Homopolymer | poly{1-[2-(4''-cyano-1,1':4',1''-terphenyl-4-yloxy)propoxycarbonyl]-1-methylethylene} | P340150 | C26H23NO3 | Polymer Information | SMILES | *CC(C(=O)OCC(Oc1ccc(cc1)c1ccc(cc1)c1ccc(cc1)C#N)C)(C)*
Homopolymer | poly({4-[(t-butoxycarbonyl)oxy]phenyl}methyl acrylate) | P340151 | C15H18O5 | Thermal property | Thermal decomposition temperature | 151.35 | 0 | C
Homopolymer | poly({4-[(t-butoxycarbonyl)oxy]phenyl}methyl acrylate) | P340151 | C15H18O5 | Dilute solution property | Intrinsic viscosity eta | 0.0971 | 0 | dl/g
Homopolymer | poly({4-[(t-butoxycarbonyl)oxy]phenyl}methyl acrylate) | P340151 | C15H18O5 | Polymer Information | SMILES | *CC(C(=O)OCc1ccc(cc1)OC(=O)OC(C)(C)C)*
Homopolymer | poly(N-isobutylacrylamide) | P340152 | C7H13NO | Physicochemical property | Cohesive energy density | 106.5 | 0 | cal/cm3
Homopolymer | poly(N-isobutylacrylamide) | P340152 | C7H13NO | Physicochemical property | Hansen parameter delta-d: dispersion component | 17.6 | 0 | (J/cm3)1/2
Homopolymer | poly(N-isobutylacrylamide) | P340152 | C7H13NO | Physicochemical property | Hansen parameter delta-h: hydrogen bonding | 11.5 | 0 | (J/cm3)1/2
Homopolymer | poly(N-isobutylacrylamide) | P340152 | C7H13NO | Physicochemical property | Hansen parameter delta p polar | 1.8 | 0 | (J/cm3)1/2
Homopolymer | poly(N-isobutylacrylamide) | P340152 | C7H13NO | Physicochemical property | Solubility parameter | 21.12 | 0 | (J/cm3)1/2
Homopolymer | poly(N-isobutylacrylamide) | P340152 | C7H13NO | Polymer Information | SMILES | *CC(C(=O)NCC(C)C)*
Homopolymer | poly[N-(2,2,2-trifluoroethyl)acrylamide] | P340153 | C5H6F3NO | Physicochemical property | Cohesive energy density | 129.2 | 0 | cal/cm3
Homopolymer | poly[N-(2,2,2-trifluoroethyl)acrylamide] | P340153 | C5H6F3NO | Physicochemical property | Hansen parameter delta-d: dispersion component | 18.4 | 0 | (J/cm3)1/2
Homopolymer | poly[N-(2,2,2-trifluoroethyl)acrylamide] | P340153 | C5H6F3NO | Physicochemical property | Hansen parameter delta-h: hydrogen bonding | 14 | 0 | (J/cm3)1/2
Homopolymer | poly[N-(2,2,2-trifluoroethyl)acrylamide] | P340153 | C5H6F3NO | Physicochemical property | Hansen parameter delta p polar | 2.39 | 0 | (J/cm3)1/2
Homopolymer | poly[N-(2,2,2-trifluoroethyl)acrylamide] | P340153 | C5H6F3NO | Physicochemical property | Solubility parameter | 23.26 | 0 | (J/cm3)1/2
Homopolymer | poly[N-(2,2,2-trifluoroethyl)acrylamide] | P340153 | C5H6F3NO | Polymer Information | SMILES | *CC(C(=O)NCC(F)(F)F)*
Homopolymer | poly[N-(hydroxymethyl)acrylamide] | P340154 | C4H7NO2 | Physicochemical property | Cohesive energy density | 129.8 | 0 | cal/cm3
Homopolymer | poly[N-(hydroxymethyl)acrylamide] | P340154 | C4H7NO2 | Physicochemical property | Hansen parameter delta-d: dispersion component | 18.6 | 0 | (J/cm3)1/2
Homopolymer | poly[N-(hydroxymethyl)acrylamide] | P340154 | C4H7NO2 | Physicochemical property | Hansen parameter delta-h: hydrogen bonding | 13.8 | 0 | (J/cm3)1/2
Homopolymer | poly[N-(hydroxymethyl)acrylamide] | P340154 | C4H7NO2 | Physicochemical property | Hansen parameter delta p polar | 2.37 | 0 | (J/cm3)1/2
Homopolymer | poly[N-(hydroxymethyl)acrylamide] | P340154 | C4H7NO2 | Physicochemical property | Solubility parameter | 23.31 | 0 | (J/cm3)1/2
Homopolymer | poly[N-(hydroxymethyl)acrylamide] | P340154 | C4H7NO2 | Polymer Information | SMILES | OCNC(=O)C(C*)*
Homopolymer | poly(N-acetylacrylamide) | P340155 | C5H7NO2 | Physicochemical property | Cohesive energy density | 123.4 | 0 | cal/cm3
Homopolymer | poly(N-acetylacrylamide) | P340155 | C5H7NO2 | Physicochemical property | Hansen parameter delta-d: dispersion component | 18 | 0 | (J/cm3)1/2
Homopolymer | poly(N-acetylacrylamide) | P340155 | C5H7NO2 | Physicochemical property | Hansen parameter delta-h: hydrogen bonding | 13.6 | 0 | (J/cm3)1/2
Homopolymer | poly(N-acetylacrylamide) | P340155 | C5H7NO2 | Physicochemical property | Hansen parameter delta p polar | 2.41 | 0 | (J/cm3)1/2
Homopolymer | poly(N-acetylacrylamide) | P340155 | C5H7NO2 | Physicochemical property | Solubility parameter | 22.73 | 0 | (J/cm3)1/2
Homopolymer | poly(N-acetylacrylamide) | P340155 | C5H7NO2 | Polymer Information | SMILES | *C(C(=O)NC(=O)C)C*
Homopolymer | poly[N-(2-hydroxyethyl)acrylamide] | P340156 | C5H9NO2 | Physicochemical property | Cohesive energy density | 107.1 | 0 | cal/cm3
Homopolymer | poly[N-(2-hydroxyethyl)acrylamide] | P340156 | C5H9NO2 | Physicochemical property | Hansen parameter delta-d: dispersion component | 16.9 | 0 | (J/cm3)1/2
Homopolymer | poly[N-(2-hydroxyethyl)acrylamide] | P340156 | C5H9NO2 | Physicochemical property | Hansen parameter delta-h: hydrogen bonding | 12.6 | 0 | (J/cm3)1/2
Homopolymer | poly[N-(2-hydroxyethyl)acrylamide] | P340156 | C5H9NO2 | Physicochemical property | Hansen parameter delta p polar | 2.17 | 0 | (J/cm3)1/2
Homopolymer | poly[N-(2-hydroxyethyl)acrylamide] | P340156 | C5H9NO2 | Physicochemical property | Solubility parameter | 21.18 | 0 | (J/cm3)1/2
Homopolymer | poly[N-(2-hydroxyethyl)acrylamide] | P340156 | C5H9NO2 | Physicochemical property | Surface tension | 70 | 0 | mN/m
Homopolymer | poly[N-(2-hydroxyethyl)acrylamide] | P340156 | C5H9NO2 | Physicochemical property | Water absorption | 62 | 0 | wt%
Homopolymer | poly[N-(2-hydroxyethyl)acrylamide] | P340156 | C5H9NO2 | Polymer Information | SMILES | OCCNC(=O)C(C*)*
Homopolymer | poly[2-(diethylamino)ethyl acrylate] | P340157 | C9H17NO2 | Physicochemical property | Cohesive energy density | 100.4 | 0 | cal/cm3
Homopolymer | poly[2-(diethylamino)ethyl acrylate] | P340157 | C9H17NO2 | Physicochemical property | Solubility parameter | 20.5 | 0 | (J/cm3)1/2
Homopolymer | poly[2-(diethylamino)ethyl acrylate] | P340157 | C9H17NO2 | Polymer Information | SMILES | *CC(C(=O)OCCN(CC)CC)*
Homopolymer | poly(2-acrylamido-2-methylpropanesulfonamide) | P340158 | C7H14N2O3S | Physicochemical property | Cohesive energy density | 454 | 0 | cal/cm3
Homopolymer | poly(2-acrylamido-2-methylpropanesulfonamide) | P340158 | C7H14N2O3S | Physicochemical property | Solubility parameter | 43.6 | 0 | (J/cm3)1/2
Homopolymer | poly(2-acrylamido-2-methylpropanesulfonamide) | P340158 | C7H14N2O3S | Dilute solution property | Intrinsic viscosity eta | 4.78 | 0.22688 | dl/g
Homopolymer | poly(2-acrylamido-2-methylpropanesulfonamide) | P340158 | C7H14N2O3S | Polymer Information | SMILES | *CC(C(=O)NC(CS(=O)(=O)N)(C)C)*
Homopolymer | poly(3-chloropropyl methacrylate) | P340159 | C7H11ClO2 | Thermal property | Glass transition temperature | 50 | 0 | C
Homopolymer | poly(3-chloropropyl methacrylate) | P340159 | C7H11ClO2 | Electric property | Dielectric constant ac | 4.3 | 1.84544
Homopolymer | poly(3-chloropropyl methacrylate) | P340159 | C7H11ClO2 | Electric property | Dielectric loss factor | 0.128 | 0.1344651
Homopolymer | poly(3-chloropropyl methacrylate) | P340159 | C7H11ClO2 | Electric property | Electric conductivity | 1e-11 | 0 | 1/(ohm*cm)
Homopolymer | poly(3-chloropropyl methacrylate) | P340159 | C7H11ClO2 | Electric property | Volume resistivity | 100000000000 | 0 | ohm*cm
Homopolymer | poly(3-chloropropyl methacrylate) | P340159 | C7H11ClO2 | Physicochemical property | Cohesive energy density | 91.8 | 0 | cal/cm3
Homopolymer | poly(3-chloropropyl methacrylate) | P340159 | C7H11ClO2 | Physicochemical property | Solubility parameter | 19.6 | 0 | (J/cm3)1/2
Homopolymer | poly(3-chloropropyl methacrylate) | P340159 | C7H11ClO2 | Flexural property | Dynamic flexural properties storage modulus | 0.4 | 0 | GPa
Homopolymer | poly(3-chloropropyl methacrylate) | P340159 | C7H11ClO2 | Flexural property | Dynamic flexural properties loss modulus | 0.19 | 0 | GPa
Homopolymer | poly(3-chloropropyl methacrylate) | P340159 | C7H11ClO2 | Polymer Information | SMILES | ClCCCOC(=O)C(C*)(C)*
Homopolymer | poly{2-[4-({4-[(1-phenylethyl)carbamoyl]phenoxy}carbonyl)phenoxy]ethyl methacrylate} | P340160 | C28H27NO6 | Polymer Information | SMILES | *CC(C(=O)OCCOc1ccc(cc1)C(=O)Oc1ccc(cc1)C(=O)NC(c1ccccc1)C)(C)*
Homopolymer | poly(3-chloro-2-hydroxypropyl acrylate) | P340161 | C6H9ClO3 | Polymer Information | SMILES | *CC(C(=O)OCC(CCl)O)*
Homopolymer | poly(3-chloro-2-hydroxypropyl methacrylate) | P340162 | C7H11ClO3 | Physical property | Density | 1.35 | 0 | g/cm3
Homopolymer | poly(3-chloro-2-hydroxypropyl methacrylate) | P340162 | C7H11ClO3 | Physical property | Specific volume | 0.741 | 0 | cm3/g
Homopolymer | poly(3-chloro-2-hydroxypropyl methacrylate) | P340162 | C7H11ClO3 | Thermal property | Glass transition temperature | 80 | 0 | C
Homopolymer | poly(3-chloro-2-hydroxypropyl methacrylate) | P340162 | C7H11ClO3 | Thermal property | Thermal decomposition temperature | 180 | 0 | C
Homopolymer | poly(3-chloro-2-hydroxypropyl methacrylate) | P340162 | C7H11ClO3 | Thermal property | Thermal decomposition weight loss | 5 | 0 | %
Homopolymer | poly(3-chloro-2-hydroxypropyl methacrylate) | P340162 | C7H11ClO3 | Heat characteristics | Vicat softening temperature | 73 | 0 | C
Homopolymer | poly(3-chloro-2-hydroxypropyl methacrylate) | P340162 | C7H11ClO3 | Polymer Information | SMILES | ClCC(COC(=O)C(C*)(C)*)O
Homopolymer | poly(2-chloroethyl acrylate) | P340163 | C5H7ClO2 | Polymer Information | SMILES | ClCCOC(=O)C(C*)*
Homopolymer | poly(2-bromoethyl acrylate) | P340164 | C5H7BrO2 | Polymer Information | SMILES | BrCCOC(=O)C(C*)*
Homopolymer | poly(2-{3-(butyl)-3-[4-(beta-D-glucopyranosyloxy)-2,3,5,6-tetrahydroxyhexyl]ureylene}ethyl methacrylate) | P340165 | C23H42N2O13 | Physicochemical property | Surface tension | 66 | 0 | mN/m
Homopolymer | poly(2-{3-(butyl)-3-[4-(beta-D-glucopyranosyloxy)-2,3,5,6-tetrahydroxyhexyl]ureylene}ethyl methacrylate) | P340165 | C23H42N2O13 | Dilute solution property | Intrinsic viscosity eta | 0.945 | 0.4408333 | dl/g
Homopolymer | poly(2-{3-(butyl)-3-[4-(beta-D-glucopyranosyloxy)-2,3,5,6-tetrahydroxyhexyl]ureylene}ethyl methacrylate) | P340165 | C23H42N2O13 | Dilute solution property | Radius of gyration | 93 | 2945.333 | nm
Homopolymer | poly(2-{3-(butyl)-3-[4-(beta-D-glucopyranosyloxy)-2,3,5,6-tetrahydroxyhexyl]ureylene}ethyl methacrylate) | P340165 | C23H42N2O13 | Polymer Information | SMILES | CCCCN(C(=O)NCCOC(=O)C(C*)(C)*)CC(C(C(C(CO)O)OC1OC(CO)C(C(C1O)O)O)O)O
Homopolymer | poly(2-{3-[4-(beta-D-glucopyranosyloxy)-2,3,5,6-tetrahydroxyhexyl]-3-hexylureylene}ethyl methacrylate) | P340166 | C25H46N2O13 | Physicochemical property | Surface tension | 55 | 0 | mN/m
Homopolymer | poly(2-{3-[4-(beta-D-glucopyranosyloxy)-2,3,5,6-tetrahydroxyhexyl]-3-hexylureylene}ethyl methacrylate) | P340166 | C25H46N2O13 | Dilute solution property | Intrinsic viscosity eta | 0.795 | 0.4256333 | dl/g
Homopolymer | poly(2-{3-[4-(beta-D-glucopyranosyloxy)-2,3,5,6-tetrahydroxyhexyl]-3-hexylureylene}ethyl methacrylate) | P340166 | C25H46N2O13 | Dilute solution property | Radius of gyration | 89 | 1365.333 | nm
Homopolymer | poly(2-{3-[4-(beta-D-glucopyranosyloxy)-2,3,5,6-tetrahydroxyhexyl]-3-hexylureylene}ethyl methacrylate) | P340166 | C25H46N2O13 | Polymer Information | SMILES | CCCCCCN(C(=O)NCCOC(=O)C(C*)(C)*)CC(C(C(C(CO)O)OC1OC(CO)C(C(C1O)O)O)O)O
Homopolymer | poly(2-{3-[4-(beta-D-glucopyranosyloxy)-2,3,5,6-tetrahydroxyhexyl]-3-octylureylene}ethyl methacrylate) | P340167 | C27H50N2O13 | Physicochemical property | Surface tension | 47 | 0 | mN/m
Homopolymer | poly(2-{3-[4-(beta-D-glucopyranosyloxy)-2,3,5,6-tetrahydroxyhexyl]-3-octylureylene}ethyl methacrylate) | P340167 | C27H50N2O13 | Dilute solution property | Intrinsic viscosity eta | 0.17 | 0 | dl/g
Homopolymer | poly(2-{3-[4-(beta-D-glucopyranosyloxy)-2,3,5,6-tetrahydroxyhexyl]-3-octylureylene}ethyl methacrylate) | P340167 | C27H50N2O13 | Polymer Information | SMILES | CCCCCCCCN(C(=O)NCCOC(=O)C(C*)(C)*)CC(C(C(C(CO)O)OC1OC(CO)C(C(C1O)O)O)O)O
Homopolymer | poly(2-{3-decyl-3-[4-(beta-D-glucopyranosyloxy)-2,3,5,6-tetrahydroxyhexyl]ureylene}ethyl methacrylate) | P340168 | C29H54N2O13 | Physicochemical property | Surface tension | 35 | 0 | mN/m
Homopolymer | poly(2-{3-decyl-3-[4-(beta-D-glucopyranosyloxy)-2,3,5,6-tetrahydroxyhexyl]ureylene}ethyl methacrylate) | P340168 | C29H54N2O13 | Dilute solution property | Intrinsic viscosity eta | 0.15 | 0 | dl/g
Homopolymer | poly(2-{3-decyl-3-[4-(beta-D-glucopyranosyloxy)-2,3,5,6-tetrahydroxyhexyl]ureylene}ethyl methacrylate) | P340168 | C29H54N2O13 | Polymer Information | SMILES | CCCCCCCCCCN(C(=O)NCCOC(=O)C(C*)(C)*)CC(C(C(C(CO)O)OC1OC(CO)C(C(C1O)O)O)O)O
Homopolymer | poly{6-[(4-{[4-(methylsulfonyl)phenyl]diazene-1-yl}phenyl)(methyl)amino]hexyl} | P340169 | C24H31N3O4S | Physical property | Density | 1.28 | 0 | g/cm3
Homopolymer | poly{6-[(4-{[4-(methylsulfonyl)phenyl]diazene-1-yl}phenyl)(methyl)amino]hexyl} | P340169 | C24H31N3O4S | Physical property | Specific volume | 0.781 | 0 | cm3/g
Homopolymer | poly{6-[(4-{[4-(methylsulfonyl)phenyl]diazene-1-yl}phenyl)(methyl)amino]hexyl} | P340169 | C24H31N3O4S | Optical property | Refractive index | 1.758 | 0
Homopolymer | poly{6-[(4-{[4-(methylsulfonyl)phenyl]diazene-1-yl}phenyl)(methyl)amino]hexyl} | P340169 | C24H31N3O4S | Thermal property | Glass transition temperature | 100 | 0 | C
Homopolymer | poly{6-[(4-{[4-(methylsulfonyl)phenyl]diazene-1-yl}phenyl)(methyl)amino]hexyl} | P340169 | C24H31N3O4S | Polymer Information | SMILES | *CC(C(=O)OCCCCCCN(c1ccc(cc1)N=Nc1ccc(cc1)S(=O)(=O)C)C)(C)*
Homopolymer | poly[2-(3,5-dinitrobenzoyloxy)ethyl acrylate] | P340170 | C12H10N2O8 | Thermal property | Glass transition temperature | 60.8 | 0 | C
Homopolymer | poly[2-(3,5-dinitrobenzoyloxy)ethyl acrylate] | P340170 | C12H10N2O8 | Polymer Information | SMILES | *CC(C(=O)OCCOC(=O)c1cc(cc(c1)[N+](=O)[O-])[N+](=O)[O-])*
Homopolymer | poly[2-(N-carbazolyl)ethyl acrylate] | P340171 | C17H15NO2 | Thermal property | Glass transition temperature | 105 | 1.610667 | C
Homopolymer | poly[2-(N-carbazolyl)ethyl acrylate] | P340171 | C17H15NO2 | Polymer Information | SMILES | *CC(C(=O)OCCn1c2ccccc2c2c1cccc2)*
Homopolymer | poly(octyl 2-methylenepropanedioate) | P340172 | C12H20O4 | Electric property | Dielectric constant ac | 2.7 | 0
Homopolymer | poly(octyl 2-methylenepropanedioate) | P340172 | C12H20O4 | Electric property | Dielectric loss factor | 0.0064 | 0
Homopolymer | poly(octyl 2-methylenepropanedioate) | P340172 | C12H20O4 | Electric property | Dielectric loss tangent | 0.042 | 0
Homopolymer | poly(octyl 2-methylenepropanedioate) | P340172 | C12H20O4 | Polymer Information | SMILES | CCCCCCCCOC(=O)C(C(=O)O)(C*)*
Homopolymer | poly(decyl 2-methylenepropanedioate) | P340173 | C14H24O4 | Electric property | Dielectric constant ac | 2.9 | 0
Homopolymer | poly(decyl 2-methylenepropanedioate) | P340173 | C14H24O4 | Electric property | Dielectric loss factor | 0.0081 | 0
Homopolymer | poly(decyl 2-methylenepropanedioate) | P340173 | C14H24O4 | Electric property | Dielectric loss tangent | 0.041 | 0
Homopolymer | poly(decyl 2-methylenepropanedioate) | P340173 | C14H24O4 | Polymer Information | SMILES | CCCCCCCCCCOC(=O)C(C(=O)O)(C*)*
Homopolymer | poly(dodecyl 2-methylenepropanedioate) | P340174 | C16H28O4 | Electric property | Dielectric constant ac | 2.7 | 0
Homopolymer | poly(dodecyl 2-methylenepropanedioate) | P340174 | C16H28O4 | Electric property | Dielectric loss factor | 0.00837 | 0
Homopolymer | poly(dodecyl 2-methylenepropanedioate) | P340174 | C16H28O4 | Electric property | Dielectric loss tangent | 0.035 | 0
Homopolymer | poly(dodecyl 2-methylenepropanedioate) | P340174 | C16H28O4 | Polymer Information | SMILES | CCCCCCCCCCCCOC(=O)C(C(=O)O)(C*)*
Homopolymer | poly(tetradecyl 2-methylenepropanedioate) | P340175 | C18H32O4 | Electric property | Dielectric constant ac | 2.8 | 0
Homopolymer | poly(tetradecyl 2-methylenepropanedioate) | P340175 | C18H32O4 | Electric property | Dielectric loss factor | 0.00528 | 0
Homopolymer | poly(tetradecyl 2-methylenepropanedioate) | P340175 | C18H32O4 | Electric property | Dielectric loss tangent | 0.032 | 0
Homopolymer | poly(tetradecyl 2-methylenepropanedioate) | P340175 | C18H32O4 | Polymer Information | SMILES | CCCCCCCCCCCCCCOC(=O)C(C(=O)O)(C*)*
Homopolymer | poly[N-(5-{[5-(metoxycarbonyl)pentyl]carbamoyl}pentyl)acrylamide] | P340176 | C17H30N2O4 | Polymer Information | SMILES | COC(=O)CCCCCNC(=O)CCCCCNC(=O)C(C*)(C)*
Homopolymer | poly[N-(10-{[10-(metoxycarbonyl)decyl]carbamoyl}decyl)acrylamide] | P340177 | C27H50N2O4 | Thermal property | Heat of fusion | 0.00485 | 0 | kcal/g
Homopolymer | poly[N-(10-{[10-(metoxycarbonyl)decyl]carbamoyl}decyl)acrylamide] | P340177 | C27H50N2O4 | Thermal property | Melting temperature | 58.1 | 0 | C
Homopolymer | poly[N-(10-{[10-(metoxycarbonyl)decyl]carbamoyl}decyl)acrylamide] | P340177 | C27H50N2O4 | Polymer Information | SMILES | COC(=O)CCCCCCCCCCNC(=O)CCCCCCCCCCNC(=O)C(C*)(C)*
Homopolymer | poly(N-{5-[(5-carboxypentyl)carbamoyl]pentyl}acrylamide) | P340178 | C16H28N2O4 | Polymer Information | SMILES | *CC(C(=O)NCCCCCC(=O)NCCCCCC(=O)O)(C)*
Homopolymer | poly(N-{10-[(10-carboxydecyl)carbamoyl]decyl}acrylamide) | P340179 | C26H48N2O4 | Thermal property | Crystallization temperature | 35.9 | 0 | C
Homopolymer | poly(N-{10-[(10-carboxydecyl)carbamoyl]decyl}acrylamide) | P340179 | C26H48N2O4 | Thermal property | Heat of crystallization | 1.9 | 0 | cal/g
Homopolymer | poly(N-{10-[(10-carboxydecyl)carbamoyl]decyl}acrylamide) | P340179 | C26H48N2O4 | Thermal property | Heat of fusion | 0.00592 | 0 | kcal/g
Homopolymer | poly(N-{10-[(10-carboxydecyl)carbamoyl]decyl}acrylamide) | P340179 | C26H48N2O4 | Thermal property | Melting temperature | 71.2 | 0 | C
Homopolymer | poly(N-{10-[(10-carboxydecyl)carbamoyl]decyl}acrylamide) | P340179 | C26H48N2O4 | Polymer Information | SMILES | *CC(C(=O)NCCCCCCCCCCC(=O)NCCCCCCCCCCC(=O)O)(C)*
Homopolymer | poly[6-(4'-methoxy-alpha-methylstilbene-4-yl)hexyl methacrylate] | P340180 | C26H32O3 | Optical property | Refractive index | 1.565 | 0.0006338667
Homopolymer | poly[6-(4'-methoxy-alpha-methylstilbene-4-yl)hexyl methacrylate] | P340180 | C26H32O3 | Thermal property | Glass transition temperature | 31 | 1.333333 | C
Homopolymer | poly[6-(4'-methoxy-alpha-methylstilbene-4-yl)hexyl methacrylate] | P340180 | C26H32O3 | Thermal property | Lc phase transition temperature | 106.5 | 40.33333 | C
Homopolymer | poly[6-(4'-methoxy-alpha-methylstilbene-4-yl)hexyl methacrylate] | P340180 | C26H32O3 | Polymer Information | SMILES | *CC(C(=O)OCCCCCCc1ccc(cc1)C(=Cc1ccc(cc1)OC)C)(C)*
Homopolymer | poly(5-{4-[(4-methoxyphenoxy)carbonyl]phenoxy}pentyl acrylate) | P340181 | C22H24O6 | Physical property | Density | 1.171 | 0.0002634667 | g/cm3
Homopolymer | poly(5-{4-[(4-methoxyphenoxy)carbonyl]phenoxy}pentyl acrylate) | P340181 | C22H24O6 | Physical property | Specific volume | 0.854 | 0.000141336 | cm3/g
Homopolymer | poly(5-{4-[(4-methoxyphenoxy)carbonyl]phenoxy}pentyl acrylate) | P340181 | C22H24O6 | Thermal property | Lc phase transition temperature | 106 | 1860 | C
Homopolymer | poly(5-{4-[(4-methoxyphenoxy)carbonyl]phenoxy}pentyl acrylate) | P340181 | C22H24O6 | Physicochemical property | Surface tension | 39.8 | 24.26667 | mN/m
Homopolymer | poly(5-{4-[(4-methoxyphenoxy)carbonyl]phenoxy}pentyl acrylate) | P340181 | C22H24O6 | Polymer Information | SMILES | *CC(C(=O)OCCCCCOc1ccc(cc1)C(=O)Oc1ccc(cc1)OC)*
Homopolymer | poly[N-(2-methyl-4-nitrophenyl)acrylamide] | P340182 | C10H10N2O3 | Polymer Information | SMILES | *CC(C(=O)Nc1ccc(cc1C)[N+](=O)[O-])*
Homopolymer | poly(4-{4-[(4-methoxyphenoxy)carbonyl]phenoxy}butyl methacrylate) | P342001 | C22H24O6 | Physical property | Density | 1.18 | 0.0001333333 | g/cm3
Homopolymer | poly(4-{4-[(4-methoxyphenoxy)carbonyl]phenoxy}butyl methacrylate) | P342001 | C22H24O6 | Physical property | Specific volume | 0.8465 | 0.0001203333 | cm3/g
Homopolymer | poly(4-{4-[(4-methoxyphenoxy)carbonyl]phenoxy}butyl methacrylate) | P342001 | C22H24O6 | Thermal property | Glass transition temperature | 45 | 0 | C
Homopolymer | poly(4-{4-[(4-methoxyphenoxy)carbonyl]phenoxy}butyl methacrylate) | P342001 | C22H24O6 | Thermal property | Lc phase transition temperature | 104 | 0 | C
Homopolymer | poly(4-{4-[(4-methoxyphenoxy)carbonyl]phenoxy}butyl methacrylate) | P342001 | C22H24O6 | Physicochemical property | Interfacial tension | 4.975 | 21.99446 | mN/m
Homopolymer | poly(4-{4-[(4-methoxyphenoxy)carbonyl]phenoxy}butyl methacrylate) | P342001 | C22H24O6 | Physicochemical property | Surface tension | 32.85 | 0.03 | mN/m
Homopolymer | poly(4-{4-[(4-methoxyphenoxy)carbonyl]phenoxy}butyl methacrylate) | P342001 | C22H24O6 | Polymer Information | SMILES | *CC(C(=O)OCCCCOc1ccc(cc1)C(=O)Oc1ccc(cc1)OC)(C)*
Homopolymer | poly(allyl methacrylate) | P342002 | C7H10O2 | Thermal property | Glass transition temperature | 45 | 468.4196 | C
Homopolymer | poly(allyl methacrylate) | P342002 | C7H10O2 | Thermal property | Thermal decomposition temperature | 275 | 0 | C
Homopolymer | poly(allyl methacrylate) | P342002 | C7H10O2 | Thermal property | Thermal decomposition weight loss | 10 | 0 | %
Homopolymer | poly(allyl methacrylate) | P342002 | C7H10O2 | Thermal property | Specific heat capacity cp | 0.83 | 0 | cal/(g*C)
Homopolymer | poly(allyl methacrylate) | P342002 | C7H10O2 | Electric property | Dielectric constant ac | 2.29 | 0.003181511
Homopolymer | poly(allyl methacrylate) | P342002 | C7H10O2 | Polymer Information | SMILES | *C(C(=O)OCC=C)(C*)C
Homopolymer | poly[4-(4-chlorobenzoyl)phenyl acrylate] | P342003 | C16H11ClO3 | Thermal property | Glass transition temperature | 78 | 0 | C
Homopolymer | poly[4-(4-chlorobenzoyl)phenyl acrylate] | P342003 | C16H11ClO3 | Electric property | Dielectric constant ac | 4.45 | 4.563333
Homopolymer | poly[4-(4-chlorobenzoyl)phenyl acrylate] | P342003 | C16H11ClO3 | Electric property | Dielectric loss factor | 0.0056 | 0
Homopolymer | poly[4-(4-chlorobenzoyl)phenyl acrylate] | P342003 | C16H11ClO3 | Electric property | Dielectric loss tangent | 21.75 | 1.47
Homopolymer | poly[4-(4-chlorobenzoyl)phenyl acrylate] | P342003 | C16H11ClO3 | Electric property | Electric conductivity | 3.34e-12 | 9.990019e-23 | 1/(ohm*cm)
Homopolymer | poly[4-(4-chlorobenzoyl)phenyl acrylate] | P342003 | C16H11ClO3 | Electric property | Volume resistivity | 299000000000 | 1.0027e+24 | ohm*cm
Homopolymer | poly[4-(4-chlorobenzoyl)phenyl acrylate] | P342003 | C16H11ClO3 | Polymer Information | SMILES | *CC(C(=O)Oc1ccc(cc1)C(=O)c1ccc(cc1)Cl)*
Homopolymer | poly({3-[(4-cyanobiphenyl-4-yl)oxy]propyl acrylate}) | P342004 | C19H17NO3 | Optical property | Refractive index | 1.6211 | 0
Homopolymer | poly({3-[(4-cyanobiphenyl-4-yl)oxy]propyl acrylate}) | P342004 | C19H17NO3 | Thermal property | Glass transition temperature | 51.25 | 15.29429 | C
Homopolymer | poly({3-[(4-cyanobiphenyl-4-yl)oxy]propyl acrylate}) | P342004 | C19H17NO3 | Thermal property | Lc phase transition temperature | 84 | 5.762667 | C
Homopolymer | poly({3-[(4-cyanobiphenyl-4-yl)oxy]propyl acrylate}) | P342004 | C19H17NO3 | Physicochemical property | Surface tension | 50.19 | 0 | mN/m
Homopolymer | poly({3-[(4-cyanobiphenyl-4-yl)oxy]propyl acrylate}) | P342004 | C19H17NO3 | Physicochemical property | Contact angle | 63 | 729.8254 | degree
Homopolymer | poly({3-[(4-cyanobiphenyl-4-yl)oxy]propyl acrylate}) | P342004 | C19H17NO3 | Polymer Information | SMILES | *CC(C(=O)OCCCOc1ccc(cc1)c1ccc(cc1)C#N)*
Homopolymer | poly{3-[(4'-cyanobiphenyl-4-yl)oxy]propyl methacrylate} | P342005 | C20H19NO3 | Thermal property | Glass transition temperature | 97 | 0 | C
Homopolymer | poly{3-[(4'-cyanobiphenyl-4-yl)oxy]propyl methacrylate} | P342005 | C20H19NO3 | Polymer Information | SMILES | *CC(C(=O)OCCCOc1ccc(cc1)c1ccc(cc1)C#N)(C)*
Homopolymer | poly(4-phenylbutyl methacrylate) | P342006 | C14H18O2 | Thermal property | Glass transition temperature | 9 | 1.333333 | C
Homopolymer | poly(4-phenylbutyl methacrylate) | P342006 | C14H18O2 | Dilute solution property | Intrinsic viscosity eta | 0.5985 | 0.138675 | dl/g
Homopolymer | poly(4-phenylbutyl methacrylate) | P342006 | C14H18O2 | Polymer Information | SMILES | *CC(C(=O)OCCCCc1ccccc1)(C)*
Homopolymer | poly(2,5-dimethylphenyl methacrylate) | P342007 | C12H14O2 | Thermal property | Glass transition temperature | 111 | 0 | C
Homopolymer | poly(2,5-dimethylphenyl methacrylate) | P342007 | C12H14O2 | Electric property | Dielectric constant ac | 2.28 | 0
Homopolymer | poly(2,5-dimethylphenyl methacrylate) | P342007 | C12H14O2 | Electric property | Dielectric loss factor | 0.22 | 0
Homopolymer | poly(2,5-dimethylphenyl methacrylate) | P342007 | C12H14O2 | Polymer Information | SMILES | *CC(C(=O)Oc1cc(C)ccc1C)(C)*
Homopolymer | poly(7,7,8,8,9,9,10,10,11,11,12,12,13,13,14,14,15,15,16,16,16-henicosafluorohexadecyl methacrylate) | P342008 | C20H17F21O2 | Polymer Information | SMILES | *CC(C(=O)OCCCCCCC(C(C(C(C(C(C(C(C(C(F)(F)F)(F)F)(F)F)(F)F)(F)F)(F)F)(F)F)(F)F)(F)F)(F)F)(C)*
Homopolymer | poly(7,7,8,8,9,9,10,10,11,11,12,12,13,13,14,14,15,15,16,16,17,17,18,18,18-pentacosafluorooctadecyl methacrylate) | P342009 | C22H17F25O2 | Thermal property | Glass transition temperature | 84 | 0 | C
Homopolymer | poly(7,7,8,8,9,9,10,10,11,11,12,12,13,13,14,14,15,15,16,16,17,17,18,18,18-pentacosafluorooctadecyl methacrylate) | P342009 | C22H17F25O2 | Polymer Information | SMILES | *CC(C(=O)OCCCCCCC(C(C(C(C(C(C(C(C(C(C(C(F)(F)F)(F)F)(F)F)(F)F)(F)F)(F)F)(F)F)(F)F)(F)F)(F)F)(F)F)(F)F)(C)*
Homopolymer | poly(3,3,4,4,5,5,6,6,7,7,8,8,9,9,10,10,11,11,12,12,12-henicosafluorododecyl methacrylate) | P342010 | C16H9F21O2 | Thermal property | Heat of fusion | 0.002695 | 1.160333e-07 | kcal/g
Homopolymer | poly(3,3,4,4,5,5,6,6,7,7,8,8,9,9,10,10,11,11,12,12,12-henicosafluorododecyl methacrylate) | P342010 | C16H9F21O2 | Thermal property | Lc phase transition temperature | 130 | 0 | C
Homopolymer | poly(3,3,4,4,5,5,6,6,7,7,8,8,9,9,10,10,11,11,12,12,12-henicosafluorododecyl methacrylate) | P342010 | C16H9F21O2 | Thermal property | Melting temperature | 126.5 | 16.33333 | C
Homopolymer | poly(3,3,4,4,5,5,6,6,7,7,8,8,9,9,10,10,11,11,12,12,12-henicosafluorododecyl methacrylate) | P342010 | C16H9F21O2 | Electric property | Dielectric constant ac | 2.68 | 0
Homopolymer | poly(3,3,4,4,5,5,6,6,7,7,8,8,9,9,10,10,11,11,12,12,12-henicosafluorododecyl methacrylate) | P342010 | C16H9F21O2 | Electric property | Dielectric loss factor | 0.0129 | 0
Homopolymer | poly(3,3,4,4,5,5,6,6,7,7,8,8,9,9,10,10,11,11,12,12,12-henicosafluorododecyl methacrylate) | P342010 | C16H9F21O2 | Physicochemical property | Surface tension | 8.7 | 0 | mN/m
Homopolymer | poly(3,3,4,4,5,5,6,6,7,7,8,8,9,9,10,10,11,11,12,12,12-henicosafluorododecyl methacrylate) | P342010 | C16H9F21O2 | Polymer Information | SMILES | *CC(C(=O)OCCC(C(C(C(C(C(C(C(C(C(F)(F)F)(F)F)(F)F)(F)F)(F)F)(F)F)(F)F)(F)F)(F)F)(F)F)(C)*
Homopolymer | poly(10-{[2-(4-{[(2,2-dimethyl-1,3-dioxolan-4-yl)carbonyl]oxy}phenyl)pyrimidin-5-yl]oxy}decyl acrylate) | P342011 | C29H38N2O7 | Thermal property | Glass transition temperature | 29 | 0 | C
Homopolymer | poly(10-{[2-(4-{[(2,2-dimethyl-1,3-dioxolan-4-yl)carbonyl]oxy}phenyl)pyrimidin-5-yl]oxy}decyl acrylate) | P342011 | C29H38N2O7 | Thermal property | Lc phase transition temperature | 86.5 | 194.6667 | C
Homopolymer | poly(10-{[2-(4-{[(2,2-dimethyl-1,3-dioxolan-4-yl)carbonyl]oxy}phenyl)pyrimidin-5-yl]oxy}decyl acrylate) | P342011 | C29H38N2O7 | Electric property | Dielectric constant ac | 6.05 | 0.5633333
Homopolymer | poly(10-{[2-(4-{[(2,2-dimethyl-1,3-dioxolan-4-yl)carbonyl]oxy}phenyl)pyrimidin-5-yl]oxy}decyl acrylate) | P342011 | C29H38N2O7 | Electric property | Dielectric loss factor | 1.675 | 0.5208333
Homopolymer | poly(10-{[2-(4-{[(2,2-dimethyl-1,3-dioxolan-4-yl)carbonyl]oxy}phenyl)pyrimidin-5-yl]oxy}decyl acrylate) | P342011 | C29H38N2O7 | Polymer Information | SMILES | *CC(C(=O)OCCCCCCCCCCOc1cnc(nc1)c1ccc(cc1)OC(=O)C1COC(O1)(C)C)*
Homopolymer | poly(N-hydroxy-N-phenylacrylamide) | P342012 | C9H9NO2 | Physical property | Density | 1.41 | 0 | g/cm3
Homopolymer | poly(N-hydroxy-N-phenylacrylamide) | P342012 | C9H9NO2 | Physical property | Specific volume | 0.709 | 0 | cm3/g
Homopolymer | poly(N-hydroxy-N-phenylacrylamide) | P342012 | C9H9NO2 | Polymer Information | SMILES | *CC(C(=O)N(c1ccccc1)O)*
Homopolymer | poly[N-hydroxy-N-(4-methylphenyl)acrylamide] | P342013 | C10H11NO2 | Physical property | Density | 1.37 | 0 | g/cm3
Homopolymer | poly[N-hydroxy-N-(4-methylphenyl)acrylamide] | P342013 | C10H11NO2 | Physical property | Specific volume | 0.73 | 0 | cm3/g
Homopolymer | poly[N-hydroxy-N-(4-methylphenyl)acrylamide] | P342013 | C10H11NO2 | Polymer Information | SMILES | *CC(C(=O)N(c1ccc(cc1)C)O)*
Homopolymer | poly[N-hydroxy-N-(3-methylphenyl)acrylamide] | P342014 | C10H11NO2 | Physical property | Density | 1.4 | 0 | g/cm3
Homopolymer | poly[N-hydroxy-N-(3-methylphenyl)acrylamide] | P342014 | C10H11NO2 | Physical property | Specific volume | 0.714 | 0 | cm3/g
Homopolymer | poly[N-hydroxy-N-(3-methylphenyl)acrylamide] | P342014 | C10H11NO2 | Polymer Information | SMILES | *CC(C(=O)N(c1cccc(c1)C)O)*
Homopolymer | poly[N-hydroxy-N-(2-methylphenyl)acrylamide] | P342015 | C10H11NO2 | Physical property | Density | 1.26 | 0 | g/cm3
Homopolymer | poly[N-hydroxy-N-(2-methylphenyl)acrylamide] | P342015 | C10H11NO2 | Physical property | Specific volume | 0.794 | 0 | cm3/g
Homopolymer | poly[N-hydroxy-N-(2-methylphenyl)acrylamide] | P342015 | C10H11NO2 | Polymer Information | SMILES | *CC(C(=O)N(c1ccccc1C)O)*
Homopolymer | poly[N-hydroxy-N-(4-chlorophenyl)acrylamide] | P342016 | C9H8ClNO2 | Physical property | Density | 1.33 | 0 | g/cm3
Homopolymer | poly[N-hydroxy-N-(4-chlorophenyl)acrylamide] | P342016 | C9H8ClNO2 | Physical property | Specific volume | 0.752 | 0 | cm3/g
Homopolymer | poly[N-hydroxy-N-(4-chlorophenyl)acrylamide] | P342016 | C9H8ClNO2 | Polymer Information | SMILES | *CC(C(=O)N(c1ccc(cc1)Cl)O)*
Homopolymer | poly[N-hydroxy-N-(3-chlorophenyl)acrylamide] | P342017 | C9H8ClNO2 | Physical property | Density | 1.41 | 0 | g/cm3
Homopolymer | poly[N-hydroxy-N-(3-chlorophenyl)acrylamide] | P342017 | C9H8ClNO2 | Physical property | Specific volume | 0.709 | 0 | cm3/g
Homopolymer | poly[N-hydroxy-N-(3-chlorophenyl)acrylamide] | P342017 | C9H8ClNO2 | Polymer Information | SMILES | *CC(C(=O)N(c1cccc(c1)Cl)O)*
Homopolymer | poly[N-hydroxy-N-(4-bromophenyl)acrylamide] | P342018 | C9H8BrNO2 | Physical property | Density | 1.48 | 0 | g/cm3
Homopolymer | poly[N-hydroxy-N-(4-bromophenyl)acrylamide] | P342018 | C9H8BrNO2 | Physical property | Specific volume | 0.676 | 0 | cm3/g
Homopolymer | poly[N-hydroxy-N-(4-bromophenyl)acrylamide] | P342018 | C9H8BrNO2 | Polymer Information | SMILES | *CC(C(=O)N(c1ccc(cc1)Br)O)*
Homopolymer | poly[N-hydroxy-N-(4-iodophenyl)acrylamide] | P342019 | C9H8INO2 | Physical property | Density | 1.55 | 0 | g/cm3
Homopolymer | poly[N-hydroxy-N-(4-iodophenyl)acrylamide] | P342019 | C9H8INO2 | Physical property | Specific volume | 0.645 | 0 | cm3/g
Homopolymer | poly[N-hydroxy-N-(4-iodophenyl)acrylamide] | P342019 | C9H8INO2 | Polymer Information | SMILES | *CC(C(=O)N(c1ccc(cc1)I)O)*
Homopolymer | poly[6-(4-{[4-(hexyloxy)phenoxy]carbonyl}phenoxy)hexyl methacrylate] | P342020 | C29H38O6 | Thermal property | Lc phase transition temperature | 116 | 0 | C
Homopolymer | poly[6-(4-{[4-(hexyloxy)phenoxy]carbonyl}phenoxy)hexyl methacrylate] | P342020 | C29H38O6 | Polymer Information | SMILES | CCCCCCOc1ccc(cc1)OC(=O)c1ccc(cc1)OCCCCCCOC(=O)C(C*)(C)*
Homopolymer | poly[2-(2-{4-[(4-cyanophenyl)diazenyl]phenoxy}ethoxy)ethyl methacrylate] | P342021 | C21H21N3O4 | Thermal property | Glass transition temperature | 57 | 0 | C
Homopolymer | poly[2-(2-{4-[(4-cyanophenyl)diazenyl]phenoxy}ethoxy)ethyl methacrylate] | P342021 | C21H21N3O4 | Thermal property | Lc phase transition temperature | 115.1 | 0 | C
Homopolymer | poly[2-(2-{4-[(4-cyanophenyl)diazenyl]phenoxy}ethoxy)ethyl methacrylate] | P342021 | C21H21N3O4 | Electric property | Dielectric loss factor | 2.65 | 0.5633333
Homopolymer | poly[2-(2-{4-[(4-cyanophenyl)diazenyl]phenoxy}ethoxy)ethyl methacrylate] | P342021 | C21H21N3O4 | Polymer Information | SMILES | *CC(C(=O)OCCOCCOc1ccc(cc1)N=Nc1ccc(cc1)C#N)(C)*
Homopolymer | poly(methyl methacrylate-d8) | P342022 | C5D8O2 | Thermal property | Glass transition temperature | 115 | 0 | C
Homopolymer | poly(methyl methacrylate-d8) | P342022 | C5D8O2 | Tensile property | Dynamic mechanical properties loss tangent | 0.08 | 0
Homopolymer | poly(methyl methacrylate-d8) | P342022 | C5D8O2 | Polymer Information | SMILES | O=C(C(C([2H])([2H])*)(C([2H])([2H])[2H])*)OC([2H])([2H])[2H]
Homopolymer | poly{N-[2-hydroxy-1,1-bis(hydroxymethyl)ethyl]acrylamide} | P342023 | C7H13NO4 | Thermal property | Thermal decomposition temperature | 200 | 0 | C
Homopolymer | poly{N-[2-hydroxy-1,1-bis(hydroxymethyl)ethyl]acrylamide} | P342023 | C7H13NO4 | Physicochemical property | Surface tension | 63 | 0 | mN/m
Homopolymer | poly{N-[2-hydroxy-1,1-bis(hydroxymethyl)ethyl]acrylamide} | P342023 | C7H13NO4 | Physicochemical property | Water absorption | 34 | 0 | wt%
Homopolymer | poly{N-[2-hydroxy-1,1-bis(hydroxymethyl)ethyl]acrylamide} | P342023 | C7H13NO4 | Polymer Information | SMILES | *CC(C(=O)NC(CO)(CO)CO)*
Homopolymer | poly[N,N-bis({[2-hydroxy-1,1-bis(hydroxymethyl)ethyl]carbamoyl}methyl)acrylamide] | P342024 | C15H27N3O9 | Physicochemical property | Surface tension | 43 | 0 | mN/m
Homopolymer | poly[N,N-bis({[2-hydroxy-1,1-bis(hydroxymethyl)ethyl]carbamoyl}methyl)acrylamide] | P342024 | C15H27N3O9 | Physicochemical property | Water absorption | 4 | 0 | wt%
Homopolymer | poly[N,N-bis({[2-hydroxy-1,1-bis(hydroxymethyl)ethyl]carbamoyl}methyl)acrylamide] | P342024 | C15H27N3O9 | Polymer Information | SMILES | *CC(C(=O)N(CC(=O)NC(CO)(CO)CO)CC(=O)NC(CO)(CO)CO)*
Homopolymer | poly(1-acryloyl-4-methylpiperazine) | P342025 | C8H14N2O | Polymer Information | SMILES | *CC(C(=O)N1CCN(CC1)C)*
Homopolymer | poly[3-(9H-carbazol-9-yl)propyl methacrylate] | P342026 | C19H19NO2 | Thermal property | Glass transition temperature | 113 | 0 | C
Homopolymer | poly[3-(9H-carbazol-9-yl)propyl methacrylate] | P342026 | C19H19NO2 | Polymer Information | SMILES | *CC(C(=O)OCCCn1c2ccccc2c2c1cccc2)(C)*
Homopolymer | poly[5-(9H-carbazol-9-yl)pentyl methacrylate] | P342027 | C21H23NO2 | Thermal property | Glass transition temperature | 91 | 0 | C
Homopolymer | poly[5-(9H-carbazol-9-yl)pentyl methacrylate] | P342027 | C21H23NO2 | Polymer Information | SMILES | *CC(C(=O)OCCCCCn1c2ccccc2c2c1cccc2)(C)*
Homopolymer | poly[6-(9H-carbazol-9-yl)hexyl methacrylate] | P342028 | C22H25NO2 | Thermal property | Glass transition temperature | 107.5 | 1587 | C
Homopolymer | poly[6-(9H-carbazol-9-yl)hexyl methacrylate] | P342028 | C22H25NO2 | Thermal property | Thermal decomposition temperature | 262 | 0 | C
Homopolymer | poly[6-(9H-carbazol-9-yl)hexyl methacrylate] | P342028 | C22H25NO2 | Thermal property | Thermal decomposition weight loss | 5 | 0 | %
Homopolymer | poly[6-(9H-carbazol-9-yl)hexyl methacrylate] | P342028 | C22H25NO2 | Polymer Information | SMILES | *CC(C(=O)OCCCCCCn1c2ccccc2c2c1cccc2)(C)*
Homopolymer | poly[11-(9H-carbazol-9-yl)undecyl methacrylate] | P342029 | C27H35NO2 | Thermal property | Glass transition temperature | 6 | 833.3333 | C
Homopolymer | poly[11-(9H-carbazol-9-yl)undecyl methacrylate] | P342029 | C27H35NO2 | Polymer Information | SMILES | *CC(C(=O)OCCCCCCCCCCCn1c2ccccc2c2c1cccc2)(C)*
Homopolymer | poly[3-(9H-carbazol-9-yl)propyl acrylate] | P342030 | C18H17NO2 | Thermal property | Glass transition temperature | 83 | 21.33333 | C
Homopolymer | poly[3-(9H-carbazol-9-yl)propyl acrylate] | P342030 | C18H17NO2 | Polymer Information | SMILES | *CC(C(=O)OCCCn1c2ccccc2c2c1cccc2)*
Homopolymer | poly[5-(9H-carbazol-9-yl)pentyl acrylate] | P342031 | C20H21NO2 | Thermal property | Glass transition temperature | 53 | 65.33333 | C
Homopolymer | poly[5-(9H-carbazol-9-yl)pentyl acrylate] | P342031 | C20H21NO2 | Polymer Information | SMILES | *CC(C(=O)OCCCCCn1c2ccccc2c2c1cccc2)*
Homopolymer | poly[6-(9H-carbazol-9-yl)hexyl acrylate] | P342032 | C21H23NO2 | Thermal property | Glass transition temperature | 48 | 48 | C
Homopolymer | poly[6-(9H-carbazol-9-yl)hexyl acrylate] | P342032 | C21H23NO2 | Polymer Information | SMILES | *CC(C(=O)OCCCCCCn1c2ccccc2c2c1cccc2)*
Homopolymer | poly[11-(9H-carbazol-9-yl)undecyl acrylate] | P342033 | C26H33NO2 | Thermal property | Glass transition temperature | 15 | 0 | C
Homopolymer | poly[11-(9H-carbazol-9-yl)undecyl acrylate] | P342033 | C26H33NO2 | Polymer Information | SMILES | *CC(C(=O)OCCCCCCCCCCCn1c2ccccc2c2c1cccc2)*
Homopolymer | poly(13-{4-[({4'-[(1-methylheptyl)oxy]biphenyl-4-yl}oxy)carbonyl]phenoxy}tetradecyl acrylate) | P342034 | C44H60O6 | Thermal property | Lc phase transition temperature | 51 | 85.33333 | C
Homopolymer | poly(13-{4-[({4'-[(1-methylheptyl)oxy]biphenyl-4-yl}oxy)carbonyl]phenoxy}tetradecyl acrylate) | P342034 | C44H60O6 | Electric property | Dielectric constant ac | 11 | 0
Homopolymer | poly(13-{4-[({4'-[(1-methylheptyl)oxy]biphenyl-4-yl}oxy)carbonyl]phenoxy}tetradecyl acrylate) | P342034 | C44H60O6 | Electric property | Dielectric loss factor | 5.7 | 0
Homopolymer | poly(13-{4-[({4'-[(1-methylheptyl)oxy]biphenyl-4-yl}oxy)carbonyl]phenoxy}tetradecyl acrylate) | P342034 | C44H60O6 | Polymer Information | SMILES | CCCCCCC(Oc1ccc(cc1)c1ccc(cc1)OC(=O)c1ccc(cc1)OC(CCCCCCCCCCCCOC(=O)C(C*)*)C)C
Homopolymer | poly(11-{4-({4'-[(1-methylheptyl)oxy]biphenyl-4-yl}oxy)carbonyl]phenoxy}dodecyl acrylate) | P342035 | C41H54O6 | Thermal property | Glass transition temperature | 50 | 0 | C
Homopolymer | poly(11-{4-({4'-[(1-methylheptyl)oxy]biphenyl-4-yl}oxy)carbonyl]phenoxy}dodecyl acrylate) | P342035 | C41H54O6 | Thermal property | Lc phase transition temperature | 129 | 609.9286 | C
Homopolymer | poly(11-{4-({4'-[(1-methylheptyl)oxy]biphenyl-4-yl}oxy)carbonyl]phenoxy}dodecyl acrylate) | P342035 | C41H54O6 | Electric property | Dielectric constant ac | 7.6 | 0
Homopolymer | poly(11-{4-({4'-[(1-methylheptyl)oxy]biphenyl-4-yl}oxy)carbonyl]phenoxy}dodecyl acrylate) | P342035 | C41H54O6 | Electric property | Dielectric loss factor | 32 | 0
Homopolymer | poly(11-{4-({4'-[(1-methylheptyl)oxy]biphenyl-4-yl}oxy)carbonyl]phenoxy}dodecyl acrylate) | P342035 | C41H54O6 | Polymer Information | SMILES | CCCCCCC(Oc1ccc(cc1)c1ccc(cc1)OC(=O)c1ccc(cc1)OCCCCCCCCCCCOC(=O)C(C*)*)C
Homopolymer | poly[4-(9H-carbazol-9-yl)butyl acrylate] | P342036 | C19H19NO2 | Thermal property | Glass transition temperature | 68 | 0 | C
Homopolymer | poly[4-(9H-carbazol-9-yl)butyl acrylate] | P342036 | C19H19NO2 | Polymer Information | SMILES | *CC(C(=O)OCCCCn1c2ccccc2c2c1cccc2)*
Homopolymer | poly[8-(9H-carbazol-9-yl)octyl acrylate] | P342037 | C23H27NO2 | Thermal property | Glass transition temperature | 12 | 0 | C
Homopolymer | poly[8-(9H-carbazol-9-yl)octyl acrylate] | P342037 | C23H27NO2 | Polymer Information | SMILES | *CC(C(=O)OCCCCCCCCn1c2ccccc2c2c1cccc2)*
Homopolymer | poly{N-[2-(2-pyridyl)ethyl]acrylamide} | P342038 | C10H12N2O | Thermal property | Thermal decomposition temperature | 127.5 | 1008.333 | C
Homopolymer | poly{N-[2-(2-pyridyl)ethyl]acrylamide} | P342038 | C10H12N2O | Thermal property | Thermal decomposition weight loss | 37.5 | 8.333333 | %
Homopolymer | poly{N-[2-(2-pyridyl)ethyl]acrylamide} | P342038 | C10H12N2O | Polymer Information | SMILES | *CC(C(=O)NCCc1ccccn1)*
Homopolymer | poly(6-{2-methoxy-4-[(4-methoxyphenoxy)carbonyl]phenoxy}hexyl methacrylate) | P342039 | C25H30O7 | Thermal property | Glass transition temperature | 49 | 0 | C
Homopolymer | poly(6-{2-methoxy-4-[(4-methoxyphenoxy)carbonyl]phenoxy}hexyl methacrylate) | P342039 | C25H30O7 | Polymer Information | SMILES | *CC(C(=O)OCCCCCCOc1ccc(cc1OC)C(=O)Oc1ccc(cc1)OC)(C)*
Homopolymer | poly(11-{[4'-({4-[(1-methylheptyl)oxy]-3-nitrobenzoyl}oxy)biphenyl-4-yl]oxy}undecyl methacrylate) | P342040 | C41H53NO8 | Electric property | Dielectric constant ac | 2.2 | 0
Homopolymer | poly(11-{[4'-({4-[(1-methylheptyl)oxy]-3-nitrobenzoyl}oxy)biphenyl-4-yl]oxy}undecyl methacrylate) | P342040 | C41H53NO8 | Electric property | Dielectric loss factor | 0.0034 | 0
Homopolymer | poly(11-{[4'-({4-[(1-methylheptyl)oxy]-3-nitrobenzoyl}oxy)biphenyl-4-yl]oxy}undecyl methacrylate) | P342040 | C41H53NO8 | Polymer Information | SMILES | CCCCCCC(Oc1ccc(cc1[N+](=O)[O-])C(=O)Oc1ccc(cc1)c1ccc(cc1)OCCCCCCCCCCCOC(=O)C(C*)*)C
Homopolymer | poly[2-(4-{[4-(trifluoromethoxy)phenyl]diazenyl}phenyl)ethyl methacrylate] | P342041 | C19H17F3N2O3 | Thermal property | Glass transition temperature | 209.5 | 24843 | C
Homopolymer | poly[2-(4-{[4-(trifluoromethoxy)phenyl]diazenyl}phenyl)ethyl methacrylate] | P342041 | C19H17F3N2O3 | Thermal property | Lc phase transition temperature | 144 | 0 | C
Homopolymer | poly[2-(4-{[4-(trifluoromethoxy)phenyl]diazenyl}phenyl)ethyl methacrylate] | P342041 | C19H17F3N2O3 | Electric property | Dielectric loss factor | 0.02 | 0
Homopolymer | poly[2-(4-{[4-(trifluoromethoxy)phenyl]diazenyl}phenyl)ethyl methacrylate] | P342041 | C19H17F3N2O3 | Polymer Information | SMILES | *CC(C(=O)OCCc1ccc(cc1)N=Nc1ccc(cc1)OC(F)(F)F)(C)*
Homopolymer | poly[3-(4-{[4-(trifluoromethoxy)phenyl]diazenyl}phenyl)propyl methacrylate] | P342042 | C20H19F3N2O3 | Thermal property | Glass transition temperature | 211.5 | 24843 | C
Homopolymer | poly[3-(4-{[4-(trifluoromethoxy)phenyl]diazenyl}phenyl)propyl methacrylate] | P342042 | C20H19F3N2O3 | Thermal property | Lc phase transition temperature | 122 | 0 | C
Homopolymer | poly[3-(4-{[4-(trifluoromethoxy)phenyl]diazenyl}phenyl)propyl methacrylate] | P342042 | C20H19F3N2O3 | Electric property | Dielectric loss factor | 0.02 | 0
Homopolymer | poly[3-(4-{[4-(trifluoromethoxy)phenyl]diazenyl}phenyl)propyl methacrylate] | P342042 | C20H19F3N2O3 | Polymer Information | SMILES | *CC(C(=O)OCCCc1ccc(cc1)N=Nc1ccc(cc1)OC(F)(F)F)(C)*
Homopolymer | poly[4-(4-{[4-(trifluoromethoxy)phenyl]diazenyl}phenyl)butyl methacrylate] | P342043 | C21H21F3N2O3 | Thermal property | Glass transition temperature | 203.5 | 24843 | C
Homopolymer | poly[4-(4-{[4-(trifluoromethoxy)phenyl]diazenyl}phenyl)butyl methacrylate] | P342043 | C21H21F3N2O3 | Thermal property | Lc phase transition temperature | 378 | 108 | C
Homopolymer | poly[4-(4-{[4-(trifluoromethoxy)phenyl]diazenyl}phenyl)butyl methacrylate] | P342043 | C21H21F3N2O3 | Electric property | Dielectric loss factor | 0.01 | 0
Homopolymer | poly[4-(4-{[4-(trifluoromethoxy)phenyl]diazenyl}phenyl)butyl methacrylate] | P342043 | C21H21F3N2O3 | Polymer Information | SMILES | *CC(C(=O)OCCCCc1ccc(cc1)N=Nc1ccc(cc1)OC(F)(F)F)(C)*
Homopolymer | poly[5-(4-{[4-(trifluoromethoxy)phenyl]diazenyl}phenyl)pentyl methacrylate] | P342044 | C22H23F3N2O3 | Thermal property | Glass transition temperature | 202.5 | 24843 | C
Homopolymer | poly[5-(4-{[4-(trifluoromethoxy)phenyl]diazenyl}phenyl)pentyl methacrylate] | P342044 | C22H23F3N2O3 | Thermal property | Lc phase transition temperature | 401.5 | 34.25 | C
Homopolymer | poly[5-(4-{[4-(trifluoromethoxy)phenyl]diazenyl}phenyl)pentyl methacrylate] | P342044 | C22H23F3N2O3 | Electric property | Dielectric constant ac | 3.7 | 0.2133333
Homopolymer | poly[5-(4-{[4-(trifluoromethoxy)phenyl]diazenyl}phenyl)pentyl methacrylate] | P342044 | C22H23F3N2O3 | Electric property | Dielectric loss factor | 0.02 | 0
Homopolymer | poly[5-(4-{[4-(trifluoromethoxy)phenyl]diazenyl}phenyl)pentyl methacrylate] | P342044 | C22H23F3N2O3 | Polymer Information | SMILES | *CC(C(=O)OCCCCCc1ccc(cc1)N=Nc1ccc(cc1)OC(F)(F)F)(C)*
Homopolymer | poly[6-(4-{[4-(trifluoromethoxy)phenyl]diazenyl}phenyl)hexyl methacrylate] | P342045 | C23H25F3N2O3 | Thermal property | Glass transition temperature | 194.5 | 24843 | C
Homopolymer | poly[6-(4-{[4-(trifluoromethoxy)phenyl]diazenyl}phenyl)hexyl methacrylate] | P342045 | C23H25F3N2O3 | Thermal property | Lc phase transition temperature | 372.5 | 120.3333 | C
Homopolymer | poly[6-(4-{[4-(trifluoromethoxy)phenyl]diazenyl}phenyl)hexyl methacrylate] | P342045 | C23H25F3N2O3 | Electric property | Dielectric loss factor | 0.01 | 0
Homopolymer | poly[6-(4-{[4-(trifluoromethoxy)phenyl]diazenyl}phenyl)hexyl methacrylate] | P342045 | C23H25F3N2O3 | Polymer Information | SMILES | *CC(C(=O)OCCCCCCc1ccc(cc1)N=Nc1ccc(cc1)OC(F)(F)F)(C)*
Homopolymer | poly(6-hydroxyhexyl methacrylate) | P342046 | C10H18O3 | Polymer Information | SMILES | OCCCCCCOC(=O)C(C*)(C)*
Homopolymer | poly(6-hydroxyhexyl acrylate) | P342047 | C9H16O3 | Polymer Information | SMILES | OCCCCCCOC(=O)C(C*)*
Homopolymer | poly[2-(4-{1-[4-(2-hydroxyethoxy)phenyl]-1-methylethyl}phenoxy)ethyl acrylate] | P342048 | C22H26O5 | Thermal property | Glass transition temperature | 22 | 0 | C
Homopolymer | poly[2-(4-{1-[4-(2-hydroxyethoxy)phenyl]-1-methylethyl}phenoxy)ethyl acrylate] | P342048 | C22H26O5 | Polymer Information | SMILES | OCCOc1ccc(cc1)C(c1ccc(cc1)OCCOC(=O)C(C*)*)(C)C
Homopolymer | poly(indan-5-yl methacrylate) | P342049 | C13H14O2 | Thermal property | Glass transition temperature | 107 | 204.2143 | C
Homopolymer | poly(indan-5-yl methacrylate) | P342049 | C13H14O2 | Electric property | Dielectric loss factor | 0.14 | 0
Homopolymer | poly(indan-5-yl methacrylate) | P342049 | C13H14O2 | Dilute solution property | Intrinsic viscosity eta | 0.184 | 0.009185161 | dl/g
Homopolymer | poly(indan-5-yl methacrylate) | P342049 | C13H14O2 | Dilute solution property | Second virial coefficient | 0.00034 | 5.955556e-10 | cm3*mol/g2
Homopolymer | poly(indan-5-yl methacrylate) | P342049 | C13H14O2 | Flexural property | Dynamic flexural properties storage modulus | 0.15 | 0 | GPa
Homopolymer | poly(indan-5-yl methacrylate) | P342049 | C13H14O2 | Flexural property | Dynamic flexural properties loss modulus | 0.14 | 0 | GPa
Homopolymer | poly(indan-5-yl methacrylate) | P342049 | C13H14O2 | Polymer Information | SMILES | *CC(C(=O)Oc1ccc2c(c1)CCC2)(C)*
Homopolymer | poly[11-({4'-[(3-nitro-4-{[(R)-1-methylheptyl]oxy}phenoxy)carbonyl]biphenyl-4-yl}oxy)undecyl acrylate] | P342050 | C41H53NO8 | Electric property | Dielectric loss factor | 0.007 | 0
Homopolymer | poly[11-({4'-[(3-nitro-4-{[(R)-1-methylheptyl]oxy}phenoxy)carbonyl]biphenyl-4-yl}oxy)undecyl acrylate] | P342050 | C41H53NO8 | Polymer Information | SMILES | CCCCCCC(Oc1ccc(cc1[N+](=O)[O-])OC(=O)c1ccc(cc1)c1ccc(cc1)OCCCCCCCCCCCOC(=O)C(C*)*)C
Homopolymer | poly[(5-ethyl-1,3-dioxan-5-yl)methyl acrylate] | P342051 | C10H16O4 | Polymer Information | SMILES | CCC1(COC(=O)C(C*)*)COCOC1
Homopolymer | poly(2,4,6-tribromophenyl methacrylate) | P342052 | C10H7Br3O2 | Polymer Information | SMILES | *CC(C(=O)Oc1c(Br)cc(cc1Br)Br)(C)*
Homopolymer | poly(4-benzoyl-2-hydroxyphenyl methacrylate) | P342053 | C17H14O4 | Thermal property | Glass transition temperature | 150 | 0 | C
Homopolymer | poly(4-benzoyl-2-hydroxyphenyl methacrylate) | P342053 | C17H14O4 | Thermal property | Thermal decomposition temperature | 300 | 13333.33 | C
Homopolymer | poly(4-benzoyl-2-hydroxyphenyl methacrylate) | P342053 | C17H14O4 | Thermal property | Thermal decomposition weight loss | 23.72 | 604.92 | %
Homopolymer | poly(4-benzoyl-2-hydroxyphenyl methacrylate) | P342053 | C17H14O4 | Dilute solution property | Intrinsic viscosity eta | 0.41 | 0 | dl/g
Homopolymer | poly(4-benzoyl-2-hydroxyphenyl methacrylate) | P342053 | C17H14O4 | Polymer Information | SMILES | *CC(C(=O)Oc1ccc(c(c1)O)C(=O)c1ccccc1)(C)*
Homopolymer | poly[1-(acetyloxy)-1-(methoxycarbonyl)ethylene] | P342054 | C6H8O4 | Polymer Information | SMILES | COC(=O)C(OC(=O)C)(C*)*
Homopolymer | poly[2-(2-methoxyethoxy)ethyl methacrylate] | P342055 | C9H16O4 | Thermal property | Glass transition temperature | -31 | 1517.444 | C
Homopolymer | poly[2-(2-methoxyethoxy)ethyl methacrylate] | P342055 | C9H16O4 | Thermal property | Thermal decomposition temperature | 369 | 117.6 | C
Homopolymer | poly[2-(2-methoxyethoxy)ethyl methacrylate] | P342055 | C9H16O4 | Electric property | Electric conductivity | 7.5e-08 | 9.180027e-14 | 1/(ohm*cm)
Homopolymer | poly[2-(2-methoxyethoxy)ethyl methacrylate] | P342055 | C9H16O4 | Electric property | Volume resistivity | 13000000 | 823882666666667 | ohm*cm
Homopolymer | poly[2-(2-methoxyethoxy)ethyl methacrylate] | P342055 | C9H16O4 | Dilute solution property | Intrinsic viscosity eta | 0.1735 | 0 | dl/g
Homopolymer | poly[2-(2-methoxyethoxy)ethyl methacrylate] | P342055 | C9H16O4 | Polymer Information | SMILES | COCCOCCOC(=O)C(C*)(C)*
Homopolymer | poly{10-[(sodiooxy)sulfonyl]decyl methacrylate} | P342056 | C14H25NaO5S | Dilute solution property | Radius of gyration | 39.9 | 0 | nm
Homopolymer | poly{10-[(sodiooxy)sulfonyl]decyl methacrylate} | P342056 | C14H25NaO5S | Dilute solution property | Second virial coefficient | 0.000191 | 0 | cm3*mol/g2
Homopolymer | poly{10-[(sodiooxy)sulfonyl]decyl methacrylate} | P342056 | C14H25NaO5S | Polymer Information | SMILES | [Na]OS(=O)(=O)CCCCCCCCCCOC(=O)C(C*)(C)*
Homopolymer | poly{8-[(sodiooxy)sulfonyl]octyl methacrylate} | P342057 | C12H21NaO5S | Dilute solution property | Radius of gyration | 40.9 | 0 | nm
Homopolymer | poly{8-[(sodiooxy)sulfonyl]octyl methacrylate} | P342057 | C12H21NaO5S | Dilute solution property | Second virial coefficient | 0.000203 | 0 | cm3*mol/g2
Homopolymer | poly{8-[(sodiooxy)sulfonyl]octyl methacrylate} | P342057 | C12H21NaO5S | Polymer Information | SMILES | [Na]OS(=O)(=O)CCCCCCCCOC(=O)C(C*)(C)*
Homopolymer | poly{6-[(sodiooxy)sulfonyl]hexyl methacrylate} | P342058 | C10H17NaO5S | Dilute solution property | Radius of gyration | 42.9 | 0 | nm
Homopolymer | poly{6-[(sodiooxy)sulfonyl]hexyl methacrylate} | P342058 | C10H17NaO5S | Dilute solution property | Second virial coefficient | 0.000561 | 0 | cm3*mol/g2
Homopolymer | poly{6-[(sodiooxy)sulfonyl]hexyl methacrylate} | P342058 | C10H17NaO5S | Polymer Information | SMILES | [Na]OS(=O)(=O)CCCCCCOC(=O)C(C*)(C)*
Homopolymer | poly{2-[(sodiooxy)sulfonyl]ethyl methacrylate} | P342059 | C6H9NaO5S | Dilute solution property | Radius of gyration | 43.3 | 0 | nm
Homopolymer | poly{2-[(sodiooxy)sulfonyl]ethyl methacrylate} | P342059 | C6H9NaO5S | Dilute solution property | Second virial coefficient | 0.000641 | 0 | cm3*mol/g2
Homopolymer | poly{2-[(sodiooxy)sulfonyl]ethyl methacrylate} | P342059 | C6H9NaO5S | Polymer Information | SMILES | *CC(C(=O)OCCS(=O)(=O)O[Na])(C)*
Homopolymer | poly{2,2,2-tris[(benzoyloxy)methyl]ethyl methacrylate} | P342060 | C29H26O8 | Thermal property | Glass transition temperature | 48 | 0 | C
Homopolymer | poly{2,2,2-tris[(benzoyloxy)methyl]ethyl methacrylate} | P342060 | C29H26O8 | Physicochemical property | Gas diffusion coefficient d | 1.028e-06 | 7.511452e-13 | cm2/s
Homopolymer | poly{2,2,2-tris[(benzoyloxy)methyl]ethyl methacrylate} | P342060 | C29H26O8 | Physicochemical property | Gas permeability coefficient p | 8.93e-14 | 1.809063e-26 | cm3(STP)cm/(cm2*s*Pa)
Homopolymer | poly{2,2,2-tris[(benzoyloxy)methyl]ethyl methacrylate} | P342060 | C29H26O8 | Polymer Information | SMILES | *CC(C(=O)OCC(COC(=O)c1ccccc1)(COC(=O)c1ccccc1)COC(=O)c1ccccc1)*
Homopolymer | poly{3-hydroxy-4-[1-(phenylimino)ethyl]phenyl methacrylate} | P342061 | C17H15NO3 | Polymer Information | SMILES | *CC(C(=O)Oc1ccc(c(c1)O)C(=Nc1ccccc1)C)*
Homopolymer | poly[2-(5,5-dimethyl-1,3-dioxan-2-yl)-2-methylpropyl acrylate] | P342062 | C13H22O4 | Heat characteristics | Softening temperature | 50 | 50 | C
Homopolymer | poly[2-(5,5-dimethyl-1,3-dioxan-2-yl)-2-methylpropyl acrylate] | P342062 | C13H22O4 | Polymer Information | SMILES | *CC(C(=O)OCC(C1OCC(CO1)(C)C)(C)C)*
Homopolymer | poly[(5-methyl-1,3-dioxolan-5-yl)methyl acrylate] | P342063 | C9H14O4 | Heat characteristics | Softening temperature | 65 | 50 | C
Homopolymer | poly[(5-methyl-1,3-dioxolan-5-yl)methyl acrylate] | P342063 | C9H14O4 | Polymer Information | SMILES | *CC(C(=O)OCC1(C)COCOC1)*
Homopolymer | poly[(2,2,5-trimethyl-1,3-dioxan-5-yl)methyl acrylate] | P342064 | C11H18O4 | Heat characteristics | Softening temperature | 43 | 8 | C
Homopolymer | poly[(2,2,5-trimethyl-1,3-dioxan-5-yl)methyl acrylate] | P342064 | C11H18O4 | Polymer Information | SMILES | *CC(C(=O)OCC1(C)COC(OC1)(C)C)*
Homopolymer | poly[2-(2-hydroxyethoxy)ethyl acrylate] | P342065 | C7H12O4 | Polymer Information | SMILES | OCCOCCOC(=O)C(C*)*
Homopolymer | poly{2-[2-(2-hydroxyethoxy)ethoxy]ethyl acrylate} | P342066 | C9H16O5 | Polymer Information | SMILES | OCCOCCOCCOC(=O)C(C*)*
Homopolymer | poly(N-phenylacrylamide) | P342067 | C9H9NO | Thermal property | Glass transition temperature | 160 | 0 | C
Homopolymer | poly(N-phenylacrylamide) | P342067 | C9H9NO | Physicochemical property | Cohesive energy density | 118.9 | 0 | cal/cm3
Homopolymer | poly(N-phenylacrylamide) | P342067 | C9H9NO | Physicochemical property | Solubility parameter | 22.31 | 0 | (J/cm3)1/2
Homopolymer | poly(N-phenylacrylamide) | P342067 | C9H9NO | Dilute solution property | Intrinsic viscosity eta | 1.705 | 0 | dl/g
Homopolymer | poly(N-phenylacrylamide) | P342067 | C9H9NO | Polymer Information | SMILES | *CC(C(=O)Nc1ccccc1)*
Homopolymer | poly[N-(2-carboxyphenyl)acrylamide] | P342068 | C10H9NO3 | Electric property | Dielectric constant ac | 27.57 | 0
Homopolymer | poly[N-(2-carboxyphenyl)acrylamide] | P342068 | C10H9NO3 | Electric property | Dielectric loss factor | 5.018e-07 | 0
Homopolymer | poly[N-(2-carboxyphenyl)acrylamide] | P342068 | C10H9NO3 | Electric property | Dielectric loss tangent | 1.819e-08 | 0
Homopolymer | poly[N-(2-carboxyphenyl)acrylamide] | P342068 | C10H9NO3 | Electric property | Electric conductivity | 8.93e-12 | 0 | 1/(ohm*cm)
Homopolymer | poly[N-(2-carboxyphenyl)acrylamide] | P342068 | C10H9NO3 | Electric property | Volume resistivity | 112000000000 | 0 | ohm*cm
Homopolymer | poly[N-(2-carboxyphenyl)acrylamide] | P342068 | C10H9NO3 | Polymer Information | SMILES | *CC(C(=O)Nc1ccccc1C(=O)O)*
Homopolymer | poly(2-{5-[(E)-2-(4-nitrophenyl)ethenyl]indolin-1-yl}ethyl mehtacrylate) | P342069 | C22H22N2O4 | Polymer Information | SMILES | *CC(C(=O)OCCN1CCc2c1ccc(c2)/C=C/c1ccc(cc1)[N+](=O)[O-])(C)*
Homopolymer | poly[2-(2-oxopyrrolidin-1-yl)ethyl methacrylate] | P342070 | C10H15NO3 | Polymer Information | SMILES | *CC(C(=O)OCCN1CCCC1=O)(C)*
Homopolymer | poly[3-(2-oxopyrrolidin-1-yl)propyl methacrylate] | P342071 | C11H17NO3 | Polymer Information | SMILES | *CC(C(=O)OCCCN1CCCC1=O)(C)*
Homopolymer | poly[4-(2-oxopyrrolidin-1-yl)butyl methacrylate] | P342072 | C12H19NO3 | Polymer Information | SMILES | *CC(C(=O)OCCCCN1CCCC1=O)(C)*
Homopolymer | poly[6-(2-oxopyrrolidin-1-yl)hexyl methacrylate] | P342073 | C14H23NO3 | Polymer Information | SMILES | *CC(C(=O)OCCCCCCN1CCCC1=O)(C)*
Homopolymer | poly(1-methacryloyl-2-oxopyrrolidine) | P342074 | C8H11NO2 | Polymer Information | SMILES | *CC(C(=O)N1CCCC1=O)(C)*
Homopolymer | poly[2-({[1-(acetyloxy)-5-oxopyrrolidin-2-yl]carbonyl}oxy)ethyl methacrylate] | P342075 | C13H17NO7 | Polymer Information | SMILES | *C(C(=O)OCCOC(=O)C1CCC(=O)N1OC(=O)C)(C*)C
Homopolymer | poly{2-[({1-[(trifluoroacetyl)oxy]-5-oxopyrrolidin-2-yl}carbonyl)oxy]ethyl methacrylate} | P342076 | C13H14F3NO7 | Polymer Information | SMILES | *CC(C(=O)OCCOC(=O)C1CCC(=O)N1OC(=O)C(F)(F)F)(C)*
Homopolymer | poly[4-(phenoxycarbonyl)phenyl methacrylate] | P342077 | C17H14O4 | Thermal property | Glass transition temperature | 99 | 0 | C
Homopolymer | poly[4-(phenoxycarbonyl)phenyl methacrylate] | P342077 | C17H14O4 | Thermal property | Thermal decomposition temperature | 250 | 0 | C
Homopolymer | poly[4-(phenoxycarbonyl)phenyl methacrylate] | P342077 | C17H14O4 | Polymer Information | SMILES | *CC(C(=O)Oc1ccc(cc1)C(=O)Oc1ccccc1)(C)*
Homopolymer | poly{4-[(4-methylphenoxy)carbonyl]phenyl methacrylate} | P342078 | C18H16O4 | Thermal property | Glass transition temperature | 98 | 0 | C
Homopolymer | poly{4-[(4-methylphenoxy)carbonyl]phenyl methacrylate} | P342078 | C18H16O4 | Thermal property | Thermal decomposition temperature | 250 | 0 | C
Homopolymer | poly{4-[(4-methylphenoxy)carbonyl]phenyl methacrylate} | P342078 | C18H16O4 | Thermal property | Lc phase transition temperature | 199 | 21.33333 | C
Homopolymer | poly{4-[(4-methylphenoxy)carbonyl]phenyl methacrylate} | P342078 | C18H16O4 | Thermal property | Melting temperature | 135 | 0 | C
Homopolymer | poly{4-[(4-methylphenoxy)carbonyl]phenyl methacrylate} | P342078 | C18H16O4 | Polymer Information | SMILES | *CC(C(=O)Oc1ccc(cc1)C(=O)Oc1ccc(cc1)C)(C)*
Homopolymer | poly{4-[(4-methoxyphenoxy)carbonyl]phenyl methacrylate} | P342079 | C18H16O5 | Thermal property | Glass transition temperature | 77 | 0 | C
Homopolymer | poly{4-[(4-methoxyphenoxy)carbonyl]phenyl methacrylate} | P342079 | C18H16O5 | Thermal property | Thermal decomposition temperature | 250 | 0 | C
Homopolymer | poly{4-[(4-methoxyphenoxy)carbonyl]phenyl methacrylate} | P342079 | C18H16O5 | Thermal property | Lc phase transition temperature | 251.5 | 3 | C
Homopolymer | poly{4-[(4-methoxyphenoxy)carbonyl]phenyl methacrylate} | P342079 | C18H16O5 | Thermal property | Melting temperature | 137 | 0 | C
Homopolymer | poly{4-[(4-methoxyphenoxy)carbonyl]phenyl methacrylate} | P342079 | C18H16O5 | Polymer Information | SMILES | *CC(C(=O)Oc1ccc(cc1)C(=O)Oc1ccc(cc1)OC)(C)*
Homopolymer | poly{4-[(biphenyl-4-yloxy)carbonyl]phenyl methacrylate} | P342080 | C23H18O4 | Thermal property | Glass transition temperature | 100 | 0 | C
Homopolymer | poly{4-[(biphenyl-4-yloxy)carbonyl]phenyl methacrylate} | P342080 | C23H18O4 | Thermal property | Thermal decomposition temperature | 250 | 0 | C
Homopolymer | poly{4-[(biphenyl-4-yloxy)carbonyl]phenyl methacrylate} | P342080 | C23H18O4 | Thermal property | Lc phase transition temperature | 252.5 | 8.333333 | C
Homopolymer | poly{4-[(biphenyl-4-yloxy)carbonyl]phenyl methacrylate} | P342080 | C23H18O4 | Thermal property | Melting temperature | 160 | 0 | C
Homopolymer | poly{4-[(biphenyl-4-yloxy)carbonyl]phenyl methacrylate} | P342080 | C23H18O4 | Polymer Information | SMILES | *CC(C(=O)Oc1ccc(cc1)C(=O)Oc1ccc(cc1)c1ccccc1)(C)*
Homopolymer | poly{4-[(4-phenoxyphenoxy)carbonyl]phenyl methacrylate} | P342081 | C23H18O5 | Thermal property | Glass transition temperature | 74 | 0 | C
Homopolymer | poly{4-[(4-phenoxyphenoxy)carbonyl]phenyl methacrylate} | P342081 | C23H18O5 | Thermal property | Thermal decomposition temperature | 250 | 0 | C
Homopolymer | poly{4-[(4-phenoxyphenoxy)carbonyl]phenyl methacrylate} | P342081 | C23H18O5 | Thermal property | Lc phase transition temperature | 192.5 | 208.3333 | C
Homopolymer | poly{4-[(4-phenoxyphenoxy)carbonyl]phenyl methacrylate} | P342081 | C23H18O5 | Thermal property | Melting temperature | 94 | 0 | C
Homopolymer | poly{4-[(4-phenoxyphenoxy)carbonyl]phenyl methacrylate} | P342081 | C23H18O5 | Polymer Information | SMILES | *CC(C(=O)Oc1ccc(cc1)C(=O)Oc1ccc(cc1)Oc1ccccc1)(C)*
Homopolymer | poly{4-[(4-benzoylphenoxy)carbonyl]phenyl methacrylate} | P342082 | C24H18O5 | Thermal property | Glass transition temperature | 72 | 0 | C
Homopolymer | poly{4-[(4-benzoylphenoxy)carbonyl]phenyl methacrylate} | P342082 | C24H18O5 | Thermal property | Thermal decomposition temperature | 250 | 0 | C
Homopolymer | poly{4-[(4-benzoylphenoxy)carbonyl]phenyl methacrylate} | P342082 | C24H18O5 | Thermal property | Lc phase transition temperature | 165 | 33.33333 | C
Homopolymer | poly{4-[(4-benzoylphenoxy)carbonyl]phenyl methacrylate} | P342082 | C24H18O5 | Thermal property | Melting temperature | 116 | 0 | C
Homopolymer | poly{4-[(4-benzoylphenoxy)carbonyl]phenyl methacrylate} | P342082 | C24H18O5 | Polymer Information | SMILES | *CC(C(=O)Oc1ccc(cc1)C(=O)Oc1ccc(cc1)C(=O)c1ccccc1)(C)*
Homopolymer | poly[(Z)-octadec-9-enyl methacrylate] | P342083 | C22H40O2 | Thermal property | Glass transition temperature | -40 | 0 | C
Homopolymer | poly[(Z)-octadec-9-enyl methacrylate] | P342083 | C22H40O2 | Polymer Information | SMILES | CCCCCCCC/C=C\CCCCCCCCOC(=O)C(C*)(C)*
Homopolymer | poly{6-{4-[(4-methylphenoxy)carbonyl]phenoxy}hexyl methacrylate} | P342084 | C24H28O5 | Thermal property | Glass transition temperature | 44 | 2 | C
Homopolymer | poly{6-{4-[(4-methylphenoxy)carbonyl]phenoxy}hexyl methacrylate} | P342084 | C24H28O5 | Thermal property | Lc phase transition temperature | 83 | 8 | C
Homopolymer | poly{6-{4-[(4-methylphenoxy)carbonyl]phenoxy}hexyl methacrylate} | P342084 | C24H28O5 | Dilute solution property | Radius of gyration | 5.3 | 0.08 | nm
Homopolymer | poly{6-{4-[(4-methylphenoxy)carbonyl]phenoxy}hexyl methacrylate} | P342084 | C24H28O5 | Polymer Information | SMILES | *CC(C(=O)OCCCCCCOc1ccc(cc1)C(=O)Oc1ccc(cc1)C)(C)*
Homopolymer | poly(3,3,4,4,5,5,6,6,7,7,8,8,8-tridecafluorooctyl acrylate) | P342085 | C11H7F13O2 | Thermal property | Glass transition temperature | -12 | 0 | C
Homopolymer | poly(3,3,4,4,5,5,6,6,7,7,8,8,8-tridecafluorooctyl acrylate) | P342085 | C11H7F13O2 | Physicochemical property | Surface tension | 7 | 7.490667 | mN/m
Homopolymer | poly(3,3,4,4,5,5,6,6,7,7,8,8,8-tridecafluorooctyl acrylate) | P342085 | C11H7F13O2 | Physicochemical property | Contact angle | 92 | 588 | degree
Homopolymer | poly(3,3,4,4,5,5,6,6,7,7,8,8,8-tridecafluorooctyl acrylate) | P342085 | C11H7F13O2 | Polymer Information | SMILES | *CC(C(=O)OCCC(C(C(C(C(C(F)(F)F)(F)F)(F)F)(F)F)(F)F)(F)F)*
Homopolymer | poly(2-isopropyl-5-methylcyclohexyl methacrylate) | P342086 | C14H24O2 | Thermal property | Glass transition temperature | 147 | 0 | C
Homopolymer | poly(2-isopropyl-5-methylcyclohexyl methacrylate) | P342086 | C14H24O2 | Polymer Information | SMILES | *CC(C(=O)OC1CC(C)CCC1C(C)C)(C)*
Homopolymer | poly(4-acetyl-3-hydroxyphenyl acrylate) | P342087 | C11H10O4 | Polymer Information | SMILES | *CC(C(=O)Oc1ccc(c(c1)O)C(=O)C)*
Homopolymer | poly(4-acetyl-3-hydroxyphenyl acrylate) | P342088 | C12H13N3O4 | Thermal property | Thermal decomposition temperature | 315 | 0 | C
Homopolymer | poly(4-acetyl-3-hydroxyphenyl acrylate) | P342088 | C12H13N3O4 | Thermal property | Thermal decomposition weight loss | 10 | 0 | %
Homopolymer | poly(4-acetyl-3-hydroxyphenyl acrylate) | P342088 | C12H13N3O4 | Polymer Information | SMILES | *CC(C(=O)Oc1ccc(c(c1)O)C(=NNC(=O)N)C)*
Homopolymer | poly{N-[3-(dimethylamino)propyl]acrylamide} | P342089 | C8H16N2O | Polymer Information | SMILES | *CC(C(=O)NCCCN(C)C)*
Homopolymer | poly{1-[5-({5-[(E)-2-cyano-2-(ethoxycarbonyl)ethenyl]-2-thienyl}carbonyl)-2-thienyl]piperidin-4-yl methacrylate} | P342090 | C24H24N2O5S2 | Polymer Information | SMILES | CCOC(=O)/C(=C/c1ccc(s1)C(=O)c1ccc(s1)N1CCC(CC1)OC(=O)C(C*)(C)*)/C#N
Homopolymer | poly(2-{4-[(4-nitrophenoxy)carbonyl]phenoxy}ethyl methacrylate) | P342091 | C19H17NO7 | Thermal property | Glass transition temperature | 104 | 0 | C
Homopolymer | poly(2-{4-[(4-nitrophenoxy)carbonyl]phenoxy}ethyl methacrylate) | P342091 | C19H17NO7 | Polymer Information | SMILES | *CC(C(=O)OCCOc1ccc(cc1)C(=O)Oc1ccc(cc1)[N+](=O)[O-])(C)*
Homopolymer | poly{2-[4-(phenoxycarbonyl)phenoxy]ethyl methacrylate} | P342092 | C19H18O5 | Thermal property | Glass transition temperature | 88 | 0 | C
Homopolymer | poly{2-[4-(phenoxycarbonyl)phenoxy]ethyl methacrylate} | P342092 | C19H18O5 | Polymer Information | SMILES | *CC(C(=O)OCCOc1ccc(cc1)C(=O)Oc1ccccc1)(C)*
Homopolymer | poly{N-[1-({2-[(4'-cyanobiphenyl-4-yl)oxy]ethyl}amino)-1-methylethyl]acrylamide} | P342093 | C22H23N3O3 | Polymer Information | SMILES | *CC(C(=O)NC(C(=O)NCCOc1ccc(cc1)c1ccc(cc1)C#N)(C)C)*
Homopolymer | poly(4-[4-(4-methoxybenzoyloxy)phenoxy]butyl methacrylate) | P342094 | C22H24O6 | Thermal property | Glass transition temperature | 57 | 0 | C
Homopolymer | poly(4-[4-(4-methoxybenzoyloxy)phenoxy]butyl methacrylate) | P342094 | C22H24O6 | Thermal property | Lc phase transition temperature | 106 | 0 | C
Homopolymer | poly(4-[4-(4-methoxybenzoyloxy)phenoxy]butyl methacrylate) | P342094 | C22H24O6 | Polymer Information | SMILES | *CC(C(=O)OCCCCOc1ccc(cc1)OC(=O)c1ccc(cc1)OC)(C)*
Homopolymer | poly(5-[4-(4-methoxybenzoyloxy)phenoxy]pentyl methacrylate) | P342095 | C23H26O6 | Thermal property | Glass transition temperature | 38 | 0 | C
Homopolymer | poly(5-[4-(4-methoxybenzoyloxy)phenoxy]pentyl methacrylate) | P342095 | C23H26O6 | Thermal property | Lc phase transition temperature | 103 | 0 | C
Homopolymer | poly(5-[4-(4-methoxybenzoyloxy)phenoxy]pentyl methacrylate) | P342095 | C23H26O6 | Polymer Information | SMILES | *CC(C(=O)OCCCCCOc1ccc(cc1)OC(=O)c1ccc(cc1)OC)(C)*
Homopolymer | poly(6-[4-(4-methoxybenzoyloxy)phenoxy]hexyl methacrylate) | P342096 | C24H28O6 | Thermal property | Glass transition temperature | 38 | 0 | C
Homopolymer | poly(6-[4-(4-methoxybenzoyloxy)phenoxy]hexyl methacrylate) | P342096 | C24H28O6 | Thermal property | Lc phase transition temperature | 97 | 0 | C
Homopolymer | poly(6-[4-(4-methoxybenzoyloxy)phenoxy]hexyl methacrylate) | P342096 | C24H28O6 | Polymer Information | SMILES | *CC(C(=O)OCCCCCCOc1ccc(cc1)OC(=O)c1ccc(cc1)OC)(C)*
Homopolymer | poly(10-[4-(4-methoxybenzoyloxy)phenoxy]decyl methacrylate) | P342097 | C28H36O6 | Thermal property | Glass transition temperature | 21 | 0 | C
Homopolymer | poly(10-[4-(4-methoxybenzoyloxy)phenoxy]decyl methacrylate) | P342097 | C28H36O6 | Thermal property | Lc phase transition temperature | 112 | 0 | C
Homopolymer | poly(10-[4-(4-methoxybenzoyloxy)phenoxy]decyl methacrylate) | P342097 | C28H36O6 | Polymer Information | SMILES | *CC(C(=O)OCCCCCCCCCCOc1ccc(cc1)OC(=O)c1ccc(cc1)OC)(C)*
Homopolymer | poly(6-[4-(4-butoxybenzoyloxy)phenoxy]hexyl methacrylate) | P342098 | C27H34O6 | Thermal property | Glass transition temperature | 36 | 0 | C
Homopolymer | poly(6-[4-(4-butoxybenzoyloxy)phenoxy]hexyl methacrylate) | P342098 | C27H34O6 | Thermal property | Lc phase transition temperature | 123 | 0 | C
Homopolymer | poly(6-[4-(4-butoxybenzoyloxy)phenoxy]hexyl methacrylate) | P342098 | C27H34O6 | Polymer Information | SMILES | CCCCOc1ccc(cc1)C(=O)Oc1ccc(cc1)OCCCCCCOC(=O)C(C*)(C)*
Homopolymer | poly(6-{4-[4-(hexyloxy)benzoyloxy]phenoxy}hexyl methacrylate) | P342099 | C29H38O6 | Thermal property | Glass transition temperature | 16 | 0 | C
Homopolymer | poly(6-{4-[4-(hexyloxy)benzoyloxy]phenoxy}hexyl methacrylate) | P342099 | C29H38O6 | Thermal property | Lc phase transition temperature | 106.5 | 616.3333 | C
Homopolymer | poly(6-{4-[4-(hexyloxy)benzoyloxy]phenoxy}hexyl methacrylate) | P342099 | C29H38O6 | Polymer Information | SMILES | CCCCCCOc1ccc(cc1)C(=O)Oc1ccc(cc1)OCCCCCCOC(=O)C(C*)(C)*
Homopolymer | poly(6-{4-[4-(octyloxy)benzoyloxy]phenoxy}hexyl methacrylate) | P342100 | C31H42O6 | Thermal property | Glass transition temperature | -1 | 0 | C
Homopolymer | poly(6-{4-[4-(octyloxy)benzoyloxy]phenoxy}hexyl methacrylate) | P342100 | C31H42O6 | Thermal property | Lc phase transition temperature | 128 | 21.33333 | C
Homopolymer | poly(6-{4-[4-(octyloxy)benzoyloxy]phenoxy}hexyl methacrylate) | P342100 | C31H42O6 | Polymer Information | SMILES | CCCCCCCCOc1ccc(cc1)C(=O)Oc1ccc(cc1)OCCCCCCOC(=O)C(C*)(C)*
Homopolymer | poly(6-{4-[(4'-methoxybiphenyl-4-yl)carbonyloxy]phenoxy}hexyl methacrylate) | P342101 | C30H32O6 | Thermal property | Glass transition temperature | 57 | 0 | C
Homopolymer | poly(6-{4-[(4'-methoxybiphenyl-4-yl)carbonyloxy]phenoxy}hexyl methacrylate) | P342101 | C30H32O6 | Thermal property | Lc phase transition temperature | 310 | 0 | C
Homopolymer | poly(6-{4-[(4'-methoxybiphenyl-4-yl)carbonyloxy]phenoxy}hexyl methacrylate) | P342101 | C30H32O6 | Polymer Information | SMILES | COc1ccc(cc1)c1ccc(cc1)C(=O)Oc1ccc(cc1)OCCCCCCOC(=O)C(C*)(C)*
Homopolymer | poly(6-[4-(3-bromo-4-methoxybenzoyloxy)phenoxy]hexyl methacrylate) | P342102 | C24H27BrO6 | Thermal property | Glass transition temperature | 51 | 0 | C
Homopolymer | poly(6-[4-(3-bromo-4-methoxybenzoyloxy)phenoxy]hexyl methacrylate) | P342102 | C24H27BrO6 | Thermal property | Lc phase transition temperature | 185 | 0 | C
Homopolymer | poly(6-[4-(3-bromo-4-methoxybenzoyloxy)phenoxy]hexyl methacrylate) | P342102 | C24H27BrO6 | Polymer Information | SMILES | *CC(C(=O)OCCCCCCOc1ccc(cc1)OC(=O)c1ccc(c(c1)Br)OC)(C)*
Homopolymer | poly(4-[4-(4-butoxybenzoyloxy)phenoxy]butyl methacrylate) | P342103 | C25H30O6 | Thermal property | Glass transition temperature | 51 | 0 | C
Homopolymer | poly(4-[4-(4-butoxybenzoyloxy)phenoxy]butyl methacrylate) | P342103 | C25H30O6 | Thermal property | Lc phase transition temperature | 131 | 0 | C
Homopolymer | poly(4-[4-(4-butoxybenzoyloxy)phenoxy]butyl methacrylate) | P342103 | C25H30O6 | Polymer Information | SMILES | CCCCOc1ccc(cc1)C(=O)Oc1ccc(cc1)OCCCCOC(=O)C(C*)(C)*
Homopolymer | poly(4-{4-[4-(hexyloxy)benzoyloxy]phenoxy}butyl methacrylate) | P342104 | C27H34O6 | Thermal property | Glass transition temperature | 34 | 0 | C
Homopolymer | poly(4-{4-[4-(hexyloxy)benzoyloxy]phenoxy}butyl methacrylate) | P342104 | C27H34O6 | Thermal property | Lc phase transition temperature | 113.5 | 320.3333 | C
Homopolymer | poly(4-{4-[4-(hexyloxy)benzoyloxy]phenoxy}butyl methacrylate) | P342104 | C27H34O6 | Polymer Information | SMILES | CCCCCCOc1ccc(cc1)C(=O)Oc1ccc(cc1)OCCCCOC(=O)C(C*)(C)*
Homopolymer | poly(4-{4-[4-(octyloxy)benzoyloxy]phenoxy}butyl methacrylate) | P342105 | C29H38O6 | Thermal property | Glass transition temperature | 10 | 0 | C
Homopolymer | poly(4-{4-[4-(octyloxy)benzoyloxy]phenoxy}butyl methacrylate) | P342105 | C29H38O6 | Thermal property | Lc phase transition temperature | 137 | 0 | C
Homopolymer | poly(4-{4-[4-(octyloxy)benzoyloxy]phenoxy}butyl methacrylate) | P342105 | C29H38O6 | Polymer Information | SMILES | CCCCCCCCOc1ccc(cc1)C(=O)Oc1ccc(cc1)OCCCCOC(=O)C(C*)(C)*
Homopolymer | poly(4-{4-[(4'-methoxybiphenyl-4-yl)carbonyloxy]phenoxy}butyl methacrylate) | P342106 | C28H28O6 | Thermal property | Glass transition temperature | 77 | 0 | C
Homopolymer | poly(4-{4-[(4'-methoxybiphenyl-4-yl)carbonyloxy]phenoxy}butyl methacrylate) | P342106 | C28H28O6 | Thermal property | Lc phase transition temperature | 310 | 0 | C
Homopolymer | poly(4-{4-[(4'-methoxybiphenyl-4-yl)carbonyloxy]phenoxy}butyl methacrylate) | P342106 | C28H28O6 | Polymer Information | SMILES | *CC(C(=O)OCCCCOc1ccc(cc1)OC(=O)c1ccc(cc1)c1ccc(cc1)OC)(C)*
Homopolymer | poly(4-[4-(3-bromo-4-methoxybenzoyloxy)phenoxy]butyl methacrylate) | P342107 | C22H23BrO6 | Thermal property | Glass transition temperature | 69 | 0 | C
Homopolymer | poly(4-[4-(3-bromo-4-methoxybenzoyloxy)phenoxy]butyl methacrylate) | P342107 | C22H23BrO6 | Polymer Information | SMILES | *CC(C(=O)OCCCCOc1ccc(cc1)OC(=O)c1ccc(c(c1)Br)OC)(C)*
Homopolymer | poly(10-[4-(4-butoxybenzoyloxy)phenoxy]decyl methacrylate) | P342108 | C31H42O6 | Thermal property | Glass transition temperature | 31 | 0 | C
Homopolymer | poly(10-[4-(4-butoxybenzoyloxy)phenoxy]decyl methacrylate) | P342108 | C31H42O6 | Thermal property | Lc phase transition temperature | 83 | 1925.333 | C
Homopolymer | poly(10-[4-(4-butoxybenzoyloxy)phenoxy]decyl methacrylate) | P342108 | C31H42O6 | Polymer Information | SMILES | CCCCOc1ccc(cc1)C(=O)Oc1ccc(cc1)OCCCCCCCCCCOC(=O)C(C*)(C)*
Homopolymer | poly(10-{4-[4-(hexyloxy)benzoyloxy]phenoxy}decyl methacrylate) | P342109 | C33H46O6 | Thermal property | Glass transition temperature | 41 | 0 | C
Homopolymer | poly(10-{4-[4-(hexyloxy)benzoyloxy]phenoxy}decyl methacrylate) | P342109 | C33H46O6 | Thermal property | Lc phase transition temperature | 91.5 | 1587 | C
Homopolymer | poly(10-{4-[4-(hexyloxy)benzoyloxy]phenoxy}decyl methacrylate) | P342109 | C33H46O6 | Polymer Information | SMILES | CCCCCCOc1ccc(cc1)C(=O)Oc1ccc(cc1)OCCCCCCCCCCOC(=O)C(C*)(C)*
Homopolymer | poly(10-{4-[4-(octyloxy)benzoyloxy]phenoxy}decyl methacrylate) | P342110 | C35H50O6 | Thermal property | Glass transition temperature | 12 | 0 | C
Homopolymer | poly(10-{4-[4-(octyloxy)benzoyloxy]phenoxy}decyl methacrylate) | P342110 | C35H50O6 | Thermal property | Lc phase transition temperature | 103.5 | 1008.333 | C
Homopolymer | poly(10-{4-[4-(octyloxy)benzoyloxy]phenoxy}decyl methacrylate) | P342110 | C35H50O6 | Polymer Information | SMILES | CCCCCCCCOc1ccc(cc1)C(=O)Oc1ccc(cc1)OCCCCCCCCCCOC(=O)C(C*)(C)*
Homopolymer | poly(10-{4-[(4'-methoxybiphenyl-4-yl)carbonyloxy]phenoxy}decyl methacrylate) | P342111 | C34H40O6 | Thermal property | Glass transition temperature | 57 | 0 | C
Homopolymer | poly(10-{4-[(4'-methoxybiphenyl-4-yl)carbonyloxy]phenoxy}decyl methacrylate) | P342111 | C34H40O6 | Thermal property | Lc phase transition temperature | 191.5 | 12160.33 | C
Homopolymer | poly(10-{4-[(4'-methoxybiphenyl-4-yl)carbonyloxy]phenoxy}decyl methacrylate) | P342111 | C34H40O6 | Polymer Information | SMILES | *CC(C(=O)OCCCCCCCCCCOc1ccc(cc1)OC(=O)c1ccc(cc1)c1ccc(cc1)OC)(C)*
Homopolymer | poly(10-[4-(3-bromo-4-methoxybenzoyloxy)phenoxy]decyl methacrylate) | P342112 | C28H35BrO6 | Thermal property | Glass transition temperature | 29 | 0 | C
Homopolymer | poly(10-[4-(3-bromo-4-methoxybenzoyloxy)phenoxy]decyl methacrylate) | P342112 | C28H35BrO6 | Thermal property | Lc phase transition temperature | 67 | 0 | C
Homopolymer | poly(10-[4-(3-bromo-4-methoxybenzoyloxy)phenoxy]decyl methacrylate) | P342112 | C28H35BrO6 | Polymer Information | SMILES | *CC(C(=O)OCCCCCCCCCCOc1ccc(cc1)OC(=O)c1ccc(c(c1)Br)OC)(C)*
Homopolymer | poly(4-dodecyl 1-methyl itaconate) | P342113 | C18H32O4 | Dilute solution property | Intrinsic viscosity eta | 0.285 | 0.01831964 | dl/g
Homopolymer | poly(4-dodecyl 1-methyl itaconate) | P342113 | C18H32O4 | Dilute solution property | Second virial coefficient | 0.0003625 | 1.240333e-09 | cm3*mol/g2
Homopolymer | poly(4-dodecyl 1-methyl itaconate) | P342113 | C18H32O4 | Polymer Information | SMILES | CCCCCCCCCCCCOC(=O)CC(C(=O)OC)(C*)*
Homopolymer | poly(6-{4-[(4-methoxyphenyl)diazenyl]phenoxy}hexyl methacrylate) | P342114 | C23H28N2O4 | Optical property | Refractive index | 1.64 | 0
Homopolymer | poly(6-{4-[(4-methoxyphenyl)diazenyl]phenoxy}hexyl methacrylate) | P342114 | C23H28N2O4 | Thermal property | Glass transition temperature | 76 | 226.2857 | C
Homopolymer | poly(6-{4-[(4-methoxyphenyl)diazenyl]phenoxy}hexyl methacrylate) | P342114 | C23H28N2O4 | Thermal property | Lc phase transition temperature | 116 | 522.0909 | C
Homopolymer | poly(6-{4-[(4-methoxyphenyl)diazenyl]phenoxy}hexyl methacrylate) | P342114 | C23H28N2O4 | Polymer Information | SMILES | *CC(C(=O)OCCCCCCOc1ccc(cc1)N=Nc1ccc(cc1)OC)(C)*
Homopolymer | poly[1-({4-[(4-cyanophenyl)diazenyl]phenoxy}carbonyl)-1-methylethylene] | P342115 | C17H13N3O2 | Thermal property | Glass transition temperature | 185 | 0 | C
Homopolymer | poly[1-({4-[(4-cyanophenyl)diazenyl]phenoxy}carbonyl)-1-methylethylene] | P342115 | C17H13N3O2 | Polymer Information | SMILES | *CC(C(=O)Oc1ccc(cc1)N=Nc1ccc(cc1)C#N)(C)*
Homopolymer | poly{1-[(2-{4-[(4-cyanophenyl)diazenyl]phenoxy}ethoxy)carbonyl]-1-methylethylene} | P342116 | C19H17N3O3 | Thermal property | Glass transition temperature | 109 | 4.266667 | C
Homopolymer | poly{1-[(2-{4-[(4-cyanophenyl)diazenyl]phenoxy}ethoxy)carbonyl]-1-methylethylene} | P342116 | C19H17N3O3 | Thermal property | Lc phase transition temperature | 160 | 1.066667 | C
Homopolymer | poly{1-[(2-{4-[(4-cyanophenyl)diazenyl]phenoxy}ethoxy)carbonyl]-1-methylethylene} | P342116 | C19H17N3O3 | Polymer Information | SMILES | N#Cc1ccc(cc1)N=Nc1ccc(cc1)OCCOC(=O)C(C*)(C)*
Homopolymer | poly{6-[4-(4-cyanophenyl)azophenoxy]hexyl methacrylate} | P342117 | C23H25N3O3 | Thermal property | Glass transition temperature | 60.5 | 22.33929 | C
Homopolymer | poly{6-[4-(4-cyanophenyl)azophenoxy]hexyl methacrylate} | P342117 | C23H25N3O3 | Thermal property | Lc phase transition temperature | 168 | 233.3571 | C
Homopolymer | poly{6-[4-(4-cyanophenyl)azophenoxy]hexyl methacrylate} | P342117 | C23H25N3O3 | Polymer Information | SMILES | *CC(C(=O)OCCCCCCOc1ccc(cc1)N=Nc1ccc(cc1)C#N)(C)*
Homopolymer | poly{2-[(4'-cyanobiphenyl-4-yl)oxy]ethyl methacrylate} | P342118 | C19H17NO3 | Polymer Information | SMILES | *CC(C(=O)OCCOc1ccc(cc1)c1ccc(cc1)C#N)(C)*
Homopolymer | poly(3-{4-[(4-cyanophenoxy)carbonyl]phenoxy}propyl methacrylate) | P342119 | C21H19NO5 | Thermal property | Glass transition temperature | 77 | 0 | C
Homopolymer | poly(3-{4-[(4-cyanophenoxy)carbonyl]phenoxy}propyl methacrylate) | P342119 | C21H19NO5 | Polymer Information | SMILES | *CC(C(=O)OCCCOc1ccc(cc1)C(=O)Oc1ccc(cc1)C#N)(C)*
Homopolymer | poly{3-[4-({4-[(4-cyanophenoxy)carbonyl]phenoxy}carbonyl)phenoxy]propyl methacrylate} | P342120 | C28H23NO7 | Polymer Information | SMILES | *CC(C(=O)OCCCOc1ccc(cc1)C(=O)Oc1ccc(cc1)C(=O)Oc1ccc(cc1)C#N)(C)*
Homopolymer | poly(8-(4'-cyanobiphenyl-4-yloxy)octyl methacrylate) | P342121 | C25H29NO3 | Optical property | Refractive index | 1.603 | 0
Homopolymer | poly(8-(4'-cyanobiphenyl-4-yloxy)octyl methacrylate) | P342121 | C25H29NO3 | Polymer Information | SMILES | *CC(C(=O)OCCCCCCCCOc1ccc(cc1)c1ccc(cc1)C#N)(C)*
Homopolymer | poly(3-[6-(phenoxycarbonyl)naphthalen-2-yloxy]propyl methacrylate) | P342122 | C24H22O5 | Thermal property | Glass transition temperature | 84 | 0 | C
Homopolymer | poly(3-[6-(phenoxycarbonyl)naphthalen-2-yloxy]propyl methacrylate) | P342122 | C24H22O5 | Polymer Information | SMILES | *CC(C(=O)OCCCOc1ccc2c(c1)ccc(c2)C(=O)Oc1ccccc1)(C)*
Homopolymer | poly(4-[6-(phenoxycarbonyl)naphthalen-2-yloxy]butyl methacrylate) | P342123 | C25H24O5 | Thermal property | Glass transition temperature | 88 | 0 | C
Homopolymer | poly(4-[6-(phenoxycarbonyl)naphthalen-2-yloxy]butyl methacrylate) | P342123 | C25H24O5 | Polymer Information | SMILES | *CC(C(=O)OCCCCOc1ccc2c(c1)ccc(c2)C(=O)Oc1ccccc1)(C)*
Homopolymer | poly(5-[6-(phenoxycarbonyl)naphthalen-2-yloxy]pentyl methacrylate) | P342124 | C26H26O5 | Thermal property | Glass transition temperature | 48 | 0 | C
Homopolymer | poly(5-[6-(phenoxycarbonyl)naphthalen-2-yloxy]pentyl methacrylate) | P342124 | C26H26O5 | Thermal property | Lc phase transition temperature | 115 | 0 | C
Homopolymer | poly(5-[6-(phenoxycarbonyl)naphthalen-2-yloxy]pentyl methacrylate) | P342124 | C26H26O5 | Polymer Information | SMILES | *CC(C(=O)OCCCCCOc1ccc2c(c1)ccc(c2)C(=O)Oc1ccccc1)(C)*
Homopolymer | poly(6-[6-(phenoxycarbonyl)naphthalen-2-yloxy]hexyl methacrylate) | P342125 | C27H28O5 | Thermal property | Glass transition temperature | 39 | 0 | C
Homopolymer | poly(6-[6-(phenoxycarbonyl)naphthalen-2-yloxy]hexyl methacrylate) | P342125 | C27H28O5 | Thermal property | Lc phase transition temperature | 73 | 0 | C
Homopolymer | poly(6-[6-(phenoxycarbonyl)naphthalen-2-yloxy]hexyl methacrylate) | P342125 | C27H28O5 | Polymer Information | SMILES | *CC(C(=O)OCCCCCCOc1ccc2c(c1)ccc(c2)C(=O)Oc1ccccc1)(C)*
Homopolymer | poly(7-[6-(phenoxycarbonyl)naphthalen-2-yloxy]heptyl methacrylate) | P342126 | C28H30O5 | Thermal property | Glass transition temperature | 40 | 0 | C
Homopolymer | poly(7-[6-(phenoxycarbonyl)naphthalen-2-yloxy]heptyl methacrylate) | P342126 | C28H30O5 | Thermal property | Lc phase transition temperature | 127 | 0 | C
Homopolymer | poly(7-[6-(phenoxycarbonyl)naphthalen-2-yloxy]heptyl methacrylate) | P342126 | C28H30O5 | Polymer Information | SMILES | *CC(C(=O)OCCCCCCCOc1ccc2c(c1)ccc(c2)C(=O)Oc1ccccc1)(C)*
Homopolymer | poly(8-[6-(phenoxycarbonyl)naphthalen-2-yloxy]octyl methacrylate) | P342127 | C29H32O5 | Thermal property | Glass transition temperature | 34 | 0 | C
Homopolymer | poly(8-[6-(phenoxycarbonyl)naphthalen-2-yloxy]octyl methacrylate) | P342127 | C29H32O5 | Thermal property | Lc phase transition temperature | 96 | 0 | C
Homopolymer | poly(8-[6-(phenoxycarbonyl)naphthalen-2-yloxy]octyl methacrylate) | P342127 | C29H32O5 | Polymer Information | SMILES | *CC(C(=O)OCCCCCCCCOc1ccc2c(c1)ccc(c2)C(=O)Oc1ccccc1)(C)*
Homopolymer | poly(9-[6-(phenoxycarbonyl)naphthalen-2-yloxy]nonyl methacrylate) | P342128 | C30H34O5 | Thermal property | Glass transition temperature | 18 | 0 | C
Homopolymer | poly(9-[6-(phenoxycarbonyl)naphthalen-2-yloxy]nonyl methacrylate) | P342128 | C30H34O5 | Thermal property | Lc phase transition temperature | 120 | 0 | C
Homopolymer | poly(9-[6-(phenoxycarbonyl)naphthalen-2-yloxy]nonyl methacrylate) | P342128 | C30H34O5 | Polymer Information | SMILES | *CC(C(=O)OCCCCCCCCCOc1ccc2c(c1)ccc(c2)C(=O)Oc1ccccc1)(C)*
Homopolymer | poly(10-[6-(phenoxycarbonyl)naphthalen-2-yloxy]decyl methacrylate) | P342129 | C31H36O5 | Thermal property | Glass transition temperature | 24 | 0 | C
Homopolymer | poly(10-[6-(phenoxycarbonyl)naphthalen-2-yloxy]decyl methacrylate) | P342129 | C31H36O5 | Thermal property | Lc phase transition temperature | 111 | 0 | C
Homopolymer | poly(10-[6-(phenoxycarbonyl)naphthalen-2-yloxy]decyl methacrylate) | P342129 | C31H36O5 | Polymer Information | SMILES | *CC(C(=O)OCCCCCCCCCCOc1ccc2c(c1)ccc(c2)C(=O)Oc1ccccc1)(C)*
Homopolymer | poly(11-[6-(phenoxycarbonyl)naphthalen-2-yloxy]undecyl methacrylate) | P342130 | C32H38O5 | Thermal property | Glass transition temperature | 10 | 0 | C
Homopolymer | poly(11-[6-(phenoxycarbonyl)naphthalen-2-yloxy]undecyl methacrylate) | P342130 | C32H38O5 | Thermal property | Lc phase transition temperature | 98 | 0 | C
Homopolymer | poly(11-[6-(phenoxycarbonyl)naphthalen-2-yloxy]undecyl methacrylate) | P342130 | C32H38O5 | Polymer Information | SMILES | *CC(C(=O)OCCCCCCCCCCCOc1ccc2c(c1)ccc(c2)C(=O)Oc1ccccc1)(C)*
Homopolymer | poly(12-[6-(phenoxycarbonyl)naphthalen-2-yloxy]dodecyl methacrylate) | P342131 | C33H40O5 | Thermal property | Glass transition temperature | 12 | 0 | C
Homopolymer | poly(12-[6-(phenoxycarbonyl)naphthalen-2-yloxy]dodecyl methacrylate) | P342131 | C33H40O5 | Thermal property | Lc phase transition temperature | 105 | 0 | C
Homopolymer | poly(12-[6-(phenoxycarbonyl)naphthalen-2-yloxy]dodecyl methacrylate) | P342131 | C33H40O5 | Polymer Information | SMILES | *CC(C(=O)OCCCCCCCCCCCCOc1ccc2c(c1)ccc(c2)C(=O)Oc1ccccc1)(C)*
Homopolymer | poly(1-methyl-1-{[1-(1-naphthyl)ethyl]carbamoyl}ethylene) | P342132 | C16H17NO | Thermal property | Glass transition temperature | 161 | 114.2857 | C
Homopolymer | poly(1-methyl-1-{[1-(1-naphthyl)ethyl]carbamoyl}ethylene) | P342132 | C16H17NO | Polymer Information | SMILES | *CC(C(=O)NC(c1cccc2c1cccc2)C)(C)*
Homopolymer | poly{1-methyl-1-[(1-phenylethyl)carbamoyl]ethylene} | P342133 | C12H15NO | Thermal property | Glass transition temperature | 156.5 | 8.333333 | C
Homopolymer | poly{1-methyl-1-[(1-phenylethyl)carbamoyl]ethylene} | P342133 | C12H15NO | Polymer Information | SMILES | *CC(C(=O)NC(c1ccccc1)C)(C)*
Homopolymer | poly[2-(methyl{4-[(4-nitrophenyl)diazenyl]phenyl}amino)ethyl methacrylate] | P342134 | C19H20N4O4 | Thermal property | Glass transition temperature | 110 | 0 | C
Homopolymer | poly[2-(methyl{4-[(4-nitrophenyl)diazenyl]phenyl}amino)ethyl methacrylate] | P342134 | C19H20N4O4 | Polymer Information | SMILES | *CC(C(=O)OCCN(c1ccc(cc1)N=Nc1ccc(cc1)[N+](=O)[O-])C)(C)*
Homopolymer | poly(1,2,2,2-tetrachloroethyl acrylate) | P342135 | C5H4Cl4O2 | Thermal property | Glass transition temperature | 70.5 | 264.5 | C
Homopolymer | poly(1,2,2,2-tetrachloroethyl acrylate) | P342135 | C5H4Cl4O2 | Thermal property | Thermal decomposition temperature | 260 | 0 | C
Homopolymer | poly(1,2,2,2-tetrachloroethyl acrylate) | P342135 | C5H4Cl4O2 | Thermal property | Thermal decomposition weight loss | 0 | 0 | %
Homopolymer | poly(1,2,2,2-tetrachloroethyl acrylate) | P342135 | C5H4Cl4O2 | Polymer Information | SMILES | *CC(C(=O)OC(C(Cl)(Cl)Cl)Cl)*
Homopolymer | poly(pentafluorophenyl acrylate) | P342136 | C9H3F5O2 | Thermal property | Glass transition temperature | 64 | 0 | C
Homopolymer | poly(pentafluorophenyl acrylate) | P342136 | C9H3F5O2 | Thermal property | Thermal decomposition temperature | 290 | 0 | C
Homopolymer | poly(pentafluorophenyl acrylate) | P342136 | C9H3F5O2 | Thermal property | Thermal decomposition weight loss | 0 | 0 | %
Homopolymer | poly(pentafluorophenyl acrylate) | P342136 | C9H3F5O2 | Polymer Information | SMILES | *CC(C(=O)Oc1c(F)c(F)c(c(c1F)F)F)*
Homopolymer | poly(pentafluorophenyl methacrylate) | P342137 | C10H5F5O2 | Thermal property | Thermal decomposition temperature | 210 | 0 | C
Homopolymer | poly(pentafluorophenyl methacrylate) | P342137 | C10H5F5O2 | Thermal property | Thermal decomposition weight loss | 0 | 0 | %
Homopolymer | poly(pentafluorophenyl methacrylate) | P342137 | C10H5F5O2 | Polymer Information | SMILES | *CC(C(=O)Oc1c(F)c(F)c(c(c1F)F)F)(C)*
Homopolymer | poly(6-{4-[4-(decyloxy)phenyldiazenyl]phenoxy}hexyl methacrylate) | P342138 | C32H46N2O4 | Thermal property | Glass transition temperature | 110 | 0 | C
Homopolymer | poly(6-{4-[4-(decyloxy)phenyldiazenyl]phenoxy}hexyl methacrylate) | P342138 | C32H46N2O4 | Thermal property | Lc phase transition temperature | 170 | 0 | C
Homopolymer | poly(6-{4-[4-(decyloxy)phenyldiazenyl]phenoxy}hexyl methacrylate) | P342138 | C32H46N2O4 | Shear property | Dynamic shear properties storage modulus | 0.37 | 0 | GPa
Homopolymer | poly(6-{4-[4-(decyloxy)phenyldiazenyl]phenoxy}hexyl methacrylate) | P342138 | C32H46N2O4 | Shear property | Dynamic shear properties loss modulus | 0.022 | 0 | GPa
Homopolymer | poly(6-{4-[4-(decyloxy)phenyldiazenyl]phenoxy}hexyl methacrylate) | P342138 | C32H46N2O4 | Polymer Information | SMILES | CCCCCCCCCCOc1ccc(cc1)N=Nc1ccc(cc1)OCCCCCCOC(=O)C(C*)(C)*
Homopolymer | poly(6-{3-hydroxy-4-[4-(pentyloxy)phenyliminomethyl]phenoxy}hexyl acrylate) | P342139 | C27H35NO5 | Physical property | Density | 1.11 | 0 | g/cm3
Homopolymer | poly(6-{3-hydroxy-4-[4-(pentyloxy)phenyliminomethyl]phenoxy}hexyl acrylate) | P342139 | C27H35NO5 | Physical property | Specific volume | 0.901 | 0 | cm3/g
Homopolymer | poly(6-{3-hydroxy-4-[4-(pentyloxy)phenyliminomethyl]phenoxy}hexyl acrylate) | P342139 | C27H35NO5 | Thermal property | Glass transition temperature | 36 | 0 | C
Homopolymer | poly(6-{3-hydroxy-4-[4-(pentyloxy)phenyliminomethyl]phenoxy}hexyl acrylate) | P342139 | C27H35NO5 | Thermal property | Lc phase transition temperature | 163.5 | 727.4286 | C
Homopolymer | poly(6-{3-hydroxy-4-[4-(pentyloxy)phenyliminomethyl]phenoxy}hexyl acrylate) | P342139 | C27H35NO5 | Electric property | Dielectric loss factor | 0.15 | 0.02402143
Homopolymer | poly(6-{3-hydroxy-4-[4-(pentyloxy)phenyliminomethyl]phenoxy}hexyl acrylate) | P342139 | C27H35NO5 | Electric property | Electric conductivity | 7.55e-09 | 2.080333e-17 | 1/(ohm*cm)
Homopolymer | poly(6-{3-hydroxy-4-[4-(pentyloxy)phenyliminomethyl]phenoxy}hexyl acrylate) | P342139 | C27H35NO5 | Electric property | Volume resistivity | 183500000 | 12416333333333300 | ohm*cm
Homopolymer | poly(6-{3-hydroxy-4-[4-(pentyloxy)phenyliminomethyl]phenoxy}hexyl acrylate) | P342139 | C27H35NO5 | Polymer Information | SMILES | CCCCCOc1ccc(cc1)N=Cc1ccc(cc1O)OCCCCCCOC(=O)C(C*)*
Homopolymer | poly(5-ethyl-2-phenyl-1,3-dioxan-5-ylmethyl acrylate) | P342140 | C16H20O4 | Thermal property | Glass transition temperature | 50 | 0 | C
Homopolymer | poly(5-ethyl-2-phenyl-1,3-dioxan-5-ylmethyl acrylate) | P342140 | C16H20O4 | Physicochemical property | Gas diffusion coefficient d | 5e-07 | 0 | cm2/s
Homopolymer | poly(5-ethyl-2-phenyl-1,3-dioxan-5-ylmethyl acrylate) | P342140 | C16H20O4 | Physicochemical property | Gas permeability coefficient p | 9.15e-14 | 0 | cm3(STP)cm/(cm2*s*Pa)
Homopolymer | poly(5-ethyl-2-phenyl-1,3-dioxan-5-ylmethyl acrylate) | P342140 | C16H20O4 | Polymer Information | SMILES | *CC(C(=O)OCC1(CC)COC(OC1)c1ccccc1)*
Homopolymer | poly(3,3,4,4,5,5,6,6,7,7,8,8,9,9,10,10,10-heptadecafluorodecyl acrylate) | P342141 | C13H7F17O2 | Thermal property | Glass transition temperature | 52 | 0 | C
Homopolymer | poly(3,3,4,4,5,5,6,6,7,7,8,8,9,9,10,10,10-heptadecafluorodecyl acrylate) | P342141 | C13H7F17O2 | Thermal property | Heat of fusion mol conversion | 8.4 | 0 | kcal/mol
Homopolymer | poly(3,3,4,4,5,5,6,6,7,7,8,8,9,9,10,10,10-heptadecafluorodecyl acrylate) | P342141 | C13H7F17O2 | Thermal property | Lc phase transition temperature | 74 | 21.33333 | C
Homopolymer | poly(3,3,4,4,5,5,6,6,7,7,8,8,9,9,10,10,10-heptadecafluorodecyl acrylate) | P342141 | C13H7F17O2 | Thermal property | Melting temperature | 77.5 | 3 | C
Homopolymer | poly(3,3,4,4,5,5,6,6,7,7,8,8,9,9,10,10,10-heptadecafluorodecyl acrylate) | P342141 | C13H7F17O2 | Electric property | Dielectric loss factor | 0.18 | 0
Homopolymer | poly(3,3,4,4,5,5,6,6,7,7,8,8,9,9,10,10,10-heptadecafluorodecyl acrylate) | P342141 | C13H7F17O2 | Physicochemical property | Gas permeability coefficient p | 4.05e-12 | 5.633333e-25 | cm3(STP)cm/(cm2*s*Pa)
Homopolymer | poly(3,3,4,4,5,5,6,6,7,7,8,8,9,9,10,10,10-heptadecafluorodecyl acrylate) | P342141 | C13H7F17O2 | Physicochemical property | Surface tension | 8.7 | 1.72947 | mN/m
Homopolymer | poly(3,3,4,4,5,5,6,6,7,7,8,8,9,9,10,10,10-heptadecafluorodecyl acrylate) | P342141 | C13H7F17O2 | Physicochemical property | Contact angle | 73 | 387.6516 | degree
Homopolymer | poly(3,3,4,4,5,5,6,6,7,7,8,8,9,9,10,10,10-heptadecafluorodecyl acrylate) | P342141 | C13H7F17O2 | Dilute solution property | Intrinsic viscosity eta | 0.37 | 0 | dl/g
Homopolymer | poly(3,3,4,4,5,5,6,6,7,7,8,8,9,9,10,10,10-heptadecafluorodecyl acrylate) | P342141 | C13H7F17O2 | Polymer Information | SMILES | *CC(C(=O)OCCC(C(C(C(C(C(C(C(F)(F)F)(F)F)(F)F)(F)F)(F)F)(F)F)(F)F)(F)F)*
Homopolymer | poly(3,3,4,4,5,5,6,6,7,7,8,8,9,9,10,10,10-heptadecafluorodecyl 2-chloroacrylate) | P342142 | C13H6ClF17O2 | Thermal property | Glass transition temperature | 61 | 0 | C
Homopolymer | poly(3,3,4,4,5,5,6,6,7,7,8,8,9,9,10,10,10-heptadecafluorodecyl 2-chloroacrylate) | P342142 | C13H6ClF17O2 | Thermal property | Heat of fusion mol conversion | 5.1 | 0 | kcal/mol
Homopolymer | poly(3,3,4,4,5,5,6,6,7,7,8,8,9,9,10,10,10-heptadecafluorodecyl 2-chloroacrylate) | P342142 | C13H6ClF17O2 | Thermal property | Melting temperature | 131 | 0 | C
Homopolymer | poly(3,3,4,4,5,5,6,6,7,7,8,8,9,9,10,10,10-heptadecafluorodecyl 2-chloroacrylate) | P342142 | C13H6ClF17O2 | Electric property | Dielectric loss factor | 0.05 | 0
Homopolymer | poly(3,3,4,4,5,5,6,6,7,7,8,8,9,9,10,10,10-heptadecafluorodecyl 2-chloroacrylate) | P342142 | C13H6ClF17O2 | Dilute solution property | Intrinsic viscosity eta | 0.15 | 0 | dl/g
Homopolymer | poly(3,3,4,4,5,5,6,6,7,7,8,8,9,9,10,10,10-heptadecafluorodecyl 2-chloroacrylate) | P342142 | C13H6ClF17O2 | Polymer Information | SMILES | *CC(C(=O)OCCC(C(C(C(C(C(C(C(F)(F)F)(F)F)(F)F)(F)F)(F)F)(F)F)(F)F)(F)F)(Cl)*
Homopolymer | poly{N-[4-(phenyldiazenyl)phenyl]acrylamide} | P342143 | C15H13N3O | Polymer Information | SMILES | *CC(C(=O)Nc1ccc(cc1)N=Nc1ccccc1)*
Homopolymer | poly(6-{4-[2-(4-bromobenzoyl)ethenyl]phenoxy}hexyl methacrylate) | P342144 | C25H27BrO4 | Thermal property | Glass transition temperature | 73 | 0 | C
Homopolymer | poly(6-{4-[2-(4-bromobenzoyl)ethenyl]phenoxy}hexyl methacrylate) | P342144 | C25H27BrO4 | Thermal property | Thermal decomposition temperature | 780 | 0 | C
Homopolymer | poly(6-{4-[2-(4-bromobenzoyl)ethenyl]phenoxy}hexyl methacrylate) | P342144 | C25H27BrO4 | Thermal property | Thermal decomposition weight loss | 85.8 | 0 | %
Homopolymer | poly(6-{4-[2-(4-bromobenzoyl)ethenyl]phenoxy}hexyl methacrylate) | P342144 | C25H27BrO4 | Polymer Information | SMILES | *CC(C(=O)OCCCCCCOc1ccc(cc1)C=CC(=O)c1ccc(cc1)Br)(C)*
Homopolymer | poly[4-(2-benzoylethenyl)phenyl methacrylate] | P342145 | C19H16O3 | Polymer Information | SMILES | *CC(C(=O)Oc1ccc(cc1)C=CC(=O)c1ccccc1)(C)*
Homopolymer | poly[1-({4-[(4-formylphenyl)diazenyl]phenoxy}carbonyl)ethyl methacrylate] | P342146 | C20H18N2O5 | Thermal property | Glass transition temperature | 98 | 0 | C
Homopolymer | poly[1-({4-[(4-formylphenyl)diazenyl]phenoxy}carbonyl)ethyl methacrylate] | P342146 | C20H18N2O5 | Thermal property | Thermal decomposition temperature | 255 | 0 | C
Homopolymer | poly[1-({4-[(4-formylphenyl)diazenyl]phenoxy}carbonyl)ethyl methacrylate] | P342146 | C20H18N2O5 | Polymer Information | SMILES | O=Cc1ccc(cc1)N=Nc1ccc(cc1)OC(=O)C(OC(=O)C(C*)(C)*)C
Homopolymer | poly[6-(3-{[2-(2,4-dinitrophenyl)diazan-1-ylidene]methyl}-9H-carbazol-9-yl)hexyl methacrylate] | P342147 | C29H29N5O6 | Polymer Information | SMILES | *CC(C(=O)OCCCCCCn1c2ccccc2c2c1ccc(c2)C=NNc1ccc(cc1[N+](=O)[O-])[N+](=O)[O-])(C)*
Homopolymer | poly[6-(3-formyl-9H-carbazol-9-yl)hexyl methacrylate] | P342148 | C23H25NO3 | Polymer Information | SMILES | O=Cc1ccc2c(c1)c1ccccc1n2CCCCCCOC(=O)C(C*)(C)*
Homopolymer | poly(4-{4-[(4-cyanophenyl)diazenyl]phenoxy}butyl methacrylate) | P342149 | C21H21N3O3 | Thermal property | Glass transition temperature | 80 | 0 | C
Homopolymer | poly(4-{4-[(4-cyanophenyl)diazenyl]phenoxy}butyl methacrylate) | P342149 | C21H21N3O3 | Thermal property | Lc phase transition temperature | 165 | 0 | C
Homopolymer | poly(4-{4-[(4-cyanophenyl)diazenyl]phenoxy}butyl methacrylate) | P342149 | C21H21N3O3 | Polymer Information | SMILES | *CC(C(=O)OCCCCOc1ccc(cc1)N=Nc1ccc(cc1)C#N)(C)*
Homopolymer | poly(8-{4-[(4-cyanophenyl)diazenyl]phenoxy}octyl methacrylate) | P342150 | C25H29N3O3 | Thermal property | Glass transition temperature | 26 | 108 | C
Homopolymer | poly(8-{4-[(4-cyanophenyl)diazenyl]phenoxy}octyl methacrylate) | P342150 | C25H29N3O3 | Thermal property | Thermal decomposition temperature | 312 | 0 | C
Homopolymer | poly(8-{4-[(4-cyanophenyl)diazenyl]phenoxy}octyl methacrylate) | P342150 | C25H29N3O3 | Thermal property | Thermal decomposition weight loss | 5 | 0 | %
Homopolymer | poly(8-{4-[(4-cyanophenyl)diazenyl]phenoxy}octyl methacrylate) | P342150 | C25H29N3O3 | Thermal property | Lc phase transition temperature | 120.5 | 2080.333 | C
Homopolymer | poly(8-{4-[(4-cyanophenyl)diazenyl]phenoxy}octyl methacrylate) | P342150 | C25H29N3O3 | Physicochemical property | Gas permeability coefficient p | 2.09e-10 | 5.174533e-20 | cm3(STP)cm/(cm2*s*Pa)
Homopolymer | poly(8-{4-[(4-cyanophenyl)diazenyl]phenoxy}octyl methacrylate) | P342150 | C25H29N3O3 | Polymer Information | SMILES | *CC(C(=O)OCCCCCCCCOc1ccc(cc1)N=Nc1ccc(cc1)C#N)(C)*
Homopolymer | poly(methyl 2-methyleneheptanoate) | P342151 | C9H16O2 | Thermal property | Glass transition temperature | 42 | 121.6 | C
Homopolymer | poly(methyl 2-methyleneheptanoate) | P342151 | C9H16O2 | Thermal property | Thermal decomposition temperature | 320 | 3120 | C
Homopolymer | poly(methyl 2-methyleneheptanoate) | P342151 | C9H16O2 | Thermal property | Thermal decomposition weight loss | 96.5 | 0 | %
Homopolymer | poly(methyl 2-methyleneheptanoate) | P342151 | C9H16O2 | Polymer Information | SMILES | CCCCCC(C(=O)OC)(C*)*
Homopolymer | poly((acryloylaminomethyl)phosphonic acid) | P342152 | C4H8NO4P | Thermal property | Glass transition temperature | 26 | 0 | C
Homopolymer | poly((acryloylaminomethyl)phosphonic acid) | P342152 | C4H8NO4P | Dilute solution property | Intrinsic viscosity eta | 1.038 | 0 | dl/g
Homopolymer | poly((acryloylaminomethyl)phosphonic acid) | P342152 | C4H8NO4P | Polymer Information | SMILES | *CC(C(=O)NCP(=O)(O)O)*
Homopolymer | poly(4-methyl-2-oxotetrahydro-2H-pyran-4-yl methacrylate) | P342153 | C10H14O4 | Thermal property | Glass transition temperature | 110 | 0 | C
Homopolymer | poly(4-methyl-2-oxotetrahydro-2H-pyran-4-yl methacrylate) | P342153 | C10H14O4 | Thermal property | Thermal decomposition temperature | 199 | 4.916667 | C
Homopolymer | poly(4-methyl-2-oxotetrahydro-2H-pyran-4-yl methacrylate) | P342153 | C10H14O4 | Polymer Information | SMILES | *CC(C(=O)OC1(C)CCOC(=O)C1)(C)*
Homopolymer | poly[(2-phenyl-1,3-dioxolan-4-yl)methyl methacrylate] | P342154 | C14H16O4 | Physical property | Density | 1.252 | 0 | g/cm3
Homopolymer | poly[(2-phenyl-1,3-dioxolan-4-yl)methyl methacrylate] | P342154 | C14H16O4 | Physical property | Specific volume | 0.7987 | 0 | cm3/g
Homopolymer | poly[(2-phenyl-1,3-dioxolan-4-yl)methyl methacrylate] | P342154 | C14H16O4 | Thermal property | Glass transition temperature | 131 | 1.333333 | C
Homopolymer | poly[(2-phenyl-1,3-dioxolan-4-yl)methyl methacrylate] | P342154 | C14H16O4 | Thermal property | Thermal decomposition temperature | 210 | 0 | C
Homopolymer | poly[(2-phenyl-1,3-dioxolan-4-yl)methyl methacrylate] | P342154 | C14H16O4 | Physicochemical property | Cohesive energy density | 37.9 | 0.6942857 | cal/cm3
Homopolymer | poly[(2-phenyl-1,3-dioxolan-4-yl)methyl methacrylate] | P342154 | C14H16O4 | Physicochemical property | Solubility parameter | 12.6 | 0.01928571 | (J/cm3)1/2
Homopolymer | poly[(2-phenyl-1,3-dioxolan-4-yl)methyl methacrylate] | P342154 | C14H16O4 | Polymer Information | SMILES | *CC(C(=O)OCC1COC(O1)c1ccccc1)(C)*
Homopolymer | poly(maleic anhydride) | P342155 | C11H9NO5 | Polymer Information | SMILES | O=C(C(C(C(=O)O)*)*)Nc1ccc(cc1)C(=O)O
Homopolymer | poly(N-acryloyl-beta-alanine) | P342156 | C6H9NO3 | Polymer Information | SMILES | *C(C(=O)NCCC(=O)O)C*
Homopolymer | poly[2-(acryloylamino)-2-methylpropane-1-sulfonic acid] | P342157 | C7H13NO4S | Thermal property | Crystallization temperature | -22 | 1.333333 | C
Homopolymer | poly[2-(acryloylamino)-2-methylpropane-1-sulfonic acid] | P342157 | C7H13NO4S | Thermal property | Glass transition temperature | 92.5 | 1160.606 | C
Homopolymer | poly[2-(acryloylamino)-2-methylpropane-1-sulfonic acid] | P342157 | C7H13NO4S | Thermal property | Thermal decomposition temperature | 253 | 8192 | C
Homopolymer | poly[2-(acryloylamino)-2-methylpropane-1-sulfonic acid] | P342157 | C7H13NO4S | Thermal property | Melting temperature | -3 | 5.333333 | C
Homopolymer | poly[2-(acryloylamino)-2-methylpropane-1-sulfonic acid] | P342157 | C7H13NO4S | Electric property | Electric conductivity | 0.22 | 0.01537143 | 1/(ohm*cm)
Homopolymer | poly[2-(acryloylamino)-2-methylpropane-1-sulfonic acid] | P342157 | C7H13NO4S | Electric property | Volume resistivity | 5.7 | 11.225 | ohm*cm
Homopolymer | poly[2-(acryloylamino)-2-methylpropane-1-sulfonic acid] | P342157 | C7H13NO4S | Physicochemical property | Water absorption | 210 | 2407.467 | wt%
Homopolymer | poly[2-(acryloylamino)-2-methylpropane-1-sulfonic acid] | P342157 | C7H13NO4S | Polymer Information | SMILES | *CC(C(=O)NC(CS(=O)(=O)O)(C)C)*
Homopolymer | poly(dicyclohexyl fumarate) | P342158 | C8H12O2 | Thermal property | Glass transition temperature | 140 | 0 | C
Homopolymer | poly(dicyclohexyl fumarate) | P342158 | C8H12O2 | Polymer Information | SMILES | *C(C(=O)OC1CCCCC1)*
Homopolymer | poly(diisopropyl fumarate) | P342159 | C5H8O2 | Physical property | Density | 1.126 | 0 | g/cm3
Homopolymer | poly(diisopropyl fumarate) | P342159 | C5H8O2 | Physical property | Specific volume | 0.8881 | 0 | cm3/g
Homopolymer | poly(diisopropyl fumarate) | P342159 | C5H8O2 | Optical property | Refractive index | 1.4445 | 5.633333e-05
Homopolymer | poly(diisopropyl fumarate) | P342159 | C5H8O2 | Thermal property | Glass transition temperature | 70 | 0 | C
Homopolymer | poly(diisopropyl fumarate) | P342159 | C5H8O2 | Tensile property | Dynamic mechanical properties storage modulus | 0.29 | 0 | GPa
Homopolymer | poly(diisopropyl fumarate) | P342159 | C5H8O2 | Tensile property | Dynamic mechanical properties loss tangent | 0.27 | 0
Homopolymer | poly(diisopropyl fumarate) | P342159 | C5H8O2 | Tensile property | Elongation at break | 39 | 0 | %
Homopolymer | poly(diisopropyl fumarate) | P342159 | C5H8O2 | Tensile property | Elongation at yield | 14 | 0 | %
Homopolymer | poly(diisopropyl fumarate) | P342159 | C5H8O2 | Tensile property | Tensile stress strength at break | 0.0026 | 0 | GPa
Homopolymer | poly(diisopropyl fumarate) | P342159 | C5H8O2 | Tensile property | Tensile stress strength at yield | 0.0047 | 0 | GPa
Homopolymer | poly(diisopropyl fumarate) | P342159 | C5H8O2 | Polymer Information | SMILES | CC(OC(=O)C(*)*)C
Homopolymer | poly[2-(dimethylamino)ethyl acrylate] | P342160 | C7H13NO2 | Thermal property | Glass transition temperature | -39 | 0 | C
Homopolymer | poly[2-(dimethylamino)ethyl acrylate] | P342160 | C7H13NO2 | Polymer Information | SMILES | *CC(C(=O)OCCN(C)C)*
Homopolymer | poly(2-(ethyl{4-[2-(6-nitroquinolin-2-yl)vinyl]phenyl}amino)ethyl methacrylate) | P342161 | C25H25N3O4 | Polymer Information | SMILES | CCN(c1ccc(cc1)C=Cc1ccc2c(n1)ccc(c2)[N+](=O)[O-])CCOC(=O)C(C*)(C)*
Homopolymer | poly(6-{3-[2-(6-nitroquinolin-2-yl)vinyl]-9H-carbazol-9-yl}hexyl methacrylate) | P342162 | C33H31N3O4 | Polymer Information | SMILES | *CC(C(=O)OCCCCCCn1c2ccc(cc2c2c1cccc2)C=Cc1ccc2c(n1)ccc(c2)[N+](=O)[O-])(C)*
Homopolymer | poly(6-{4-[2-(4-nitrophenyl)-1,3-benzoxazol-6-yloxycarbonyl]phenoxy}hexyl acrylate) | P342163 | C29H26N2O8 | Polymer Information | SMILES | *CC(C(=O)OCCCCCCOc1ccc(cc1)C(=O)Oc1ccc2c(c1)oc(n2)c1ccc(cc1)[N+](=O)[O-])*
Homopolymer | poly(6-{4-[2-(4-cyanophenyl)-1,3-benzoxazol-6-yloxycarbonyl]phenoxy}hexyl acrylate) | P342164 | C30H26N2O6 | Polymer Information | SMILES | *CC(C(=O)OCCCCCCOc1ccc(cc1)C(=O)Oc1ccc2c(c1)oc(n2)c1ccc(cc1)C#N)*
Homopolymer | poly(6-[4-(6-nitro-1,3-benzoxazol-2-yl)phenoxy]hexyl acrylate) | P342165 | C22H22N2O6 | Polymer Information | SMILES | *CC(C(=O)OCCCCCCOc1ccc(cc1)c1nc2c(o1)cc(cc2)[N+](=O)[O-])*
Homopolymer | poly(6-{methyl[4-(6-nitro-1,3-benzoxazol-2-yl)phenyl]amino}hexyl acrylate) | P342166 | C23H25N3O5 | Polymer Information | SMILES | *CC(C(=O)OCCCCCCN(c1ccc(cc1)c1nc2c(o1)cc(cc2)[N+](=O)[O-])C)*
Homopolymer | poly(6-{4-[(9,10-dioxo-9,10-dihydroanthracen-2-yl)diazenyl]phenoxy}hexyl methacrylate) | P342167 | C30H28N2O5 | Polymer Information | SMILES | *CC(C(=O)OCCCCCCOc1ccc(cc1)N=Nc1ccc2c(c1)C(=O)c1c(C2=O)cccc1)(C)*
Homopolymer | poly(9-ethyl-9H-carbazol-3-ylmethyl methacrylate) | P342168 | C19H19NO2 | Thermal property | Glass transition temperature | 134 | 77.67033 | C
Homopolymer | poly(9-ethyl-9H-carbazol-3-ylmethyl methacrylate) | P342168 | C19H19NO2 | Polymer Information | SMILES | *CC(C(=O)OCc1ccc2c(c1)c1ccccc1n2CC)(C)*
Homopolymer | poly(9-butyl-9H-carbazol-3-ylmethyl methacrylate) | P342169 | C21H23NO2 | Thermal property | Glass transition temperature | 87 | 0 | C
Homopolymer | poly(9-butyl-9H-carbazol-3-ylmethyl methacrylate) | P342169 | C21H23NO2 | Polymer Information | SMILES | CCCCn1c2ccc(cc2c2c1cccc2)COC(=O)C(C*)(C)*
Homopolymer | poly(9-hexyl-9H-carbazol-3-ylmethyl methacrylate) | P342170 | C23H27NO2 | Thermal property | Glass transition temperature | 73 | 0 | C
Homopolymer | poly(9-hexyl-9H-carbazol-3-ylmethyl methacrylate) | P342170 | C23H27NO2 | Polymer Information | SMILES | CCCCCCn1c2ccc(cc2c2c1cccc2)COC(=O)C(C*)(C)*
Homopolymer | poly(9-octyl-9H-carbazol-3-ylmethyl methacrylate) | P342171 | C25H31NO2 | Thermal property | Glass transition temperature | 45 | 0 | C
Homopolymer | poly(9-octyl-9H-carbazol-3-ylmethyl methacrylate) | P342171 | C25H31NO2 | Polymer Information | SMILES | CCCCCCCCn1c2ccccc2c2c1ccc(c2)COC(=O)C(C*)(C)*
Homopolymer | poly(9-decyl-9H-carbazol-3-ylmethyl methacrylate) | P342172 | C27H35NO2 | Thermal property | Glass transition temperature | 29 | 0 | C
Homopolymer | poly(9-decyl-9H-carbazol-3-ylmethyl methacrylate) | P342172 | C27H35NO2 | Polymer Information | SMILES | CCCCCCCCCCn1c2ccc(cc2c2c1cccc2)COC(=O)C(C*)(C)*
Homopolymer | poly(9-dodecyl-9H-carbazol-3-ylmethyl methacrylate) | P342173 | C29H39NO2 | Thermal property | Glass transition temperature | 25 | 0 | C
Homopolymer | poly(9-dodecyl-9H-carbazol-3-ylmethyl methacrylate) | P342173 | C29H39NO2 | Polymer Information | SMILES | CCCCCCCCCCCCn1c2ccc(cc2c2c1cccc2)COC(=O)C(C*)(C)*
Homopolymer | poly(9-tetradecyl-9H-carbazol-3-ylmethyl methacrylate) | P342174 | C31H43NO2 | Thermal property | Glass transition temperature | 26 | 0 | C
Homopolymer | poly(9-tetradecyl-9H-carbazol-3-ylmethyl methacrylate) | P342174 | C31H43NO2 | Polymer Information | SMILES | CCCCCCCCCCCCCCn1c2ccc(cc2c2c1cccc2)COC(=O)C(C*)(C)*
Homopolymer | poly(9-hexadecyl-9H-carbazol-3-ylmethyl methacrylate) | P342175 | C33H47NO2 | Thermal property | Glass transition temperature | 23 | 0 | C
Homopolymer | poly(9-hexadecyl-9H-carbazol-3-ylmethyl methacrylate) | P342175 | C33H47NO2 | Polymer Information | SMILES | CCCCCCCCCCCCCCCCn1c2ccc(cc2c2c1cccc2)COC(=O)C(C*)(C)*
Homopolymer | poly{1-[(2-{4-[(4-butoxyphenoxy)carbonyl]phenoxy}ethoxy)carbonyl]-1-chloroethylene} | P342176 | C22H23ClO6 | Thermal property | Glass transition temperature | 153 | 588 | C
Homopolymer | poly{1-[(2-{4-[(4-butoxyphenoxy)carbonyl]phenoxy}ethoxy)carbonyl]-1-chloroethylene} | P342176 | C22H23ClO6 | Polymer Information | SMILES | CCCCOc1ccc(cc1)OC(=O)c1ccc(cc1)OCCOC(=O)C(C*)(Cl)*
Homopolymer | poly(N-(2,2,3,3,4,4,4-heptafluorobutyl)acrylamide) | P342177 | C7H6F7NO | Polymer Information | SMILES | *CC(C(=O)NCC(C(C(F)(F)F)(F)F)(F)F)*
Homopolymer | poly(N-(2,2,3,3,4,4,5,5,6,6,7,7,8,8,8-pentadecafluorooctyl)acrylamide) | P342178 | C11H6F15NO | Polymer Information | SMILES | *CC(C(=O)NCC(C(C(C(C(C(C(F)(F)F)(F)F)(F)F)(F)F)(F)F)(F)F)(F)F)*
Homopolymer | poly(N-(3,3,4,4,5,5,6,6,7,7,8,8,9,9,10,10,10-heptadecafluorodecyl)acrylamide) | P342179 | C13H8F17NO | Polymer Information | SMILES | *CC(C(=O)NCCC(C(C(C(C(C(C(C(F)(F)F)(F)F)(F)F)(F)F)(F)F)(F)F)(F)F)(F)F)*
Homopolymer | poly(N-(3,3,4,4,5,5,6,6,7,7,8,8,9,9,10,10,11,11,12,12,12-henicosafluorododecyl)acrylamide) | P342180 | C15H8F21NO | Polymer Information | SMILES | *CC(C(=O)NCCC(C(C(C(C(C(C(C(C(C(F)(F)F)(F)F)(F)F)(F)F)(F)F)(F)F)(F)F)(F)F)(F)F)(F)F)*
Homopolymer | poly{1-[(6-{4-[(biphenyl-4-yloxy)carbonyl]phenoxy}hexyloxy)carbonyl]-1-methylethylene} | P342181 | C29H30O5 | Thermal property | Lc phase transition temperature | 135 | 2337.067 | C
Homopolymer | poly{1-[(6-{4-[(biphenyl-4-yloxy)carbonyl]phenoxy}hexyloxy)carbonyl]-1-methylethylene} | P342181 | C29H30O5 | Polymer Information | SMILES | *CC(C(=O)OCCCCCCOc1ccc(cc1)C(=O)Oc1ccc(cc1)c1ccccc1)(C)*
Homopolymer | poly(2-(methyl{4-[(2,5-dichlorophenyl)diazenyl]phenyl}amino)ethyl methacrylate) | P342182 | C19H19Cl2N3O2 | Dilute solution property | Intrinsic viscosity eta | 0.094 | 0 | dl/g
Homopolymer | poly(2-(methyl{4-[(2,5-dichlorophenyl)diazenyl]phenyl}amino)ethyl methacrylate) | P342182 | C19H19Cl2N3O2 | Polymer Information | SMILES | *CC(C(=O)OCCN(c1ccc(cc1)N=Nc1cc(Cl)ccc1Cl)C)(C)*
Homopolymer | poly(2,2,2-trichloroethyl methacrylate) | P342183 | C6H7Cl3O2 | Polymer Information | SMILES | *CC(C(=O)OCC(Cl)(Cl)Cl)(C)*
Homopolymer | poly{1-(methoxycarbonyl)-1-[(methoxycarbonyl)oxy]ethylene} | P342184 | C6H8O5 | Polymer Information | SMILES | COC(=O)OC(C(=O)OC)(C*)*
Homopolymer | poly(2-{[4-(2,4-dinitrostyryl)phenyl](methyl)amino}ethyl methacrylate) | P342185 | C21H21N3O6 | Polymer Information | SMILES | *CC(C(=O)OCCN(c1ccc(cc1)C=Cc1ccc(cc1[N+](=O)[O-])[N+](=O)[O-])C)(C)*
Homopolymer | poly(2-{[4-(4-nitrostyryl)phenyl](methyl)amino}ethyl methacrylate) | P342186 | C21H22N2O4 | Thermal property | Glass transition temperature | 107 | 0 | C
Homopolymer | poly(2-{[4-(4-nitrostyryl)phenyl](methyl)amino}ethyl methacrylate) | P342186 | C21H22N2O4 | Polymer Information | SMILES | *CC(C(=O)OCCN(c1ccc(cc1)C=Cc1ccc(cc1)[N+](=O)[O-])C)(C)*
Homopolymer | poly{2-[(4-{2-[3-(dicyanomethylidene)-5,5-dimethylcyclohex-1-enyl]vinyl}phenyl)(methyl)amino]ethyl methacrylate} | P342187 | C26H29N3O2 | Polymer Information | SMILES | N#CC(=C1C=C(C=Cc2ccc(cc2)N(CCOC(=O)C(C*)(C)*)C)CC(C1)(C)C)C#N
Homopolymer | poly{2-[methyl(4-{[4-(oxodiphenyl-lambda5-phosphanyl)phenyl]diazenyl}phenyl)amino]ethyl methacrylate} | P342188 | C31H30N3O3P | Polymer Information | SMILES | *CC(C(=O)OCCN(c1ccc(cc1)N=Nc1ccc(cc1)P(=O)(c1ccccc1)c1ccccc1)C)(C)*
Homopolymer | poly[1-methyl-1-({4-[(4-nitrophenyl)diazenyl]phenyl}carbamoyl)ethylene] | P342189 | C16H14N4O3 | Polymer Information | SMILES | *CC(C(=O)Nc1ccc(cc1)N=Nc1ccc(cc1)[N+](=O)[O-])(C)*
Homopolymer | poly(2-methyladamantan-2-yl methacrylate) | P342190 | C15H22O2 | Thermal property | Glass transition temperature | 165 | 33.33333 | C
Homopolymer | poly(2-methyladamantan-2-yl methacrylate) | P342190 | C15H22O2 | Thermal property | Thermal decomposition temperature | 232.5 | 56.33333 | C
Homopolymer | poly(2-methyladamantan-2-yl methacrylate) | P342190 | C15H22O2 | Polymer Information | SMILES | *CC(C(=O)OC1(C)C2CC3CC1CC(C2)C3)(C)*
Homopolymer | poly(tricyclo[5.2.1.0^2,6^^]decan-8-yl acrylate) | P342191 | C14H20O2 | Polymer Information | SMILES | *CC(C(=O)OC1CC2CC1C1C2CCC1)(C)*
Homopolymer | poly[4-({4-[(4-nitrophenyl)diazenyl]phenyl}diazenyl)phenyl methacrylate] | P342192 | C22H17N5O4 | Polymer Information | SMILES | *CC(C(=O)Oc1ccc(cc1)N=Nc1ccc(cc1)N=Nc1ccc(cc1)[N+](=O)[O-])(C)*
Homopolymer | poly(2-{[4-(dimethylamino)phenyl](methyl)amino}ethyl methacrylate) | P342193 | C15H22N2O2 | Thermal property | Glass transition temperature | 41 | 3.2 | C
Homopolymer | poly(2-{[4-(dimethylamino)phenyl](methyl)amino}ethyl methacrylate) | P342193 | C15H22N2O2 | Thermal property | Thermal decomposition temperature | 200 | 0 | C
Homopolymer | poly(2-{[4-(dimethylamino)phenyl](methyl)amino}ethyl methacrylate) | P342193 | C15H22N2O2 | Electric property | Electric conductivity | 8e-09 | 0 | 1/(ohm*cm)
Homopolymer | poly(2-{[4-(dimethylamino)phenyl](methyl)amino}ethyl methacrylate) | P342193 | C15H22N2O2 | Electric property | Volume resistivity | 100000000 | 0 | ohm*cm
Homopolymer | poly(2-{[4-(dimethylamino)phenyl](methyl)amino}ethyl methacrylate) | P342193 | C15H22N2O2 | Polymer Information | SMILES | *CC(C(=O)OCCN(c1ccc(cc1)N(C)C)C)(C)*
Homopolymer | poly(3-{[4-(dimethylamino)phenyl](methyl)amino}propyl methacrylate) | P342194 | C16H24N2O2 | Thermal property | Glass transition temperature | 12.5 | 208.3333 | C
Homopolymer | poly(3-{[4-(dimethylamino)phenyl](methyl)amino}propyl methacrylate) | P342194 | C16H24N2O2 | Thermal property | Thermal decomposition temperature | 200 | 0 | C
Homopolymer | poly(3-{[4-(dimethylamino)phenyl](methyl)amino}propyl methacrylate) | P342194 | C16H24N2O2 | Electric property | Electric conductivity | 1e-12 | 0 | 1/(ohm*cm)
Homopolymer | poly(3-{[4-(dimethylamino)phenyl](methyl)amino}propyl methacrylate) | P342194 | C16H24N2O2 | Polymer Information | SMILES | *CC(C(=O)OCCCN(c1ccc(cc1)N(C)C)C)(C)*
Homopolymer | poly(6-{[4-(dimethylamino)phenyl](methyl)amino}hexyl methacrylate) | P342195 | C19H30N2O2 | Thermal property | Glass transition temperature | 8.5 | 16.33333 | C
Homopolymer | poly(6-{[4-(dimethylamino)phenyl](methyl)amino}hexyl methacrylate) | P342195 | C19H30N2O2 | Thermal property | Thermal decomposition temperature | 200 | 0 | C
Homopolymer | poly(6-{[4-(dimethylamino)phenyl](methyl)amino}hexyl methacrylate) | P342195 | C19H30N2O2 | Electric property | Electric conductivity | 1e-12 | 0 | 1/(ohm*cm)
Homopolymer | poly(6-{[4-(dimethylamino)phenyl](methyl)amino}hexyl methacrylate) | P342195 | C19H30N2O2 | Polymer Information | SMILES | *CC(C(=O)OCCCCCCN(c1ccc(cc1)N(C)C)C)(C)*
Homopolymer | poly(2,6-diisopropylphenyl methacrylate) | P342196 | C16H22O2 | Physical property | Density | 1.08 | 0 | g/cm3
Homopolymer | poly(2,6-diisopropylphenyl methacrylate) | P342196 | C16H22O2 | Physical property | Specific volume | 0.922 | 0 | cm3/g
Homopolymer | poly(2,6-diisopropylphenyl methacrylate) | P342196 | C16H22O2 | Thermal property | Glass transition temperature | 198 | 0 | C
Homopolymer | poly(2,6-diisopropylphenyl methacrylate) | P342196 | C16H22O2 | Dilute solution property | Intrinsic viscosity eta | 0.486 | 0.03961892 | dl/g
Homopolymer | poly(2,6-diisopropylphenyl methacrylate) | P342196 | C16H22O2 | Polymer Information | SMILES | *CC(C(=O)Oc1c(cccc1C(C)C)C(C)C)(C)*
Homopolymer | poly(6-{4-[(4-cyanophenoxy)carbonyl]phenoxy}hexyl methacrylate) | P342197 | C24H25NO5 | Thermal property | Glass transition temperature | 38 | 88.26667 | C
Homopolymer | poly(6-{4-[(4-cyanophenoxy)carbonyl]phenoxy}hexyl methacrylate) | P342197 | C24H25NO5 | Thermal property | Lc phase transition temperature | 101 | 25.33333 | C
Homopolymer | poly(6-{4-[(4-cyanophenoxy)carbonyl]phenoxy}hexyl methacrylate) | P342197 | C24H25NO5 | Electric property | Dielectric loss factor | 0.107 | 0
Homopolymer | poly(6-{4-[(4-cyanophenoxy)carbonyl]phenoxy}hexyl methacrylate) | P342197 | C24H25NO5 | Polymer Information | SMILES | *CC(C(=O)OCCCCCCOc1ccc(cc1)C(=O)Oc1ccc(cc1)C#N)(C)*
Homopolymer | poly(11-{4-[(4-cyanophenoxy)carbonyl]phenoxy}undecyl methacrylate) | P342198 | C29H35NO5 | Thermal property | Glass transition temperature | 10 | 0 | C
Homopolymer | poly(11-{4-[(4-cyanophenoxy)carbonyl]phenoxy}undecyl methacrylate) | P342198 | C29H35NO5 | Thermal property | Lc phase transition temperature | 82 | 1452 | C
Homopolymer | poly(11-{4-[(4-cyanophenoxy)carbonyl]phenoxy}undecyl methacrylate) | P342198 | C29H35NO5 | Polymer Information | SMILES | *CC(C(=O)OCCCCCCCCCCCOc1ccc(cc1)C(=O)Oc1ccc(cc1)C#N)(C)*
Homopolymer | poly[11-(4-{[4-(hexyloxy)phenoxy]carbonyl}phenoxy)undecyl methacrylate] | P342199 | C34H48O6 | Thermal property | Lc phase transition temperature | 92 | 1541.333 | C
Homopolymer | poly[11-(4-{[4-(hexyloxy)phenoxy]carbonyl}phenoxy)undecyl methacrylate] | P342199 | C34H48O6 | Polymer Information | SMILES | CCCCCCOc1ccc(cc1)OC(=O)c1ccc(cc1)OCCCCCCCCCCCOC(=O)C(C*)(C)*
Homopolymer | poly(11-{4-[(4-heptylphenoxy)carbonyl]phenoxy}undecyl methacrylate) | P342200 | C35H50O5 | Thermal property | Lc phase transition temperature | 81 | 645.3333 | C
Homopolymer | poly(11-{4-[(4-heptylphenoxy)carbonyl]phenoxy}undecyl methacrylate) | P342200 | C35H50O5 | Polymer Information | SMILES | CCCCCCCc1ccc(cc1)OC(=O)c1ccc(cc1)OCCCCCCCCCCCOC(=O)C(C*)(C)*
Homopolymer | poly(6-{4-[(4-pentylphenoxy)carbonyl]phenoxy}hexyl methacrylate) | P342201 | C28H36O5 | Thermal property | Lc phase transition temperature | 71 | 0 | C
Homopolymer | poly(6-{4-[(4-pentylphenoxy)carbonyl]phenoxy}hexyl methacrylate) | P342201 | C28H36O5 | Polymer Information | SMILES | CCCCCc1ccc(cc1)OC(=O)c1ccc(cc1)OCCCCCCOC(=O)C(C*)(C)*
Homopolymer | poly(6-{4-[(4-heptylphenoxy)carbonyl]phenoxy}hexyl methacrylate) | P342203 | C30H40O5 | Thermal property | Lc phase transition temperature | 102 | 0 | C
Homopolymer | poly(6-{4-[(4-heptylphenoxy)carbonyl]phenoxy}hexyl methacrylate) | P342203 | C30H40O5 | Polymer Information | SMILES | CCCCCCCc1ccc(cc1)OC(=O)c1ccc(cc1)OCCCCCCOC(=O)C(C*)(C)*
Homopolymer | poly(3-{[(2-phenylbicyclo[2.2.1]hept-2,5-diene-3-yl)carbonyl]oxy}propyl methacrylate) | P342204 | C21H22O5 | Polymer Information | SMILES | *CC(C(=O)OCC(COC(=O)C1=C(C2CC1C=C2)c1ccccc1)O)(C)*
Homopolymer | poly[2-[2-(12-methyl-1,4,7,10-tetraoxocyclotridecane-12-yl)methoxy]ethoxy}ethyl methacrylate] | P342205 | C19H34O8 | Polymer Information | SMILES | *CC(C(=O)OCCOCCOCC1(C)COCCOCCOCCOC1)(C)*
Homopolymer | poly(2-{2-[(1,4,7,10-tetraoxayclododecan-2-yl)methoxy]ethoxy}ethyl methacrylate) | P342206 | C17H30O8 | Polymer Information | SMILES | *CC(C(=O)OCCOCCOCC1COCCOCCOCCO1)(C)*
Homopolymer | poly{6-[(4'-cyanobiphenyl-4-yl)oxy]hexyl acrylate} | P342207 | C22H23NO3 | Thermal property | Glass transition temperature | 44 | 13.53846 | C
Homopolymer | poly{6-[(4'-cyanobiphenyl-4-yl)oxy]hexyl acrylate} | P342207 | C22H23NO3 | Thermal property | Lc phase transition temperature | 120 | 19.34066 | C
Homopolymer | poly{6-[(4'-cyanobiphenyl-4-yl)oxy]hexyl acrylate} | P342207 | C22H23NO3 | Electric property | Dielectric loss factor | 1.938 | 0
Homopolymer | poly{6-[(4'-cyanobiphenyl-4-yl)oxy]hexyl acrylate} | P342207 | C22H23NO3 | Polymer Information | SMILES | *CC(C(=O)OCCCCCCOc1ccc(cc1)c1ccc(cc1)C#N)*
Homopolymer | poly({2-[(diethoxyphosphoryl)methyl]-1,3-dioxolan-4-yl}methyl methacrylate) | P342208 | C13H23O7P | Thermal property | Glass transition temperature | -38 | 0 | C
Homopolymer | poly({2-[(diethoxyphosphoryl)methyl]-1,3-dioxolan-4-yl}methyl methacrylate) | P342208 | C13H23O7P | Polymer Information | SMILES | CCOP(=O)(CC1OCC(O1)COC(=O)C(C*)(C)*)OCC
Homopolymer | poly{2-[(diethoxyphosphoryl)methyl]-1,3-dioxan-5-yl methacrylate} | P342209 | C13H23O7P | Thermal property | Glass transition temperature | -36 | 0 | C
Homopolymer | poly{2-[(diethoxyphosphoryl)methyl]-1,3-dioxan-5-yl methacrylate} | P342209 | C13H23O7P | Polymer Information | SMILES | CCOP(=O)(CC1OCC(CO1)OC(=O)C(C*)(C)*)OCC
Homopolymer | poly(6-{[4-(dimethylamino)phenyl](methyl)amino}hexyl methacrylate) | P342210 | C12H12O4 | Thermal property | Thermal decomposition temperature | 200 | 0 | C
Homopolymer | poly(6-{[4-(dimethylamino)phenyl](methyl)amino}hexyl methacrylate) | P342210 | C12H12O4 | Thermal property | Thermal decomposition weight loss | 2.4 | 0 | %
Homopolymer | poly(6-{[4-(dimethylamino)phenyl](methyl)amino}hexyl methacrylate) | P342210 | C12H12O4 | Polymer Information | SMILES | *CC(C(=O)Oc1ccc(c(c1)O)C(=O)C)(C)*
Homopolymer | poly[3-(trimethoxysilyl)propyl methacrylate] | P342211 | C10H20O5Si | Physicochemical property | Contact angle | 40.9 | 1232.213 | degree
Homopolymer | poly[3-(trimethoxysilyl)propyl methacrylate] | P342211 | C10H20O5Si | Polymer Information | SMILES | *CC(C(=O)OCCC[Si](OC)(OC)OC)(C)*
Homopolymer | poly[2-({[7-(diethylamino)-2-oxo-2H-chromene-3-yl]carbonyl}amino)ethyl methacrylate] | P342212 | C20H24N2O5 | Polymer Information | SMILES | CCN(c1ccc2c(c1)oc(=O)c(c2)C(=O)NCCOC(=O)C(C*)(C)*)CC
Homopolymer | poly[3-(2,4,4,6,6,8,8-heptamethylcyclotetrasiloxan-2-yl)propyl methacrylate] | P342213 | C14H32O6Si4 | Thermal property | Glass transition temperature | -31 | 0 | C
Homopolymer | poly[3-(2,4,4,6,6,8,8-heptamethylcyclotetrasiloxan-2-yl)propyl methacrylate] | P342213 | C14H32O6Si4 | Polymer Information | SMILES | *CC(C(=O)OCCC[Si]1(C)O[Si](C)(C)O[Si](O[Si](O1)(C)C)(C)C)(C)*
Homopolymer | poly(3-{tris[(trimethylsilyl)oxy]silyl}propyl methacrylate) | P342214 | C16H38O5Si4 | Physical property | Density | 1.1015 | 0.01904033 | g/cm3
Homopolymer | poly(3-{tris[(trimethylsilyl)oxy]silyl}propyl methacrylate) | P342214 | C16H38O5Si4 | Physical property | Specific volume | 0.9195 | 0.013467 | cm3/g
Homopolymer | poly(3-{tris[(trimethylsilyl)oxy]silyl}propyl methacrylate) | P342214 | C16H38O5Si4 | Thermal property | Glass transition temperature | -6.3 | 6627.704 | C
Homopolymer | poly(3-{tris[(trimethylsilyl)oxy]silyl}propyl methacrylate) | P342214 | C16H38O5Si4 | Thermal property | Thermal decomposition temperature | 316.5 | 1428.857 | C
Homopolymer | poly(3-{tris[(trimethylsilyl)oxy]silyl}propyl methacrylate) | P342214 | C16H38O5Si4 | Thermal property | Thermal decomposition weight loss | 7.5 | 7.142857 | %
Homopolymer | poly(3-{tris[(trimethylsilyl)oxy]silyl}propyl methacrylate) | P342214 | C16H38O5Si4 | Dilute solution property | Intrinsic viscosity eta | 0.18 | 0 | dl/g
Homopolymer | poly(3-{tris[(trimethylsilyl)oxy]silyl}propyl methacrylate) | P342214 | C16H38O5Si4 | Polymer Information | SMILES | *CC(C(=O)OCCC[Si](O[Si](C)(C)C)(O[Si](C)(C)C)O[Si](C)(C)C)(C)*
Homopolymer | poly[2-({4-[2-(2-chloro-4-nitrophenyl)diazenyl]phenyl}(ethyl)amino)ethyl methacrylate] | P342215 | C19H19ClN4O4 | Thermal property | Glass transition temperature | 87 | 0 | C
Homopolymer | poly[2-({4-[2-(2-chloro-4-nitrophenyl)diazenyl]phenyl}(ethyl)amino)ethyl methacrylate] | P342215 | C19H19ClN4O4 | Polymer Information | SMILES | *CC(C(=O)OCCN(c1ccc(cc1)N=Nc1ccc(cc1Cl)[N+](=O)[O-])CC)*
Homopolymer | poly{1-[(icosyloxy)carbonyl]ethylene} | P342216 | C23H44O2 | Polymer Information | SMILES | CCCCCCCCCCCCCCCCCCCCOC(=O)C(C*)*
Homopolymer | poly(1-methyl-1-{[2-(1H-pyrrol-1-yl)ethoxy]carbonyl}ethylene) | P342217 | C10H13NO2 | Polymer Information | SMILES | *CC(C(=O)OCCn1cccc1)(C)*
Homopolymer | poly{6-[4-(4-nitrostyryl)phenoxy]hexyl methacrylate} | P342218 | C24H27NO5 | Polymer Information | SMILES | *CC(C(=O)OCCCCCCOc1ccc(cc1)C=Cc1ccc(cc1)[N+](=O)[O-])(C)*
Homopolymer | poly{1-methyl-1-[(2-{(methyl)[4-({2-nitro-4-[(oxiran-2-ylmethoxy)carbonyl]phenyl}diazenyl)phenyl]amino}ethoxy)carbonyl]ethylene} | P342219 | C23H24N4O7 | Polymer Information | SMILES | *CC(C(=O)OCCN(c1ccc(cc1)N=Nc1ccc(cc1[N+](=O)[O-])C(=O)OCC1CO1)C)(C)*
Homopolymer | poly(1-{[2-(ethyl{4-[2-(4-nitrophenyl)ethynyl]phenyl}amino)ethoxy]carbonyl}-1-methylethylene) | P342220 | C22H22N2O4 | Polymer Information | SMILES | CCN(c1ccc(cc1)C#Cc1ccc(cc1)[N+](=O)[O-])CCOC(=O)C(C*)(C)*
Homopolymer | poly(caesium methacrylate) | P342221 | C4H5CsO2 | Polymer Information | SMILES | *C(C(=O)O[Cs])(C*)C
Homopolymer | poly(1-{[(tributylstannyl)oxy]carbonyl}ethylene) | P342222 | C15H30O2Sn | Thermal property | Thermal decomposition temperature | 255 | 0 | C
Homopolymer | poly(1-{[(tributylstannyl)oxy]carbonyl}ethylene) | P342222 | C15H30O2Sn | Thermal property | Thermal decomposition weight loss | 20 | 0 | %
Homopolymer | poly(1-{[(tributylstannyl)oxy]carbonyl}ethylene) | P342222 | C15H30O2Sn | Polymer Information | SMILES | CCCC[Sn](OC(=O)C(C*)*)(CCCC)CCCC
Homopolymer | poly[4-({4-[(11-{[([benzo-15-crown-5]-15-yl)carbonyl]oxy}undecyl)oxy]phenyl}diazenyl)phenyl methacrylate] | P342223 | C42H54N2O10 | Thermal property | Glass transition temperature | 19 | 0 | C
Homopolymer | poly[4-({4-[(11-{[([benzo-15-crown-5]-15-yl)carbonyl]oxy}undecyl)oxy]phenyl}diazenyl)phenyl methacrylate] | P342223 | C42H54N2O10 | Thermal property | Lc phase transition temperature | 133 | 149.0667 | C
Homopolymer | poly[4-({4-[(11-{[([benzo-15-crown-5]-15-yl)carbonyl]oxy}undecyl)oxy]phenyl}diazenyl)phenyl methacrylate] | P342223 | C42H54N2O10 | Polymer Information | SMILES | *CC(C(=O)Oc1ccc(cc1)N=Nc1ccc(cc1)OCCCCCCCCCCCOC(=O)c1ccc2c(c1)OCCOCCOCCOCCO2)(C)*
Homopolymer | poly(6-{3-[(4-cyanophenoxy)carbonyl]phenoxy}hexyl methacrylate) | P342224 | C24H25NO5 | Thermal property | Glass transition temperature | 38 | 0 | C
Homopolymer | poly(6-{3-[(4-cyanophenoxy)carbonyl]phenoxy}hexyl methacrylate) | P342224 | C24H25NO5 | Electric property | Dielectric loss factor | 0.646 | 0
Homopolymer | poly(6-{3-[(4-cyanophenoxy)carbonyl]phenoxy}hexyl methacrylate) | P342224 | C24H25NO5 | Polymer Information | SMILES | *CC(C(=O)OCCCCCCOc1cccc(c1)C(=O)Oc1ccc(cc1)C#N)(C)*
Homopolymer | poly{1-[(2-carboxyphenyl)carbamoyl]-1-methylethylene} | P342225 | C11H11NO3 | Thermal property | Glass transition temperature | 237 | 0 | C
Homopolymer | poly{1-[(2-carboxyphenyl)carbamoyl]-1-methylethylene} | P342225 | C11H11NO3 | Thermal property | Thermal decomposition temperature | 410 | 0 | C
Homopolymer | poly{1-[(2-carboxyphenyl)carbamoyl]-1-methylethylene} | P342225 | C11H11NO3 | Polymer Information | SMILES | *CC(C(=O)Nc1ccccc1C(=O)O)(C)*
Homopolymer | poly[1-({2-[ethyl(4-nitrophenyl)amino]ethoxy}carbonyl)-1-methylethylene] | P342226 | C14H18N2O4 | Thermal property | Glass transition temperature | 98 | 0 | C
Homopolymer | poly[1-({2-[ethyl(4-nitrophenyl)amino]ethoxy}carbonyl)-1-methylethylene] | P342226 | C14H18N2O4 | Polymer Information | SMILES | CCN(c1ccc(cc1)[N+](=O)[O-])CCOC(=O)C(C*)(C)*
Homopolymer | poly(1-{[3-((2-hydroxyethyl){4-[(4-nitrophenyl)diazenyl]phenyl}amino)propoxy]carbonyl}-1-methylethylene) | P342227 | C21H24N4O5 | Thermal property | Glass transition temperature | 131 | 0 | C
Homopolymer | poly(1-{[3-((2-hydroxyethyl){4-[(4-nitrophenyl)diazenyl]phenyl}amino)propoxy]carbonyl}-1-methylethylene) | P342227 | C21H24N4O5 | Polymer Information | SMILES | OCCN(c1ccc(cc1)N=Nc1ccc(cc1)[N+](=O)[O-])CCCOC(=O)C(C*)(C)*
Homopolymer | poly(1-{[(2,4-difluorobenzyl)oxy]carbonyl}-1-methylethylene) | P342228 | C11H10F2O2 | Thermal property | Glass transition temperature | 46 | 0 | C
Homopolymer | poly(1-{[(2,4-difluorobenzyl)oxy]carbonyl}-1-methylethylene) | P342228 | C11H10F2O2 | Electric property | Dielectric loss factor | 0.045 | 0
Homopolymer | poly(1-{[(2,4-difluorobenzyl)oxy]carbonyl}-1-methylethylene) | P342228 | C11H10F2O2 | Tensile property | Dynamic mechanical properties loss modulus | 0.26 | 0 | GPa
Homopolymer | poly(1-{[(2,4-difluorobenzyl)oxy]carbonyl}-1-methylethylene) | P342228 | C11H10F2O2 | Polymer Information | SMILES | *CC(C(=O)OCc1ccc(cc1F)F)(C)*
Homopolymer | poly(1-{[(2,5-difluorobenzyl)oxy]carbonyl}-1-methylethylene) | P342229 | C11H10F2O2 | Thermal property | Glass transition temperature | 50 | 0 | C
Homopolymer | poly(1-{[(2,5-difluorobenzyl)oxy]carbonyl}-1-methylethylene) | P342229 | C11H10F2O2 | Electric property | Dielectric loss factor | 0.0075 | 0
Homopolymer | poly(1-{[(2,5-difluorobenzyl)oxy]carbonyl}-1-methylethylene) | P342229 | C11H10F2O2 | Tensile property | Dynamic mechanical properties loss modulus | 0.18 | 0 | GPa
Homopolymer | poly(1-{[(2,5-difluorobenzyl)oxy]carbonyl}-1-methylethylene) | P342229 | C11H10F2O2 | Polymer Information | SMILES | *C(C(=O)OCc1cc(F)ccc1F)(C*)C
Homopolymer | poly(1-{[(2,6-difluorobenzyl)oxy]carbonyl}-1-methylethylene) | P342230 | C11H10F2O2 | Thermal property | Glass transition temperature | 82 | 0 | C
Homopolymer | poly(1-{[(2,6-difluorobenzyl)oxy]carbonyl}-1-methylethylene) | P342230 | C11H10F2O2 | Electric property | Dielectric loss factor | 0.005 | 0
Homopolymer | poly(1-{[(2,6-difluorobenzyl)oxy]carbonyl}-1-methylethylene) | P342230 | C11H10F2O2 | Tensile property | Dynamic mechanical properties loss modulus | 0.12 | 0 | GPa
Homopolymer | poly(1-{[(2,6-difluorobenzyl)oxy]carbonyl}-1-methylethylene) | P342230 | C11H10F2O2 | Polymer Information | SMILES | *CC(C(=O)OCc1c(F)cccc1F)(C)*
Homopolymer | poly(8-methylnonyl acrylate) | P342231 | C13H24O2 | Polymer Information | SMILES | *CC(C(=O)OCCCCCCCC(C)C)*
Homopolymer | poly{1-[[4-(diphenylamino)benzyloxy]carbonyl]ethylene} | P342232 | C22H19NO2 | Polymer Information | SMILES | *CC(C(=O)OCc1ccc(cc1)N(c1ccccc1)c1ccccc1)*
Homopolymer | poly{1-[(2-{[4-(2,2-dicyanovinyl)phenyl](methyl)amino}ethoxy)carbonyl]ethylene} | P342233 | C16H15N3O2 | Polymer Information | SMILES | *CC(C(=O)OCCN(c1ccc(cc1)C=C(C#N)C#N)C)*
Homopolymer | poly(1-methyl-1-{[2-({[3,5,5-trimethyl-3-({[(2-oxoazepan-1-yl)carbonyl]amino}methyl)cyclohexyl]carbamoyl}oxy)ethoxy]carbonyl}ethylene) | P342234 | C24H39N3O6 | Polymer Information | SMILES | *CC(C(=O)OCCOC(=O)NC1CC(C)(C)CC(C1)(C)CNC(=O)N1CCCCCC1=O)(C)*
Homopolymer | poly[2-({[(3-{[(2-oxoazepan-1-yl)carbonyl]amino}-1,5,5-trimethylcyclohexyl)methyl]carbamoyl}oxy)ethyl methacrylate] | P342235 | C24H39N3O6 | Polymer Information | SMILES | *CC(C(=O)OCCOC(=O)NCC1(C)CC(NC(=O)N2CCCCCC2=O)CC(C1)(C)C)(C)*
Homopolymer | poly(1-methyl-1-{[(11-{4-[(4-{[([benzo-15-crown-5]-15-yl)carbonyl]oxy}phenyl)diazenyl]phenoxy}undecyl)oxy]carbonyl}ethylene) | P342236 | C42H54N2O10 | Thermal property | Glass transition temperature | 59 | 0 | C
Homopolymer | poly(1-methyl-1-{[(11-{4-[(4-{[([benzo-15-crown-5]-15-yl)carbonyl]oxy}phenyl)diazenyl]phenoxy}undecyl)oxy]carbonyl}ethylene) | P342236 | C42H54N2O10 | Thermal property | Lc phase transition temperature | 175 | 161.3333 | C
Homopolymer | poly(1-methyl-1-{[(11-{4-[(4-{[([benzo-15-crown-5]-15-yl)carbonyl]oxy}phenyl)diazenyl]phenoxy}undecyl)oxy]carbonyl}ethylene) | P342236 | C42H54N2O10 | Polymer Information | SMILES | *CC(C(=O)OCCCCCCCCCCCOc1ccc(cc1)N=Nc1ccc(cc1)OC(=O)c1ccc2c(c1)OCCOCCOCCOCCO2)(C)*
Homopolymer | poly(4-{[2-(4-chlorophenyl)ethenyl]carbonyl}phenyl methacrylate) | P342237 | C19H15ClO3 | Thermal property | Glass transition temperature | 127 | 0 | C
Homopolymer | poly(4-{[2-(4-chlorophenyl)ethenyl]carbonyl}phenyl methacrylate) | P342237 | C19H15ClO3 | Thermal property | Thermal decomposition temperature | 402.5 | 6786.424 | C
Homopolymer | poly(4-{[2-(4-chlorophenyl)ethenyl]carbonyl}phenyl methacrylate) | P342237 | C19H15ClO3 | Thermal property | Thermal decomposition weight loss | 50 | 1163.636 | %
Homopolymer | poly(4-{[2-(4-chlorophenyl)ethenyl]carbonyl}phenyl methacrylate) | P342237 | C19H15ClO3 | Polymer Information | SMILES | *CC(C(=O)Oc1ccc(cc1)C(=O)C=Cc1ccc(cc1)Cl)(C)*
Homopolymer | poly[2-(2-methoxyethoxy)ethyl acrylate] | P342238 | C8H14O4 | Polymer Information | SMILES | COCCOCCOC(=O)C(C*)*
Homopolymer | poly(2-tert-butylcyclohexyl methacrylate) | P342239 | C14H24O2 | Thermal property | Glass transition temperature | 163.4 | 876.6827 | C
Homopolymer | poly(2-tert-butylcyclohexyl methacrylate) | P342239 | C14H24O2 | Electric property | Dielectric constant ac | 2.2 | 0
Homopolymer | poly(2-tert-butylcyclohexyl methacrylate) | P342239 | C14H24O2 | Electric property | Dielectric loss factor | 0.08 | 0
Homopolymer | poly(2-tert-butylcyclohexyl methacrylate) | P342239 | C14H24O2 | Electric property | Electric conductivity | 1.8224e-12 | 0 | 1/(ohm*cm)
Homopolymer | poly(2-tert-butylcyclohexyl methacrylate) | P342239 | C14H24O2 | Electric property | Volume resistivity | 548730000000 | 0 | ohm*cm
Homopolymer | poly(2-tert-butylcyclohexyl methacrylate) | P342239 | C14H24O2 | Flexural property | Dynamic flexural properties storage modulus | 0.6 | 0 | GPa
Homopolymer | poly(2-tert-butylcyclohexyl methacrylate) | P342239 | C14H24O2 | Flexural property | Dynamic flexural properties loss modulus | 0.2 | 0 | GPa
Homopolymer | poly(2-tert-butylcyclohexyl methacrylate) | P342239 | C14H24O2 | Polymer Information | SMILES | *CC(C(=O)OC1CCCCC1C(C)(C)C)(C)*
Homopolymer | poly(1-{[2-({4-[(2-chloro-4-nitrophenyl)diazenyl]phenyl}(ethyl)amino)ethoxy]carbonyl}-1-methylethylene) | P342240 | C20H21ClN4O4 | Polymer Information | SMILES | CCN(c1ccc(cc1)N=Nc1ccc(cc1Cl)[N+](=O)[O-])CCOC(=O)C(C*)(C)*
Homopolymer | poly[2-(3-methyl-3-phenylcyclobutyl)-2-hydroxyethyl methacrylate] | P342241 | C17H22O3 | Physical property | Density | 1.053 | 0 | g/cm3
Homopolymer | poly[2-(3-methyl-3-phenylcyclobutyl)-2-hydroxyethyl methacrylate] | P342241 | C17H22O3 | Physical property | Specific volume | 0.9497 | 0 | cm3/g
Homopolymer | poly[2-(3-methyl-3-phenylcyclobutyl)-2-hydroxyethyl methacrylate] | P342241 | C17H22O3 | Thermal property | Glass transition temperature | 105 | 0 | C
Homopolymer | poly[2-(3-methyl-3-phenylcyclobutyl)-2-hydroxyethyl methacrylate] | P342241 | C17H22O3 | Thermal property | Thermal decomposition temperature | 325 | 4262.5 | C
Homopolymer | poly[2-(3-methyl-3-phenylcyclobutyl)-2-hydroxyethyl methacrylate] | P342241 | C17H22O3 | Thermal property | Thermal decomposition weight loss | 72 | 945.9307 | %
Homopolymer | poly[2-(3-methyl-3-phenylcyclobutyl)-2-hydroxyethyl methacrylate] | P342241 | C17H22O3 | Physicochemical property | Cohesive energy density | 89 | 0 | cal/cm3
Homopolymer | poly[2-(3-methyl-3-phenylcyclobutyl)-2-hydroxyethyl methacrylate] | P342241 | C17H22O3 | Physicochemical property | Solubility parameter | 19.3 | 0 | (J/cm3)1/2
Homopolymer | poly[2-(3-methyl-3-phenylcyclobutyl)-2-hydroxyethyl methacrylate] | P342241 | C17H22O3 | Polymer Information | SMILES | *CC(C(=O)OCC(C1CC(C1)(C)c1ccccc1)O)(C)*
Homopolymer | poly(phenacyl methacrylate) | P342242 | C12H12O3 | Physical property | Density | 1.35 | 0 | g/cm3
Homopolymer | poly(phenacyl methacrylate) | P342242 | C12H12O3 | Physical property | Specific volume | 0.741 | 0 | cm3/g
Homopolymer | poly(phenacyl methacrylate) | P342242 | C12H12O3 | Thermal property | Glass transition temperature | 92.5 | 176.3333 | C
Homopolymer | poly(phenacyl methacrylate) | P342242 | C12H12O3 | Thermal property | Thermal decomposition temperature | 300 | 5061.867 | C
Homopolymer | poly(phenacyl methacrylate) | P342242 | C12H12O3 | Thermal property | Thermal decomposition weight loss | 35 | 1107.3545 | %
Homopolymer | poly(phenacyl methacrylate) | P342242 | C12H12O3 | Physicochemical property | Cohesive energy density | 96 | 0 | cal/cm3
Homopolymer | poly(phenacyl methacrylate) | P342242 | C12H12O3 | Physicochemical property | Solubility parameter | 20 | 0 | (J/cm3)1/2
Homopolymer | poly(phenacyl methacrylate) | P342242 | C12H12O3 | Polymer Information | SMILES | *CC(C(=O)OCC(=O)c1ccccc1)(C)*
Homopolymer | poly(1-tert-butoxyethyl methacrylate) | P342243 | C10H18O3 | Thermal property | Thermal decomposition temperature | 150 | 0 | C
Homopolymer | poly(1-tert-butoxyethyl methacrylate) | P342243 | C10H18O3 | Polymer Information | SMILES | *CC(C(=O)OC(OC(C)(C)C)C)(C)*
Homopolymer | poly(1-isopropoxyethyl methacrylate) | P342244 | C9H16O3 | Thermal property | Thermal decomposition temperature | 166 | 0 | C
Homopolymer | poly(1-isopropoxyethyl methacrylate) | P342244 | C9H16O3 | Polymer Information | SMILES | *CC(C(=O)OC(OC(C)C)C)(C)*
Homopolymer | poly(1-butoxyethyl methacrylate) | P342245 | C10H18O3 | Thermal property | Thermal decomposition temperature | 185 | 0 | C
Homopolymer | poly(1-butoxyethyl methacrylate) | P342245 | C10H18O3 | Thermal property | Thermal decomposition weight loss | 58.8 | 0 | %
Homopolymer | poly(1-butoxyethyl methacrylate) | P342245 | C10H18O3 | Polymer Information | SMILES | CCCCOC(OC(=O)C(C*)(C)*)C
Homopolymer | poly(1-ethoxyethyl methacrylate) | P342246 | C8H14O3 | Thermal property | Thermal decomposition temperature | 189 | 0 | C
Homopolymer | poly(1-ethoxyethyl methacrylate) | P342246 | C8H14O3 | Polymer Information | SMILES | CCOC(OC(=O)C(C*)(C)*)C
Homopolymer | poly[1-(2-phenoxyethoxy)ethyl methacrylate] | P342247 | C14H18O4 | Thermal property | Thermal decomposition temperature | 191 | 0 | C
Homopolymer | poly[1-(2-phenoxyethoxy)ethyl methacrylate] | P342247 | C14H18O4 | Thermal property | Thermal decomposition weight loss | 64.2 | 0 | %
Homopolymer | poly[1-(2-phenoxyethoxy)ethyl methacrylate] | P342247 | C14H18O4 | Polymer Information | SMILES | *CC(C(=O)OC(OCCOc1ccccc1)C)(C)*
Homopolymer | poly[1-(2-chloroethoxy)ethyl methacrylate] | P342248 | C8H13ClO3 | Thermal property | Thermal decomposition temperature | 204 | 0 | C
Homopolymer | poly[1-(2-chloroethoxy)ethyl methacrylate] | P342248 | C8H13ClO3 | Polymer Information | SMILES | ClCCOC(OC(=O)C(C*)(C)*)C
Homopolymer | poly[1-(4-methoxyphenoxy)ethyl methacrylate] | P342249 | C13H16O4 | Thermal property | Thermal decomposition temperature | 235 | 0 | C
Homopolymer | poly[1-(4-methoxyphenoxy)ethyl methacrylate] | P342249 | C13H16O4 | Polymer Information | SMILES | *CC(C(=O)OC(Oc1ccc(cc1)OC)C)(C)*
Homopolymer | poly(1-phenoxyethyl methacrylate) | P342250 | C12H14O3 | Thermal property | Thermal decomposition temperature | 250 | 0 | C
Homopolymer | poly(1-phenoxyethyl methacrylate) | P342250 | C12H14O3 | Polymer Information | SMILES | *CC(C(=O)OC(Oc1ccccc1)C)(C)*
Homopolymer | poly(1-ethoxypropyl methacrylate) | P342251 | C9H16O3 | Thermal property | Thermal decomposition temperature | 168 | 0 | C
Homopolymer | poly(1-ethoxypropyl methacrylate) | P342251 | C9H16O3 | Polymer Information | SMILES | CCOC(OC(=O)C(C*)(C)*)CC
Homopolymer | poly(2-{4-[({4-[(2,4-dicyanophenyl)diazenyl]phenyl}amino)carbonyl]phenoxy}ethoxy methacrylate) | P342252 | C27H21N5O4 | Optical property | Refractive index | 1.696 | 0.006033364
Homopolymer | poly(2-{4-[({4-[(2,4-dicyanophenyl)diazenyl]phenyl}amino)carbonyl]phenoxy}ethoxy methacrylate) | P342252 | C27H21N5O4 | Thermal property | Glass transition temperature | 149 | 0 | C
Homopolymer | poly(2-{4-[({4-[(2,4-dicyanophenyl)diazenyl]phenyl}amino)carbonyl]phenoxy}ethoxy methacrylate) | P342252 | C27H21N5O4 | Thermal property | Lc phase transition temperature | 245 | 0 | C
Homopolymer | poly(2-{4-[({4-[(2,4-dicyanophenyl)diazenyl]phenyl}amino)carbonyl]phenoxy}ethoxy methacrylate) | P342252 | C27H21N5O4 | Polymer Information | SMILES | N#Cc1ccc(c(c1)C#N)N=Nc1ccc(cc1)NC(=O)c1ccc(cc1)OCCOC(=O)C(C*)(C)*
Homopolymer | poly[2-({4-[(2,4-dicyanophenyl)diazenyl]phenyl}methylamino)ethyl methacrylate] | P342253 | C21H19N5O2 | Optical property | Refractive index | 1.823 | 0.0008248788
Homopolymer | poly[2-({4-[(2,4-dicyanophenyl)diazenyl]phenyl}methylamino)ethyl methacrylate] | P342253 | C21H19N5O2 | Thermal property | Glass transition temperature | 129 | 0 | C
Homopolymer | poly[2-({4-[(2,4-dicyanophenyl)diazenyl]phenyl}methylamino)ethyl methacrylate] | P342253 | C21H19N5O2 | Polymer Information | SMILES | N#Cc1ccc(c(c1)C#N)N=Nc1ccc(cc1)N(CCOC(=O)C(C*)(C)*)C
Homopolymer | poly(3,4,4-trifluoro-4-sulfobutyl methacrylate) | P342254 | C7H8F3LiO5S | Polymer Information | SMILES | *CC(C(=O)OCCC(C(S(=O)(=O)O[Li])(F)F)F)*
Homopolymer | poly{4-[(lithiooxy)sulfonyl]butyl acrylate} | P342255 | C7H11LiO5S | Polymer Information | SMILES | *CC(C(=O)OCCCCS(=O)(=O)O[Li])*
Homopolymer | poly{3-[(lithiooxy)carbonyl]propyl acrylate} | P342256 | C7H9LiO4 | Polymer Information | SMILES | *C(C(=O)OCCCC(=O)O[Li])C*
Homopolymer | poly{2-[2-(2-{4-[(4-cyanophenyl)diazenyl]phenoxy}ethoxy)ethoxy]ethyl ethacrylate} | P342257 | C23H25N3O5 | Thermal property | Glass transition temperature | 37 | 0 | C
Homopolymer | poly{2-[2-(2-{4-[(4-cyanophenyl)diazenyl]phenoxy}ethoxy)ethoxy]ethyl ethacrylate} | P342257 | C23H25N3O5 | Thermal property | Lc phase transition temperature | 78 | 108 | C
Homopolymer | poly{2-[2-(2-{4-[(4-cyanophenyl)diazenyl]phenoxy}ethoxy)ethoxy]ethyl ethacrylate} | P342257 | C23H25N3O5 | Polymer Information | SMILES | *CC(C(=O)OCCOCCOCCOc1ccc(cc1)N=Nc1ccc(cc1)C#N)(C)*
Homopolymer | poly(2-{2-[2-(2-{4-[(4-cyanophenyl)diazenyl]phenoxy}ethoxy)ethoxy]ethoxy}ethyl ethacrylate) | P342258 | C25H29N3O6 | Thermal property | Glass transition temperature | 20 | 0 | C
Homopolymer | poly(2-{2-[2-(2-{4-[(4-cyanophenyl)diazenyl]phenoxy}ethoxy)ethoxy]ethoxy}ethyl ethacrylate) | P342258 | C25H29N3O6 | Polymer Information | SMILES | *CC(C(=O)OCCOCCOCCOCCOc1ccc(cc1)N=Nc1ccc(cc1)C#N)(C)*
Homopolymer | poly[(N-vinylpyrrolidone)-alt-(maleic anhydride)] | P342259 | C10H11K2NO5 | Electric property | Electric conductivity | 0.0001169 | 0 | 1/(ohm*cm)
Homopolymer | poly[(N-vinylpyrrolidone)-alt-(maleic anhydride)] | P342259 | C10H11K2NO5 | Electric property | Volume resistivity | 8554 | 0 | ohm*cm
Homopolymer | poly[(N-vinylpyrrolidone)-alt-(maleic anhydride)] | P342259 | C10H11K2NO5 | Polymer Information | SMILES | *CC(C(C(C(=O)O[K])*)C(=O)O[K])N1CCCC1=O
Homopolymer | poly[(N-vinylpyrrolidone)-alt-(maleic anhydride)] | P342260 | C10H11NNa2O5 | Electric property | Electric conductivity | 0.0001031 | 0 | 1/(ohm*cm)
Homopolymer | poly[(N-vinylpyrrolidone)-alt-(maleic anhydride)] | P342260 | C10H11NNa2O5 | Electric property | Volume resistivity | 9699 | 0 | ohm*cm
Homopolymer | poly[(N-vinylpyrrolidone)-alt-(maleic anhydride)] | P342260 | C10H11NNa2O5 | Polymer Information | SMILES | *CC(C(C(C(=O)O[Na])*)C(=O)O[Na])N1CCCC1=O
Homopolymer | poly[(N-vinylpyrrolidone)-alt-(maleic anhydride)] | P342261 | C10H11Li2NO5 | Electric property | Electric conductivity | 7.19e-05 | 0 | 1/(ohm*cm)
Homopolymer | poly[(N-vinylpyrrolidone)-alt-(maleic anhydride)] | P342261 | C10H11Li2NO5 | Electric property | Volume resistivity | 13900 | 0 | ohm*cm
Homopolymer | poly[(N-vinylpyrrolidone)-alt-(maleic anhydride)] | P342261 | C10H11Li2NO5 | Polymer Information | SMILES | *CC(C(C(C(=O)O[Li])*)C(=O)O[Li])N1CCCC1=O
Homopolymer | poly[1-(methoxycarbonyl)-1,2-dimethylbutane-1,4-diyl] | P342262 | C8H14O2 | Thermal property | Glass transition temperature | 44 | 48.83516 | C
Homopolymer | poly[1-(methoxycarbonyl)-1,2-dimethylbutane-1,4-diyl] | P342262 | C8H14O2 | Thermal property | Thermal decomposition temperature | 404 | 789.9286 | C
Homopolymer | poly[1-(methoxycarbonyl)-1,2-dimethylbutane-1,4-diyl] | P342262 | C8H14O2 | Thermal property | Thermal decomposition weight loss | 10 | 0 | %
Homopolymer | poly[1-(methoxycarbonyl)-1,2-dimethylbutane-1,4-diyl] | P342262 | C8H14O2 | Tensile property | Dynamic mechanical properties storage modulus | 5.43 | 0 | GPa
Homopolymer | poly[1-(methoxycarbonyl)-1,2-dimethylbutane-1,4-diyl] | P342262 | C8H14O2 | Tensile property | Dynamic mechanical properties loss modulus | 0.2 | 0 | GPa
Homopolymer | poly[1-(methoxycarbonyl)-1,2-dimethylbutane-1,4-diyl] | P342262 | C8H14O2 | Polymer Information | SMILES | *CCC(C(C(=O)OC)(C)*)C
Homopolymer | poly(2-cyclohexylethyl methacrylate) | P342263 | C12H20O2 | Thermal property | Glass transition temperature | 60 | 680.2667 | C
Homopolymer | poly(2-cyclohexylethyl methacrylate) | P342263 | C12H20O2 | Electric property | Dielectric constant ac | 4 | 0
Homopolymer | poly(2-cyclohexylethyl methacrylate) | P342263 | C12H20O2 | Electric property | Dielectric loss factor | 0.24 | 0
Homopolymer | poly(2-cyclohexylethyl methacrylate) | P342263 | C12H20O2 | Tensile property | Dynamic mechanical properties storage modulus | 1 | 0 | GPa
Homopolymer | poly(2-cyclohexylethyl methacrylate) | P342263 | C12H20O2 | Tensile property | Dynamic mechanical properties loss modulus | 0.2 | 0 | GPa
Homopolymer | poly(2-cyclohexylethyl methacrylate) | P342263 | C12H20O2 | Tensile property | Dynamic mechanical properties loss tangent | 0.045 | 0
Homopolymer | poly(2-cyclohexylethyl methacrylate) | P342263 | C12H20O2 | Polymer Information | SMILES | *CC(C(=O)OCCC1CCCCC1)(C)*
Homopolymer | poly(3-cyclohexylpropyl methacrylate) | P342264 | C13H22O2 | Thermal property | Glass transition temperature | 35 | 216.2667 | C
Homopolymer | poly(3-cyclohexylpropyl methacrylate) | P342264 | C13H22O2 | Electric property | Dielectric constant ac | 3 | 0
Homopolymer | poly(3-cyclohexylpropyl methacrylate) | P342264 | C13H22O2 | Electric property | Dielectric loss factor | 0.2 | 0
Homopolymer | poly(3-cyclohexylpropyl methacrylate) | P342264 | C13H22O2 | Tensile property | Dynamic mechanical properties storage modulus | 0.8 | 0 | GPa
Homopolymer | poly(3-cyclohexylpropyl methacrylate) | P342264 | C13H22O2 | Tensile property | Dynamic mechanical properties loss modulus | 0.4 | 0 | GPa
Homopolymer | poly(3-cyclohexylpropyl methacrylate) | P342264 | C13H22O2 | Tensile property | Dynamic mechanical properties loss tangent | 0.04 | 0
Homopolymer | poly(3-cyclohexylpropyl methacrylate) | P342264 | C13H22O2 | Polymer Information | SMILES | *CC(C(=O)OCCCC1CCCCC1)(C)*
Homopolymer | poly(4-cyclohexylbutyl methacrylate) | P342265 | C14H24O2 | Thermal property | Glass transition temperature | 25 | 117.0667 | C
Homopolymer | poly(4-cyclohexylbutyl methacrylate) | P342265 | C14H24O2 | Electric property | Dielectric constant ac | 3 | 0
Homopolymer | poly(4-cyclohexylbutyl methacrylate) | P342265 | C14H24O2 | Electric property | Dielectric loss factor | 0.25 | 0
Homopolymer | poly(4-cyclohexylbutyl methacrylate) | P342265 | C14H24O2 | Tensile property | Dynamic mechanical properties storage modulus | 0.9 | 0 | GPa
Homopolymer | poly(4-cyclohexylbutyl methacrylate) | P342265 | C14H24O2 | Tensile property | Dynamic mechanical properties loss modulus | 0.7 | 0 | GPa
Homopolymer | poly(4-cyclohexylbutyl methacrylate) | P342265 | C14H24O2 | Tensile property | Dynamic mechanical properties loss tangent | 0.037 | 0
Homopolymer | poly(4-cyclohexylbutyl methacrylate) | P342265 | C14H24O2 | Polymer Information | SMILES | *CC(C(=O)OCCCCC1CCCCC1)(C)*
Homopolymer | poly[(9-phenanthryl)methyl methacrylate] | P342266 | C19H16O2 | Polymer Information | SMILES | *CC(C(=O)OCc1cc2ccccc2c2c1cccc2)(C)*
Homopolymer | poly(9-anthryl methacrylate) | P342267 | C18H14O2 | Polymer Information | SMILES | *CC(C(=O)Oc1c2ccccc2cc2c1cccc2)(C)*
Homopolymer | hydrogenated poly[methyl (E)-2,4-dimethyl-2,4-pentadienoate] | P342268 | C8H14O2 | Thermal property | Glass transition temperature | 16 | 1.333333 | C
Homopolymer | hydrogenated poly[methyl (E)-2,4-dimethyl-2,4-pentadienoate] | P342268 | C8H14O2 | Thermal property | Thermal decomposition temperature | 371 | 952.5152 | C
Homopolymer | hydrogenated poly[methyl (E)-2,4-dimethyl-2,4-pentadienoate] | P342268 | C8H14O2 | Thermal property | Thermal decomposition weight loss | 10 | 0 | %
Homopolymer | hydrogenated poly[methyl (E)-2,4-dimethyl-2,4-pentadienoate] | P342268 | C8H14O2 | Tensile property | Dynamic mechanical properties storage modulus | 3.98 | 0 | GPa
Homopolymer | hydrogenated poly[methyl (E)-2,4-dimethyl-2,4-pentadienoate] | P342268 | C8H14O2 | Tensile property | Dynamic mechanical properties loss modulus | 0.17 | 0 | GPa
Homopolymer | hydrogenated poly[methyl (E)-2,4-dimethyl-2,4-pentadienoate] | P342268 | C8H14O2 | Polymer Information | SMILES | *C(C(=O)OC)(CC(C*)C)C
Homopolymer | poly(dioctyl maleate) | P342269 | C20H36O4 | Polymer Information | SMILES | CCCCCCCCOC(=O)C(*)*
Homopolymer | poly[2-(1H-pyrrol-1-yl)ethyl acrylate] | P342270 | C9H11NO2 | Polymer Information | SMILES | *CC(C(=O)OCCn1cccc1)*
Homopolymer | poly[2-(2-thienyl)ethyl methacrylate] | P342271 | C10H12O2S | Polymer Information | SMILES | *CC(C(=O)OCCc1cccs1)(C)*
Homopolymer | poly[2-(2,2':5',2''-terthiophen-5-yl)ethyl methacrylate] | P342272 | C18H16O2S3 | Thermal property | Crystallization temperature | 109.2 | 0 | C
Homopolymer | poly[2-(2,2':5',2''-terthiophen-5-yl)ethyl methacrylate] | P342272 | C18H16O2S3 | Thermal property | Glass transition temperature | 50 | 0 | C
Homopolymer | poly[2-(2,2':5',2''-terthiophen-5-yl)ethyl methacrylate] | P342272 | C18H16O2S3 | Thermal property | Heat of crystallization | 4.16 | 0 | cal/g
Homopolymer | poly[2-(2,2':5',2''-terthiophen-5-yl)ethyl methacrylate] | P342272 | C18H16O2S3 | Thermal property | Heat of fusion | 0.00399 | 0 | kcal/g
Homopolymer | poly[2-(2,2':5',2''-terthiophen-5-yl)ethyl methacrylate] | P342272 | C18H16O2S3 | Thermal property | Melting temperature | 137.3 | 0 | C
Homopolymer | poly[2-(2,2':5',2''-terthiophen-5-yl)ethyl methacrylate] | P342272 | C18H16O2S3 | Electric property | Dielectric loss tangent | 0.049 | 0
Homopolymer | poly[2-(2,2':5',2''-terthiophen-5-yl)ethyl methacrylate] | P342272 | C18H16O2S3 | Polymer Information | SMILES | *CC(C(=O)OCCc1ccc(s1)c1ccc(s1)c1cccs1)(C)*
Homopolymer | poly(lithium methacrylate) | P342273 | C4H5LiO2 | Polymer Information | SMILES | *C(C(=O)O[Li])(C*)C
Homopolymer | poly[2-({[7-(diethylamino)-2-oxo-2H-chromen-3-yl]carbonyl}oxy)ethyl methacrylate] | P342274 | C20H23NO6 | Polymer Information | SMILES | CCN(c1ccc2c(c1)oc(=O)c(c2)C(=O)OCCOC(=O)C(C*)(C)*)CC
Homopolymer | poly{6-[(4-{2-[3-(dicyanomethylidene)-5,5-dimethylcyclohex-1-en-1-yl]vinyl}phenyl)(ethyl)amino]hexyl methacrylate} | P342275 | C31H39N3O2 | Polymer Information | SMILES | CCN(c1ccc(cc1)C=CC1=CC(=C(C#N)C#N)CC(C1)(C)C)CCCCCCOC(=O)C(C*)(C)*
Homopolymer | poly(6-{(ethyl)[4-(4-nitrostyryl)phenyl]amino}hexyl methacrylate) | P342276 | C26H32N2O4 | Polymer Information | SMILES | CCN(c1ccc(cc1)C=Cc1ccc(cc1)[N+](=O)[O-])CCCCCCOC(=O)C(C*)(C)*
Homopolymer | poly[2-(4-{2-[4-(spiro[1,3-dioxane-5,2'-norborn-[5]-en-2-yl])phenyl]diazene-1-yl}phenoxy)ethyl methacrylate] | P342277 | C28H30N2O5 | Thermal property | Thermal decomposition temperature | 308.5 | 176.3333 | C
Homopolymer | poly[2-(4-{2-[4-(spiro[1,3-dioxane-5,2'-norborn-[5]-en-2-yl])phenyl]diazene-1-yl}phenoxy)ethyl methacrylate] | P342277 | C28H30N2O5 | Thermal property | Thermal decomposition weight loss | 10 | 0 | %
Homopolymer | poly[2-(4-{2-[4-(spiro[1,3-dioxane-5,2'-norborn-[5]-en-2-yl])phenyl]diazene-1-yl}phenoxy)ethyl methacrylate] | P342277 | C28H30N2O5 | Polymer Information | SMILES | *CC(C(=O)OCCOc1ccc(cc1)N=Nc1ccc(cc1)C1OCC2(CO1)CC1CC2C=C1)(C)*
Homopolymer | poly[4-(4-{2-[4-(spiro[1,3-dioxane-5,2'-norborn-[5]-en-2-yl])phenyl]diazene-1-yl}phenoxy)butoxy methacrylate] | P342278 | C30H34N2O5 | Thermal property | Thermal decomposition temperature | 304.5 | 147 | C
Homopolymer | poly[4-(4-{2-[4-(spiro[1,3-dioxane-5,2'-norborn-[5]-en-2-yl])phenyl]diazene-1-yl}phenoxy)butoxy methacrylate] | P342278 | C30H34N2O5 | Thermal property | Thermal decomposition weight loss | 10 | 0 | %
Homopolymer | poly[4-(4-{2-[4-(spiro[1,3-dioxane-5,2'-norborn-[5]-en-2-yl])phenyl]diazene-1-yl}phenoxy)butoxy methacrylate] | P342278 | C30H34N2O5 | Polymer Information | SMILES | *CC(C(=O)OCCCCOc1ccc(cc1)N=Nc1ccc(cc1)C1OCC2(CO1)CC1CC2C=C1)(C)*
Homopolymer | poly[6-(4-{2-[4-(spiro[1,3-dioxane-5,2'-norborn-[5]-en-2-yl])phenyl]diazene-1-yl}phenoxy)hexyl methacrylate] | P342279 | C32H38N2O5 | Thermal property | Glass transition temperature | 118.5 | 0 | C
Homopolymer | poly[6-(4-{2-[4-(spiro[1,3-dioxane-5,2'-norborn-[5]-en-2-yl])phenyl]diazene-1-yl}phenoxy)hexyl methacrylate] | P342279 | C32H38N2O5 | Thermal property | Thermal decomposition temperature | 300.5 | 120.3333 | C
Homopolymer | poly[6-(4-{2-[4-(spiro[1,3-dioxane-5,2'-norborn-[5]-en-2-yl])phenyl]diazene-1-yl}phenoxy)hexyl methacrylate] | P342279 | C32H38N2O5 | Thermal property | Thermal decomposition weight loss | 10 | 0 | %
Homopolymer | poly[6-(4-{2-[4-(spiro[1,3-dioxane-5,2'-norborn-[5]-en-2-yl])phenyl]diazene-1-yl}phenoxy)hexyl methacrylate] | P342279 | C32H38N2O5 | Polymer Information | SMILES | *CC(C(=O)OCCCCCCOc1ccc(cc1)N=Nc1ccc(cc1)C1OCC2(CO1)CC1CC2C=C1)(C)*
Homopolymer | poly[8-(4-{2-[4-(spiro[1,3-dioxane-5,2'-norborn-[5]-en-2-yl])phenyl]diazene-1-yl}phenoxy)octyl methacrylate] | P342280 | C34H42N2O5 | Thermal property | Glass transition temperature | 106.2 | 0 | C
Homopolymer | poly[8-(4-{2-[4-(spiro[1,3-dioxane-5,2'-norborn-[5]-en-2-yl])phenyl]diazene-1-yl}phenoxy)octyl methacrylate] | P342280 | C34H42N2O5 | Thermal property | Thermal decomposition temperature | 299.5 | 320.3333 | C
Homopolymer | poly[8-(4-{2-[4-(spiro[1,3-dioxane-5,2'-norborn-[5]-en-2-yl])phenyl]diazene-1-yl}phenoxy)octyl methacrylate] | P342280 | C34H42N2O5 | Thermal property | Thermal decomposition weight loss | 10 | 0 | %
Homopolymer | poly[8-(4-{2-[4-(spiro[1,3-dioxane-5,2'-norborn-[5]-en-2-yl])phenyl]diazene-1-yl}phenoxy)octyl methacrylate] | P342280 | C34H42N2O5 | Polymer Information | SMILES | *CC(C(=O)OCCCCCCCCOc1ccc(cc1)N=Nc1ccc(cc1)C1OCC2(CO1)CC1CC2C=C1)(C)*
Homopolymer | poly[10-(4-{2-[4-(spiro[1,3-dioxane-5,2'-norborn-[5]-en-2-yl])phenyl]diazene-1-yl}phenoxy)decyl methacrylate] | P342281 | C36H46N2O5 | Thermal property | Glass transition temperature | 103.2 | 0 | C
Homopolymer | poly[10-(4-{2-[4-(spiro[1,3-dioxane-5,2'-norborn-[5]-en-2-yl])phenyl]diazene-1-yl}phenoxy)decyl methacrylate] | P342281 | C36H46N2O5 | Thermal property | Thermal decomposition temperature | 300 | 533.3333 | C
Homopolymer | poly[10-(4-{2-[4-(spiro[1,3-dioxane-5,2'-norborn-[5]-en-2-yl])phenyl]diazene-1-yl}phenoxy)decyl methacrylate] | P342281 | C36H46N2O5 | Thermal property | Thermal decomposition weight loss | 10 | 0 | %
Homopolymer | poly[10-(4-{2-[4-(spiro[1,3-dioxane-5,2'-norborn-[5]-en-2-yl])phenyl]diazene-1-yl}phenoxy)decyl methacrylate] | P342281 | C36H46N2O5 | Polymer Information | SMILES | *CC(C(=O)OCCCCCCCCCCOc1ccc(cc1)N=Nc1ccc(cc1)C1OCC2(CO1)CC1CC2C=C1)(C)*
Homopolymer | poly[(3-ethyloxetane-3-yl)methyl methacrylate] | P342282 | C10H16O3 | Thermal property | Glass transition temperature | 105 | 0 | C
Homopolymer | poly[(3-ethyloxetane-3-yl)methyl methacrylate] | P342282 | C10H16O3 | Thermal property | Thermal decomposition temperature | 235 | 0 | C
Homopolymer | poly[(3-ethyloxetane-3-yl)methyl methacrylate] | P342282 | C10H16O3 | Thermal property | Thermal decomposition weight loss | 10 | 0 | %
Homopolymer | poly[(3-ethyloxetane-3-yl)methyl methacrylate] | P342282 | C10H16O3 | Polymer Information | SMILES | *CC(C(=O)OCC1(CC)COC1)(C)*
Homopolymer | poly(4-{[(4-methoxyphenoxy)carbonyl]ethenyl}benzyl methacrylate) | P342283 | C21H20O5 | Thermal property | Glass transition temperature | 89 | 0 | C
Homopolymer | poly(4-{[(4-methoxyphenoxy)carbonyl]ethenyl}benzyl methacrylate) | P342283 | C21H20O5 | Polymer Information | SMILES | *CC(C(=O)OCc1ccc(cc1)C=CC(=O)Oc1ccc(cc1)OC)(C)*
Homopolymer | poly(4-{[(10-oxo-9,10-dihydro-9-anthryl)carbonyl]ethenyl}benzyl methacrylate) | P342284 | C28H22O4 | Thermal property | Glass transition temperature | 163 | 0 | C
Homopolymer | poly(4-{[(10-oxo-9,10-dihydro-9-anthryl)carbonyl]ethenyl}benzyl methacrylate) | P342284 | C28H22O4 | Polymer Information | SMILES | *CC(C(=O)OCc1ccc(cc1)C=CC(=O)C1c2ccccc2C(=O)c2c1cccc2)(C)*
Homopolymer | poly[4-({[(2-oxo-2H-chromene-6-yl)oxy]carbonyl}ethenyl)benzyl methacrylate] | P342285 | C23H18O6 | Thermal property | Glass transition temperature | 140 | 0 | C
Homopolymer | poly[4-({[(2-oxo-2H-chromene-6-yl)oxy]carbonyl}ethenyl)benzyl methacrylate] | P342285 | C23H18O6 | Polymer Information | SMILES | *CC(C(=O)OCc1ccc(cc1)C=CC(=O)Oc1ccc2c(c1)ccc(=O)o2)(C)*
Homopolymer | poly(3,4-dichlorobenzyl methacrylate) | P342286 | C11H10Cl2O2 | Physical property | Density | 1.423 | 0 | g/cm3
Homopolymer | poly(3,4-dichlorobenzyl methacrylate) | P342286 | C11H10Cl2O2 | Physical property | Specific volume | 0.7027 | 0 | cm3/g
Homopolymer | poly(3,4-dichlorobenzyl methacrylate) | P342286 | C11H10Cl2O2 | Thermal property | Glass transition temperature | 34.8 | 282.632 | C
Homopolymer | poly(3,4-dichlorobenzyl methacrylate) | P342286 | C11H10Cl2O2 | Thermal property | Thermal decomposition temperature | 227.5 | 8.333333 | C
Homopolymer | poly(3,4-dichlorobenzyl methacrylate) | P342286 | C11H10Cl2O2 | Electric property | Dielectric constant ac | 4.61 | 0
Homopolymer | poly(3,4-dichlorobenzyl methacrylate) | P342286 | C11H10Cl2O2 | Electric property | Dielectric loss factor | 0.256 | 0
Homopolymer | poly(3,4-dichlorobenzyl methacrylate) | P342286 | C11H10Cl2O2 | Flexural property | Dynamic flexural properties storage modulus | 0.525 | 0 | GPa
Homopolymer | poly(3,4-dichlorobenzyl methacrylate) | P342286 | C11H10Cl2O2 | Flexural property | Dynamic flexural properties loss modulus | 0.0597 | 0 | GPa
Homopolymer | poly(3,4-dichlorobenzyl methacrylate) | P342286 | C11H10Cl2O2 | Polymer Information | SMILES | *CC(C(=O)OCc1ccc(c(c1)Cl)Cl)(C)*
Homopolymer | poly{2-[(4-{[4-(benzoxazol-2-yl)phenyl]diazenyl}phenyl)(methyl)amino]ethyl methacrylate} | P342287 | C26H24N4O3 | Polymer Information | SMILES | *CC(C(=O)OCCN(c1ccc(cc1)N=Nc1ccc(cc1)c1nc2c(o1)cccc2)C)(C)*
Homopolymer | poly(N-{1,1-dimethyl-2-[(sodiooxy)sulfonyl]ethyl}acrylamide) | P342288 | C7H12NNaO4S | Dilute solution property | Intrinsic viscosity eta | 495 | 0 | dl/g
Homopolymer | poly(N-{1,1-dimethyl-2-[(sodiooxy)sulfonyl]ethyl}acrylamide) | P342288 | C7H12NNaO4S | Dilute solution property | Radius of gyration | 31.555 | 374.7117 | nm
Homopolymer | poly(N-{1,1-dimethyl-2-[(sodiooxy)sulfonyl]ethyl}acrylamide) | P342288 | C7H12NNaO4S | Dilute solution property | Second virial coefficient | 0.000721 | 1.926944 | cm3*mol/g2
Homopolymer | poly(N-{1,1-dimethyl-2-[(sodiooxy)sulfonyl]ethyl}acrylamide) | P342288 | C7H12NNaO4S | Polymer Information | SMILES | *CC(C(=O)NC(CS(=O)(=O)O[Na])(C)C)*
Homopolymer | poly[(methylsulfanyl)methyl methacrylate] | P342289 | C6H10O2S | Thermal property | Glass transition temperature | 60 | 0 | C
Homopolymer | poly[(methylsulfanyl)methyl methacrylate] | P342289 | C6H10O2S | Polymer Information | SMILES | *C(C(=O)OCSC)(C*)C
Homopolymer | poly[2-carboxy-1,1-dimethyl-3-(phenoxycarbonyl)butane-1,4-diyl] | P342290 | C14H16O4 | Polymer Information | SMILES | *CC(C(C(C)(C)*)C(=O)O)C(=O)Oc1ccccc1
Homopolymer | poly(6-{4-[(2-methyl-4-{[4-({6-[(vinylcarbonyl)oxy]hexyl}oxy)benzoyl]oxy}phenoxy)carbonyl]phenoxy}hexyl acrylate) | P342291 | C39H44O10 | Polymer Information | SMILES | C=CC(=O)OCCCCCCOc1ccc(cc1)C(=O)Oc1ccc(c(c1)C)OC(=O)c1ccc(cc1)OCCCCCCOC(=O)C(C*)*
Homopolymer | poly[4-(4-nitrostyryl)phenyl methacrlate] | P342292 | C17H13NO4 | Polymer Information | SMILES | *CC(C(=O)Oc1ccc(cc1)C=Cc1ccc(cc1)[N+](=O)[O-])*
Homopolymer | poly[N-(10-carboxydecyl)acrylamide] | P342293 | C14H25NO3 | Polymer Information | SMILES | *CC(C(=O)NCCCCCCCCCCC(=O)O)*
Homopolymer | poly(N,N-dihydroxyethyl monomaleic amide) | P342294 | C8H13NO5 | Polymer Information | SMILES | OCCN(C(=O)C(C(C(=O)O)*)*)CCO
Homopolymer | perdeuterated ethyl methacrylate polymer | P342295 | C6D10O2 | Thermal property | Glass transition temperature | 94 | 768 | C
Homopolymer | perdeuterated ethyl methacrylate polymer | P342295 | C6D10O2 | Polymer Information | SMILES | O=C(C(C([2H])([2H])[2H])(C([2H])([2H])*)*)OC(C([2H])([2H])[2H])([2H])[2H]
Homopolymer | poly[2-(butyl{4-[(4-{[(1,3-thiazol-2-yl)amino]sulfonyl}phenyl)diazenyl]phenyl}amino)ethyl methacrylate] | P342296 | C25H29N5O4S2 | Optical property | Refractive index | 1.6007 | 6.453333e-06
Homopolymer | poly[2-(butyl{4-[(4-{[(1,3-thiazol-2-yl)amino]sulfonyl}phenyl)diazenyl]phenyl}amino)ethyl methacrylate] | P342296 | C25H29N5O4S2 | Thermal property | Glass transition temperature | 53 | 0 | C
Homopolymer | poly[2-(butyl{4-[(4-{[(1,3-thiazol-2-yl)amino]sulfonyl}phenyl)diazenyl]phenyl}amino)ethyl methacrylate] | P342296 | C25H29N5O4S2 | Polymer Information | SMILES | CCCCN(c1ccc(cc1)N=Nc1ccc(cc1)S(=O)(=O)Nc1nccs1)CCOC(=O)C(C*)(C)*
Homopolymer | poly(1-methyl-1-{[3-(methylphenylamino)propyl]carbamoyl}ethylene) | P342297 | C14H20N2O | Polymer Information | SMILES | *CC(C(=O)NCCCN(c1ccccc1)C)(C)*
Homopolymer | poly[2-hydroxy-3-(1,3-dioxoisoindolin-2-yl)propyl methacrylate] | P342298 | C15H15NO5 | Physical property | Density | 1.1 | 0 | g/cm3
Homopolymer | poly[2-hydroxy-3-(1,3-dioxoisoindolin-2-yl)propyl methacrylate] | P342298 | C15H15NO5 | Physical property | Specific volume | 0.909 | 0 | cm3/g
Homopolymer | poly[2-hydroxy-3-(1,3-dioxoisoindolin-2-yl)propyl methacrylate] | P342298 | C15H15NO5 | Thermal property | Glass transition temperature | 135 | 0 | C
Homopolymer | poly[2-hydroxy-3-(1,3-dioxoisoindolin-2-yl)propyl methacrylate] | P342298 | C15H15NO5 | Thermal property | Thermal decomposition temperature | 343 | 4577.067 | C
Homopolymer | poly[2-hydroxy-3-(1,3-dioxoisoindolin-2-yl)propyl methacrylate] | P342298 | C15H15NO5 | Thermal property | Thermal decomposition weight loss | 73 | 705.3333 | %
Homopolymer | poly[2-hydroxy-3-(1,3-dioxoisoindolin-2-yl)propyl methacrylate] | P342298 | C15H15NO5 | Physicochemical property | Cohesive energy density | 106 | 0 | cal/cm3
Homopolymer | poly[2-hydroxy-3-(1,3-dioxoisoindolin-2-yl)propyl methacrylate] | P342298 | C15H15NO5 | Physicochemical property | Solubility parameter | 21.1 | 0 | (J/cm3)1/2
Homopolymer | poly[2-hydroxy-3-(1,3-dioxoisoindolin-2-yl)propyl methacrylate] | P342298 | C15H15NO5 | Polymer Information | SMILES | *CC(C(=O)OCC(CN1C(=O)c2c(C1=O)cccc2)O)(C)*
Homopolymer | poly(3,5-dimethylphenyl acrylate) | P342299 | C11H12O2 | Thermal property | Glass transition temperature | 48 | 521.8667 | C
Homopolymer | poly(3,5-dimethylphenyl acrylate) | P342299 | C11H12O2 | Thermal property | Thermal decomposition temperature | 307 | 7603.467 | C
Homopolymer | poly(3,5-dimethylphenyl acrylate) | P342299 | C11H12O2 | Thermal property | Thermal decomposition weight loss | 50 | 2133.333 | %
Homopolymer | poly(3,5-dimethylphenyl acrylate) | P342299 | C11H12O2 | Polymer Information | SMILES | *CC(C(=O)Oc1cc(C)cc(c1)C)*
Homopolymer | poly[2-({4-[(4-{[(2,6-dimethylpyrimidin-4-yl)amino]sulfonyl}phenyl)diazenyl]phenyl}methylamino)ethyl methacrylate] | P342300 | C25H28N6O4S | Thermal property | Glass transition temperature | 126.15 | 86.40333 | C
Homopolymer | poly[2-({4-[(4-{[(2,6-dimethylpyrimidin-4-yl)amino]sulfonyl}phenyl)diazenyl]phenyl}methylamino)ethyl methacrylate] | P342300 | C25H28N6O4S | Polymer Information | SMILES | *CC(C(=O)OCCN(c1ccc(cc1)N=Nc1ccc(cc1)S(=O)(=O)Nc1cc(C)nc(n1)C)C)(C)*
Homopolymer | poly[3-({4-[(4-{[(2,6-dimethylpyrimidin-4-yl)amino]sulfonyl}phenyl)diazenyl]phenyl}methylamino)propyl methacrylate] | P342301 | C26H30N6O4S | Polymer Information | SMILES | *CC(C(=O)OCCCN(c1ccc(cc1)N=Nc1ccc(cc1)S(=O)(=O)Nc1cc(C)nc(n1)C)C)(C)*
Homopolymer | poly{2-[2-({4-[(4-{[(2,6-dimethylpyrimidin-4-yl)amino]sulfonyl}phenyl)diazenyl]phenyl}methylamino)ethoxy]ethoxy methacrylate} | P342302 | C27H32N6O5S | Thermal property | Glass transition temperature | 74.1 | 0 | C
Homopolymer | poly{2-[2-({4-[(4-{[(2,6-dimethylpyrimidin-4-yl)amino]sulfonyl}phenyl)diazenyl]phenyl}methylamino)ethoxy]ethoxy methacrylate} | P342302 | C27H32N6O5S | Polymer Information | SMILES | *CC(C(=O)OCCOCCN(c1ccc(cc1)N=Nc1ccc(cc1)S(=O)(=O)Nc1cc(C)nc(n1)C)C)(C)*
Homopolymer | poly(3,3,4,4,5,5,6,6,6-nonafluorohexyl acrylate) | P342303 | C9H7F9O2 | Polymer Information | SMILES | *CC(C(=O)OCCC(C(C(C(F)(F)F)(F)F)(F)F)(F)F)*
Homopolymer | poly(3,3,4,4,5,5,6,6,7,7,8,8,9,9,10,10,11,11,12,12,12-henicosafluorododecyl acrylate) | P342304 | C15H7F21O2 | Thermal property | Heat of fusion | 0.00533 | 0 | kcal/g
Homopolymer | poly(3,3,4,4,5,5,6,6,7,7,8,8,9,9,10,10,11,11,12,12,12-henicosafluorododecyl acrylate) | P342304 | C15H7F21O2 | Thermal property | Melting temperature | 129.3 | 0 | C
Homopolymer | poly(3,3,4,4,5,5,6,6,7,7,8,8,9,9,10,10,11,11,12,12,12-henicosafluorododecyl acrylate) | P342304 | C15H7F21O2 | Dilute solution property | Intrinsic viscosity eta | 0.33 | 0.0882 | dl/g
Homopolymer | poly(3,3,4,4,5,5,6,6,7,7,8,8,9,9,10,10,11,11,12,12,12-henicosafluorododecyl acrylate) | P342304 | C15H7F21O2 | Polymer Information | SMILES | *CC(C(=O)OCCC(C(C(C(C(C(C(C(C(C(F)(F)F)(F)F)(F)F)(F)F)(F)F)(F)F)(F)F)(F)F)(F)F)(F)F)*
Homopolymer | poly(3,3,4,4,5,5,6,6,7,7,8,8,9,9,10,10,11,11,12,12,13,13,14,14,14-pentacosafluorotetradecyl acrylate) | P342305 | C17H7F25O2 | Polymer Information | SMILES | *CC(C(=O)OCCC(C(C(C(C(C(C(C(C(C(C(C(F)(F)F)(F)F)(F)F)(F)F)(F)F)(F)F)(F)F)(F)F)(F)F)(F)F)(F)F)(F)F)*
Homopolymer | poly[2-(butyl{4-[({4-[(5-methylisoxazol-3-yl)amino]sulfonyl}phenyl)diazenyl]phenyl}amino)ethyl methacrylate] | P342306 | C23H25N5O5S | Optical property | Refractive index | 1.6533 | 4.961333e-05
Homopolymer | poly[2-(butyl{4-[({4-[(5-methylisoxazol-3-yl)amino]sulfonyl}phenyl)diazenyl]phenyl}amino)ethyl methacrylate] | P342306 | C23H25N5O5S | Thermal property | Glass transition temperature | 123 | 0 | C
Homopolymer | poly[2-(butyl{4-[({4-[(5-methylisoxazol-3-yl)amino]sulfonyl}phenyl)diazenyl]phenyl}amino)ethyl methacrylate] | P342306 | C23H25N5O5S | Polymer Information | SMILES | *CC(C(=O)OCCN(c1ccc(cc1)N=Nc1ccc(cc1)S(=O)(=O)Nc1noc(c1)C)C)(C)*
Homopolymer | poly[2-(butyl{4-[({4-[(5-methylisoxazol-3-yl)amino]sulfonyl}phenyl)diazenyl]phenyl}amino)ethyl methacrylate] | P342307 | C26H31N5O5S | Optical property | Refractive index | 1.64585 | 5.043e-05
Homopolymer | poly[2-(butyl{4-[({4-[(5-methylisoxazol-3-yl)amino]sulfonyl}phenyl)diazenyl]phenyl}amino)ethyl methacrylate] | P342307 | C26H31N5O5S | Thermal property | Glass transition temperature | 105 | 0 | C
Homopolymer | poly[2-(butyl{4-[({4-[(5-methylisoxazol-3-yl)amino]sulfonyl}phenyl)diazenyl]phenyl}amino)ethyl methacrylate] | P342307 | C26H31N5O5S | Polymer Information | SMILES | CCCCN(c1ccc(cc1)N=Nc1ccc(cc1)S(=O)(=O)Nc1noc(c1)C)CCOC(=O)C(C*)(C)*
Homopolymer | poly[3-(ethyl{4-[(4-{[(5-methylisoxazole-3-yl)amino]sulfonyl}phenyl)diazenyl]phenyl}amino)propyl methacrylate] | P342308 | C24H27N5O5S | Polymer Information | SMILES | *CC(C(=O)OCCCN(c1ccc(cc1)N=Nc1ccc(cc1)S(=O)(=O)Nc1noc(c1)C)C)(C)*
Homopolymer | poly[(1,3,4,5,6-pentamethylbicyclo[2.2.0]hexa-2,5-diene-2-yl)methyl methacrylate] | P342309 | C16H22O2 | Polymer Information | SMILES | *CC(C(=O)OCC1=C(C)C2(C1(C)C(=C2C)C)C)(C)*
Homopolymer | poly[4-O-(beta-D-galactopyranosyl)-beta-1'-((+-)-exo-5-norbornene-2-carboxamido)-1'-deoxy glucitol] | P342310 | C20H33NO11 | Polymer Information | SMILES | OCC(C(C(C(CNC(=O)C1CC2CC1C(C2*)*)O)O)OC1OC(CO)C(C(C1O)O)O)O
Homopolymer | poly{N-(4-{2-[(sodiooxy)sulfonyl]diazene-1-yl}phenyl)acrylamide} | P342311 | C9H8N3NaO4S | Optical property | Refractive index | 1.58 | 0.0005333333
Homopolymer | poly{N-(4-{2-[(sodiooxy)sulfonyl]diazene-1-yl}phenyl)acrylamide} | P342311 | C9H8N3NaO4S | Thermal property | Thermal decomposition temperature | 205 | 425 | C
Homopolymer | poly{N-(4-{2-[(sodiooxy)sulfonyl]diazene-1-yl}phenyl)acrylamide} | P342311 | C9H8N3NaO4S | Polymer Information | SMILES | *CC(C(=O)Nc1ccc(cc1)N=NS(=O)(=O)O[Na])*
Homopolymer | poly(N-{4-[(sodiooxysulfonyl)diazenyl]phenyl}methacrylamide) | P342312 | C10H10N3NaO4S | Polymer Information | SMILES | [Na]OS(=O)(=O)N=Nc1ccc(cc1)NC(=O)C(C*)(C)*
Homopolymer | poly(11-{4-[2-(4-ethoxyphenyl)diazene-1-yl]phenoxy}undecyl methacrylate) | P342313 | C29H40N2O4 | Polymer Information | SMILES | CCOc1ccc(cc1)N=Nc1ccc(cc1)OCCCCCCCCCCCOC(=O)C(C*)(C)*
Homopolymer | poly{5-[(2-hydroxyethoxy)carbonyl]norbornane-2,3-diyl} | P342314 | C10H14O3 | Polymer Information | SMILES | OCCOC(=O)C1CC2CC1C(C2*)*
Homopolymer | poly{5-carboxy-6-[(2,2-diethyl-3-hydroxypropoxy)carbonyl]norbornane-2,3-diyl} | P342315 | C16H24O5 | Polymer Information | SMILES | CCC(COC(=O)C1C2CC(C1C(=O)O)C(C2*)*)(CO)CC
Homopolymer | poly{2-[(pentadecafluorooctanoyl)oxy]ethyl methacrylate} | P342316 | C14H9F15O4 | Polymer Information | SMILES | *CC(C(=O)OCCOC(=O)C(C(C(C(C(C(C(F)(F)F)(F)F)(F)F)(F)F)(F)F)(F)F)(F)F)(C)*
Homopolymer | poly{2-[(nonadecafluorononyl)oxy]ethyl methacrylate} | P342317 | C15H9F19O3 | Polymer Information | SMILES | *CC(C(=O)OCCOC(C(C(C(C(C(C(C(C(F)(F)F)(F)F)(F)F)(F)F)(F)F)(F)F)(F)F)(F)F)(F)F)(C)*
Homopolymer | poly{1-[(oxiran-2-ylmethoxy)carbonyl]ethylene} | P342318 | C6H8O3 | Polymer Information | SMILES | *C(C(=O)OCC1CO1)C*
Homopolymer | poly(2-{[(3,3,4,4,5,5,6,6,7,7,8,8,8-tridecafluorooctyl)sulfonyl](methyl)amino}ethyl acrylate) | P342319 | C14H14F13NO4S | Thermal property | Lc phase transition temperature | 144.5 | 1875 | C
Homopolymer | poly(2-{[(3,3,4,4,5,5,6,6,7,7,8,8,8-tridecafluorooctyl)sulfonyl](methyl)amino}ethyl acrylate) | P342319 | C14H14F13NO4S | Physicochemical property | Surface tension | 11 | 0 | mN/m
Homopolymer | poly(2-{[(3,3,4,4,5,5,6,6,7,7,8,8,8-tridecafluorooctyl)sulfonyl](methyl)amino}ethyl acrylate) | P342319 | C14H14F13NO4S | Physicochemical property | Contact angle | 96 | 645.3333 | degree
Homopolymer | poly(2-{[(3,3,4,4,5,5,6,6,7,7,8,8,8-tridecafluorooctyl)sulfonyl](methyl)amino}ethyl acrylate) | P342319 | C14H14F13NO4S | Polymer Information | SMILES | *CC(C(=O)OCCN(S(=O)(=O)CCC(C(C(C(C(C(F)(F)F)(F)F)(F)F)(F)F)(F)F)(F)F)C)*
Homopolymer | poly(2-{[(3,3,4,4,5,5,6,6,7,7,8,8,8-heptadecafluorodecyl)sulfonyl](methyl)amino}ethyl acrylate) | P342320 | C16H14F17NO4S | Thermal property | Lc phase transition temperature | 177.5 | 1323 | C
Homopolymer | poly(2-{[(3,3,4,4,5,5,6,6,7,7,8,8,8-heptadecafluorodecyl)sulfonyl](methyl)amino}ethyl acrylate) | P342320 | C16H14F17NO4S | Physicochemical property | Surface tension | 10.9 | 0 | mN/m
Homopolymer | poly(2-{[(3,3,4,4,5,5,6,6,7,7,8,8,8-heptadecafluorodecyl)sulfonyl](methyl)amino}ethyl acrylate) | P342320 | C16H14F17NO4S | Physicochemical property | Contact angle | 96.5 | 675 | degree
Homopolymer | poly(2-{[(3,3,4,4,5,5,6,6,7,7,8,8,8-heptadecafluorodecyl)sulfonyl](methyl)amino}ethyl acrylate) | P342320 | C16H14F17NO4S | Polymer Information | SMILES | *CC(C(=O)OCCN(S(=O)(=O)CCC(C(C(C(C(C(C(C(F)(F)F)(F)F)(F)F)(F)F)(F)F)(F)F)(F)F)(F)F)C)*
Homopolymer | poly[6-(3-nitro-9H-carbazol-9-yl)hexyl acrylate] | P342321 | C21H22N2O4 | Polymer Information | SMILES | *CC(C(=O)OCCCCCCn1c2ccc(cc2c2c1cccc2)[N+](=O)[O-])*
Homopolymer | poly{6-[3-(6-nitrobenzoxazole-2-yl)-9H-carbazol-9-yl]hexyl acrylate} | P342322 | C28H25N3O5 | Polymer Information | SMILES | *CC(C(=O)OCCCCCCn1c2ccc(cc2c2c1cccc2)c1nc2c(o1)cc(cc2)[N+](=O)[O-])*
Homopolymer | poly｛6-[3-(4-nitrostyryl)-9H-carbazol-9-yl]hexyl acrylate｝ | P342323 | C29H28N2O4 | Polymer Information | SMILES | *CC(C(=O)OCCCCCCn1c2ccc(cc2c2c1cccc2)C=Cc1ccc(cc1)[N+](=O)[O-])*
Homopolymer | poly(6-{3-[2-cyano-2-(4-nitrophenyl)vinyl]-9H-carbazol-9-yl}hexyl acrylate) | P342324 | C30H27N3O4 | Polymer Information | SMILES | *CC(C(=O)OCCCCCCn1c2ccc(cc2c2c1cccc2)C=C(c1ccc(cc1)[N+](=O)[O-])C#N)*
Homopolymer | poly(6-{3-[(4-nitrophenyl)diazenyl]-9H-carbazol-9-yl}hexyl acrylate) | P342325 | C27H26N4O4 | Polymer Information | SMILES | *CC(C(=O)OCCCCCCn1c2ccc(cc2c2c1cccc2)N=Nc1ccc(cc1)[N+](=O)[O-])*
Homopolymer | poly{4-[3-(3,4-dimethoxyphenyl)acryloyl]phenyl methacrylate} | P342326 | C21H20O5 | Thermal property | Glass transition temperature | 137 | 0 | C
Homopolymer | poly{4-[3-(3,4-dimethoxyphenyl)acryloyl]phenyl methacrylate} | P342326 | C21H20O5 | Thermal property | Thermal decomposition temperature | 304 | 0 | C
Homopolymer | poly{4-[3-(3,4-dimethoxyphenyl)acryloyl]phenyl methacrylate} | P342326 | C21H20O5 | Thermal property | Thermal decomposition weight loss | 10 | 0 | %
Homopolymer | poly{4-[3-(3,4-dimethoxyphenyl)acryloyl]phenyl methacrylate} | P342326 | C21H20O5 | Polymer Information | SMILES | *CC(C(=O)Oc1ccc(cc1)C(=O)C=Cc1ccc(c(c1)OC)OC)(C)*
Homopolymer | poly{2-hydroxy-2-[3-methyl-3-(1,2,3,4-tetrahydronaphthalen-6-yl)cyclobutyl]ethyl methacrylate} | P342327 | C21H28O3 | Electric property | Electric conductivity | 1.86e-07 | 0 | 1/(ohm*cm)
Homopolymer | poly{2-hydroxy-2-[3-methyl-3-(1,2,3,4-tetrahydronaphthalen-6-yl)cyclobutyl]ethyl methacrylate} | P342327 | C21H28O3 | Electric property | Volume resistivity | 5380000 | 0 | ohm*cm
Homopolymer | poly{2-hydroxy-2-[3-methyl-3-(1,2,3,4-tetrahydronaphthalen-6-yl)cyclobutyl]ethyl methacrylate} | P342327 | C21H28O3 | Polymer Information | SMILES | *CC(C(=O)OCC(C1CC(C1)(C)c1ccc2c(c1)CCCC2)O)(C)*
Homopolymer | poly{2-[4-(dimethylamino)benzoyl]-4-methylphenyl acrylate} | P342328 | C19H19NO3 | Polymer Information | SMILES | *CC(C(=O)Oc1ccc(cc1C(=O)c1ccc(cc1)N(C)C)C)*
Homopolymer | poly[(9-phenanthryl)methyl acrylate] | P342329 | C18H14O2 | Polymer Information | SMILES | *CC(C(=O)OCc1cc2ccccc2c2c1cccc2)*
Homopolymer | poly{1-[(cesiooxy)carbonyl]ethylene} | P342330 | C3H3CsO2 | Polymer Information | SMILES | *C(C(=O)O[Cs])C*
Homopolymer | poly[1-({[3-(2-furyl)oxiran-2-yl]methoxy}carbonyl)ethylene] | P342331 | C10H10O4 | Polymer Information | SMILES | *CC(C(=O)OCC1OC1c1ccco1)*
Homopolymer | poly(1-methyl-1-{[2-({[(5-isocyanato-1,3,3-trimethylcyclohexyl)methyl]carbamoyl}oxy)ethoxy]carbonyl}ethylene) | P342332 | C18H28N2O5 | Polymer Information | SMILES | O=C=NC1CC(C)(CNC(=O)OCCOC(=O)C(C*)(C)*)CC(C1)(C)C
Homopolymer | poly{1-[(2-{[2-chloro-5-({4-[(2-{[3-(4-chlorophenyl)prop-2-enoyl]oxy}ethyl)methylamino]phenyl}diazenyl)benzoyl]oxy}ethoxy)carbonyl]-1-methylethylene} | P342333 | C31H29Cl2N3O6 | Polymer Information | SMILES | *CC(C(=O)OCCOC(=O)c1cc(N=Nc2ccc(cc2)N(CCOC(=O)C=Cc2ccc(cc2)Cl)C)ccc1Cl)(C)*
Homopolymer | poly{1-[(2-{[3-(4-methoxyphenyl)prop-2-enoyl]oxy}ethoxy)carbonyl]-1-methylethylene} | P342334 | C16H18O5 | Polymer Information | SMILES | *CC(C(=O)OCCOC(=O)C=Cc1ccc(cc1)OC)(C)*
Homopolymer | poly{1-[(2-{[5-({4-[(2-{[3-(4-chlorophenyl)prop-2-enoyl]oxy}ethyl)methylamino]phenyl}diazenyl)-2-nitrobenzoyl]oxy}ethoxy)carbonyl]-1-methylethylene} | P342335 | C31H29ClN4O8 | Polymer Information | SMILES | *CC(C(=O)OCCOC(=O)c1cc(N=Nc2ccc(cc2)N(CCOC(=O)C=Cc2ccc(cc2)Cl)C)ccc1[N+](=O)[O-])(C)*
Homopolymer | poly[1-(3-isopropenylphenyl)-1-methylethyl isocyanate] | P342336 | C15H15ClO4 | Polymer Information | SMILES | *CC(C(=O)OCCOC(=O)C=Cc1ccc(cc1)Cl)(C)*
Homopolymer | poly(2-{5-[(Z)-2-cyano-2-(4-nitrophenyl)vinyl]indolin-1-yl}ethyl 2-methylacrylate) | P342337 | C23H21N3O4 | Polymer Information | SMILES | N#C/C(=C\c1ccc2c(c1)CCN2CCOC(=O)C(C*)(C)*)/c1ccc(cc1)[N+](=O)[O-]
Homopolymer | poly(1-methyl-1-{[4-(pyren-1-yl)butoxy]carbonyl}ethylene) | P342338 | C24H22O2 | Polymer Information | SMILES | *CC(C(=O)OCCCCc1ccc2c3c1ccc1c3c(cc2)ccc1)(C)*
Homopolymer | poly{1-[({6-[(4-{[4-(dimethylamino)phenyl]diazenyl}benzoyl)amino]hexyl}amino)carbonyl]ethylene} | P342339 | C24H31N5O2 | Polymer Information | SMILES | *CC(C(=O)NCCCCCCNC(=O)c1ccc(cc1)N=Nc1ccc(cc1)N(C)C)*
Homopolymer | poly[1-({[2-({[5-(dimethylamino)-1-naphthyl]sulfonyl}amino)ethyl]amino}carbonyl)ethylene] | P342340 | C17H21N3O3S | Polymer Information | SMILES | *CC(C(=O)NCCNS(=O)(=O)c1cccc2c1cccc2N(C)C)*
Homopolymer | poly[(1,4-dioxaspiro[4.4]nonane-2-yl)methyl methacrylate] | P342341 | C12H18O4 | Polymer Information | SMILES | *CC(C(=O)OCC1COC2(O1)CCCC2)(C)*
Homopolymer | poly(6-{4-[(4-methoxybenzoyl)oxy]phenoxy}-6-oxohexyl methacrylate) | P342342 | C24H26O7 | Thermal property | Glass transition temperature | 40 | 0 | C
Homopolymer | poly(6-{4-[(4-methoxybenzoyl)oxy]phenoxy}-6-oxohexyl methacrylate) | P342342 | C24H26O7 | Thermal property | Lc phase transition temperature | 108 | 0 | C
Homopolymer | poly(6-{4-[(4-methoxybenzoyl)oxy]phenoxy}-6-oxohexyl methacrylate) | P342342 | C24H26O7 | Electric property | Dielectric loss tangent | 0.015 | 0
Homopolymer | poly(6-{4-[(4-methoxybenzoyl)oxy]phenoxy}-6-oxohexyl methacrylate) | P342342 | C24H26O7 | Polymer Information | SMILES | *CC(C(=O)OCCCCCC(=O)Oc1ccc(cc1)OC(=O)c1ccc(cc1)OC)(C)*
Homopolymer | poly(6-{4-[(4-ethoxybenzoyl)oxy]phenoxy}-6-oxohexyl methacrylate) | P342343 | C25H28O7 | Thermal property | Glass transition temperature | 43 | 0 | C
Homopolymer | poly(6-{4-[(4-ethoxybenzoyl)oxy]phenoxy}-6-oxohexyl methacrylate) | P342343 | C25H28O7 | Thermal property | Lc phase transition temperature | 133.5 | 56.33333 | C
Homopolymer | poly(6-{4-[(4-ethoxybenzoyl)oxy]phenoxy}-6-oxohexyl methacrylate) | P342343 | C25H28O7 | Electric property | Dielectric loss tangent | 0.02 | 0
Homopolymer | poly(6-{4-[(4-ethoxybenzoyl)oxy]phenoxy}-6-oxohexyl methacrylate) | P342343 | C25H28O7 | Polymer Information | SMILES | CCOc1ccc(cc1)C(=O)Oc1ccc(cc1)OC(=O)CCCCCOC(=O)C(C*)(C)*
Homopolymer | poly(6-{4-[(4-propoxybenzoyl)oxy]phenoxy}-6-oxohexyl methacrylate) | P342344 | C26H30O7 | Thermal property | Glass transition temperature | 45 | 0 | C
Homopolymer | poly(6-{4-[(4-propoxybenzoyl)oxy]phenoxy}-6-oxohexyl methacrylate) | P342344 | C26H30O7 | Thermal property | Lc phase transition temperature | 118 | 5.333333 | C
Homopolymer | poly(6-{4-[(4-propoxybenzoyl)oxy]phenoxy}-6-oxohexyl methacrylate) | P342344 | C26H30O7 | Polymer Information | SMILES | CCCOc1ccc(cc1)C(=O)Oc1ccc(cc1)OC(=O)CCCCCOC(=O)C(C*)(C)*
Homopolymer | poly(6-{4-[(4-butoxybenzoyl)oxy]phenoxy}-6-oxohexyl methacrylate) | P342345 | C27H32O7 | Thermal property | Glass transition temperature | 40 | 0 | C
Homopolymer | poly(6-{4-[(4-butoxybenzoyl)oxy]phenoxy}-6-oxohexyl methacrylate) | P342345 | C27H32O7 | Thermal property | Lc phase transition temperature | 137 | 897.8667 | C
Homopolymer | poly(6-{4-[(4-butoxybenzoyl)oxy]phenoxy}-6-oxohexyl methacrylate) | P342345 | C27H32O7 | Polymer Information | SMILES | CCCCOc1ccc(cc1)C(=O)Oc1ccc(cc1)OC(=O)CCCCCOC(=O)C(C*)(C)*
Homopolymer | poly[6-oxo-6-(4-{[4-(pentyloxy)benzoyl]oxy}phenoxy)hexyl methacrylate] | P342346 | C28H34O7 | Thermal property | Glass transition temperature | 50 | 0 | C
Homopolymer | poly[6-oxo-6-(4-{[4-(pentyloxy)benzoyl]oxy}phenoxy)hexyl methacrylate] | P342346 | C28H34O7 | Thermal property | Lc phase transition temperature | 114 | 645.3333 | C
Homopolymer | poly[6-oxo-6-(4-{[4-(pentyloxy)benzoyl]oxy}phenoxy)hexyl methacrylate] | P342346 | C28H34O7 | Electric property | Dielectric loss factor | 0.15 | 0.08417707
Homopolymer | poly[6-oxo-6-(4-{[4-(pentyloxy)benzoyl]oxy}phenoxy)hexyl methacrylate] | P342346 | C28H34O7 | Polymer Information | SMILES | CCCCCOc1ccc(cc1)C(=O)Oc1ccc(cc1)OC(=O)CCCCCOC(=O)C(C*)(C)*
Homopolymer | poly[6-oxo-6-(4-{[4-(hexyloxy)benzoyl]oxy}phenoxy)hexyl methacrylate] | P342347 | C29H36O7 | Thermal property | Glass transition temperature | 44 | 0 | C
Homopolymer | poly[6-oxo-6-(4-{[4-(hexyloxy)benzoyl]oxy}phenoxy)hexyl methacrylate] | P342347 | C29H36O7 | Thermal property | Lc phase transition temperature | 122.5 | 456.3333 | C
Homopolymer | poly[6-oxo-6-(4-{[4-(hexyloxy)benzoyl]oxy}phenoxy)hexyl methacrylate] | P342347 | C29H36O7 | Electric property | Dielectric loss tangent | 0.0205 | 0.0001763333
Homopolymer | poly[6-oxo-6-(4-{[4-(hexyloxy)benzoyl]oxy}phenoxy)hexyl methacrylate] | P342347 | C29H36O7 | Polymer Information | SMILES | CCCCCCOc1ccc(cc1)C(=O)Oc1ccc(cc1)OC(=O)CCCCCOC(=O)C(C*)(C)*
Homopolymer | poly(dicyclobutyl itaconate) | P342348 | C13H18O4 | Thermal property | Glass transition temperature | 60 | 0 | C
Homopolymer | poly(dicyclobutyl itaconate) | P342348 | C13H18O4 | Electric property | Dielectric constant ac | 2.6 | 0
Homopolymer | poly(dicyclobutyl itaconate) | P342348 | C13H18O4 | Electric property | Dielectric loss factor | 0.016 | 0
Homopolymer | poly(dicyclobutyl itaconate) | P342348 | C13H18O4 | Polymer Information | SMILES | *CC(C(=O)OC1CCC1)(CC(=O)OC1CCC1)*
Homopolymer | poly(dicycloheptyl itaconate) | P342349 | C19H30O4 | Thermal property | Glass transition temperature | 105 | 0 | C
Homopolymer | poly(dicycloheptyl itaconate) | P342349 | C19H30O4 | Electric property | Dielectric constant ac | 2.7 | 0
Homopolymer | poly(dicycloheptyl itaconate) | P342349 | C19H30O4 | Electric property | Dielectric loss factor | 0.014 | 0
Homopolymer | poly(dicycloheptyl itaconate) | P342349 | C19H30O4 | Polymer Information | SMILES | *CC(C(=O)OC1CCCCCC1)(CC(=O)OC1CCCCCC1)*
Homopolymer | poly[(2-oxo-1,3-dioxolan-4-yl)methyl methacrylate] | P342350 | C8H10O5 | Thermal property | Glass transition temperature | 124 | 133.3333 | C
Homopolymer | poly[(2-oxo-1,3-dioxolan-4-yl)methyl methacrylate] | P342350 | C8H10O5 | Electric property | Dielectric constant ac | 5 | 1.376
Homopolymer | poly[(2-oxo-1,3-dioxolan-4-yl)methyl methacrylate] | P342350 | C8H10O5 | Polymer Information | SMILES | *C(C(=O)OCC1COC(=O)O1)(C*)C
Homopolymer | poly{4-[(benzyloxy)carbonyl]phenyl acrylate} | P342351 | C17H14O4 | Thermal property | Glass transition temperature | 16.25 | 0 | C
Homopolymer | poly{4-[(benzyloxy)carbonyl]phenyl acrylate} | P342351 | C17H14O4 | Thermal property | Thermal decomposition temperature | 317.5 | 1008.333 | C
Homopolymer | poly{4-[(benzyloxy)carbonyl]phenyl acrylate} | P342351 | C17H14O4 | Thermal property | Thermal decomposition weight loss | 5 | 33.33333 | %
Homopolymer | poly{4-[(benzyloxy)carbonyl]phenyl acrylate} | P342351 | C17H14O4 | Polymer Information | SMILES | *CC(C(=O)Oc1ccc(cc1)C(=O)OCc1ccccc1)*
Homopolymer | poly(3-thienyl methacrylate) | P342352 | C9H10O2S | Thermal property | Glass transition temperature | 83.5 | 243 | C
Homopolymer | poly(3-thienyl methacrylate) | P342352 | C9H10O2S | Thermal property | Thermal decomposition temperature | 346 | 12771.14 | C
Homopolymer | poly(3-thienyl methacrylate) | P342352 | C9H10O2S | Thermal property | Thermal decomposition weight loss | 20 | 85.71429 | %
Homopolymer | poly(3-thienyl methacrylate) | P342352 | C9H10O2S | Polymer Information | SMILES | *CC(C(=O)OCc1cscc1)(C)*
Homopolymer | poly(cyclobutylmethyl methacrylate) | P342353 | C9H14O2 | Thermal property | Glass transition temperature | 114 | 0 | C
Homopolymer | poly(cyclobutylmethyl methacrylate) | P342353 | C9H14O2 | Electric property | Dielectric constant ac | 3 | 0
Homopolymer | poly(cyclobutylmethyl methacrylate) | P342353 | C9H14O2 | Electric property | Dielectric loss factor | 0.1432 | 0.02495232
Homopolymer | poly(cyclobutylmethyl methacrylate) | P342353 | C9H14O2 | Electric property | Dielectric loss tangent | 37.5 | 0
Homopolymer | poly(cyclobutylmethyl methacrylate) | P342353 | C9H14O2 | Electric property | Electric conductivity | 3.98e-12 | 0 | 1/(ohm*cm)
Homopolymer | poly(cyclobutylmethyl methacrylate) | P342353 | C9H14O2 | Electric property | Volume resistivity | 251000000000 | 0 | ohm*cm
Homopolymer | poly(cyclobutylmethyl methacrylate) | P342353 | C9H14O2 | Polymer Information | SMILES | *CC(C(=O)OCC1CCC1)(C)*
Homopolymer | poly({2-[2-(2-hydroxybenzylidene)hydrazinyl]-1,3-thiazole-4-yl}methyl methacrylate) | P342354 | C15H15N3O3S | Electric property | Electric conductivity | 2.3e-07 | 0 | 1/(ohm*cm)
Homopolymer | poly({2-[2-(2-hydroxybenzylidene)hydrazinyl]-1,3-thiazole-4-yl}methyl methacrylate) | P342354 | C15H15N3O3S | Electric property | Volume resistivity | 4300000 | 0 | ohm*cm
Homopolymer | poly({2-[2-(2-hydroxybenzylidene)hydrazinyl]-1,3-thiazole-4-yl}methyl methacrylate) | P342354 | C15H15N3O3S | Polymer Information | SMILES | *CC(C(=O)OCc1csc(n1)NN=Cc1ccccc1O)(C)*
Homopolymer | poly(quinolin-8-yl methacrylate) | P342355 | C13H11NO2 | Thermal property | Thermal decomposition temperature | 250 | 0 | C
Homopolymer | poly(quinolin-8-yl methacrylate) | P342355 | C13H11NO2 | Thermal property | Thermal decomposition weight loss | 4 | 0 | %
Homopolymer | poly(quinolin-8-yl methacrylate) | P342355 | C13H11NO2 | Polymer Information | SMILES | *CC(C(=O)Oc1cccc2c1nccc2)(C)*
Homopolymer | poly(3-hydroxypropyl methacrylate) | P342356 | C7H12O3 | Polymer Information | SMILES | OCCCOC(=O)C(C*)(C)*
Homopolymer | poly{dimethyl 3,3'-[sulfonylbis(4,1-phenylenemethylene)]bis(2-methylprop-2-enoate)} | P342357 | C22H22O6S | Polymer Information | SMILES | *CC(C(=O)OCc1ccc(cc1)S(=O)(=O)c1ccc(cc1)COC(=O)C(=C)C)(C)*
Homopolymer | poly{[(sodiooxy)carbonyl]methylene} | P342358 | C2HNaO2 | Polymer Information | SMILES | [Na]OC(=O)C(*)*
Homopolymer | poly{1-[2-oxo-2-(sodiooxy)ethyl]-1-[(sodiooxy)carbonyl]ethylene} | P342359 | C5H4Na2O4 | Polymer Information | SMILES | [Na]OC(=O)CC(C(=O)O[Na])(C*)*
Homopolymer | poly(dilithium 2,2'-{[2-hydroxy-3-(2-methylprop-2-enoyl)propyl]azanediyl}diacetate) | P342360 | C11H15Li2NO7 | Polymer Information | SMILES | [Li]OC(=O)CN(CC(=O)O[Li])CC(COC(=O)C(C*)(C)*)O
Homopolymer | poly[1-methyl-1-({2-[methyl(4-{[4-(5-nitrobenzoxazol-2-yl)phenyl]diazenyl}phenyl)amino]ethoxy}carbonyl)ethylene] | P342361 | C26H23N5O5 | Polymer Information | SMILES | *CC(C(=O)OCCN(c1ccc(cc1)N=Nc1ccc(cc1)c1nc2c(o1)cc(cc2)[N+](=O)[O-])C)(C)*
Homopolymer | poly{2-[3-(6-methyl-4-oxo-1H-pyrimidin-2-yl)ureylene]ethyl methacrylate} | P342362 | C12H16N4O4 | Polymer Information | SMILES | *C(C(=O)OCCNC(=O)Nc1nc(=O)cc([nH]1)C)(C*)C
Homopolymer | poly[N-(2-chlorophenyl)acrylamide] | P342363 | C9H8ClNO | Thermal property | Glass transition temperature | 63 | 0 | C
Homopolymer | poly[N-(2-chlorophenyl)acrylamide] | P342363 | C9H8ClNO | Dilute solution property | Intrinsic viscosity eta | 0.042 | 0 | dl/g
Homopolymer | poly[N-(2-chlorophenyl)acrylamide] | P342363 | C9H8ClNO | Polymer Information | SMILES | *CC(C(=O)Nc1ccccc1Cl)*
Homopolymer | poly[N-(3-chlorophenyl)acrylamide] | P342364 | C9H8ClNO | Thermal property | Glass transition temperature | 70 | 0 | C
Homopolymer | poly[N-(3-chlorophenyl)acrylamide] | P342364 | C9H8ClNO | Dilute solution property | Intrinsic viscosity eta | 0.055 | 0 | dl/g
Homopolymer | poly[N-(3-chlorophenyl)acrylamide] | P342364 | C9H8ClNO | Polymer Information | SMILES | *CC(C(=O)Nc1cccc(c1)Cl)*
Homopolymer | poly[N-(5-chlorophenyl)acrylamide] | P342365 | C9H8ClNO | Thermal property | Glass transition temperature | 76 | 0 | C
Homopolymer | poly[N-(5-chlorophenyl)acrylamide] | P342365 | C9H8ClNO | Dilute solution property | Intrinsic viscosity eta | 0.22 | 0 | dl/g
Homopolymer | poly[N-(5-chlorophenyl)acrylamide] | P342365 | C9H8ClNO | Polymer Information | SMILES | *CC(C(=O)Nc1ccc(cc1)Cl)*
Homopolymer | poly{2-[decyl(dimethyl)ammonio]ethyl methacrylate} | P342366 | C18H36NO2 | Thermal property | Thermal decomposition temperature | 180 | 0 | C
Homopolymer | poly{2-[decyl(dimethyl)ammonio]ethyl methacrylate} | P342366 | C18H36NO2 | Polymer Information | SMILES | CCCCCCCCCC[N+](CCOC(=O)C(C*)(C)*)(C)C
Homopolymer | poly{2-(trimethylammonio)ethyl methacrylate} | P342367 | C9H18NO2 | Thermal property | Glass transition temperature | 74 | 0 | C
Homopolymer | poly{2-(trimethylammonio)ethyl methacrylate} | P342367 | C9H18NO2 | Thermal property | Thermal decomposition temperature | 307.5 | 4128.214 | C
Homopolymer | poly{2-(trimethylammonio)ethyl methacrylate} | P342367 | C9H18NO2 | Electric property | Electric conductivity | 0.0213 | 0 | 1/(ohm*cm)
Homopolymer | poly{2-(trimethylammonio)ethyl methacrylate} | P342367 | C9H18NO2 | Electric property | Volume resistivity | 46.9 | 0 | ohm*cm
Homopolymer | poly{2-(trimethylammonio)ethyl methacrylate} | P342367 | C9H18NO2 | Physicochemical property | Surface tension | 60 | 0 | mN/m
Homopolymer | poly{2-(trimethylammonio)ethyl methacrylate} | P342367 | C9H18NO2 | Physicochemical property | Water absorption | 29.635 | 352.7336 | wt%
Homopolymer | poly{2-(trimethylammonio)ethyl methacrylate} | P342367 | C9H18NO2 | Dilute solution property | Intrinsic viscosity eta | 9.1 | 0.248 | dl/g
Homopolymer | poly{2-(trimethylammonio)ethyl methacrylate} | P342367 | C9H18NO2 | Dilute solution property | Radius of gyration | 155.5 | 12819.27 | nm
Homopolymer | poly{2-(trimethylammonio)ethyl methacrylate} | P342367 | C9H18NO2 | Dilute solution property | Second virial coefficient | 5.25e-05 | 9.180636e-09 | cm3*mol/g2
Homopolymer | poly{2-(trimethylammonio)ethyl methacrylate} | P342367 | C9H18NO2 | Polymer Information | SMILES | *CC(C(=O)OCC[N+](C)(C)C)(C)*
Homopolymer | poly{2-({2-[(2,2-dicyano-1-oxydo-vinylyl)oxy]ethyl}(dimethyl)ammonio)ethyl methacrylate} | P342368 | C14H20N3O4 | Dilute solution property | Intrinsic viscosity eta | 0.96 | 0.04992 | dl/g
Homopolymer | poly{2-({2-[(2,2-dicyano-1-oxydo-vinylyl)oxy]ethyl}(dimethyl)ammonio)ethyl methacrylate} | P342368 | C14H20N3O4 | Polymer Information | SMILES | N#CC(=C(OCC[N+](CCOC(=O)C(C*)(C)*)(C)C)O)C#N
Homopolymer | poly{[2-(methacryloyloxy)ethyl][2-(trimethylammonio)ethyl]phosphonate} | P342369 | C11H23NO6P | Thermal property | Melting temperature | 225 | 0 | C
Homopolymer | poly{[2-(methacryloyloxy)ethyl][2-(trimethylammonio)ethyl]phosphonate} | P342369 | C11H23NO6P | Physicochemical property | Surface tension | 72.5 | 0.3333333 | mN/m
Homopolymer | poly{[2-(methacryloyloxy)ethyl][2-(trimethylammonio)ethyl]phosphonate} | P342369 | C11H23NO6P | Polymer Information | SMILES | *CC(C(=O)OCCOP(=O)(OCC[N+](C)(C)C)O)(C)*
Homopolymer | poly(N-{3-[dimethyl(3-sulfonatopropyl)ammonio]propyl}acrylamide) | P342370 | C11H23N2O4S | Thermal property | Glass transition temperature | 141.5 | 0 | C
Homopolymer | poly(N-{3-[dimethyl(3-sulfonatopropyl)ammonio]propyl}acrylamide) | P342370 | C11H23N2O4S | Physicochemical property | Water absorption | 47.52 | 0 | wt%
Homopolymer | poly(N-{3-[dimethyl(3-sulfonatopropyl)ammonio]propyl}acrylamide) | P342370 | C11H23N2O4S | Polymer Information | SMILES | *CC(C(=O)NCCC[N+](CCCS(=O)(=O)O)(C)C)*
Homopolymer | poly(2-[dimethyl(3-sulfonatopropyl)ammonio]ethyl methacrylate) | P342371 | C11H22NO5S | Physicochemical property | Water absorption | 57.38 | 0 | wt%
Homopolymer | poly(2-[dimethyl(3-sulfonatopropyl)ammonio]ethyl methacrylate) | P342371 | C11H22NO5S | Polymer Information | SMILES | *CC(C(=O)OCC[N+](CCCS(=O)(=O)O)(C)C)(C)*
Homopolymer | poly(2-[diethyl(3-sulfonatopropyl)ammonio]ethyl methacrylate) | P342372 | C13H26NO5S | Physicochemical property | Water absorption | 48.02 | 0 | wt%
Homopolymer | poly(2-[diethyl(3-sulfonatopropyl)ammonio]ethyl methacrylate) | P342372 | C13H26NO5S | Polymer Information | SMILES | *CC(C(=O)OCC[N+](CCCS(=O)(=O)O)(CC)CC)(C)*
Homopolymer | poly(N-{3-[dimethyl(3-sulfonatopropyl)ammonio]propyl}methacrylamide) | P342373 | C12H25N2O4S | Physicochemical property | Water absorption | 44.72 | 0 | wt%
Homopolymer | poly(N-{3-[dimethyl(3-sulfonatopropyl)ammonio]propyl}methacrylamide) | P342373 | C12H25N2O4S | Polymer Information | SMILES | *CC(C(=O)NCCC[N+](CCCS(=O)(=O)O)(C)C)(C)*
Homopolymer | poly{2-[diethyl(methyl)ammonio]ethyl methacrylate} | P342374 | C11H22NO2 | Physicochemical property | Water absorption | 13.3 | 0 | wt%
Homopolymer | poly{2-[diethyl(methyl)ammonio]ethyl methacrylate} | P342374 | C11H22NO2 | Polymer Information | SMILES | *CC(C(=O)OCC[N+](CC)(CC)C)(C)*
Homopolymer | poly[(3-acrylamidopropyl)(trimethyl)ammonium iodide] | P342375 | C9H19N2O | Thermal property | Glass transition temperature | 78 | 0 | C
Homopolymer | poly[(3-acrylamidopropyl)(trimethyl)ammonium iodide] | P342375 | C9H19N2O | Thermal property | Thermal decomposition temperature | 340 | 30910 | C
Homopolymer | poly[(3-acrylamidopropyl)(trimethyl)ammonium iodide] | P342375 | C9H19N2O | Thermal property | Thermal decomposition weight loss | 95 | 33.33333 | %
Homopolymer | poly[(3-acrylamidopropyl)(trimethyl)ammonium iodide] | P342375 | C9H19N2O | Physicochemical property | Surface tension | 5.75 | 1.763333 | mN/m
Homopolymer | poly[(3-acrylamidopropyl)(trimethyl)ammonium iodide] | P342375 | C9H19N2O | Physicochemical property | Water absorption | 27.72 | 0 | wt%
Homopolymer | poly[(3-acrylamidopropyl)(trimethyl)ammonium iodide] | P342375 | C9H19N2O | Shear property | Dynamic shear properties storage modulus | 0.029 | 0 | GPa
Homopolymer | poly[(3-acrylamidopropyl)(trimethyl)ammonium iodide] | P342375 | C9H19N2O | Shear property | Dynamic shear properties loss modulus | 0.0026 | 0 | GPa
Homopolymer | poly[(3-acrylamidopropyl)(trimethyl)ammonium iodide] | P342375 | C9H19N2O | Shear property | Dynamic shear properties loss tangent | 0.26 | 0
Homopolymer | poly[(3-acrylamidopropyl)(trimethyl)ammonium iodide] | P342375 | C9H19N2O | Polymer Information | SMILES | *CC(C(=O)NCCC[N+](C)(C)C)*
Homopolymer | poly{N-[3-(trimethylammonio)propyl]methacrylamide} | P342376 | C10H21N2O | Physicochemical property | Water absorption | 25.37 | 0 | wt%
Homopolymer | poly{N-[3-(trimethylammonio)propyl]methacrylamide} | P342376 | C10H21N2O | Dilute solution property | Radius of gyration | 24.4 | 0 | nm
Homopolymer | poly{N-[3-(trimethylammonio)propyl]methacrylamide} | P342376 | C10H21N2O | Dilute solution property | Second virial coefficient | 0.000292 | 0 | cm3*mol/g2
Homopolymer | poly{N-[3-(trimethylammonio)propyl]methacrylamide} | P342376 | C10H21N2O | Polymer Information | SMILES | *CC(C(=O)NCCC[N+](C)(C)C)(C)*
Homopolymer | poly{[10-({[11-(methacryloyloxy)undecyl]oxy}carbonyl)decyl][2-(trimethylammonio)ethyl]phosphonate} | P342377 | C31H61NO8P | Thermal property | Lc phase transition temperature | 280 | 0 | C
Homopolymer | poly{[10-({[11-(methacryloyloxy)undecyl]oxy}carbonyl)decyl][2-(trimethylammonio)ethyl]phosphonate} | P342377 | C31H61NO8P | Thermal property | Melting temperature | 18 | 0 | C
Homopolymer | poly{[10-({[11-(methacryloyloxy)undecyl]oxy}carbonyl)decyl][2-(trimethylammonio)ethyl]phosphonate} | P342377 | C31H61NO8P | Polymer Information | SMILES | *CC(C(=O)OCCCCCCCCCCCOC(=O)CCCCCCCCCCOP(=O)(OCC[N+](C)(C)C)O)(C)*
Homopolymer | poly{2-[(3-ethyloxetan-3-yl)methoxy]ethyl acrylate} | P342378 | C21H25N3O6 | Polymer Information | SMILES | *CC(C(=O)OCCOCCOCCOc1ncccc1C(=O)NCc1cccnc1)*
Homopolymer | poly[3-(methyl{4-[(4-nitrophenyl)diazenyl]phenyl}amino)propyl methacrylate] | P342379 | C20H22N4O4 | Polymer Information | SMILES | *CC(C(=O)OCCCN(c1ccc(cc1)N=Nc1ccc(cc1)[N+](=O)[O-])C)(C)*
Homopolymer | poly[4-(methyl{4-[(4-nitrophenyl)diazenyl]phenyl}amino)butyl methacrylate] | P342380 | C21H24N4O4 | Polymer Information | SMILES | *CC(C(=O)OCCCCN(c1ccc(cc1)N=Nc1ccc(cc1)[N+](=O)[O-])C)(C)*
Homopolymer | poly[5-(methyl{4-[(4-nitrophenyl)diazenyl]phenyl}amino)pentyl methacrylate] | P342381 | C22H26N4O4 | Polymer Information | SMILES | *CC(C(=O)OCCCCCN(c1ccc(cc1)N=Nc1ccc(cc1)[N+](=O)[O-])C)(C)*
Homopolymer | poly[7-(methyl{4-[(4-nitrophenyl)diazenyl]phenyl}amino)heptyl methacrylate] | P342382 | C24H30N4O4 | Polymer Information | SMILES | *CC(C(=O)OCCCCCCCN(c1ccc(cc1)N=Nc1ccc(cc1)[N+](=O)[O-])C)(C)*
Homopolymer | poly[8-(methyl{4-[(4-nitrophenyl)diazenyl]phenyl}amino)octyl methacrylate] | P342383 | C25H32N4O4 | Polymer Information | SMILES | *CC(C(=O)OCCCCCCCCN(c1ccc(cc1)N=Nc1ccc(cc1)[N+](=O)[O-])C)(C)*
Homopolymer | poly[9-(methyl{4-[(4-nitrophenyl)diazenyl]phenyl}amino)nonyl methacrylate] | P342384 | C26H34N4O4 | Polymer Information | SMILES | *CC(C(=O)OCCCCCCCCCN(c1ccc(cc1)N=Nc1ccc(cc1)[N+](=O)[O-])C)(C)*
Homopolymer | poly[10-(methyl{4-[(4-nitrophenyl)diazenyl]phenyl}amino)decyl methacrylate] | P342385 | C27H36N4O4 | Polymer Information | SMILES | *CC(C(=O)OCCCCCCCCCCN(c1ccc(cc1)N=Nc1ccc(cc1)[N+](=O)[O-])C)(C)*
Homopolymer | poly[11-(methyl{4-[(4-nitrophenyl)diazenyl]phenyl}amino)undecyl methacrylate] | P342386 | C28H38N4O4 | Polymer Information | SMILES | *CC(C(=O)OCCCCCCCCCCCN(c1ccc(cc1)N=Nc1ccc(cc1)[N+](=O)[O-])C)(C)*
Homopolymer | poly[12-(methyl{4-[(4-nitrophenyl)diazenyl]phenyl}amino)dodecyl methacrylate] | P342387 | C29H40N4O4 | Polymer Information | SMILES | *CC(C(=O)OCCCCCCCCCCCCN(c1ccc(cc1)N=Nc1ccc(cc1)[N+](=O)[O-])C)(C)*
Homopolymer | poly{2-[(3-ethyloxetan-3-yl)methoxy]ethyl acrylate} | P342388 | C11H18O4 | Thermal property | Glass transition temperature | -16 | 0 | C
Homopolymer | poly{2-[(3-ethyloxetan-3-yl)methoxy]ethyl acrylate} | P342388 | C11H18O4 | Polymer Information | SMILES | *CC(C(=O)OCCOCC1(CC)COC1)*
Homopolymer | poly(2-{[3-(imidazole-1-yl)propanoyl]oxy}ethyl methacrylate) | P342389 | C12H16N2O4 | Polymer Information | SMILES | *CC(C(=O)OCCOC(=O)CCn1cncc1)(C)*
Homopolymer | poly[10-(9H-carbazol-9-yl)decyl methacrylate] | P342390 | C32H36N4O4 | Thermal property | Glass transition temperature | 36 | 0 | C
Homopolymer | poly[10-(9H-carbazol-9-yl)decyl methacrylate] | P342390 | C32H36N4O4 | Thermal property | Thermal decomposition temperature | 250 | 0 | C
Homopolymer | poly[10-(9H-carbazol-9-yl)decyl methacrylate] | P342390 | C32H36N4O4 | Polymer Information | SMILES | *CC(C(=O)OCCCCCCCCCCn1c2ccc(cc2c2c1cccc2)N=Nc1ccc(cc1)[N+](=O)[O-])(C)*
Homopolymer | poly{[(pentyloxy)carbonyl]methylene} | P342391 | C7H12O2 | Polymer Information | SMILES | CCCCCOC(=O)C(*)*
Homopolymer | poly{[(benzyloxy)carbonyl]methylene} | P342392 | C9H8O2 | Polymer Information | SMILES | *C(C(=O)OCc1ccccc1)*
Homopolymer | poly[1-({2-[4-({4-[(4-methoxyphenoxy)carbonyl]phenoxy}carbonyl)phenoxy]ethoxy}carbonyl)-1-methylethylene] | P342393 | C27H24O8 | Thermal property | Lc phase transition temperature | 226 | 6912 | C
Homopolymer | poly[1-({2-[4-({4-[(4-methoxyphenoxy)carbonyl]phenoxy}carbonyl)phenoxy]ethoxy}carbonyl)-1-methylethylene] | P342393 | C27H24O8 | Polymer Information | SMILES | COc1ccc(cc1)OC(=O)c1ccc(cc1)OC(=O)c1ccc(cc1)OCCOC(=O)C(C*)(C)*
Homopolymer | poly(1-methyl-1-{[3-(5-phenyl-1,3,4-oxadiazol-2-yl)phenyl]carbamoyl}ethylene) | P342394 | C18H15N3O2 | Thermal property | Glass transition temperature | 65 | 0 | C
Homopolymer | poly(1-methyl-1-{[3-(5-phenyl-1,3,4-oxadiazol-2-yl)phenyl]carbamoyl}ethylene) | P342394 | C18H15N3O2 | Thermal property | Thermal decomposition temperature | 340 | 0 | C
Homopolymer | poly(1-methyl-1-{[3-(5-phenyl-1,3,4-oxadiazol-2-yl)phenyl]carbamoyl}ethylene) | P342394 | C18H15N3O2 | Thermal property | Thermal decomposition weight loss | 5 | 0 | %
Homopolymer | poly(1-methyl-1-{[3-(5-phenyl-1,3,4-oxadiazol-2-yl)phenyl]carbamoyl}ethylene) | P342394 | C18H15N3O2 | Polymer Information | SMILES | *CC(C(=O)Nc1cccc(c1)c1nnc(o1)c1ccccc1)(C)*
Homopolymer | poly[1-({4-[4-(4-hydroxyphenyl)-3-oxopenta-1,4-dienyl]phenoxy}carbonyl)-1-methylethylene] | P342395 | C21H18O4 | Thermal property | Thermal decomposition temperature | 426.5 | 5799.643 | C
Homopolymer | poly[1-({4-[4-(4-hydroxyphenyl)-3-oxopenta-1,4-dienyl]phenoxy}carbonyl)-1-methylethylene] | P342395 | C21H18O4 | Thermal property | Thermal decomposition weight loss | 50 | 571.4286 | %
Homopolymer | poly[1-({4-[4-(4-hydroxyphenyl)-3-oxopenta-1,4-dienyl]phenoxy}carbonyl)-1-methylethylene] | P342395 | C21H18O4 | Polymer Information | SMILES | *CC(C(=O)Oc1ccc(cc1)C=CC(=O)C=Cc1ccc(cc1)O)(C)*
Homopolymer | poly{[(5-methylisoxazol-3-yl)carbamoyl]methyl methacrylate} | P342396 | C10H12N2O4 | Thermal property | Glass transition temperature | 128 | 0 | C
Homopolymer | poly{[(5-methylisoxazol-3-yl)carbamoyl]methyl methacrylate} | P342396 | C10H12N2O4 | Thermal property | Thermal decomposition temperature | 277 | 66.57143 | C
Homopolymer | poly{[(5-methylisoxazol-3-yl)carbamoyl]methyl methacrylate} | P342396 | C10H12N2O4 | Thermal property | Thermal decomposition weight loss | 20 | 0 | %
Homopolymer | poly{[(5-methylisoxazol-3-yl)carbamoyl]methyl methacrylate} | P342396 | C10H12N2O4 | Polymer Information | SMILES | *C(C(=O)OCC(=O)Nc1cc(on1)C)(C*)C
Homopolymer | poly{1-[({6-[(4-{[(4-methoxycyclohexyl)oxy]carbonyl}cyclohexyl)oxy]hexyl}oxy)carbonyl]ethylene} | P342397 | C23H38O6 | Thermal property | Lc phase transition temperature | 97.8 | 1273.315 | C
Homopolymer | poly{1-[({6-[(4-{[(4-methoxycyclohexyl)oxy]carbonyl}cyclohexyl)oxy]hexyl}oxy)carbonyl]ethylene} | P342397 | C23H38O6 | Polymer Information | SMILES | *CC(C(=O)OCCCCCCOC1CCC(CC1)C(=O)OC1CCC(CC1)OC)*
Homopolymer | poly(ethyl crotonate) | P342398 | C6H10O2 | Polymer Information | SMILES | CCOC(=O)C(C(C)*)*
Homopolymer | poly(propyl crotonate) | P342399 | C7H12O2 | Polymer Information | SMILES | CCCOC(=O)C(C(C)*)*
Homopolymer | poly(isopropyl crotonate) | P342400 | C7H12O2 | Polymer Information | SMILES | CC(OC(=O)C(C(C)*)*)C
Homopolymer | poly(butyl crotonate) | P342401 | C8H14O2 | Polymer Information | SMILES | CCCCOC(=O)C(C(C)*)*
Homopolymer | poly{3-[(4-nitrophenyl)diazenediyl]-9-[2-(methacryloyloxy)ethyl]-9H-carbazole} | P342402 | C24H20N4O4 | Thermal property | Glass transition temperature | 164 | 21.33333 | C
Homopolymer | poly{3-[(4-nitrophenyl)diazenediyl]-9-[2-(methacryloyloxy)ethyl]-9H-carbazole} | P342402 | C24H20N4O4 | Thermal property | Thermal decomposition temperature | 280 | 0 | C
Homopolymer | poly{3-[(4-nitrophenyl)diazenediyl]-9-[2-(methacryloyloxy)ethyl]-9H-carbazole} | P342402 | C24H20N4O4 | Polymer Information | SMILES | *CC(C(=O)OCCn1c2ccc(cc2c2c1cccc2)N=Nc1ccc(cc1)[N+](=O)[O-])(C)*
Homopolymer | poly(6-{4-[(pyridin-4-yl)diazenyl]phenoxy}hexyl methacrylate) | P342403 | C21H25N3O3 | Thermal property | Glass transition temperature | 40 | 0 | C
Homopolymer | poly(6-{4-[(pyridin-4-yl)diazenyl]phenoxy}hexyl methacrylate) | P342403 | C21H25N3O3 | Polymer Information | SMILES | *CC(C(=O)OCCCCCCOc1ccc(cc1)N=Nc1ccncc1)(C)*
Homopolymer | poly[bis(2-chloroethyl)itaconate] | P342404 | C9H12Cl2O4 | Thermal property | Glass transition temperature | 43 | 0 | C
Homopolymer | poly[bis(2-chloroethyl)itaconate] | P342404 | C9H12Cl2O4 | Electric property | Dielectric constant ac | 2 | 0
Homopolymer | poly[bis(2-chloroethyl)itaconate] | P342404 | C9H12Cl2O4 | Electric property | Dielectric loss factor | 0.05 | 0
Homopolymer | poly[bis(2-chloroethyl)itaconate] | P342404 | C9H12Cl2O4 | Flexural property | Dynamic flexural properties storage modulus | 0.15 | 0 | GPa
Homopolymer | poly[bis(2-chloroethyl)itaconate] | P342404 | C9H12Cl2O4 | Flexural property | Dynamic flexural properties loss modulus | 0.1 | 0 | GPa
Homopolymer | poly[bis(2-chloroethyl)itaconate] | P342404 | C9H12Cl2O4 | Flexural property | Dynamic flexural properties loss tanget | 1.2 | 0
Homopolymer | poly[bis(2-chloroethyl)itaconate] | P342404 | C9H12Cl2O4 | Polymer Information | SMILES | ClCCOC(=O)CC(C(=O)OCCCl)(C*)*
Homopolymer | poly[bis(3-chloropropyl)itaconate] | P342405 | C11H16Cl2O4 | Thermal property | Glass transition temperature | 47 | 0 | C
Homopolymer | poly[bis(3-chloropropyl)itaconate] | P342405 | C11H16Cl2O4 | Electric property | Dielectric constant ac | 3.2 | 0
Homopolymer | poly[bis(3-chloropropyl)itaconate] | P342405 | C11H16Cl2O4 | Electric property | Dielectric loss factor | 0.1 | 0
Homopolymer | poly[bis(3-chloropropyl)itaconate] | P342405 | C11H16Cl2O4 | Flexural property | Dynamic flexural properties storage modulus | 0.16 | 0 | GPa
Homopolymer | poly[bis(3-chloropropyl)itaconate] | P342405 | C11H16Cl2O4 | Flexural property | Dynamic flexural properties loss modulus | 0.09 | 0 | GPa
Homopolymer | poly[bis(3-chloropropyl)itaconate] | P342405 | C11H16Cl2O4 | Flexural property | Dynamic flexural properties loss tanget | 1.3 | 0
Homopolymer | poly[bis(3-chloropropyl)itaconate] | P342405 | C11H16Cl2O4 | Polymer Information | SMILES | ClCCCOC(=O)CC(C(=O)OCCCCl)(C*)*
Homopolymer | poly[(2,5,8,11-tetraoxacyclododecan-1-yl)methyl methacrylate] | P342406 | C13H22O6 | Thermal property | Glass transition temperature | 35 | 0 | C
Homopolymer | poly[(2,5,8,11-tetraoxacyclododecan-1-yl)methyl methacrylate] | P342406 | C13H22O6 | Polymer Information | SMILES | *CC(C(=O)OCC1COCCOCCOCCO1)(C)*
Homopolymer | poly[N-(2,2,3,3,4,4,5,5,6,6,7,7,8,8,8-pentadecafluorooctyl)methacrylamide | P342407 | C12H8F15NO | Electric property | Dielectric constant ac | 2.1 | 0
Homopolymer | poly[N-(2,2,3,3,4,4,5,5,6,6,7,7,8,8,8-pentadecafluorooctyl)methacrylamide | P342407 | C12H8F15NO | Physicochemical property | Surface tension | 14.75 | 6.75 | mN/m
Homopolymer | poly[N-(2,2,3,3,4,4,5,5,6,6,7,7,8,8,8-pentadecafluorooctyl)methacrylamide | P342407 | C12H8F15NO | Polymer Information | SMILES | *CC(C(=O)NCC(C(C(C(C(C(C(F)(F)F)(F)F)(F)F)(F)F)(F)F)(F)F)(F)F)(C)*
Homopolymer | poly{1-[(dioctylamino)carbonyl]ethylene} | P342408 | C19H37NO | Polymer Information | SMILES | CCCCCCCCN(C(=O)C(C*)*)CCCCCCCC
Homopolymer | poly[1-methyl-1-({[(p-tolyl)carbamoyl]methoxy}carbonyl)ethylene] | P342409 | C13H15NO3 | Physical property | Density | 1.135 | 0 | g/cm3
Homopolymer | poly[1-methyl-1-({[(p-tolyl)carbamoyl]methoxy}carbonyl)ethylene] | P342409 | C13H15NO3 | Physical property | Specific volume | 0.8811 | 0 | cm3/g
Homopolymer | poly[1-methyl-1-({[(p-tolyl)carbamoyl]methoxy}carbonyl)ethylene] | P342409 | C13H15NO3 | Thermal property | Glass transition temperature | 125 | 0 | C
Homopolymer | poly[1-methyl-1-({[(p-tolyl)carbamoyl]methoxy}carbonyl)ethylene] | P342409 | C13H15NO3 | Thermal property | Thermal decomposition temperature | 358.5 | 3136.333 | C
Homopolymer | poly[1-methyl-1-({[(p-tolyl)carbamoyl]methoxy}carbonyl)ethylene] | P342409 | C13H15NO3 | Thermal property | Thermal decomposition weight loss | 50 | 0 | %
Homopolymer | poly[1-methyl-1-({[(p-tolyl)carbamoyl]methoxy}carbonyl)ethylene] | P342409 | C13H15NO3 | Physicochemical property | Cohesive energy density | 127.24 | 0 | cal/cm3
Homopolymer | poly[1-methyl-1-({[(p-tolyl)carbamoyl]methoxy}carbonyl)ethylene] | P342409 | C13H15NO3 | Physicochemical property | Solubility parameter | 23.081 | 0 | (J/cm3)1/2
Homopolymer | poly[1-methyl-1-({[(p-tolyl)carbamoyl]methoxy}carbonyl)ethylene] | P342409 | C13H15NO3 | Polymer Information | SMILES | *CC(C(=O)OCC(=O)Nc1ccc(cc1)C)(C)*
Homopolymer | poly{1-[(2-hydroxy-3-phenoxypropoxy)carbonyl]-1-methylethylene} | P342410 | C13H16O4 | Polymer Information | SMILES | *CC(C(=O)OCC(COc1ccccc1)O)(C)*
Homopolymer | poly(1-methyl-1-{[(trimethylsilyl)methoxy]carbonyl}ethylene) | P342411 | C8H16O2Si | Polymer Information | SMILES | *CC(C(=O)OC[Si](C)(C)C)(C)*
Homopolymer | poly[1-(tert-butoxycarbonyl)-1-(trifluoromethyl)ethylene] | P342412 | C8H11F3O2 | Polymer Information | SMILES | *CC(C(F)(F)F)(C(=O)OC(C)(C)C)*
Homopolymer | poly(1-methyl-1-{[2-(morpholin-4-yl)-2-oxoethoxy]carbonyl}ethylene) | P342413 | C10H15NO4 | Thermal property | Glass transition temperature | 128 | 0 | C
Homopolymer | poly(1-methyl-1-{[2-(morpholin-4-yl)-2-oxoethoxy]carbonyl}ethylene) | P342413 | C10H15NO4 | Thermal property | Thermal decomposition temperature | 260 | 7517.5 | C
Homopolymer | poly(1-methyl-1-{[2-(morpholin-4-yl)-2-oxoethoxy]carbonyl}ethylene) | P342413 | C10H15NO4 | Thermal property | Thermal decomposition weight loss | 35 | 109.0667 | %
Homopolymer | poly(1-methyl-1-{[2-(morpholin-4-yl)-2-oxoethoxy]carbonyl}ethylene) | P342413 | C10H15NO4 | Physicochemical property | Cohesive energy density | 112 | 0 | cal/cm3
Homopolymer | poly(1-methyl-1-{[2-(morpholin-4-yl)-2-oxoethoxy]carbonyl}ethylene) | P342413 | C10H15NO4 | Physicochemical property | Solubility parameter | 21.7 | 0 | (J/cm3)1/2
Homopolymer | poly(1-methyl-1-{[2-(morpholin-4-yl)-2-oxoethoxy]carbonyl}ethylene) | P342413 | C10H15NO4 | Polymer Information | SMILES | *CC(C(=O)OCC(=O)N1CCOCC1)(C)*
Homopolymer | poly(1-methyl-1-{[(2-oxo-2-(pyrrolidin-1-yl)ethoxy]carbonyl}ethylene) | P342414 | C10H15NO3 | Thermal property | Glass transition temperature | 144 | 0 | C
Homopolymer | poly(1-methyl-1-{[(2-oxo-2-(pyrrolidin-1-yl)ethoxy]carbonyl}ethylene) | P342414 | C10H15NO3 | Thermal property | Thermal decomposition temperature | 335 | 5897.643 | C
Homopolymer | poly(1-methyl-1-{[(2-oxo-2-(pyrrolidin-1-yl)ethoxy]carbonyl}ethylene) | P342414 | C10H15NO3 | Thermal property | Thermal decomposition weight loss | 22.5 | 76.21429 | %
Homopolymer | poly(1-methyl-1-{[(2-oxo-2-(pyrrolidin-1-yl)ethoxy]carbonyl}ethylene) | P342414 | C10H15NO3 | Physicochemical property | Cohesive energy density | 96 | 0 | cal/cm3
Homopolymer | poly(1-methyl-1-{[(2-oxo-2-(pyrrolidin-1-yl)ethoxy]carbonyl}ethylene) | P342414 | C10H15NO3 | Physicochemical property | Solubility parameter | 20 | 0 | (J/cm3)1/2
Homopolymer | poly(1-methyl-1-{[(2-oxo-2-(pyrrolidin-1-yl)ethoxy]carbonyl}ethylene) | P342414 | C10H15NO3 | Polymer Information | SMILES | *CC(C(=O)OCC(=O)N1CCCC1)(C)*
Homopolymer | poly{1-[(1,1-dimethylpropyl)carbamoyl]ethylene} | P342415 | C8H15NO | Electric property | Dielectric constant ac | 5.7 | 0
Homopolymer | poly{1-[(1,1-dimethylpropyl)carbamoyl]ethylene} | P342415 | C8H15NO | Electric property | Dielectric loss tangent | 0.01 | 0
Homopolymer | poly{1-[(1,1-dimethylpropyl)carbamoyl]ethylene} | P342415 | C8H15NO | Polymer Information | SMILES | *CC(C(=O)NC(CC)(C)C)*
Homopolymer | poly[1-(adamantan-1-ylcarbamoyl)ethylene] | P342416 | C13H19NO | Electric property | Dielectric constant ac | 5.1 | 0
Homopolymer | poly[1-(adamantan-1-ylcarbamoyl)ethylene] | P342416 | C13H19NO | Electric property | Dielectric loss tangent | 0.01 | 2.686543
Homopolymer | poly[1-(adamantan-1-ylcarbamoyl)ethylene] | P342416 | C13H19NO | Polymer Information | SMILES | *CC(C(=O)NC12CC3CC(C2)CC(C1)C3)*
Homopolymer | poly{4-[4-(4-butoxybenzoyloxy)phenoxycarbonyl]phenyl acrylate} | P342417 | C27H24O7 | Thermal property | Glass transition temperature | 47 | 0 | C
Homopolymer | poly{4-[4-(4-butoxybenzoyloxy)phenoxycarbonyl]phenyl acrylate} | P342417 | C27H24O7 | Thermal property | Thermal decomposition temperature | 317 | 0 | C
Homopolymer | poly{4-[4-(4-butoxybenzoyloxy)phenoxycarbonyl]phenyl acrylate} | P342417 | C27H24O7 | Thermal property | Thermal decomposition weight loss | 5 | 0 | %
Homopolymer | poly{4-[4-(4-butoxybenzoyloxy)phenoxycarbonyl]phenyl acrylate} | P342417 | C27H24O7 | Polymer Information | SMILES | CCCCOc1ccc(cc1)C(=O)Oc1ccc(cc1)OC(=O)c1ccc(cc1)OC(=O)C(C*)*
Homopolymer | poly{4-[4-(4-pentyloxybenzoyloxy)phenoxycarbonyl]phenyl acrylate} | P342418 | C28H26O7 | Thermal property | Glass transition temperature | 48 | 0 | C
Homopolymer | poly{4-[4-(4-pentyloxybenzoyloxy)phenoxycarbonyl]phenyl acrylate} | P342418 | C28H26O7 | Thermal property | Thermal decomposition temperature | 323 | 0 | C
Homopolymer | poly{4-[4-(4-pentyloxybenzoyloxy)phenoxycarbonyl]phenyl acrylate} | P342418 | C28H26O7 | Thermal property | Thermal decomposition weight loss | 5 | 0 | %
Homopolymer | poly{4-[4-(4-pentyloxybenzoyloxy)phenoxycarbonyl]phenyl acrylate} | P342418 | C28H26O7 | Polymer Information | SMILES | CCCCCOc1ccc(cc1)C(=O)Oc1ccc(cc1)OC(=O)c1ccc(cc1)OC(=O)C(C*)*
Homopolymer | poly(2-{4-[4-(4-butoxybenzoyloxy)phenoxycarbonyl]phenoxy}ethyl acrylate) | P342419 | C29H28O8 | Thermal property | Glass transition temperature | 45 | 0 | C
Homopolymer | poly(2-{4-[4-(4-butoxybenzoyloxy)phenoxycarbonyl]phenoxy}ethyl acrylate) | P342419 | C29H28O8 | Thermal property | Thermal decomposition temperature | 337 | 0 | C
Homopolymer | poly(2-{4-[4-(4-butoxybenzoyloxy)phenoxycarbonyl]phenoxy}ethyl acrylate) | P342419 | C29H28O8 | Thermal property | Thermal decomposition weight loss | 5 | 0 | %
Homopolymer | poly(2-{4-[4-(4-butoxybenzoyloxy)phenoxycarbonyl]phenoxy}ethyl acrylate) | P342419 | C29H28O8 | Thermal property | Lc phase transition temperature | 230.3 | 1.613333 | C
Homopolymer | poly(2-{4-[4-(4-butoxybenzoyloxy)phenoxycarbonyl]phenoxy}ethyl acrylate) | P342419 | C29H28O8 | Polymer Information | SMILES | CCCCOc1ccc(cc1)C(=O)Oc1ccc(cc1)OC(=O)c1ccc(cc1)OCCOC(=O)C(C*)*
Homopolymer | poly(2-{4-[4-(4-pentyloxybenzoyloxy)phenoxycarbonyl]phenoxy}ethyl acrylate) | P342420 | C30H30O8 | Thermal property | Glass transition temperature | 46 | 0 | C
Homopolymer | poly(2-{4-[4-(4-pentyloxybenzoyloxy)phenoxycarbonyl]phenoxy}ethyl acrylate) | P342420 | C30H30O8 | Thermal property | Thermal decomposition temperature | 340 | 0 | C
Homopolymer | poly(2-{4-[4-(4-pentyloxybenzoyloxy)phenoxycarbonyl]phenoxy}ethyl acrylate) | P342420 | C30H30O8 | Thermal property | Thermal decomposition weight loss | 5 | 0 | %
Homopolymer | poly(2-{4-[4-(4-pentyloxybenzoyloxy)phenoxycarbonyl]phenoxy}ethyl acrylate) | P342420 | C30H30O8 | Thermal property | Lc phase transition temperature | 229.1 | 6.453333 | C
Homopolymer | poly(2-{4-[4-(4-pentyloxybenzoyloxy)phenoxycarbonyl]phenoxy}ethyl acrylate) | P342420 | C30H30O8 | Polymer Information | SMILES | CCCCCOc1ccc(cc1)C(=O)Oc1ccc(cc1)OC(=O)c1ccc(cc1)OCCOC(=O)C(C*)*
Homopolymer | poly[1-(3-{4-[4'-(diphenylamino)biphenyl-4-yl]phenylamino}phenoxy)propoxycarbonylethylene] | P342421 | C42H36N2O3 | Polymer Information | SMILES | *CC(C(=O)OCCCOc1ccc(cc1)N(c1ccc(cc1)c1ccc(cc1)N(c1ccccc1)c1ccccc1)c1ccccc1)*
Homopolymer | poly{1-[(3,5,5-trimethylhexyloxy)carbonyl]ethylene} | P342422 | C12H22O2 | Polymer Information | SMILES | *CC(C(=O)OCCC(CC(C)(C)C)C)*
Homopolymer | poly{1-[(4-nitrophenoxy)carbonyl]ethylene} | P342423 | C9H7NO4 | Thermal property | Glass transition temperature | 73.3 | 0 | C
Homopolymer | poly{1-[(4-nitrophenoxy)carbonyl]ethylene} | P342423 | C9H7NO4 | Polymer Information | SMILES | *CC(C(=O)Oc1ccc(cc1)[N+](=O)[O-])*
Homopolymer | poly[1-({4-[3-(3-bromophenyl)-1-oxoallyl]phenyl}iminocarbonyl)ethylene] | P342424 | C18H14BrNO2 | Thermal property | Glass transition temperature | 55 | 0 | C
Homopolymer | poly[1-({4-[3-(3-bromophenyl)-1-oxoallyl]phenyl}iminocarbonyl)ethylene] | P342424 | C18H14BrNO2 | Thermal property | Thermal decomposition temperature | 326 | 4549.067 | C
Homopolymer | poly[1-({4-[3-(3-bromophenyl)-1-oxoallyl]phenyl}iminocarbonyl)ethylene] | P342424 | C18H14BrNO2 | Thermal property | Thermal decomposition weight loss | 50 | 0 | %
Homopolymer | poly[1-({4-[3-(3-bromophenyl)-1-oxoallyl]phenyl}iminocarbonyl)ethylene] | P342424 | C18H14BrNO2 | Polymer Information | SMILES | *CC(C(=O)Nc1ccc(cc1)C(=O)C=Cc1cccc(c1)Br)*
Homopolymer | poly[1-({4-[3-(4-bromophenyl)-1-oxoallyl]phenyl}iminocarbonyl)ethylene] | P342425 | C18H14BrNO2 | Thermal property | Glass transition temperature | 64 | 0 | C
Homopolymer | poly[1-({4-[3-(4-bromophenyl)-1-oxoallyl]phenyl}iminocarbonyl)ethylene] | P342425 | C18H14BrNO2 | Thermal property | Thermal decomposition temperature | 384 | 9233.067 | C
Homopolymer | poly[1-({4-[3-(4-bromophenyl)-1-oxoallyl]phenyl}iminocarbonyl)ethylene] | P342425 | C18H14BrNO2 | Thermal property | Thermal decomposition weight loss | 50 | 0 | %
Homopolymer | poly[1-({4-[3-(4-bromophenyl)-1-oxoallyl]phenyl}iminocarbonyl)ethylene] | P342425 | C18H14BrNO2 | Polymer Information | SMILES | *CC(C(=O)Nc1ccc(cc1)C(=O)C=Cc1ccc(cc1)Br)*
Homopolymer | poly(1-{2-[(4-{[4-(4-cyanophenyldiazenyl)-2-methylphenyl]diazenyl}phenyl)(methyl)amino]ethoxycarbonyl}-1-methylethylene) | P342426 | C27H26N6O2 | Thermal property | Glass transition temperature | 113.5 | 131.7167 | C
Homopolymer | poly(1-{2-[(4-{[4-(4-cyanophenyldiazenyl)-2-methylphenyl]diazenyl}phenyl)(methyl)amino]ethoxycarbonyl}-1-methylethylene) | P342426 | C27H26N6O2 | Electric property | Electric conductivity | 2.70415e-10 | 9.690143e-20 | 1/(ohm*cm)
Homopolymer | poly(1-{2-[(4-{[4-(4-cyanophenyldiazenyl)-2-methylphenyl]diazenyl}phenyl)(methyl)amino]ethoxycarbonyl}-1-methylethylene) | P342426 | C27H26N6O2 | Electric property | Volume resistivity | 600950000000 | 4.7848e+23 | ohm*cm
Homopolymer | poly(1-{2-[(4-{[4-(4-cyanophenyldiazenyl)-2-methylphenyl]diazenyl}phenyl)(methyl)amino]ethoxycarbonyl}-1-methylethylene) | P342426 | C27H26N6O2 | Polymer Information | SMILES | N#Cc1ccc(cc1)N=Nc1ccc(c(c1)C)N=Nc1ccc(cc1)N(CCOC(=O)C(C*)(C)*)C
Homopolymer | poly{1-methyl-1-[2-(1-naphthyloxy)-1-(1-naphthyloxymethyl)ethyloxycarbonyl]ethylene} | P342427 | C27H24O4 | Thermal property | Glass transition temperature | 80 | 0 | C
Homopolymer | poly{1-methyl-1-[2-(1-naphthyloxy)-1-(1-naphthyloxymethyl)ethyloxycarbonyl]ethylene} | P342427 | C27H24O4 | Thermal property | Thermal decomposition temperature | 355 | 50 | C
Homopolymer | poly{1-methyl-1-[2-(1-naphthyloxy)-1-(1-naphthyloxymethyl)ethyloxycarbonyl]ethylene} | P342427 | C27H24O4 | Thermal property | Thermal decomposition weight loss | 0 | 0 | %
Homopolymer | poly{1-methyl-1-[2-(1-naphthyloxy)-1-(1-naphthyloxymethyl)ethyloxycarbonyl]ethylene} | P342427 | C27H24O4 | Polymer Information | SMILES | *CC(C(=O)OC(COc1cccc2c1cccc2)COc1cccc2c1cccc2)(C)*
Homopolymer | poly{1-[2-(biphenyl-4-yloxy)-1-(biphenyl-4-yloxymethyl)ethyloxycarbonyl]-1-methylethylene} | P342428 | C31H28O4 | Thermal property | Glass transition temperature | 85 | 0 | C
Homopolymer | poly{1-[2-(biphenyl-4-yloxy)-1-(biphenyl-4-yloxymethyl)ethyloxycarbonyl]-1-methylethylene} | P342428 | C31H28O4 | Thermal property | Thermal decomposition temperature | 355 | 50 | C
Homopolymer | poly{1-[2-(biphenyl-4-yloxy)-1-(biphenyl-4-yloxymethyl)ethyloxycarbonyl]-1-methylethylene} | P342428 | C31H28O4 | Thermal property | Thermal decomposition weight loss | 0 | 0 | %
Homopolymer | poly{1-[2-(biphenyl-4-yloxy)-1-(biphenyl-4-yloxymethyl)ethyloxycarbonyl]-1-methylethylene} | P342428 | C31H28O4 | Polymer Information | SMILES | *CC(C(=O)OC(COc1ccc(cc1)c1ccccc1)COc1ccc(cc1)c1ccccc1)(C)*
Homopolymer | poly{1-methyl-1-[2-(9-phenanthryloxy)-1-(9-phenanthryloxymethyl)ethyloxycarbonyl]ethylene} | P342429 | C35H28O4 | Thermal property | Glass transition temperature | 112 | 0 | C
Homopolymer | poly{1-methyl-1-[2-(9-phenanthryloxy)-1-(9-phenanthryloxymethyl)ethyloxycarbonyl]ethylene} | P342429 | C35H28O4 | Thermal property | Thermal decomposition temperature | 355 | 50 | C
Homopolymer | poly{1-methyl-1-[2-(9-phenanthryloxy)-1-(9-phenanthryloxymethyl)ethyloxycarbonyl]ethylene} | P342429 | C35H28O4 | Thermal property | Thermal decomposition weight loss | 0 | 0 | %
Homopolymer | poly{1-methyl-1-[2-(9-phenanthryloxy)-1-(9-phenanthryloxymethyl)ethyloxycarbonyl]ethylene} | P342429 | C35H28O4 | Polymer Information | SMILES | *CC(C(=O)OC(COc1cc2ccccc2c2c1cccc2)COc1cc2ccccc2c2c1cccc2)(C)*
Homopolymer | poly({3-(ethoxycarbonyl)-3-[(3,3,4,4,5,5,6,6,7,7,8,8,9,9,10,10,11,11,12,12,12-henicosafluorododecyloxy)carbonyl]cyclobutane-1,2-diyl}methylene) | P342430 | C21H15F21O4 | Polymer Information | SMILES | CCOC(=O)C1(CC(C1*)C*)C(=O)OCCC(C(C(C(C(C(C(C(C(C(F)(F)F)(F)F)(F)F)(F)F)(F)F)(F)F)(F)F)(F)F)(F)F)(F)F
Homopolymer | poly{[3,3-bis(ethoxycarbonyl)cyclobutane-1,2-diyl]methylene} | P342431 | C11H16O4 | Polymer Information | SMILES | CCOC(=O)C1(CC(C1*)C*)C(=O)OCC
Homopolymer | poly(1-{[2-(1,3-dioxobutoxy)ethoxy]carbonyl}-1-methylethylene) | P342432 | C10H14O5 | Polymer Information | SMILES | *CC(C(=O)OCCOC(=O)CC(=O)C)(C)*
Homopolymer | poly{1-[3-(dimethylamino)propyl]aminocarbonyl-1-methylethylene} | P342433 | C9H18N2O | Polymer Information | SMILES | *CC(C(=O)NCCCN(C)C)(C)*
Homopolymer | poly[1-({3-[dodecyl(dimethyl)ammonio]propyl}aminocarbonyl)-1-methylethylene] | P342434 | C21H43N2O | Polymer Information | SMILES | CCCCCCCCCCCC[N+](CCCNC(=O)C(C*)(C)*)(C)C
Homopolymer | poly(1-{[2-(cinnamoyloxy)ethoxy]carbonyl}ethylene) | P342435 | C14H14O4 | Polymer Information | SMILES | *CC(C(=O)OCCOC(=O)C=Cc1ccccc1)*
Homopolymer | poly[1-({2-[(ethyl){4-[(6-nitrobenzo[d][1,3]thiazol-2-yl)diazenyl]phenyl}amino]ethoxy}carbonyl)-1-methylethylene] | P342436 | C21H21N5O4S | Thermal property | Glass transition temperature | 140 | 0 | C
Homopolymer | poly[1-({2-[(ethyl){4-[(6-nitrobenzo[d][1,3]thiazol-2-yl)diazenyl]phenyl}amino]ethoxy}carbonyl)-1-methylethylene] | P342436 | C21H21N5O4S | Polymer Information | SMILES | CCN(c1ccc(cc1)N=Nc1nc2c(s1)cc(cc2)[N+](=O)[O-])CCOC(=O)C(C*)(C)*
Homopolymer | poly[1-({2-[ethyl(4-{[4-(methylsulfonyl)phenyl]diazenyl}phenyl)amino]ethoxy}carbonyl)-1-methylethylene] | P342437 | C21H25N3O4S | Thermal property | Glass transition temperature | 144 | 0 | C
Homopolymer | poly[1-({2-[ethyl(4-{[4-(methylsulfonyl)phenyl]diazenyl}phenyl)amino]ethoxy}carbonyl)-1-methylethylene] | P342437 | C21H25N3O4S | Polymer Information | SMILES | CCN(c1ccc(cc1)N=Nc1ccc(cc1)S(=O)(=O)C)CCOC(=O)C(C*)(C)*
Homopolymer | poly(1-{[2-(4-{[4-(diethylamino)phenyl]diazenyl}phenylsulfonyl)ethoxy]carbonyl}-1-methylethylene) | P342438 | C22H27N3O4S | Thermal property | Glass transition temperature | 142 | 0 | C
Homopolymer | poly(1-{[2-(4-{[4-(diethylamino)phenyl]diazenyl}phenylsulfonyl)ethoxy]carbonyl}-1-methylethylene) | P342438 | C22H27N3O4S | Polymer Information | SMILES | CCN(c1ccc(cc1)N=Nc1ccc(cc1)S(=O)(=O)CCOC(=O)C(C*)(C)*)CC
Homopolymer | poly[(9-methoxycarbonyl-9-methyltricyclo[5.2.1.0^2,6^^]decane-3,5-diyl)ethylene] | P342439 | C15H22O2 | Physical property | Density | 1.135 | 0.01407833 | g/cm3
Homopolymer | poly[(9-methoxycarbonyl-9-methyltricyclo[5.2.1.0^2,6^^]decane-3,5-diyl)ethylene] | P342439 | C15H22O2 | Physical property | Specific volume | 0.882 | 0.0072912 | cm3/g
Homopolymer | poly[(9-methoxycarbonyl-9-methyltricyclo[5.2.1.0^2,6^^]decane-3,5-diyl)ethylene] | P342439 | C15H22O2 | Optical property | Refractive index | 1.58 | 0.004325148
Homopolymer | poly[(9-methoxycarbonyl-9-methyltricyclo[5.2.1.0^2,6^^]decane-3,5-diyl)ethylene] | P342439 | C15H22O2 | Thermal property | Glass transition temperature | 146 | 155.7404 | C
Homopolymer | poly[(9-methoxycarbonyl-9-methyltricyclo[5.2.1.0^2,6^^]decane-3,5-diyl)ethylene] | P342439 | C15H22O2 | Thermal property | Thermal decomposition temperature | 473.7 | 1.333333 | C
Homopolymer | poly[(9-methoxycarbonyl-9-methyltricyclo[5.2.1.0^2,6^^]decane-3,5-diyl)ethylene] | P342439 | C15H22O2 | Electric property | Dielectric constant ac | 2.7 | 0
Homopolymer | poly[(9-methoxycarbonyl-9-methyltricyclo[5.2.1.0^2,6^^]decane-3,5-diyl)ethylene] | P342439 | C15H22O2 | Physicochemical property | Gas permeability coefficient p | 1.91e-13 | 0 | cm3(STP)cm/(cm2*s*Pa)
Homopolymer | poly[(9-methoxycarbonyl-9-methyltricyclo[5.2.1.0^2,6^^]decane-3,5-diyl)ethylene] | P342439 | C15H22O2 | Polymer Information | SMILES | *CCC1CC(C2C1C1CC2CC1(C)C(=O)OC)*
Homopolymer | poly{1-(2-{(butyl)[4-(4-{4-[(butyl)(2-hydroxyethyl)amino]styryl}styryl)phenyl]amino}ethoxycarbonyl)ethylene} | P342440 | C37H46N2O3 | Polymer Information | SMILES | CCCCN(c1ccc(cc1)C=Cc1ccc(cc1)C=Cc1ccc(cc1)N(CCCC)CCO)CCOC(=O)C(C*)*
Homopolymer | poly{1-methyl-1-[2-(1-{6-[4-(4-nitrophenyldiazenyl)phenoxy]hexyl}piperidin-4-yl)ethoxycarbonyl]ethylene} | P342441 | C29H38N4O5 | Thermal property | Glass transition temperature | 27 | 1.333333 | C
Homopolymer | poly{1-methyl-1-[2-(1-{6-[4-(4-nitrophenyldiazenyl)phenoxy]hexyl}piperidin-4-yl)ethoxycarbonyl]ethylene} | P342441 | C29H38N4O5 | Thermal property | Lc phase transition temperature | 129.15 | 434.4033 | C
Homopolymer | poly{1-methyl-1-[2-(1-{6-[4-(4-nitrophenyldiazenyl)phenoxy]hexyl}piperidin-4-yl)ethoxycarbonyl]ethylene} | P342441 | C29H38N4O5 | Polymer Information | SMILES | *CC(C(=O)OCCC1CCN(CC1)CCCCCCOc1ccc(cc1)N=Nc1ccc(cc1)[N+](=O)[O-])(C)*
Homopolymer | poly{1-[(trideuteriomethoxy)carbonyl]ethylene} | P342445 | C4H3D3O2 | Thermal property | Glass transition temperature | 22.48 | 492.2319 | C
Homopolymer | poly{1-[(trideuteriomethoxy)carbonyl]ethylene} | P342445 | C4H3D3O2 | Polymer Information | SMILES | [2H]C(OC(=O)C(C*)*)([2H])[2H]
Homopolymer | poly{1-[(5,5,6,6,7,7,8,8,9,9,10,10,11,11,12,12,12-heptadecafluorododecyloxy)carbonyl]ethylene} | P342446 | C15H11F17O2 | Polymer Information | SMILES | *CC(C(=O)OCCCCC(C(C(C(C(C(C(C(F)(F)F)(F)F)(F)F)(F)F)(F)F)(F)F)(F)F)(F)F)*
Homopolymer | poly{1-[(7,7,8,8,9,9,10,10,11,11,12,12,13,13,14,14,14-heptadecafluorotetradecyloxy)carbonyl]ethylene} | P342447 | C17H15F17O2 | Polymer Information | SMILES | *CC(C(=O)OCCCCCCC(C(C(C(C(C(C(C(F)(F)F)(F)F)(F)F)(F)F)(F)F)(F)F)(F)F)(F)F)*
Homopolymer | poly{1-methyl-1-[omega-methoxyoligo(ethyleneoxy)carbonyl]ethylene} | P342448 | C11H20O5 | Polymer Information | SMILES | COCCOCCOCCOC(=O)C(C*)(C)*
Homopolymer | poly{1-methyl-1-[(2-pyridylmethyl)carbamoyl]ethylene} | P342449 | C10H12N2O | Polymer Information | SMILES | *CC(C(=O)NCc1ccccn1)(C)*
Homopolymer | poly[1-({[4-(4'-cyanobiphenyl-4-yl)oxy]butoxy}carbonyl)ethylene] | P342450 | C20H19NO3 | Thermal property | Glass transition temperature | 30 | 0 | C
Homopolymer | poly[1-({[4-(4'-cyanobiphenyl-4-yl)oxy]butoxy}carbonyl)ethylene] | P342450 | C20H19NO3 | Thermal property | Lc phase transition temperature | 117.5 | 3 | C
Homopolymer | poly[1-({[4-(4'-cyanobiphenyl-4-yl)oxy]butoxy}carbonyl)ethylene] | P342450 | C20H19NO3 | Polymer Information | SMILES | *CC(C(=O)OCCCCOc1ccc(cc1)c1ccc(cc1)C#N)*
Homopolymer | poly[1-({4-[3-(4-methoxyphenyl)-1-oxoallyl]phenyl}carbamoyl)-1-methylethylene] | P342451 | C20H19NO3 | Thermal property | Glass transition temperature | 35 | 0 | C
Homopolymer | poly[1-({4-[3-(4-methoxyphenyl)-1-oxoallyl]phenyl}carbamoyl)-1-methylethylene] | P342451 | C20H19NO3 | Thermal property | Thermal decomposition temperature | 340 | 0 | C
Homopolymer | poly[1-({4-[3-(4-methoxyphenyl)-1-oxoallyl]phenyl}carbamoyl)-1-methylethylene] | P342451 | C20H19NO3 | Thermal property | Thermal decomposition weight loss | 10 | 0 | %
Homopolymer | poly[1-({4-[3-(4-methoxyphenyl)-1-oxoallyl]phenyl}carbamoyl)-1-methylethylene] | P342451 | C20H19NO3 | Polymer Information | SMILES | *CC(C(=O)Nc1ccc(cc1)C(=O)C=Cc1ccc(cc1)OC)(C)*
Homopolymer | poly[1-(methoxycarbonyl)-1-propylethylene] | P342452 | C7H12O2 | Thermal property | Glass transition temperature | 75 | 148.2143 | C
Homopolymer | poly[1-(methoxycarbonyl)-1-propylethylene] | P342452 | C7H12O2 | Polymer Information | SMILES | CCCC(C(=O)OC)(C*)*
Homopolymer | poly[1-(methoxycarbonyl)-1-octylethylene] | P342453 | C12H22O2 | Thermal property | Glass transition temperature | 20 | 242.2857 | C
Homopolymer | poly[1-(methoxycarbonyl)-1-octylethylene] | P342453 | C12H22O2 | Polymer Information | SMILES | CCCCCCCCC(C(=O)OC)(C*)*
Homopolymer | poly(1-{[2-(2-{4-[(4-cyanophenyl)diazenyl]phenoxy}acetoxy)ethoxy]carbonyl}-1-methylethylene) | P342454 | C21H19N3O5 | Polymer Information | SMILES | *CC(C(=O)OCCOC(=O)COc1ccc(cc1)N=Nc1ccc(cc1)C#N)(C)*
Homopolymer | poly[1-({2-[dimethyl(4-sulfonatobutyl)ammonio]ethoxy}carbonyl)-1-methylethylene] | P342455 | C12H24NO5S | Thermal property | Glass transition temperature | 261 | 0 | C
Homopolymer | poly[1-({2-[dimethyl(4-sulfonatobutyl)ammonio]ethoxy}carbonyl)-1-methylethylene] | P342455 | C12H24NO5S | Thermal property | Thermal decomposition temperature | 295 | 0 | C
Homopolymer | poly[1-({2-[dimethyl(4-sulfonatobutyl)ammonio]ethoxy}carbonyl)-1-methylethylene] | P342455 | C12H24NO5S | Polymer Information | SMILES | *CC(C(=O)OCC[N+](CCCCS(=O)(=O)O)(C)C)(C)*
Homopolymer | poly{1-[(2-{2-[diethyl(4-sulfonatobutyl)ammonio]ethoxy}ethoxy)carbonyl]-1-methylethylene} | P342456 | C16H32NO6S | Thermal property | Glass transition temperature | 95 | 0 | C
Homopolymer | poly{1-[(2-{2-[diethyl(4-sulfonatobutyl)ammonio]ethoxy}ethoxy)carbonyl]-1-methylethylene} | P342456 | C16H32NO6S | Thermal property | Thermal decomposition temperature | 281 | 0 | C
Homopolymer | poly{1-[(2-{2-[diethyl(4-sulfonatobutyl)ammonio]ethoxy}ethoxy)carbonyl]-1-methylethylene} | P342456 | C16H32NO6S | Polymer Information | SMILES | *CC(C(=O)OCCOCC[N+](CCCCS(=O)(=O)O)(CC)CC)(C)*
Homopolymer | poly(1-{[2-(2-{2-[diethyl(4-sulfonatobutyl)ammonio]ethoxy}ethoxy)ethoxy]carbonyl}-1-methylethylene) | P342457 | C18H36NO7S | Thermal property | Glass transition temperature | 27 | 0 | C
Homopolymer | poly(1-{[2-(2-{2-[diethyl(4-sulfonatobutyl)ammonio]ethoxy}ethoxy)ethoxy]carbonyl}-1-methylethylene) | P342457 | C18H36NO7S | Thermal property | Thermal decomposition temperature | 296 | 0 | C
Homopolymer | poly(1-{[2-(2-{2-[diethyl(4-sulfonatobutyl)ammonio]ethoxy}ethoxy)ethoxy]carbonyl}-1-methylethylene) | P342457 | C18H36NO7S | Polymer Information | SMILES | *CC(C(=O)OCCOCCOCC[N+](CCCCS(=O)(=O)O)(CC)CC)(C)*
Homopolymer | poly(1-methyl-1-{4-[5-(4-tert-butylphenyl)-1,3,4-oxadiazol-2-yl]phenoxycarbonyl}ethylene) | P342458 | C22H22N2O3 | Thermal property | Glass transition temperature | 156 | 0 | C
Homopolymer | poly(1-methyl-1-{4-[5-(4-tert-butylphenyl)-1,3,4-oxadiazol-2-yl]phenoxycarbonyl}ethylene) | P342458 | C22H22N2O3 | Thermal property | Thermal decomposition temperature | 323 | 0 | C
Homopolymer | poly(1-methyl-1-{4-[5-(4-tert-butylphenyl)-1,3,4-oxadiazol-2-yl]phenoxycarbonyl}ethylene) | P342458 | C22H22N2O3 | Thermal property | Thermal decomposition weight loss | 5 | 0 | %
Homopolymer | poly(1-methyl-1-{4-[5-(4-tert-butylphenyl)-1,3,4-oxadiazol-2-yl]phenoxycarbonyl}ethylene) | P342458 | C22H22N2O3 | Polymer Information | SMILES | *CC(C(=O)Oc1ccc(cc1)c1nnc(o1)c1ccc(cc1)C(C)(C)C)(C)*
Homopolymer | poly[1-(3,5-dimethoxyphenoxycarbonyl)-1-methylethylene] | P342459 | C12H14O4 | Thermal property | Glass transition temperature | 84 | 0 | C
Homopolymer | poly[1-(3,5-dimethoxyphenoxycarbonyl)-1-methylethylene] | P342459 | C12H14O4 | Thermal property | Thermal decomposition temperature | 272 | 2219.378 | C
Homopolymer | poly[1-(3,5-dimethoxyphenoxycarbonyl)-1-methylethylene] | P342459 | C12H14O4 | Thermal property | Thermal decomposition weight loss | 10 | 382.2222 | %
Homopolymer | poly[1-(3,5-dimethoxyphenoxycarbonyl)-1-methylethylene] | P342459 | C12H14O4 | Polymer Information | SMILES | *CC(C(=O)Oc1cc(OC)cc(c1)OC)(C)*
Homopolymer | poly[1-(undecyloxycarbonyl)ethylene] | P342460 | C14H26O2 | Thermal property | Thermal decomposition temperature | 336 | 0 | C
Homopolymer | poly[1-(undecyloxycarbonyl)ethylene] | P342460 | C14H26O2 | Thermal property | Thermal decomposition weight loss | 5 | 0 | %
Homopolymer | poly[1-(undecyloxycarbonyl)ethylene] | P342460 | C14H26O2 | Thermal property | Melting temperature | -17 | 0 | C
Homopolymer | poly[1-(undecyloxycarbonyl)ethylene] | P342460 | C14H26O2 | Polymer Information | SMILES | CCCCCCCCCCCOC(=O)C(C*)*
Homopolymer | poly(1-{12-[4-(3'-{4-[4-(dodecyloxy)benzoyloxy]benzoyloxy}biphenyl-4-yloxycarbonyl)phenoxy]dodecyloxycarbonyl}ethylene) | P342461 | C60H72O10 | Thermal property | Glass transition temperature | 67 | 0 | C
Homopolymer | poly(1-{12-[4-(3'-{4-[4-(dodecyloxy)benzoyloxy]benzoyloxy}biphenyl-4-yloxycarbonyl)phenoxy]dodecyloxycarbonyl}ethylene) | P342461 | C60H72O10 | Thermal property | Thermal decomposition temperature | 341 | 0 | C
Homopolymer | poly(1-{12-[4-(3'-{4-[4-(dodecyloxy)benzoyloxy]benzoyloxy}biphenyl-4-yloxycarbonyl)phenoxy]dodecyloxycarbonyl}ethylene) | P342461 | C60H72O10 | Thermal property | Thermal decomposition weight loss | 5 | 0 | %
Homopolymer | poly(1-{12-[4-(3'-{4-[4-(dodecyloxy)benzoyloxy]benzoyloxy}biphenyl-4-yloxycarbonyl)phenoxy]dodecyloxycarbonyl}ethylene) | P342461 | C60H72O10 | Thermal property | Lc phase transition temperature | 161 | 0 | C
Homopolymer | poly(1-{12-[4-(3'-{4-[4-(dodecyloxy)benzoyloxy]benzoyloxy}biphenyl-4-yloxycarbonyl)phenoxy]dodecyloxycarbonyl}ethylene) | P342461 | C60H72O10 | Polymer Information | SMILES | CCCCCCCCCCCCOc1ccc(cc1)C(=O)Oc1ccc(cc1)C(=O)Oc1cccc(c1)c1ccc(cc1)OC(=O)c1ccc(cc1)OCCCCCCCCCCCCOC(=O)C(C*)*
Homopolymer | poly(1-{6-[4-(3'-{4-[4-(dodecyloxy)benzoyloxy]benzoyloxy}biphenyl-4-yloxycarbonyl)phenoxy]hexyloxycarbonyl}-1-methylethylene) | P342462 | C55H62O10 | Thermal property | Glass transition temperature | 73 | 0 | C
Homopolymer | poly(1-{6-[4-(3'-{4-[4-(dodecyloxy)benzoyloxy]benzoyloxy}biphenyl-4-yloxycarbonyl)phenoxy]hexyloxycarbonyl}-1-methylethylene) | P342462 | C55H62O10 | Thermal property | Thermal decomposition temperature | 346 | 0 | C
Homopolymer | poly(1-{6-[4-(3'-{4-[4-(dodecyloxy)benzoyloxy]benzoyloxy}biphenyl-4-yloxycarbonyl)phenoxy]hexyloxycarbonyl}-1-methylethylene) | P342462 | C55H62O10 | Thermal property | Thermal decomposition weight loss | 5 | 0 | %
Homopolymer | poly(1-{6-[4-(3'-{4-[4-(dodecyloxy)benzoyloxy]benzoyloxy}biphenyl-4-yloxycarbonyl)phenoxy]hexyloxycarbonyl}-1-methylethylene) | P342462 | C55H62O10 | Thermal property | Lc phase transition temperature | 172 | 0 | C
Homopolymer | poly(1-{6-[4-(3'-{4-[4-(dodecyloxy)benzoyloxy]benzoyloxy}biphenyl-4-yloxycarbonyl)phenoxy]hexyloxycarbonyl}-1-methylethylene) | P342462 | C55H62O10 | Polymer Information | SMILES | CCCCCCCCCCCCOc1ccc(cc1)C(=O)Oc1ccc(cc1)C(=O)Oc1cccc(c1)c1ccc(cc1)OC(=O)c1ccc(cc1)OCCCCCCOC(=O)C(C*)(C)*
Homopolymer | poly(1-{12-[4-(3'-{4-[4-(dodecyloxy)benzoyloxy]benzoyloxy}biphenyl-4-yloxycarbonyl)phenoxy]dodecyloxycarbonyl}-1-methylethylene) | P342463 | C61H74O10 | Thermal property | Glass transition temperature | 74.5 | 0.3333333 | C
Homopolymer | poly(1-{12-[4-(3'-{4-[4-(dodecyloxy)benzoyloxy]benzoyloxy}biphenyl-4-yloxycarbonyl)phenoxy]dodecyloxycarbonyl}-1-methylethylene) | P342463 | C61H74O10 | Thermal property | Thermal decomposition temperature | 352 | 5.333333 | C
Homopolymer | poly(1-{12-[4-(3'-{4-[4-(dodecyloxy)benzoyloxy]benzoyloxy}biphenyl-4-yloxycarbonyl)phenoxy]dodecyloxycarbonyl}-1-methylethylene) | P342463 | C61H74O10 | Thermal property | Thermal decomposition weight loss | 5 | 0 | %
Homopolymer | poly(1-{12-[4-(3'-{4-[4-(dodecyloxy)benzoyloxy]benzoyloxy}biphenyl-4-yloxycarbonyl)phenoxy]dodecyloxycarbonyl}-1-methylethylene) | P342463 | C61H74O10 | Thermal property | Lc phase transition temperature | 153 | 0 | C
Homopolymer | poly(1-{12-[4-(3'-{4-[4-(dodecyloxy)benzoyloxy]benzoyloxy}biphenyl-4-yloxycarbonyl)phenoxy]dodecyloxycarbonyl}-1-methylethylene) | P342463 | C61H74O10 | Polymer Information | SMILES | CCCCCCCCCCCCOc1ccc(cc1)C(=O)Oc1ccc(cc1)C(=O)Oc1cccc(c1)c1ccc(cc1)OC(=O)c1ccc(cc1)OCCCCCCCCCCCCOC(=O)C(C*)(C)*
Homopolymer | poly(1-{1-[N,N-bis(carboxymethyl)amino]-2-hydroxypropoxycarbonyl}-1-methylethylene) | P342464 | C11H17NO7 | Polymer Information | SMILES | *CC(C(=O)OCC(CN(CC(=O)O)CC(=O)O)O)(C)*
Homopolymer | poly{1-(dodecyloxycarbonyl)-2-[3-(sodiooxysulfonyl)propoxycarbonyl]ethylene} | P342465 | C19H33NaO7S | Polymer Information | SMILES | CCCCCCCCCCCCOC(=O)C(C(C(=O)OCCCS(=O)(=O)O[Na])*)*
Homopolymer | poly{1-[3-(4-benzoyl-3-hydroxyphenoxy)-2-hydroxypropoxycarbonyl]-1-methylethylene} | P342466 | C20H20O6 | Polymer Information | SMILES | *CC(C(=O)OCC(COc1ccc(c(c1)O)C(=O)c1ccccc1)O)(C)*
Homopolymer | poly[1-methyl-1-(3-methyl-4-nitrophenoxycarbonyl)ethylene] | P342467 | C11H11NO4 | Thermal property | Glass transition temperature | 101 | 0 | C
Homopolymer | poly[1-methyl-1-(3-methyl-4-nitrophenoxycarbonyl)ethylene] | P342467 | C11H11NO4 | Thermal property | Thermal decomposition temperature | 334.5 | 4566.182 | C
Homopolymer | poly[1-methyl-1-(3-methyl-4-nitrophenoxycarbonyl)ethylene] | P342467 | C11H11NO4 | Thermal property | Thermal decomposition weight loss | 50 | 888.8889 | %
Homopolymer | poly[1-methyl-1-(3-methyl-4-nitrophenoxycarbonyl)ethylene] | P342467 | C11H11NO4 | Polymer Information | SMILES | *CC(C(=O)Oc1ccc(c(c1)C)[N+](=O)[O-])(C)*
Homopolymer | poly[1-(biphenyl-4-yloxycarbonyl)-1-methylethylene] | P342468 | C16H14O2 | Thermal property | Glass transition temperature | 89 | 0 | C
Homopolymer | poly[1-(biphenyl-4-yloxycarbonyl)-1-methylethylene] | P342468 | C16H14O2 | Thermal property | Thermal decomposition temperature | 270 | 561.3333 | C
Homopolymer | poly[1-(biphenyl-4-yloxycarbonyl)-1-methylethylene] | P342468 | C16H14O2 | Thermal property | Thermal decomposition weight loss | 10 | 133.3333 | %
Homopolymer | poly[1-(biphenyl-4-yloxycarbonyl)-1-methylethylene] | P342468 | C16H14O2 | Polymer Information | SMILES | *CC(C(=O)Oc1ccc(cc1)c1ccccc1)(C)*
Homopolymer | poly[1-(mesityloxycarbonyl)ethylene] | P342469 | C12H14O2 | Polymer Information | SMILES | *CC(C(=O)Oc1c(C)cc(cc1C)C)*
Homopolymer | poly[1-methyl-1-(3,3,4,4,5,5,6,6,6-nonafluorohexyloxycarbonyl)ethylene] | P342470 | C10H9F9O2 | Thermal property | Glass transition temperature | 23 | 0 | C
Homopolymer | poly[1-methyl-1-(3,3,4,4,5,5,6,6,6-nonafluorohexyloxycarbonyl)ethylene] | P342470 | C10H9F9O2 | Thermal property | Thermal decomposition temperature | 260 | 0 | C
Homopolymer | poly[1-methyl-1-(3,3,4,4,5,5,6,6,6-nonafluorohexyloxycarbonyl)ethylene] | P342470 | C10H9F9O2 | Thermal property | Thermal decomposition weight loss | 5 | 0 | %
Homopolymer | poly[1-methyl-1-(3,3,4,4,5,5,6,6,6-nonafluorohexyloxycarbonyl)ethylene] | P342470 | C10H9F9O2 | Physicochemical property | Surface tension | 11.1 | 0 | mN/m
Homopolymer | poly[1-methyl-1-(3,3,4,4,5,5,6,6,6-nonafluorohexyloxycarbonyl)ethylene] | P342470 | C10H9F9O2 | Polymer Information | SMILES | *CC(C(=O)OCCC(C(C(C(F)(F)F)(F)F)(F)F)(F)F)(C)*
Homopolymer | poly[1-methyl-1-(4,4,5,5,6,6,7,7,7-nonafluoroheptyloxycarbonyl)ethylene] | P342471 | C11H11F9O2 | Polymer Information | SMILES | *CC(C(=O)OCCCC(C(C(C(F)(F)F)(F)F)(F)F)(F)F)(C)*
Homopolymer | poly[1-methyl-1-(5,5,6,6,7,7,8,8,8-nonafluorooctyloxycarbonyl)ethylene] | P342472 | C12H13F9O2 | Thermal property | Glass transition temperature | 23 | 0 | C
Homopolymer | poly[1-methyl-1-(5,5,6,6,7,7,8,8,8-nonafluorooctyloxycarbonyl)ethylene] | P342472 | C12H13F9O2 | Thermal property | Thermal decomposition temperature | 260 | 0 | C
Homopolymer | poly[1-methyl-1-(5,5,6,6,7,7,8,8,8-nonafluorooctyloxycarbonyl)ethylene] | P342472 | C12H13F9O2 | Thermal property | Thermal decomposition weight loss | 5 | 0 | %
Homopolymer | poly[1-methyl-1-(5,5,6,6,7,7,8,8,8-nonafluorooctyloxycarbonyl)ethylene] | P342472 | C12H13F9O2 | Physicochemical property | Surface tension | 11.8 | 0 | mN/m
Homopolymer | poly[1-methyl-1-(5,5,6,6,7,7,8,8,8-nonafluorooctyloxycarbonyl)ethylene] | P342472 | C12H13F9O2 | Polymer Information | SMILES | *CC(C(=O)OCCCCC(C(C(C(F)(F)F)(F)F)(F)F)(F)F)(C)*
Homopolymer | poly[1-methyl-1-(6,6,7,7,8,8,9,9,9-nonafluorononyloxycarbonyl)ethylene] | P342473 | C13H15F9O2 | Polymer Information | SMILES | *CC(C(=O)OCCCCCC(C(C(C(F)(F)F)(F)F)(F)F)(F)F)(C)*
Homopolymer | poly[1-methyl-1-(7,7,8,8,9,9,10,10,10-nonafluorodecyloxycarbonyl)ethylene] | P342474 | C14H17F9O2 | Thermal property | Glass transition temperature | 23 | 0 | C
Homopolymer | poly[1-methyl-1-(7,7,8,8,9,9,10,10,10-nonafluorodecyloxycarbonyl)ethylene] | P342474 | C14H17F9O2 | Thermal property | Thermal decomposition temperature | 260 | 0 | C
Homopolymer | poly[1-methyl-1-(7,7,8,8,9,9,10,10,10-nonafluorodecyloxycarbonyl)ethylene] | P342474 | C14H17F9O2 | Thermal property | Thermal decomposition weight loss | 5 | 0 | %
Homopolymer | poly[1-methyl-1-(7,7,8,8,9,9,10,10,10-nonafluorodecyloxycarbonyl)ethylene] | P342474 | C14H17F9O2 | Physicochemical property | Surface tension | 12.2 | 0 | mN/m
Homopolymer | poly[1-methyl-1-(7,7,8,8,9,9,10,10,10-nonafluorodecyloxycarbonyl)ethylene] | P342474 | C14H17F9O2 | Polymer Information | SMILES | *CC(C(=O)OCCCCCCC(C(C(C(F)(F)F)(F)F)(F)F)(F)F)(C)*
Homopolymer | poly(1-{4-[(4-nitrophenyl)diazenyl]phenoxycarbonyl}ethylene) | P342475 | C15H11N3O4 | Thermal property | Glass transition temperature | 129 | 60.62222 | C
Homopolymer | poly(1-{4-[(4-nitrophenyl)diazenyl]phenoxycarbonyl}ethylene) | P342475 | C15H11N3O4 | Thermal property | Thermal decomposition temperature | 250 | 0 | C
Homopolymer | poly(1-{4-[(4-nitrophenyl)diazenyl]phenoxycarbonyl}ethylene) | P342475 | C15H11N3O4 | Thermal property | Thermal decomposition weight loss | 0 | 0 | %
Homopolymer | poly(1-{4-[(4-nitrophenyl)diazenyl]phenoxycarbonyl}ethylene) | P342475 | C15H11N3O4 | Polymer Information | SMILES | *CC(C(=O)Oc1ccc(cc1)N=Nc1ccc(cc1)[N+](=O)[O-])*
Homopolymer | poly(1-{4-[(4-methoxyphenyl)diazenyl]phenoxycarbonyl}ethylene) | P342476 | C16H14N2O3 | Thermal property | Glass transition temperature | 137 | 69.6 | C
Homopolymer | poly(1-{4-[(4-methoxyphenyl)diazenyl]phenoxycarbonyl}ethylene) | P342476 | C16H14N2O3 | Thermal property | Thermal decomposition temperature | 250 | 0 | C
Homopolymer | poly(1-{4-[(4-methoxyphenyl)diazenyl]phenoxycarbonyl}ethylene) | P342476 | C16H14N2O3 | Thermal property | Thermal decomposition weight loss | 0 | 0 | %
Homopolymer | poly(1-{4-[(4-methoxyphenyl)diazenyl]phenoxycarbonyl}ethylene) | P342476 | C16H14N2O3 | Polymer Information | SMILES | *CC(C(=O)Oc1ccc(cc1)N=Nc1ccc(cc1)OC)*
Homopolymer | poly[1-(9-ethyl-9H-carbazol-3-ylmethoxycarbonyl)ethylene] | P342477 | C18H17NO2 | Thermal property | Glass transition temperature | 128 | 0 | C
Homopolymer | poly[1-(9-ethyl-9H-carbazol-3-ylmethoxycarbonyl)ethylene] | P342477 | C18H17NO2 | Polymer Information | SMILES | *CC(C(=O)OCc1ccc2c(c1)c1ccccc1n2CC)*
Homopolymer | poly[1-(1H-benzotriazol-1-ylmethoxycarbonyl)-1-methylethylene] | P342478 | C11H11N3O2 | Polymer Information | SMILES | *CC(C(=O)OCn1nnc2c1cccc2)(C)*
Homopolymer | poly[1-(adamantan-2-yloxymethoxycarbonyl)-1-methylethylene] | P342479 | C15H22O3 | Polymer Information | SMILES | *CC(C(=O)OCOC1C2CC3CC1CC(C2)C3)(C)*
Homopolymer | poly[1-methyl-1-(2-oxotetrahydrofuran-3-yloxycarbonyl)ethylene] | P342480 | C8H10O4 | Polymer Information | SMILES | *C(C(=O)OC1CCOC1=O)(C*)C
Homopolymer | poly[1-methyl-1-(4-oxoadamantan-2-yloxymethoxycarbonyl)ethylene] | P342481 | C15H20O4 | Polymer Information | SMILES | *CC(C(=O)OCOC1C2CC3CC1C(=O)C(C2)C3)(C)*
Homopolymer | poly(1-methyl-1-{2-(trifluoromethyl)-2-methylbicyclo[2.2.1]heptan-1-yloxymethoxycarbonyl}ethylene) | P342482 | C14H19F3O3 | Polymer Information | SMILES | *CC(C(=O)OCOC12CCC(C1)CC2(C)C(F)(F)F)(C)*
Homopolymer | poly(1-{2-[3-(2,4-dinitrophenyldiazenyl)carbazol-9-yl]ethoxycarbonyl}-1-methylethylene) | P342483 | C24H19N5O6 | Thermal property | Glass transition temperature | 182 | 0 | C
Homopolymer | poly(1-{2-[3-(2,4-dinitrophenyldiazenyl)carbazol-9-yl]ethoxycarbonyl}-1-methylethylene) | P342483 | C24H19N5O6 | Thermal property | Thermal decomposition temperature | 280 | 0 | C
Homopolymer | poly(1-{2-[3-(2,4-dinitrophenyldiazenyl)carbazol-9-yl]ethoxycarbonyl}-1-methylethylene) | P342483 | C24H19N5O6 | Polymer Information | SMILES | *CC(C(=O)OCCn1c2ccc(cc2c2c1cccc2)N=Nc1ccc(cc1[N+](=O)[O-])[N+](=O)[O-])(C)*
Homopolymer | poly(1-{4-[3-(2,4-dinitrophenyldiazenyl)carbazol-9-yl]butoxycarbonyl}-1-methylethylene) | P342484 | C26H23N5O6 | Thermal property | Glass transition temperature | 132 | 0 | C
Homopolymer | poly(1-{4-[3-(2,4-dinitrophenyldiazenyl)carbazol-9-yl]butoxycarbonyl}-1-methylethylene) | P342484 | C26H23N5O6 | Thermal property | Thermal decomposition temperature | 280 | 0 | C
Homopolymer | poly(1-{4-[3-(2,4-dinitrophenyldiazenyl)carbazol-9-yl]butoxycarbonyl}-1-methylethylene) | P342484 | C26H23N5O6 | Polymer Information | SMILES | *CC(C(=O)OCCCCn1c2ccc(cc2c2c1cccc2)N=Nc1ccc(cc1[N+](=O)[O-])[N+](=O)[O-])(C)*
Homopolymer | poly(1-{6-[3-(2,4-dinitrophenyldiazenyl)carbazol-9-yl]hexyloxycarbonyl}-1-methylethylene) | P342485 | C28H27N5O6 | Thermal property | Glass transition temperature | 125 | 0 | C
Homopolymer | poly(1-{6-[3-(2,4-dinitrophenyldiazenyl)carbazol-9-yl]hexyloxycarbonyl}-1-methylethylene) | P342485 | C28H27N5O6 | Thermal property | Thermal decomposition temperature | 280 | 0 | C
Homopolymer | poly(1-{6-[3-(2,4-dinitrophenyldiazenyl)carbazol-9-yl]hexyloxycarbonyl}-1-methylethylene) | P342485 | C28H27N5O6 | Polymer Information | SMILES | *CC(C(=O)OCCCCCCn1c2ccc(cc2c2c1cccc2)N=Nc1ccc(cc1[N+](=O)[O-])[N+](=O)[O-])(C)*
Homopolymer | poly(1-{10-[3-(2,4-dinitrophenyldiazenyl)carbazol-9-yl]decyloxycarbonyl}-1-methylethylene) | P342486 | C32H35N5O6 | Thermal property | Glass transition temperature | 60 | 0 | C
Homopolymer | poly(1-{10-[3-(2,4-dinitrophenyldiazenyl)carbazol-9-yl]decyloxycarbonyl}-1-methylethylene) | P342486 | C32H35N5O6 | Thermal property | Thermal decomposition temperature | 280 | 0 | C
Homopolymer | poly(1-{10-[3-(2,4-dinitrophenyldiazenyl)carbazol-9-yl]decyloxycarbonyl}-1-methylethylene) | P342486 | C32H35N5O6 | Polymer Information | SMILES | *CC(C(=O)OCCCCCCCCCCn1c2ccc(cc2c2c1cccc2)N=Nc1ccc(cc1[N+](=O)[O-])[N+](=O)[O-])(C)*
Homopolymer | poly[1-(10-{3-[2-cyano-2-(4-nitrophenyl)ethenyl]carbazol-9-yl}decyloxycarbonyl)-1-methylethylene] | P342487 | C35H37N3O4 | Thermal property | Glass transition temperature | 40 | 0 | C
Homopolymer | poly[1-(10-{3-[2-cyano-2-(4-nitrophenyl)ethenyl]carbazol-9-yl}decyloxycarbonyl)-1-methylethylene] | P342487 | C35H37N3O4 | Thermal property | Thermal decomposition temperature | 310 | 0 | C
Homopolymer | poly[1-(10-{3-[2-cyano-2-(4-nitrophenyl)ethenyl]carbazol-9-yl}decyloxycarbonyl)-1-methylethylene] | P342487 | C35H37N3O4 | Polymer Information | SMILES | N#CC(=Cc1ccc2c(c1)c1ccccc1n2CCCCCCCCCCOC(=O)C(C*)(C)*)c1ccc(cc1)[N+](=O)[O-]
Homopolymer | poly(1-{10-[3-(2-cyano-3-methoxy-3-oxoprop-1-en-1-yl)carbazol-9-yl]decyloxycarbonyl}-1-methylethylene) | P342488 | C31H36N2O4 | Thermal property | Glass transition temperature | 58 | 0 | C
Homopolymer | poly(1-{10-[3-(2-cyano-3-methoxy-3-oxoprop-1-en-1-yl)carbazol-9-yl]decyloxycarbonyl}-1-methylethylene) | P342488 | C31H36N2O4 | Thermal property | Thermal decomposition temperature | 310 | 0 | C
Homopolymer | poly(1-{10-[3-(2-cyano-3-methoxy-3-oxoprop-1-en-1-yl)carbazol-9-yl]decyloxycarbonyl}-1-methylethylene) | P342488 | C31H36N2O4 | Polymer Information | SMILES | N#CC(=Cc1ccc2c(c1)c1ccccc1n2CCCCCCCCCCOC(=O)C(C*)(C)*)C(=O)OC
Homopolymer | poly[1-(10-{3-[2-(4-cyano-5-dicyanomethanylidene-2,2-dimethyl-2,5-dihydorofuran-3-yl)ethenyl]carbazol-9-yl}decyloxycarbonyl)-1-methylethylene] | P342489 | C38H40N4O3 | Thermal property | Glass transition temperature | 55 | 0 | C
Homopolymer | poly[1-(10-{3-[2-(4-cyano-5-dicyanomethanylidene-2,2-dimethyl-2,5-dihydorofuran-3-yl)ethenyl]carbazol-9-yl}decyloxycarbonyl)-1-methylethylene] | P342489 | C38H40N4O3 | Thermal property | Thermal decomposition temperature | 310 | 0 | C
Homopolymer | poly[1-(10-{3-[2-(4-cyano-5-dicyanomethanylidene-2,2-dimethyl-2,5-dihydorofuran-3-yl)ethenyl]carbazol-9-yl}decyloxycarbonyl)-1-methylethylene] | P342489 | C38H40N4O3 | Polymer Information | SMILES | N#CC(=C1OC(C(=C1C#N)C=Cc1ccc2c(c1)c1ccccc1n2CCCCCCCCCCOC(=O)C(C*)(C)*)(C)C)C#N
Homopolymer | poly[1-(3-chlorobenzyloxycarbonyl)-1-methylethylene] | P342490 | C11H11ClO2 | Physical property | Density | 1.264 | 0 | g/cm3
Homopolymer | poly[1-(3-chlorobenzyloxycarbonyl)-1-methylethylene] | P342490 | C11H11ClO2 | Physical property | Specific volume | 0.7911 | 0 | cm3/g
Homopolymer | poly[1-(3-chlorobenzyloxycarbonyl)-1-methylethylene] | P342490 | C11H11ClO2 | Thermal property | Glass transition temperature | 18.25 | 2.43 | C
Homopolymer | poly[1-(3-chlorobenzyloxycarbonyl)-1-methylethylene] | P342490 | C11H11ClO2 | Electric property | Dielectric constant ac | 7.43 | 0
Homopolymer | poly[1-(3-chlorobenzyloxycarbonyl)-1-methylethylene] | P342490 | C11H11ClO2 | Electric property | Dielectric loss factor | 0.353 | 0
Homopolymer | poly[1-(3-chlorobenzyloxycarbonyl)-1-methylethylene] | P342490 | C11H11ClO2 | Polymer Information | SMILES | *CC(C(=O)OCc1cccc(c1)Cl)(C)*
Homopolymer | poly[1-(4-chlorobenzyloxycarbonyl)-1-methylethylene] | P342491 | C11H11ClO2 | Physical property | Density | 1.216 | 0 | g/cm3
Homopolymer | poly[1-(4-chlorobenzyloxycarbonyl)-1-methylethylene] | P342491 | C11H11ClO2 | Physical property | Specific volume | 0.8224 | 0 | cm3/g
Homopolymer | poly[1-(4-chlorobenzyloxycarbonyl)-1-methylethylene] | P342491 | C11H11ClO2 | Thermal property | Glass transition temperature | 43.6 | 0 | C
Homopolymer | poly[1-(4-chlorobenzyloxycarbonyl)-1-methylethylene] | P342491 | C11H11ClO2 | Electric property | Dielectric constant ac | 4.1 | 0
Homopolymer | poly[1-(4-chlorobenzyloxycarbonyl)-1-methylethylene] | P342491 | C11H11ClO2 | Electric property | Dielectric loss factor | 0.15 | 0
Homopolymer | poly[1-(4-chlorobenzyloxycarbonyl)-1-methylethylene] | P342491 | C11H11ClO2 | Polymer Information | SMILES | *CC(C(=O)OCc1ccc(cc1)Cl)(C)*
Homopolymer | poly[1-(2,3-dichlorobenzyloxycarbonyl)-1-methylethylene] | P342492 | C11H10Cl2O2 | Physical property | Density | 1.451 | 0 | g/cm3
Homopolymer | poly[1-(2,3-dichlorobenzyloxycarbonyl)-1-methylethylene] | P342492 | C11H10Cl2O2 | Physical property | Specific volume | 0.6892 | 0 | cm3/g
Homopolymer | poly[1-(2,3-dichlorobenzyloxycarbonyl)-1-methylethylene] | P342492 | C11H10Cl2O2 | Thermal property | Glass transition temperature | 42.6 | 8.333333 | C
Homopolymer | poly[1-(2,3-dichlorobenzyloxycarbonyl)-1-methylethylene] | P342492 | C11H10Cl2O2 | Electric property | Dielectric constant ac | 3.48 | 0
Homopolymer | poly[1-(2,3-dichlorobenzyloxycarbonyl)-1-methylethylene] | P342492 | C11H10Cl2O2 | Electric property | Dielectric loss factor | 0.215 | 0
Homopolymer | poly[1-(2,3-dichlorobenzyloxycarbonyl)-1-methylethylene] | P342492 | C11H10Cl2O2 | Flexural property | Dynamic flexural properties storage modulus | 0.688 | 0 | GPa
Homopolymer | poly[1-(2,3-dichlorobenzyloxycarbonyl)-1-methylethylene] | P342492 | C11H10Cl2O2 | Flexural property | Dynamic flexural properties loss modulus | 0.0608 | 0 | GPa
Homopolymer | poly[1-(2,3-dichlorobenzyloxycarbonyl)-1-methylethylene] | P342492 | C11H10Cl2O2 | Polymer Information | SMILES | *C(C(=O)OCc1cccc(c1Cl)Cl)(C*)C
Homopolymer | poly[1-(2,4-dichlorobenzyloxycarbonyl)-1-methylethylene] | P342493 | C11H10Cl2O2 | Physical property | Density | 1.543 | 0 | g/cm3
Homopolymer | poly[1-(2,4-dichlorobenzyloxycarbonyl)-1-methylethylene] | P342493 | C11H10Cl2O2 | Physical property | Specific volume | 0.6481 | 0 | cm3/g
Homopolymer | poly[1-(2,4-dichlorobenzyloxycarbonyl)-1-methylethylene] | P342493 | C11H10Cl2O2 | Thermal property | Glass transition temperature | 19.4 | 0.8533333 | C
Homopolymer | poly[1-(2,4-dichlorobenzyloxycarbonyl)-1-methylethylene] | P342493 | C11H10Cl2O2 | Electric property | Dielectric constant ac | 4.49 | 0
Homopolymer | poly[1-(2,4-dichlorobenzyloxycarbonyl)-1-methylethylene] | P342493 | C11H10Cl2O2 | Electric property | Dielectric loss factor | 0.203 | 0
Homopolymer | poly[1-(2,4-dichlorobenzyloxycarbonyl)-1-methylethylene] | P342493 | C11H10Cl2O2 | Flexural property | Dynamic flexural properties storage modulus | 0.581 | 0 | GPa
Homopolymer | poly[1-(2,4-dichlorobenzyloxycarbonyl)-1-methylethylene] | P342493 | C11H10Cl2O2 | Flexural property | Dynamic flexural properties loss modulus | 0.128 | 0 | GPa
Homopolymer | poly[1-(2,4-dichlorobenzyloxycarbonyl)-1-methylethylene] | P342493 | C11H10Cl2O2 | Polymer Information | SMILES | *CC(C(=O)OCc1ccc(cc1Cl)Cl)(C)*
Homopolymer | poly[1-(2,5-dichlorobenzyloxycarbonyl)-1-methylethylene] | P342494 | C11H10Cl2O2 | Physical property | Density | 1.45 | 0 | g/cm3
Homopolymer | poly[1-(2,5-dichlorobenzyloxycarbonyl)-1-methylethylene] | P342494 | C11H10Cl2O2 | Physical property | Specific volume | 0.6897 | 0 | cm3/g
Homopolymer | poly[1-(2,5-dichlorobenzyloxycarbonyl)-1-methylethylene] | P342494 | C11H10Cl2O2 | Thermal property | Glass transition temperature | 27.8 | 4.32 | C
Homopolymer | poly[1-(2,5-dichlorobenzyloxycarbonyl)-1-methylethylene] | P342494 | C11H10Cl2O2 | Electric property | Dielectric constant ac | 3.22 | 0
Homopolymer | poly[1-(2,5-dichlorobenzyloxycarbonyl)-1-methylethylene] | P342494 | C11H10Cl2O2 | Electric property | Dielectric loss factor | 0.1 | 0
Homopolymer | poly[1-(2,5-dichlorobenzyloxycarbonyl)-1-methylethylene] | P342494 | C11H10Cl2O2 | Flexural property | Dynamic flexural properties storage modulus | 1.64 | 0 | GPa
Homopolymer | poly[1-(2,5-dichlorobenzyloxycarbonyl)-1-methylethylene] | P342494 | C11H10Cl2O2 | Flexural property | Dynamic flexural properties loss modulus | 0.242 | 0 | GPa
Homopolymer | poly[1-(2,5-dichlorobenzyloxycarbonyl)-1-methylethylene] | P342494 | C11H10Cl2O2 | Polymer Information | SMILES | *C(C(=O)OCc1cc(Cl)ccc1Cl)(C*)C
Homopolymer | poly[1-(2,6-dichlorobenzyloxycarbonyl)-1-methylethylene] | P342495 | C11H10Cl2O2 | Physical property | Density | 1.463 | 0 | g/cm3
Homopolymer | poly[1-(2,6-dichlorobenzyloxycarbonyl)-1-methylethylene] | P342495 | C11H10Cl2O2 | Physical property | Specific volume | 0.6835 | 0 | cm3/g
Homopolymer | poly[1-(2,6-dichlorobenzyloxycarbonyl)-1-methylethylene] | P342495 | C11H10Cl2O2 | Thermal property | Glass transition temperature | 58.9 | 0 | C
Homopolymer | poly[1-(2,6-dichlorobenzyloxycarbonyl)-1-methylethylene] | P342495 | C11H10Cl2O2 | Electric property | Dielectric constant ac | 3.63 | 0
Homopolymer | poly[1-(2,6-dichlorobenzyloxycarbonyl)-1-methylethylene] | P342495 | C11H10Cl2O2 | Electric property | Dielectric loss factor | 0.1 | 0
Homopolymer | poly[1-(2,6-dichlorobenzyloxycarbonyl)-1-methylethylene] | P342495 | C11H10Cl2O2 | Flexural property | Dynamic flexural properties storage modulus | 0.781 | 0 | GPa
Homopolymer | poly[1-(2,6-dichlorobenzyloxycarbonyl)-1-methylethylene] | P342495 | C11H10Cl2O2 | Flexural property | Dynamic flexural properties loss modulus | 0.0494 | 0 | GPa
Homopolymer | poly[1-(2,6-dichlorobenzyloxycarbonyl)-1-methylethylene] | P342495 | C11H10Cl2O2 | Polymer Information | SMILES | *CC(C(=O)OCc1c(Cl)cccc1Cl)(C)*
Homopolymer | poly[1-(3,5-dichlorobenzyloxycarbonyl)-1-methylethylene] | P342496 | C11H10Cl2O2 | Physical property | Density | 1.44 | 0 | g/cm3
Homopolymer | poly[1-(3,5-dichlorobenzyloxycarbonyl)-1-methylethylene] | P342496 | C11H10Cl2O2 | Physical property | Specific volume | 0.6944 | 0 | cm3/g
Homopolymer | poly[1-(3,5-dichlorobenzyloxycarbonyl)-1-methylethylene] | P342496 | C11H10Cl2O2 | Thermal property | Glass transition temperature | 29.95 | 4.563333 | C
Homopolymer | poly[1-(3,5-dichlorobenzyloxycarbonyl)-1-methylethylene] | P342496 | C11H10Cl2O2 | Electric property | Dielectric constant ac | 2.69 | 0
Homopolymer | poly[1-(3,5-dichlorobenzyloxycarbonyl)-1-methylethylene] | P342496 | C11H10Cl2O2 | Electric property | Dielectric loss factor | 0.069 | 0
Homopolymer | poly[1-(3,5-dichlorobenzyloxycarbonyl)-1-methylethylene] | P342496 | C11H10Cl2O2 | Flexural property | Dynamic flexural properties storage modulus | 1.2 | 0 | GPa
Homopolymer | poly[1-(3,5-dichlorobenzyloxycarbonyl)-1-methylethylene] | P342496 | C11H10Cl2O2 | Flexural property | Dynamic flexural properties loss modulus | 0.0656 | 0 | GPa
Homopolymer | poly[1-(3,5-dichlorobenzyloxycarbonyl)-1-methylethylene] | P342496 | C11H10Cl2O2 | Polymer Information | SMILES | *CC(C(=O)OCc1cc(Cl)cc(c1)Cl)(C)*
Homopolymer | poly[1-cyano-1-(1-methylheptyloxycarbonyl)ethylene] | P342497 | C12H19NO2 | Polymer Information | SMILES | CCCCCCC(OC(=O)C(C#N)(C*)*)C
Homopolymer | poly[1-methyl-1-(tetrahydropyran-4-yloxycarbonyl)ethylene] | P342498 | C9H14O3 | Thermal property | Glass transition temperature | 153.5 | 56.33333 | C
Homopolymer | poly[1-methyl-1-(tetrahydropyran-4-yloxycarbonyl)ethylene] | P342498 | C9H14O3 | Electric property | Dielectric loss factor | 0.5 | 0
Homopolymer | poly[1-methyl-1-(tetrahydropyran-4-yloxycarbonyl)ethylene] | P342498 | C9H14O3 | Polymer Information | SMILES | *CC(C(=O)OC1CCOCC1)(C)*
Homopolymer | poly[1-(4-benzoylphenoxycarbonyl)-1-methylethylene] | P342499 | C17H14O3 | Thermal property | Glass transition temperature | 118 | 0 | C
Homopolymer | poly[1-(4-benzoylphenoxycarbonyl)-1-methylethylene] | P342499 | C17H14O3 | Thermal property | Thermal decomposition temperature | 272 | 901.3333 | C
Homopolymer | poly[1-(4-benzoylphenoxycarbonyl)-1-methylethylene] | P342499 | C17H14O3 | Thermal property | Thermal decomposition weight loss | 5 | 33.33333 | %
Homopolymer | poly[1-(4-benzoylphenoxycarbonyl)-1-methylethylene] | P342499 | C17H14O3 | Polymer Information | SMILES | *CC(C(=O)Oc1ccc(cc1)C(=O)c1ccccc1)(C)*
Homopolymer | poly(1-{6-[4-(4-butoxyphenyldiazenyl)phenoxy]hexyloxycarbonyl}-1-methylethylene) | P342500 | C26H34N2O4 | Thermal property | Glass transition temperature | 79 | 0 | C
Homopolymer | poly(1-{6-[4-(4-butoxyphenyldiazenyl)phenoxy]hexyloxycarbonyl}-1-methylethylene) | P342500 | C26H34N2O4 | Thermal property | Lc phase transition temperature | 112 | 225.3333 | C
Homopolymer | poly(1-{6-[4-(4-butoxyphenyldiazenyl)phenoxy]hexyloxycarbonyl}-1-methylethylene) | P342500 | C26H34N2O4 | Polymer Information | SMILES | CCCCOc1ccc(cc1)N=Nc1ccc(cc1)OCCCCCCOC(=O)C(C*)(C)*
Homopolymer | poly{1-[(1-phenylethyl)aminocarbonyl]ethylene} | P342501 | C11H13NO | Polymer Information | SMILES | *CC(C(=O)NC(c1ccccc1)C)*
Homopolymer | poly{1-[2-(4-methoxyphenyl)-2-oxoethoxycarbonyl]-1-methylethylene} | P342502 | C13H14O4 | Thermal property | Glass transition temperature | 81 | 0 | C
Homopolymer | poly{1-[2-(4-methoxyphenyl)-2-oxoethoxycarbonyl]-1-methylethylene} | P342502 | C13H14O4 | Thermal property | Thermal decomposition temperature | 229 | 0 | C
Homopolymer | poly{1-[2-(4-methoxyphenyl)-2-oxoethoxycarbonyl]-1-methylethylene} | P342502 | C13H14O4 | Thermal property | Thermal decomposition weight loss | 10 | 0 | %
Homopolymer | poly{1-[2-(4-methoxyphenyl)-2-oxoethoxycarbonyl]-1-methylethylene} | P342502 | C13H14O4 | Physicochemical property | Contact angle | 80 | 192 | degree
Homopolymer | poly{1-[2-(4-methoxyphenyl)-2-oxoethoxycarbonyl]-1-methylethylene} | P342502 | C13H14O4 | Polymer Information | SMILES | *CC(C(=O)OCC(=O)c1ccc(cc1)OC)(C)*
Homopolymer | poly{1-[(lithiooxy)carbonyl]ethylene} | P342503 | C3H3LiO2 | Thermal property | Thermal decomposition temperature | 405 | 56901.07 | C
Homopolymer | poly{1-[(lithiooxy)carbonyl]ethylene} | P342503 | C3H3LiO2 | Polymer Information | SMILES | *C(C(=O)O[Li])C*
Homopolymer | poly[1-methyl-1-(3,3,4,4,5,5,6,6,7,7,8,8,8-tridecafluorooctyloxycarbonyl)ethylene] | P342504 | C12H9F13O2 | Electric property | Dielectric constant ac | 2.7 | 0
Homopolymer | poly[1-methyl-1-(3,3,4,4,5,5,6,6,7,7,8,8,8-tridecafluorooctyloxycarbonyl)ethylene] | P342504 | C12H9F13O2 | Electric property | Dielectric loss tangent | 0.04 | 0
Homopolymer | poly[1-methyl-1-(3,3,4,4,5,5,6,6,7,7,8,8,8-tridecafluorooctyloxycarbonyl)ethylene] | P342504 | C12H9F13O2 | Polymer Information | SMILES | *CC(C(=O)OCCC(C(C(C(C(C(F)(F)F)(F)F)(F)F)(F)F)(F)F)(F)F)(C)*
Homopolymer | poly[1-methyl-1-(3,3,4,4,5,5,6,6,7,7,8,8,9,9,9-pentadecafluorononyloxycarbonyl)ethylene] | P342505 | C13H9F15O2 | Polymer Information | SMILES | *CC(C(=O)OCCC(C(C(C(C(C(C(F)(F)F)(F)F)(F)F)(F)F)(F)F)(F)F)(F)F)(C)*
Homopolymer | poly[1-(4-{3-[4-(benzyloxy)phenyl]propenoyl}phenoxycarbonyl)-1-methylethylene] | P342506 | C26H22O4 | Thermal property | Glass transition temperature | 152 | 0 | C
Homopolymer | poly[1-(4-{3-[4-(benzyloxy)phenyl]propenoyl}phenoxycarbonyl)-1-methylethylene] | P342506 | C26H22O4 | Thermal property | Thermal decomposition temperature | 262.5 | 2080.333 | C
Homopolymer | poly[1-(4-{3-[4-(benzyloxy)phenyl]propenoyl}phenoxycarbonyl)-1-methylethylene] | P342506 | C26H22O4 | Thermal property | Thermal decomposition weight loss | 25 | 833.3333 | %
Homopolymer | poly[1-(4-{3-[4-(benzyloxy)phenyl]propenoyl}phenoxycarbonyl)-1-methylethylene] | P342506 | C26H22O4 | Polymer Information | SMILES | *CC(C(=O)Oc1ccc(cc1)C(=O)C=Cc1ccc(cc1)OCc1ccccc1)(C)*
Homopolymer | poly{1-methyl-1-[4-(4-nitrophenyldiazenyl)phenoxycarbonyl]ethylene} | P342507 | C16H13N3O4 | Thermal property | Glass transition temperature | 145 | 0 | C
Homopolymer | poly{1-methyl-1-[4-(4-nitrophenyldiazenyl)phenoxycarbonyl]ethylene} | P342507 | C16H13N3O4 | Polymer Information | SMILES | *CC(C(=O)Oc1ccc(cc1)N=Nc1ccc(cc1)[N+](=O)[O-])(C)*
Homopolymer | poly(1-methyl-1-{2-[4-(4-nitrophenyldiazenyl)phenoxy]ethyoxycarbonyl}ethylene) | P342508 | C18H17N3O5 | Thermal property | Glass transition temperature | 112 | 0 | C
Homopolymer | poly(1-methyl-1-{2-[4-(4-nitrophenyldiazenyl)phenoxy]ethyoxycarbonyl}ethylene) | P342508 | C18H17N3O5 | Polymer Information | SMILES | *CC(C(=O)OCCOc1ccc(cc1)N=Nc1ccc(cc1)[N+](=O)[O-])(C)*
Homopolymer | poly(1-methyl-1-{6-[4-(4-nitrophenyldiazenyl)phenoxy]hexyloxycarbonyl}ethylene) | P342509 | C22H25N3O5 | Thermal property | Glass transition temperature | 108 | 0 | C
Homopolymer | poly(1-methyl-1-{6-[4-(4-nitrophenyldiazenyl)phenoxy]hexyloxycarbonyl}ethylene) | P342509 | C22H25N3O5 | Polymer Information | SMILES | *CC(C(=O)OCCCCCCOc1ccc(cc1)N=Nc1ccc(cc1)[N+](=O)[O-])(C)*
Homopolymer | poly{1-[4-(4-methoxyphenyldiazenyl)phenoxycarbonyl]-1-methylethylene} | P342510 | C17H16N2O3 | Thermal property | Glass transition temperature | 120 | 0 | C
Homopolymer | poly{1-[4-(4-methoxyphenyldiazenyl)phenoxycarbonyl]-1-methylethylene} | P342510 | C17H16N2O3 | Polymer Information | SMILES | *CC(C(=O)Oc1ccc(cc1)N=Nc1ccc(cc1)OC)(C)*
Homopolymer | poly(1-{2-[4-(4-methoxyphenyldiazenyl)phenoxy]ethyoxycarbonyl}-1-methylethylene) | P342511 | C19H20N2O4 | Thermal property | Glass transition temperature | 109 | 0 | C
Homopolymer | poly(1-{2-[4-(4-methoxyphenyldiazenyl)phenoxy]ethyoxycarbonyl}-1-methylethylene) | P342511 | C19H20N2O4 | Polymer Information | SMILES | COc1ccc(cc1)N=Nc1ccc(cc1)OCCOC(=O)C(C*)(C)*
Homopolymer | poly[1-(potassiooxycarbonyl)ethylene] | P342512 | C3H3KO2 | Polymer Information | SMILES | *C(C(=O)O[K])C*
Homopolymer | poly[1-(3,3,4,4,5,5,6,6,7,7,8,8,9,9,10,10,11,11,12,12,13,13,14,14,15,15,16,16,16-nonacosafluorohexadecyloxycarbonyl)ethylene] | P342513 | C19H7F29O2 | Polymer Information | SMILES | *CC(C(=O)OCCC(C(C(C(C(C(C(C(C(C(C(C(C(C(F)(F)F)(F)F)(F)F)(F)F)(F)F)(F)F)(F)F)(F)F)(F)F)(F)F)(F)F)(F)F)(F)F)(F)F)*
Homopolymer | poly[1-methyl-1-(6-{4-[4-(phenyldiazenyl)-1-naphthyloxycarbonyl]phenoxy}hexyloxycarbonyl)ehtylene] | P342514 | C33H32N2O5 | Thermal property | Glass transition temperature | 46 | 0 | C
Homopolymer | poly[1-methyl-1-(6-{4-[4-(phenyldiazenyl)-1-naphthyloxycarbonyl]phenoxy}hexyloxycarbonyl)ehtylene] | P342514 | C33H32N2O5 | Thermal property | Thermal decomposition temperature | 397.5 | 2408.333 | C
Homopolymer | poly[1-methyl-1-(6-{4-[4-(phenyldiazenyl)-1-naphthyloxycarbonyl]phenoxy}hexyloxycarbonyl)ehtylene] | P342514 | C33H32N2O5 | Thermal property | Thermal decomposition weight loss | 30 | 533.3333 | %
Homopolymer | poly[1-methyl-1-(6-{4-[4-(phenyldiazenyl)-1-naphthyloxycarbonyl]phenoxy}hexyloxycarbonyl)ehtylene] | P342514 | C33H32N2O5 | Thermal property | Melting temperature | 85 | 0 | C
Homopolymer | poly[1-methyl-1-(6-{4-[4-(phenyldiazenyl)-1-naphthyloxycarbonyl]phenoxy}hexyloxycarbonyl)ehtylene] | P342514 | C33H32N2O5 | Polymer Information | SMILES | *CC(C(=O)OCCCCCCOc1ccc(cc1)C(=O)Oc1ccc(c2c1cccc2)N=Nc1ccccc1)(C)*
Homopolymer | poly[1-methyl-1-(6-{4-[4-(4-methylphenyldiazenyl)-1-naphthyloxycarbonyl]phenoxy}hexyloxycarbonyl)ehtylene] | P342515 | C34H34N2O5 | Thermal property | Glass transition temperature | 40 | 0 | C
Homopolymer | poly[1-methyl-1-(6-{4-[4-(4-methylphenyldiazenyl)-1-naphthyloxycarbonyl]phenoxy}hexyloxycarbonyl)ehtylene] | P342515 | C34H34N2O5 | Thermal property | Thermal decomposition temperature | 378.5 | 3816.333 | C
Homopolymer | poly[1-methyl-1-(6-{4-[4-(4-methylphenyldiazenyl)-1-naphthyloxycarbonyl]phenoxy}hexyloxycarbonyl)ehtylene] | P342515 | C34H34N2O5 | Thermal property | Thermal decomposition weight loss | 30 | 533.3333 | %
Homopolymer | poly[1-methyl-1-(6-{4-[4-(4-methylphenyldiazenyl)-1-naphthyloxycarbonyl]phenoxy}hexyloxycarbonyl)ehtylene] | P342515 | C34H34N2O5 | Thermal property | Melting temperature | 75 | 0 | C
Homopolymer | poly[1-methyl-1-(6-{4-[4-(4-methylphenyldiazenyl)-1-naphthyloxycarbonyl]phenoxy}hexyloxycarbonyl)ehtylene] | P342515 | C34H34N2O5 | Polymer Information | SMILES | *CC(C(=O)OCCCCCCOc1ccc(cc1)C(=O)Oc1ccc(c2c1cccc2)N=Nc1ccc(cc1)C)(C)*
Homopolymer | poly[1-(6-{4-[4-(4-cyanophenyldiazenyl)-1-naphthyloxycarbonyl]phenoxy}hexyloxycarbonyl)-1-methylehtylene] | P342516 | C34H31N3O5 | Thermal property | Glass transition temperature | 41 | 0 | C
Homopolymer | poly[1-(6-{4-[4-(4-cyanophenyldiazenyl)-1-naphthyloxycarbonyl]phenoxy}hexyloxycarbonyl)-1-methylehtylene] | P342516 | C34H31N3O5 | Thermal property | Thermal decomposition temperature | 330 | 13333.33 | C
Homopolymer | poly[1-(6-{4-[4-(4-cyanophenyldiazenyl)-1-naphthyloxycarbonyl]phenoxy}hexyloxycarbonyl)-1-methylehtylene] | P342516 | C34H31N3O5 | Thermal property | Thermal decomposition weight loss | 30 | 533.3333 | %
Homopolymer | poly[1-(6-{4-[4-(4-cyanophenyldiazenyl)-1-naphthyloxycarbonyl]phenoxy}hexyloxycarbonyl)-1-methylehtylene] | P342516 | C34H31N3O5 | Thermal property | Melting temperature | 77 | 0 | C
Homopolymer | poly[1-(6-{4-[4-(4-cyanophenyldiazenyl)-1-naphthyloxycarbonyl]phenoxy}hexyloxycarbonyl)-1-methylehtylene] | P342516 | C34H31N3O5 | Polymer Information | SMILES | *CC(C(=O)OCCCCCCOc1ccc(cc1)C(=O)Oc1ccc(c2c1cccc2)N=Nc1ccc(cc1)C#N)(C)*
Homopolymer | poly(1-methyl-1-{3-[4-(2-oxo-2H-chromen-7-yloxycarbonyl)phenoxy]propoxycarbonyl}ethylene) | P342517 | C23H20O7 | Thermal property | Glass transition temperature | 68 | 0 | C
Homopolymer | poly(1-methyl-1-{3-[4-(2-oxo-2H-chromen-7-yloxycarbonyl)phenoxy]propoxycarbonyl}ethylene) | P342517 | C23H20O7 | Polymer Information | SMILES | *CC(C(=O)OCCCOc1ccc(cc1)C(=O)Oc1ccc2c(c1)oc(=O)cc2)(C)*
Homopolymer | poly(1-methyl-1-{6-[4-(2-oxo-2H-chromen-7-yloxycarbonyl)phenoxy]hexyloxycarbonyl}ethylene) | P342518 | C26H26O7 | Thermal property | Glass transition temperature | 102 | 0 | C
Homopolymer | poly(1-methyl-1-{6-[4-(2-oxo-2H-chromen-7-yloxycarbonyl)phenoxy]hexyloxycarbonyl}ethylene) | P342518 | C26H26O7 | Polymer Information | SMILES | *CC(C(=O)OCCCCCCOc1ccc(cc1)C(=O)Oc1ccc2c(c1)oc(=O)cc2)(C)*
Homopolymer | poly(5-{3-[4-(2-oxo-2H-chromen-7-yloxycarbonyl)phenoxy]propoxycarbonyl}bicyclo[2.2.1]heptane-2,3-diyl) | P342519 | C27H24O7 | Polymer Information | SMILES | O=C(C1CC2CC1C(C2*)*)OCCCOc1ccc(cc1)C(=O)Oc1ccc2c(c1)oc(=O)cc2
Homopolymer | poly(1-{4-[4-(methacryloyloxy)phenyl(1-methylethane-1,1-diyl)]phenoxycarbonyl}-1-methylethylene) | P342520 | C23H24O4 | Polymer Information | SMILES | *CC(C(=O)Oc1ccc(cc1)C(c1ccc(cc1)OC(=O)C(=C)C)(C)C)(C)*
Homopolymer | poly{1-methyl-1-[1-(tert-butoxycarbonyl)-4-(tert-butoxycarbonylamino)pyrrolidin-2-ylmethoxycarbonyl]ethylene} | P342521 | C19H32N2O6 | Thermal property | Glass transition temperature | 127 | 5.333333 | C
Homopolymer | poly{1-methyl-1-[1-(tert-butoxycarbonyl)-4-(tert-butoxycarbonylamino)pyrrolidin-2-ylmethoxycarbonyl]ethylene} | P342521 | C19H32N2O6 | Polymer Information | SMILES | *CC(C(=O)OCC1CC(CN1C(=O)OC(C)(C)C)NC(=O)OC(C)(C)C)(C)*
Homopolymer | poly(1-{1-[1-(tert-butoxycarbonyl)-4-(tert-butoxycarbonylamino)pyrrolidin-2-ylcarbonyl]-4-[1-(tert-butoxycarbonyl)-4-(tert-butoxycarbonylamino)pyrrolidin-2-ylcarbonylamino]pyrrolidin-2-ylmethoxycarbonyl}-1-methylethylene) | P342522 | C39H64N6O12 | Thermal property | Glass transition temperature | 200 | 0 | C
Homopolymer | poly(1-{1-[1-(tert-butoxycarbonyl)-4-(tert-butoxycarbonylamino)pyrrolidin-2-ylcarbonyl]-4-[1-(tert-butoxycarbonyl)-4-(tert-butoxycarbonylamino)pyrrolidin-2-ylcarbonylamino]pyrrolidin-2-ylmethoxycarbonyl}-1-methylethylene) | P342522 | C39H64N6O12 | Polymer Information | SMILES | *CC(C(=O)OCC1CC(CN1C(=O)C1CC(CN1C(=O)OC(C)(C)C)NC(=O)OC(C)(C)C)NC(=O)C1CC(CN1C(=O)OC(C)(C)C)NC(=O)OC(C)(C)C)(C)*
Homopolymer | poly[1-(1H-1,2,3-benzotriazol-1-ylmethoxycarbonyl)ethylene] | P342523 | C10H9N3O2 | Polymer Information | SMILES | *CC(C(=O)OCn1nnc2c1cccc2)*
Homopolymer | poly{1-methyl-1-[2,2,2-trifluoro-1-methyl-1-(trifluoromethyl)ethoxycarbonyl]ethylene} | P342524 | C8H8F6O2 | Optical property | Refractive index | 1.3956 | 0
Homopolymer | poly{1-methyl-1-[2,2,2-trifluoro-1-methyl-1-(trifluoromethyl)ethoxycarbonyl]ethylene} | P342524 | C8H8F6O2 | Thermal property | Glass transition temperature | 95 | 0 | C
Homopolymer | poly{1-methyl-1-[2,2,2-trifluoro-1-methyl-1-(trifluoromethyl)ethoxycarbonyl]ethylene} | P342524 | C8H8F6O2 | Polymer Information | SMILES | *CC(C(=O)OC(C(F)(F)F)(C(F)(F)F)C)(C)*
Homopolymer | poly[1-methyl-1-(2,3,5,6-tetrafluorophenoxycarbonyl)ethylene] | P342525 | C10H6F4O2 | Polymer Information | SMILES | *CC(C(=O)Oc1c(F)c(F)cc(c1F)F)(C)*
Homopolymer | poly{1-[5-(2,4-dioxo-1,2,3,4-terahydropyrimidin-1-yl)-3,4-dihydroxyoxolan-2-ylmethoxycarbonyl]-1-methylethylene} | P342526 | C13H16N2O7 | Thermal property | Glass transition temperature | 151 | 0 | C
Homopolymer | poly{1-[5-(2,4-dioxo-1,2,3,4-terahydropyrimidin-1-yl)-3,4-dihydroxyoxolan-2-ylmethoxycarbonyl]-1-methylethylene} | P342526 | C13H16N2O7 | Polymer Information | SMILES | *CC(C(=O)OCC1OC(C(C1O)O)n1ccc(=O)[nH]c1=O)(C)*
Homopolymer | poly{1-methyl-1-[2,4,5-trihydroxy-6-(hydroxymethyl)oxan-3-ylcarbamoyl]ethylene} | P342527 | C10H17NO6 | Thermal property | Glass transition temperature | 100 | 0 | C
Homopolymer | poly{1-methyl-1-[2,4,5-trihydroxy-6-(hydroxymethyl)oxan-3-ylcarbamoyl]ethylene} | P342527 | C10H17NO6 | Polymer Information | SMILES | OCC1OC(O)C(C(C1O)O)NC(=O)C(C*)(C)*
Homopolymer | poly{1-[2-(acryloyloxy)ethoxycarbonyl]-1-methylethylene} | P342528 | C9H12O4 | Polymer Information | SMILES | *C(C(=O)OCCOC(=O)C=C)(C*)C
Homopolymer | poly(1-{1-[4-({4-[2-cyano-2-(methylsulfonyl)vinyl]phenyl}diazenyl)phenyl]-3-methylpyrrolidin-3-yloxycarbonyl}-1-methylethylene) | P342529 | C26H28N4O4S | Thermal property | Glass transition temperature | 196 | 0 | C
Homopolymer | poly(1-{1-[4-({4-[2-cyano-2-(methylsulfonyl)vinyl]phenyl}diazenyl)phenyl]-3-methylpyrrolidin-3-yloxycarbonyl}-1-methylethylene) | P342529 | C26H28N4O4S | Thermal property | Thermal decomposition temperature | 297 | 0 | C
Homopolymer | poly(1-{1-[4-({4-[2-cyano-2-(methylsulfonyl)vinyl]phenyl}diazenyl)phenyl]-3-methylpyrrolidin-3-yloxycarbonyl}-1-methylethylene) | P342529 | C26H28N4O4S | Polymer Information | SMILES | N#CC(=Cc1ccc(cc1)N=Nc1ccc(cc1)N1CCCC(C1)(C)OC(=O)C(C*)(C)*)S(=O)(=O)C
Homopolymer | poly(1-{10-[4-(2-{2,5-dimethyl-4-[2-(4-pyridyl)vinyl]phenyl}ethynyl)phenoxy]decyloxycarbonyl}-1-methylethylene) | P342530 | C37H43NO3 | Thermal property | Glass transition temperature | 51 | 0 | C
Homopolymer | poly(1-{10-[4-(2-{2,5-dimethyl-4-[2-(4-pyridyl)vinyl]phenyl}ethynyl)phenoxy]decyloxycarbonyl}-1-methylethylene) | P342530 | C37H43NO3 | Thermal property | Thermal decomposition temperature | 389 | 2756.25 | C
Homopolymer | poly(1-{10-[4-(2-{2,5-dimethyl-4-[2-(4-pyridyl)vinyl]phenyl}ethynyl)phenoxy]decyloxycarbonyl}-1-methylethylene) | P342530 | C37H43NO3 | Thermal property | Thermal decomposition weight loss | 5 | 0 | %
Homopolymer | poly(1-{10-[4-(2-{2,5-dimethyl-4-[2-(4-pyridyl)vinyl]phenyl}ethynyl)phenoxy]decyloxycarbonyl}-1-methylethylene) | P342530 | C37H43NO3 | Thermal property | Lc phase transition temperature | 145 | 0 | C
Homopolymer | poly(1-{10-[4-(2-{2,5-dimethyl-4-[2-(4-pyridyl)vinyl]phenyl}ethynyl)phenoxy]decyloxycarbonyl}-1-methylethylene) | P342530 | C37H43NO3 | Polymer Information | SMILES | *CC(C(=O)OCCCCCCCCCCOc1ccc(cc1)C#Cc1cc(C)c(cc1C)C=Cc1ccncc1)(C)*
Homopolymer | poly{1-[10-(4-carboxyphenoxy)decyloxycarbonyl]ethylene} | P342531 | C20H28O5 | Thermal property | Thermal decomposition temperature | 336.5 | 5512.5 | C
Homopolymer | poly{1-[10-(4-carboxyphenoxy)decyloxycarbonyl]ethylene} | P342531 | C20H28O5 | Thermal property | Thermal decomposition weight loss | 5 | 0 | %
Homopolymer | poly{1-[10-(4-carboxyphenoxy)decyloxycarbonyl]ethylene} | P342531 | C20H28O5 | Polymer Information | SMILES | *CC(C(=O)OCCCCCCCCCCOc1ccc(cc1)C(=O)O)*
Homopolymer | poly{1-[10-(3-carboxyphenoxy)decyloxycarbonyl]ethylene} | P342532 | C20H28O5 | Thermal property | Thermal decomposition temperature | 336.5 | 5512.5 | C
Homopolymer | poly{1-[10-(3-carboxyphenoxy)decyloxycarbonyl]ethylene} | P342532 | C20H28O5 | Thermal property | Thermal decomposition weight loss | 5 | 0 | %
Homopolymer | poly{1-[10-(3-carboxyphenoxy)decyloxycarbonyl]ethylene} | P342532 | C20H28O5 | Polymer Information | SMILES | *CC(C(=O)OCCCCCCCCCCOc1cccc(c1)C(=O)O)*
Homopolymer | poly{1-[10-(2-carboxyphenoxy)decyloxycarbonyl]ethylene} | P342533 | C20H28O5 | Thermal property | Thermal decomposition temperature | 294 | 0 | C
Homopolymer | poly{1-[10-(2-carboxyphenoxy)decyloxycarbonyl]ethylene} | P342533 | C20H28O5 | Thermal property | Thermal decomposition weight loss | 5 | 0 | %
Homopolymer | poly{1-[10-(2-carboxyphenoxy)decyloxycarbonyl]ethylene} | P342533 | C20H28O5 | Polymer Information | SMILES | *CC(C(=O)OCCCCCCCCCCOc1ccccc1C(=O)O)*
Homopolymer | poly(1-{10-[4-(methoxycarbonyl)phenoxy]decyloxycarbonyl}ethylene) | P342534 | C21H30O5 | Polymer Information | SMILES | *CC(C(=O)OCCCCCCCCCCOc1ccc(cc1)C(=O)OC)*
Homopolymer | poly(1-{10-[3-(methoxycarbonyl)phenoxy]decyloxycarbonyl}ethylene) | P342535 | C21H30O5 | Polymer Information | SMILES | *CC(C(=O)OCCCCCCCCCCOc1cccc(c1)C(=O)OC)*
Homopolymer | poly(1-{10-[2-(methoxycarbonyl)phenoxy]decyloxycarbonyl}ethylene) | P342536 | C21H30O5 | Polymer Information | SMILES | *CC(C(=O)OCCCCCCCCCCOc1ccccc1C(=O)OC)*
Homopolymer | poly{1-[(2-methylprop-2-en-1-yl)oxycarbonyl]ethylene} | P342537 | C6H8O2 | Polymer Information | SMILES | *C(C(=O)OC(=C)C)C*
Homopolymer | poly[1-(but-2-en-1-yloxycarbony)ethylene] | P342538 | C7H10O2 | Polymer Information | SMILES | *C(C(=O)OCC=CC)C*
Homopolymer | poly[1-(3,7-dimethyloct-6-en-1-yloxycarbony)ethylene] | P342539 | C13H22O2 | Polymer Information | SMILES | *CC(C(=O)OCCC(CCC=C(C)C)C)*
Homopolymer | poly[1-(bicyclo[2.2.1]hept-5-en-2-ylmethoxycarbonyl)ethylene] | P342540 | C11H14O2 | Polymer Information | SMILES | *C(C(=O)OCC1CC2CC1C=C2)C*
Homopolymer | poly(1-{10-[4-(2-{2,5-dimethoxy-4-[2-(4-pyridyl)ethenyl]phenyl}ethynyl)phenoxy]decyloxycarbonyl}-1-methylethylene) | P342541 | C37H43NO5 | Thermal property | Glass transition temperature | 62 | 1.333333 | C
Homopolymer | poly(1-{10-[4-(2-{2,5-dimethoxy-4-[2-(4-pyridyl)ethenyl]phenyl}ethynyl)phenoxy]decyloxycarbonyl}-1-methylethylene) | P342541 | C37H43NO5 | Thermal property | Thermal decomposition temperature | 362 | 0 | C
Homopolymer | poly(1-{10-[4-(2-{2,5-dimethoxy-4-[2-(4-pyridyl)ethenyl]phenyl}ethynyl)phenoxy]decyloxycarbonyl}-1-methylethylene) | P342541 | C37H43NO5 | Thermal property | Thermal decomposition weight loss | 5 | 0 | %
Homopolymer | poly(1-{10-[4-(2-{2,5-dimethoxy-4-[2-(4-pyridyl)ethenyl]phenyl}ethynyl)phenoxy]decyloxycarbonyl}-1-methylethylene) | P342541 | C37H43NO5 | Thermal property | Lc phase transition temperature | 125 | 0 | C
Homopolymer | poly(1-{10-[4-(2-{2,5-dimethoxy-4-[2-(4-pyridyl)ethenyl]phenyl}ethynyl)phenoxy]decyloxycarbonyl}-1-methylethylene) | P342541 | C37H43NO5 | Polymer Information | SMILES | *CC(C(=O)OCCCCCCCCCCOc1ccc(cc1)C#Cc1cc(OC)c(cc1OC)C=Cc1ccncc1)(C)*
Homopolymer | poly[1-(2-{(2-hydroxyethyl)[4-(4-nitrophenyldiazenyl)phenyl]amino}ethoxycarbonyl)-1-methylethylene] | P342542 | C20H22N4O5 | Polymer Information | SMILES | OCCN(c1ccc(cc1)N=Nc1ccc(cc1)[N+](=O)[O-])CCOC(=O)C(C*)(C)*
Homopolymer | poly{1-[10-(4-{4-[3-(1-butyl-3-methylindol-2-yl)acryloyl]phenoxycarbonyl}phenoxy)decyloxycarbonyl]-1-methylethylene} | P342543 | C43H51NO6 | Thermal property | Glass transition temperature | 57 | 0 | C
Homopolymer | poly{1-[10-(4-{4-[3-(1-butyl-3-methylindol-2-yl)acryloyl]phenoxycarbonyl}phenoxy)decyloxycarbonyl]-1-methylethylene} | P342543 | C43H51NO6 | Thermal property | Thermal decomposition temperature | 274.5 | 176.3333 | C
Homopolymer | poly{1-[10-(4-{4-[3-(1-butyl-3-methylindol-2-yl)acryloyl]phenoxycarbonyl}phenoxy)decyloxycarbonyl]-1-methylethylene} | P342543 | C43H51NO6 | Thermal property | Thermal decomposition weight loss | 27.5 | 675 | %
Homopolymer | poly{1-[10-(4-{4-[3-(1-butyl-3-methylindol-2-yl)acryloyl]phenoxycarbonyl}phenoxy)decyloxycarbonyl]-1-methylethylene} | P342543 | C43H51NO6 | Thermal property | Lc phase transition temperature | 204 | 0 | C
Homopolymer | poly{1-[10-(4-{4-[3-(1-butyl-3-methylindol-2-yl)acryloyl]phenoxycarbonyl}phenoxy)decyloxycarbonyl]-1-methylethylene} | P342543 | C43H51NO6 | Thermal property | Melting temperature | 162 | 0 | C
Homopolymer | poly{1-[10-(4-{4-[3-(1-butyl-3-methylindol-2-yl)acryloyl]phenoxycarbonyl}phenoxy)decyloxycarbonyl]-1-methylethylene} | P342543 | C43H51NO6 | Polymer Information | SMILES | CCCCn1c2ccccc2c(c1C=CC(=O)c1ccc(cc1)OC(=O)c1ccc(cc1)OCCCCCCCCCCOC(=O)C(C*)(C)*)C
Homopolymer | poly{1-[8-(4-{4-[3-(1-butyl-3-methylindol-2-yl)acryloyl]phenoxycarbonyl}phenoxy)octyloxycarbonyl]-1-methylethylene} | P342544 | C41H47NO6 | Thermal property | Glass transition temperature | 69 | 0 | C
Homopolymer | poly{1-[8-(4-{4-[3-(1-butyl-3-methylindol-2-yl)acryloyl]phenoxycarbonyl}phenoxy)octyloxycarbonyl]-1-methylethylene} | P342544 | C41H47NO6 | Thermal property | Thermal decomposition temperature | 283.5 | 176.3333 | C
Homopolymer | poly{1-[8-(4-{4-[3-(1-butyl-3-methylindol-2-yl)acryloyl]phenoxycarbonyl}phenoxy)octyloxycarbonyl]-1-methylethylene} | P342544 | C41H47NO6 | Thermal property | Thermal decomposition weight loss | 27.5 | 675 | %
Homopolymer | poly{1-[8-(4-{4-[3-(1-butyl-3-methylindol-2-yl)acryloyl]phenoxycarbonyl}phenoxy)octyloxycarbonyl]-1-methylethylene} | P342544 | C41H47NO6 | Thermal property | Lc phase transition temperature | 210 | 0 | C
Homopolymer | poly{1-[8-(4-{4-[3-(1-butyl-3-methylindol-2-yl)acryloyl]phenoxycarbonyl}phenoxy)octyloxycarbonyl]-1-methylethylene} | P342544 | C41H47NO6 | Thermal property | Melting temperature | 179 | 0 | C
Homopolymer | poly{1-[8-(4-{4-[3-(1-butyl-3-methylindol-2-yl)acryloyl]phenoxycarbonyl}phenoxy)octyloxycarbonyl]-1-methylethylene} | P342544 | C41H47NO6 | Polymer Information | SMILES | CCCCn1c2ccccc2c(c1C=CC(=O)c1ccc(cc1)OC(=O)c1ccc(cc1)OCCCCCCCCOC(=O)C(C*)(C)*)C
Homopolymer | poly{1-[6-(4-{4-[3-(1-butyl-3-methylindol-2-yl)acryloyl]phenoxycarbonyl}phenoxy)hexyloxycarbonyl]-1-methylethylene} | P342545 | C39H43NO6 | Thermal property | Glass transition temperature | 85 | 0 | C
Homopolymer | poly{1-[6-(4-{4-[3-(1-butyl-3-methylindol-2-yl)acryloyl]phenoxycarbonyl}phenoxy)hexyloxycarbonyl]-1-methylethylene} | P342545 | C39H43NO6 | Thermal property | Thermal decomposition temperature | 298 | 192 | C
Homopolymer | poly{1-[6-(4-{4-[3-(1-butyl-3-methylindol-2-yl)acryloyl]phenoxycarbonyl}phenoxy)hexyloxycarbonyl]-1-methylethylene} | P342545 | C39H43NO6 | Thermal property | Thermal decomposition weight loss | 27.5 | 675 | %
Homopolymer | poly{1-[6-(4-{4-[3-(1-butyl-3-methylindol-2-yl)acryloyl]phenoxycarbonyl}phenoxy)hexyloxycarbonyl]-1-methylethylene} | P342545 | C39H43NO6 | Thermal property | Lc phase transition temperature | 207 | 0 | C
Homopolymer | poly{1-[6-(4-{4-[3-(1-butyl-3-methylindol-2-yl)acryloyl]phenoxycarbonyl}phenoxy)hexyloxycarbonyl]-1-methylethylene} | P342545 | C39H43NO6 | Thermal property | Melting temperature | 189 | 0 | C
Homopolymer | poly{1-[6-(4-{4-[3-(1-butyl-3-methylindol-2-yl)acryloyl]phenoxycarbonyl}phenoxy)hexyloxycarbonyl]-1-methylethylene} | P342545 | C39H43NO6 | Polymer Information | SMILES | CCCCn1c2ccccc2c(c1C=CC(=O)c1ccc(cc1)OC(=O)c1ccc(cc1)OCCCCCCOC(=O)C(C*)(C)*)C
Homopolymer | poly{1-[10-(4-{4-[3-(1,3-dimethylindol-2-yl)acryloyl]phenoxycarbonyl}phenoxy)decyloxycarbonyl]-1-methylethylene} | P342546 | C40H45NO6 | Thermal property | Glass transition temperature | 72 | 0 | C
Homopolymer | poly{1-[10-(4-{4-[3-(1,3-dimethylindol-2-yl)acryloyl]phenoxycarbonyl}phenoxy)decyloxycarbonyl]-1-methylethylene} | P342546 | C40H45NO6 | Thermal property | Thermal decomposition temperature | 293.5 | 736.3333 | C
Homopolymer | poly{1-[10-(4-{4-[3-(1,3-dimethylindol-2-yl)acryloyl]phenoxycarbonyl}phenoxy)decyloxycarbonyl]-1-methylethylene} | P342546 | C40H45NO6 | Thermal property | Thermal decomposition weight loss | 27.5 | 675 | %
Homopolymer | poly{1-[10-(4-{4-[3-(1,3-dimethylindol-2-yl)acryloyl]phenoxycarbonyl}phenoxy)decyloxycarbonyl]-1-methylethylene} | P342546 | C40H45NO6 | Thermal property | Lc phase transition temperature | 202 | 0 | C
Homopolymer | poly{1-[10-(4-{4-[3-(1,3-dimethylindol-2-yl)acryloyl]phenoxycarbonyl}phenoxy)decyloxycarbonyl]-1-methylethylene} | P342546 | C40H45NO6 | Thermal property | Melting temperature | 169 | 0 | C
Homopolymer | poly{1-[10-(4-{4-[3-(1,3-dimethylindol-2-yl)acryloyl]phenoxycarbonyl}phenoxy)decyloxycarbonyl]-1-methylethylene} | P342546 | C40H45NO6 | Polymer Information | SMILES | *CC(C(=O)OCCCCCCCCCCOc1ccc(cc1)C(=O)Oc1ccc(cc1)C(=O)C=Cc1c(C)c2c(n1C)cccc2)(C)*
Homopolymer | poly{1-[8-(4-{4-[3-(1,3-dimethylindol-2-yl)acryloyl]phenoxycarbonyl}phenoxy)octyloxycarbonyl]-1-methylethylene} | P342547 | C38H41NO6 | Thermal property | Glass transition temperature | 75 | 0 | C
Homopolymer | poly{1-[8-(4-{4-[3-(1,3-dimethylindol-2-yl)acryloyl]phenoxycarbonyl}phenoxy)octyloxycarbonyl]-1-methylethylene} | P342547 | C38H41NO6 | Thermal property | Thermal decomposition temperature | 305 | 533.3333 | C
Homopolymer | poly{1-[8-(4-{4-[3-(1,3-dimethylindol-2-yl)acryloyl]phenoxycarbonyl}phenoxy)octyloxycarbonyl]-1-methylethylene} | P342547 | C38H41NO6 | Thermal property | Thermal decomposition weight loss | 27.5 | 675 | %
Homopolymer | poly{1-[8-(4-{4-[3-(1,3-dimethylindol-2-yl)acryloyl]phenoxycarbonyl}phenoxy)octyloxycarbonyl]-1-methylethylene} | P342547 | C38H41NO6 | Thermal property | Lc phase transition temperature | 208 | 0 | C
Homopolymer | poly{1-[8-(4-{4-[3-(1,3-dimethylindol-2-yl)acryloyl]phenoxycarbonyl}phenoxy)octyloxycarbonyl]-1-methylethylene} | P342547 | C38H41NO6 | Thermal property | Melting temperature | 188 | 0 | C
Homopolymer | poly{1-[8-(4-{4-[3-(1,3-dimethylindol-2-yl)acryloyl]phenoxycarbonyl}phenoxy)octyloxycarbonyl]-1-methylethylene} | P342547 | C38H41NO6 | Polymer Information | SMILES | *CC(C(=O)OCCCCCCCCOc1ccc(cc1)C(=O)Oc1ccc(cc1)C(=O)C=Cc1c(C)c2c(n1C)cccc2)(C)*
Homopolymer | poly{1-[6-(4-{4-[3-(1,3-dimethylindol-2-yl)acryloyl]phenoxycarbonyl}phenoxy)hexyloxycarbonyl]-1-methylethylene} | P342548 | C36H37NO6 | Thermal property | Glass transition temperature | 98 | 0 | C
Homopolymer | poly{1-[6-(4-{4-[3-(1,3-dimethylindol-2-yl)acryloyl]phenoxycarbonyl}phenoxy)hexyloxycarbonyl]-1-methylethylene} | P342548 | C36H37NO6 | Thermal property | Thermal decomposition temperature | 313 | 645.3333 | C
Homopolymer | poly{1-[6-(4-{4-[3-(1,3-dimethylindol-2-yl)acryloyl]phenoxycarbonyl}phenoxy)hexyloxycarbonyl]-1-methylethylene} | P342548 | C36H37NO6 | Thermal property | Thermal decomposition weight loss | 27.5 | 675 | %
Homopolymer | poly{1-[6-(4-{4-[3-(1,3-dimethylindol-2-yl)acryloyl]phenoxycarbonyl}phenoxy)hexyloxycarbonyl]-1-methylethylene} | P342548 | C36H37NO6 | Thermal property | Lc phase transition temperature | 212 | 0 | C
Homopolymer | poly{1-[6-(4-{4-[3-(1,3-dimethylindol-2-yl)acryloyl]phenoxycarbonyl}phenoxy)hexyloxycarbonyl]-1-methylethylene} | P342548 | C36H37NO6 | Thermal property | Melting temperature | 196 | 0 | C
Homopolymer | poly{1-[6-(4-{4-[3-(1,3-dimethylindol-2-yl)acryloyl]phenoxycarbonyl}phenoxy)hexyloxycarbonyl]-1-methylethylene} | P342548 | C36H37NO6 | Polymer Information | SMILES | *CC(C(=O)OCCCCCCOc1ccc(cc1)C(=O)Oc1ccc(cc1)C(=O)C=Cc1c(C)c2c(n1C)cccc2)(C)*
Homopolymer | poly{1-methyl-1-[4-(phenyldiazenyl)phenoxycarbonyl]ethylene} | P342549 | C16H14N2O2 | Polymer Information | SMILES | *CC(C(=O)Oc1ccc(cc1)N=Nc1ccccc1)(C)*
Homopolymer | poly[1-(2,5-dioxopyrrolidin-1-yloxycarbonyl)ethylene] | P342550 | C7H7NO4 | Polymer Information | SMILES | *CC(C(=O)ON1C(=O)CCC1=O)*
Homopolymer | poly[1-(4-dodecyl-4-methylpiperazin-4-ium-1-ylcarbonyl)ethylene] | P342551 | C20H40N2O | Dilute solution property | Intrinsic viscosity eta | 0.48 | 0.1569 | dl/g
Homopolymer | poly[1-(4-dodecyl-4-methylpiperazin-4-ium-1-ylcarbonyl)ethylene] | P342551 | C20H40N2O | Dilute solution property | Radius of gyration | 57.065 | 126.62 | nm
Homopolymer | poly[1-(4-dodecyl-4-methylpiperazin-4-ium-1-ylcarbonyl)ethylene] | P342551 | C20H40N2O | Polymer Information | SMILES | CCCCCCCCCCCC[N+]1(C)CCN(CC1)C(=O)C(C*)*
Homopolymer | poly[1-(4-methyl-4-tetradecylpiperazin-4-ium-1-ylcarbonyl)ethylene] | P342552 | C22H44N2O | Dilute solution property | Intrinsic viscosity eta | 0.715 | 0.264545 | dl/g
Homopolymer | poly[1-(4-methyl-4-tetradecylpiperazin-4-ium-1-ylcarbonyl)ethylene] | P342552 | C22H44N2O | Polymer Information | SMILES | CCCCCCCCCCCCCC[N+]1(C)CCN(CC1)C(=O)C(C*)*
Homopolymer | poly[1-(4-hexadecyl-4-methylpiperazin-4-ium-1-ylcarbonyl)ethylene] | P342553 | C24H48N2O | Dilute solution property | Intrinsic viscosity eta | 0.7 | 0.3626117 | dl/g
Homopolymer | poly[1-(4-hexadecyl-4-methylpiperazin-4-ium-1-ylcarbonyl)ethylene] | P342553 | C24H48N2O | Polymer Information | SMILES | CCCCCCCCCCCCCCCC[N+]1(C)CCN(CC1)C(=O)C(C*)*
Homopolymer | poly[1-(4-chloro-1-naphthyloxycarbonyl)-1-methylethylene] | P342554 | C14H11ClO2 | Polymer Information | SMILES | *CC(C(=O)Oc1ccc(c2c1cccc2)Cl)(C)*
Homopolymer | poly[1-(isopropylaminocarbonyl)-2-(isopropoxycarbonyl)ethylene] | P342555 | C10H17NO3 | Optical property | Refractive index | 1.474 | 0.0001333333
Homopolymer | poly[1-(isopropylaminocarbonyl)-2-(isopropoxycarbonyl)ethylene] | P342555 | C10H17NO3 | Polymer Information | SMILES | CC(NC(=O)C(C(C(=O)OC(C)C)*)*)C
Homopolymer | poly[1-({N-ethyl-N-[4-(1,2,2-tricyanoethenyl)phenyl]amino}methoxycarbonyl)-1-methylethylene] | P342556 | C18H16N4O2 | Polymer Information | SMILES | CCN(c1ccc(cc1)C(=C(C#N)C#N)C#N)COC(=O)C(C*)(C)*
Homopolymer | poly{1-methyl-1-[3-(pyren-1-yl)propoxycarbonyl]ethylene} | P342557 | C23H20O2 | Polymer Information | SMILES | *CC(C(=O)OCCCc1ccc2c3c1ccc1c3c(cc2)ccc1)(C)*
Homopolymer | poly(1-methyl-1-{[2,4,4,4-tetrafluoro-2-(1,1,2,2,2-pentafluoroethyl)-3-trifluoromethyl]butoxycarbonyl}ethylene) | P342558 | C11H8F12O2 | Polymer Information | SMILES | *CC(C(=O)OCC(C(C(F)(F)F)(F)F)(C(C(F)(F)F)C(F)(F)F)F)(C)*
Homopolymer | poly[1-methyl-1-(5,5,6,6,7,7,8,8,9,9,10,10,10-tridecafluorodecyloxycarbonyl)ethylene] | P342559 | C14H13F13O2 | Thermal property | Glass transition temperature | 23 | 0 | C
Homopolymer | poly[1-methyl-1-(5,5,6,6,7,7,8,8,9,9,10,10,10-tridecafluorodecyloxycarbonyl)ethylene] | P342559 | C14H13F13O2 | Thermal property | Thermal decomposition temperature | 260 | 0 | C
Homopolymer | poly[1-methyl-1-(5,5,6,6,7,7,8,8,9,9,10,10,10-tridecafluorodecyloxycarbonyl)ethylene] | P342559 | C14H13F13O2 | Thermal property | Thermal decomposition weight loss | 5 | 0 | %
Homopolymer | poly[1-methyl-1-(5,5,6,6,7,7,8,8,9,9,10,10,10-tridecafluorodecyloxycarbonyl)ethylene] | P342559 | C14H13F13O2 | Physicochemical property | Surface tension | 9.8 | 0 | mN/m
Homopolymer | poly[1-methyl-1-(5,5,6,6,7,7,8,8,9,9,10,10,10-tridecafluorodecyloxycarbonyl)ethylene] | P342559 | C14H13F13O2 | Polymer Information | SMILES | *CC(C(=O)OCCCCC(C(C(C(C(C(F)(F)F)(F)F)(F)F)(F)F)(F)F)(F)F)(C)*
Homopolymer | poly(1-{2-[(tert-butoxycarbonylmethyl)(dimethyl)ammonio]ethoxycarbonyl}-1-methylethylene) | P342560 | C14H26NO4 | Thermal property | Thermal decomposition temperature | 185 | 1633.333 | C
Homopolymer | poly(1-{2-[(tert-butoxycarbonylmethyl)(dimethyl)ammonio]ethoxycarbonyl}-1-methylethylene) | P342560 | C14H26NO4 | Thermal property | Thermal decomposition weight loss | 49.5 | 675 | %
Homopolymer | poly(1-{2-[(tert-butoxycarbonylmethyl)(dimethyl)ammonio]ethoxycarbonyl}-1-methylethylene) | P342560 | C14H26NO4 | Polymer Information | SMILES | *CC(C(=O)OCC[N+](CC(=O)OC(C)(C)C)(C)C)(C)*
Homopolymer | poly(1-{11-[9-(1-heptyloctyl)-1,3,8,10-tetraoxo-1,2,3,8,9,10-hexahydroanthra[2,1,9-def:6,5,10-d'e'f']diisoquinolin-2-yl]undecyloxycarbonyl}ethylene) | P342561 | C53H64N2O6 | Thermal property | Heat of fusion | 0.0018 | 0 | kcal/g
Homopolymer | poly(1-{11-[9-(1-heptyloctyl)-1,3,8,10-tetraoxo-1,2,3,8,9,10-hexahydroanthra[2,1,9-def:6,5,10-d'e'f']diisoquinolin-2-yl]undecyloxycarbonyl}ethylene) | P342561 | C53H64N2O6 | Thermal property | Thermal decomposition temperature | 359 | 0 | C
Homopolymer | poly(1-{11-[9-(1-heptyloctyl)-1,3,8,10-tetraoxo-1,2,3,8,9,10-hexahydroanthra[2,1,9-def:6,5,10-d'e'f']diisoquinolin-2-yl]undecyloxycarbonyl}ethylene) | P342561 | C53H64N2O6 | Thermal property | Thermal decomposition weight loss | 0 | 0 | %
Homopolymer | poly(1-{11-[9-(1-heptyloctyl)-1,3,8,10-tetraoxo-1,2,3,8,9,10-hexahydroanthra[2,1,9-def:6,5,10-d'e'f']diisoquinolin-2-yl]undecyloxycarbonyl}ethylene) | P342561 | C53H64N2O6 | Thermal property | Melting temperature | 189 | 0 | C
Homopolymer | poly(1-{11-[9-(1-heptyloctyl)-1,3,8,10-tetraoxo-1,2,3,8,9,10-hexahydroanthra[2,1,9-def:6,5,10-d'e'f']diisoquinolin-2-yl]undecyloxycarbonyl}ethylene) | P342561 | C53H64N2O6 | Polymer Information | SMILES | CCCCCCCC(N1C(=O)c2ccc3c4c2c(C1=O)ccc4c1c2c3ccc3c2c(cc1)C(=O)N(C3=O)CCCCCCCCCCCOC(=O)C(C*)*)CCCCCCC
Homopolymer | poly(1-{6-[9-(1-heptyloctyl)-1,3,8,10-tetraoxo-1,2,3,8,9,10-hexahydroanthra[2,1,9-def:6,5,10-d'e'f']diisoquinol-2-yl]hexyloxycarbonyl}ethylene) | P342562 | C48H54N2O6 | Thermal property | Heat of fusion | 0.0006 | 3.333333e-07 | kcal/g
Homopolymer | poly(1-{6-[9-(1-heptyloctyl)-1,3,8,10-tetraoxo-1,2,3,8,9,10-hexahydroanthra[2,1,9-def:6,5,10-d'e'f']diisoquinol-2-yl]hexyloxycarbonyl}ethylene) | P342562 | C48H54N2O6 | Thermal property | Thermal decomposition temperature | 356 | 0 | C
Homopolymer | poly(1-{6-[9-(1-heptyloctyl)-1,3,8,10-tetraoxo-1,2,3,8,9,10-hexahydroanthra[2,1,9-def:6,5,10-d'e'f']diisoquinol-2-yl]hexyloxycarbonyl}ethylene) | P342562 | C48H54N2O6 | Thermal property | Thermal decomposition weight loss | 0 | 0 | %
Homopolymer | poly(1-{6-[9-(1-heptyloctyl)-1,3,8,10-tetraoxo-1,2,3,8,9,10-hexahydroanthra[2,1,9-def:6,5,10-d'e'f']diisoquinol-2-yl]hexyloxycarbonyl}ethylene) | P342562 | C48H54N2O6 | Thermal property | Melting temperature | 252 | 4641.333 | C
Homopolymer | poly(1-{6-[9-(1-heptyloctyl)-1,3,8,10-tetraoxo-1,2,3,8,9,10-hexahydroanthra[2,1,9-def:6,5,10-d'e'f']diisoquinol-2-yl]hexyloxycarbonyl}ethylene) | P342562 | C48H54N2O6 | Polymer Information | SMILES | CCCCCCCC(N1C(=O)c2ccc3c4c2c(C1=O)ccc4c1c2c3ccc3c2c(cc1)C(=O)N(C3=O)CCCCCCOC(=O)C(C*)*)CCCCCCC
Homopolymer | poly{1-[2-(N-ethyl-N-{4-[(4-methoxyphenyl)diazenyl]-3-methylphenyl}amino)ethoxycarbonyl]-1-methylethylene} | P342563 | C22H27N3O3 | Thermal property | Glass transition temperature | 95 | 0 | C
Homopolymer | poly{1-[2-(N-ethyl-N-{4-[(4-methoxyphenyl)diazenyl]-3-methylphenyl}amino)ethoxycarbonyl]-1-methylethylene} | P342563 | C22H27N3O3 | Polymer Information | SMILES | COc1ccc(cc1)N=Nc1ccc(cc1C)N(CCOC(=O)C(C*)(C)*)CC
Homopolymer | poly[1-({4-[(4-cyanophenyl)diazenyl]-2,6-dimethylphenoxy}carbonyl)-1-methylethylene] | P342564 | C19H17N3O2 | Polymer Information | SMILES | *CC(C(=O)Oc1c(C)cc(cc1C)N=Nc1ccc(cc1)C#N)(C)*
Homopolymer | poly[1-({2,6-dimethyl-4-[(4-nitrophenyl)diazenyl]phenoxy}carbonyl)-1-methylethylene] | P342565 | C18H17N3O4 | Polymer Information | SMILES | *CC(C(=O)Oc1c(C)cc(cc1C)N=Nc1ccc(cc1)[N+](=O)[O-])(C)*
Homopolymer | poly[1-({4-[(2-cyano-4-nitrophenyl)diazenyl]-2,6-dimethylphenoxy}carbonyl)-1-methylethylene] | P342566 | C19H16N4O4 | Polymer Information | SMILES | *CC(C(=O)Oc1c(C)cc(cc1C)N=Nc1ccc(cc1C#N)[N+](=O)[O-])(C)*
Homopolymer | poly[1-({4-[(2,4-dinitrophenyl)diazenyl]-2,6-dimethylphenoxy}carbonyl)-1-methylethylene] | P342567 | C18H16N4O6 | Polymer Information | SMILES | *CC(C(=O)Oc1c(C)cc(cc1C)N=Nc1ccc(cc1[N+](=O)[O-])[N+](=O)[O-])(C)*
Homopolymer | poly[1-({4-[(2-chloro-4,6-dinitrophenyl)diazenyl]-2,6-dimethylphenoxy}carbonyl)-1-methylethylene] | P342568 | C18H15ClN4O6 | Polymer Information | SMILES | *CC(C(=O)Oc1c(C)cc(cc1C)N=Nc1c(Cl)cc(cc1[N+](=O)[O-])[N+](=O)[O-])(C)*
Homopolymer | poly(1-{3-[4-(4,4,5,5,6,6,7,7,8,8,9,9,9-tridecafluorononyloxycarbonyl)phenoxy]propoxycarbonyl}ethylene) | P342569 | C22H19F13O5 | Thermal property | Glass transition temperature | 17 | 0 | C
Homopolymer | poly(1-{3-[4-(4,4,5,5,6,6,7,7,8,8,9,9,9-tridecafluorononyloxycarbonyl)phenoxy]propoxycarbonyl}ethylene) | P342569 | C22H19F13O5 | Thermal property | Lc phase transition temperature | 120 | 65.33333 | C
Homopolymer | poly(1-{3-[4-(4,4,5,5,6,6,7,7,8,8,9,9,9-tridecafluorononyloxycarbonyl)phenoxy]propoxycarbonyl}ethylene) | P342569 | C22H19F13O5 | Physicochemical property | Surface tension | 14.7 | 0 | mN/m
Homopolymer | poly(1-{3-[4-(4,4,5,5,6,6,7,7,8,8,9,9,9-tridecafluorononyloxycarbonyl)phenoxy]propoxycarbonyl}ethylene) | P342569 | C22H19F13O5 | Polymer Information | SMILES | *CC(C(=O)OCCCOc1ccc(cc1)C(=O)OCCCC(C(C(C(C(C(F)(F)F)(F)F)(F)F)(F)F)(F)F)(F)F)*
Homopolymer | poly(1-{3-[4-(4,4,5,5,6,6,7,7,8,8,9,9,10,10,11,11,11-heptadecafluoroundecyloxycarbonyl)phenoxy]propoxycarbonyl}ethylene) | P342570 | C24H19F17O5 | Thermal property | Glass transition temperature | 48 | 0 | C
Homopolymer | poly(1-{3-[4-(4,4,5,5,6,6,7,7,8,8,9,9,10,10,11,11,11-heptadecafluoroundecyloxycarbonyl)phenoxy]propoxycarbonyl}ethylene) | P342570 | C24H19F17O5 | Thermal property | Lc phase transition temperature | 95 | 1859.467 | C
Homopolymer | poly(1-{3-[4-(4,4,5,5,6,6,7,7,8,8,9,9,10,10,11,11,11-heptadecafluoroundecyloxycarbonyl)phenoxy]propoxycarbonyl}ethylene) | P342570 | C24H19F17O5 | Physicochemical property | Surface tension | 12.3 | 0 | mN/m
Homopolymer | poly(1-{3-[4-(4,4,5,5,6,6,7,7,8,8,9,9,10,10,11,11,11-heptadecafluoroundecyloxycarbonyl)phenoxy]propoxycarbonyl}ethylene) | P342570 | C24H19F17O5 | Polymer Information | SMILES | *CC(C(=O)OCCCOc1ccc(cc1)C(=O)OCCCC(C(C(C(C(C(C(C(F)(F)F)(F)F)(F)F)(F)F)(F)F)(F)F)(F)F)(F)F)*
Homopolymer | poly[1-(14-{[3,4-diacetoxy-6-(acetoxymethyl)-5-[3,4,5-triacetoxy-6-(acetoxymethyl)-tetrahydro-2H-pyran-2-yloxy]-tetrahydro-2H-pyran-2-yl]carbamoyl}tetradecyloxycarbonyl)1-methylethylene] | P342571 | C45H69NO20 | Thermal property | Glass transition temperature | 95.2 | 0 | C
Homopolymer | poly[1-(14-{[3,4-diacetoxy-6-(acetoxymethyl)-5-[3,4,5-triacetoxy-6-(acetoxymethyl)-tetrahydro-2H-pyran-2-yloxy]-tetrahydro-2H-pyran-2-yl]carbamoyl}tetradecyloxycarbonyl)1-methylethylene] | P342571 | C45H69NO20 | Polymer Information | SMILES | *CC(C(=O)OCCCCCCCCCCCCCCC(=O)NC1OC(COC(=O)C)C(C(C1OC(=O)C)OC(=O)C)OC1OC(COC(=O)C)C(C(C1OC(=O)C)OC(=O)C)OC(=O)C)(C)*
Homopolymer | poly[1-(14-{[3,4-dihydroxy-6-(hydroxymethyl)-5-[3,4,5-trihydroxy-6-(hydroxymethyl)-tetrahydro-2H-pyran-2-yloxy]-tetrahydro-2H-pyran-2-yl]carbamoyl}tetradecyloxycarbonyl)1-methylethylene] | P342572 | C31H55NO13 | Thermal property | Glass transition temperature | 133.1 | 0 | C
Homopolymer | poly[1-(14-{[3,4-dihydroxy-6-(hydroxymethyl)-5-[3,4,5-trihydroxy-6-(hydroxymethyl)-tetrahydro-2H-pyran-2-yloxy]-tetrahydro-2H-pyran-2-yl]carbamoyl}tetradecyloxycarbonyl)1-methylethylene] | P342572 | C31H55NO13 | Polymer Information | SMILES | OCC1OC(NC(=O)CCCCCCCCCCCCCCOC(=O)C(C*)(C)*)C(C(C1OC1OC(CO)C(C(C1O)O)O)O)O
Homopolymer | poly[1-(6-{4-[4-(4-fluorophenyldiazenyl)-1-naphthyloxycarbonyl]phenoxy}hexyloxycarbonyl)-1-methylethylene] | P342573 | C33H31FN2O5 | Thermal property | Glass transition temperature | 42 | 0 | C
Homopolymer | poly[1-(6-{4-[4-(4-fluorophenyldiazenyl)-1-naphthyloxycarbonyl]phenoxy}hexyloxycarbonyl)-1-methylethylene] | P342573 | C33H31FN2O5 | Thermal property | Thermal decomposition temperature | 397.5 | 4408.333 | C
Homopolymer | poly[1-(6-{4-[4-(4-fluorophenyldiazenyl)-1-naphthyloxycarbonyl]phenoxy}hexyloxycarbonyl)-1-methylethylene] | P342573 | C33H31FN2O5 | Thermal property | Thermal decomposition weight loss | 10 | 0 | %
Homopolymer | poly[1-(6-{4-[4-(4-fluorophenyldiazenyl)-1-naphthyloxycarbonyl]phenoxy}hexyloxycarbonyl)-1-methylethylene] | P342573 | C33H31FN2O5 | Thermal property | Melting temperature | 95 | 0 | C
Homopolymer | poly[1-(6-{4-[4-(4-fluorophenyldiazenyl)-1-naphthyloxycarbonyl]phenoxy}hexyloxycarbonyl)-1-methylethylene] | P342573 | C33H31FN2O5 | Polymer Information | SMILES | *CC(C(=O)OCCCCCCOc1ccc(cc1)C(=O)Oc1ccc(c2c1cccc2)N=Nc1ccc(cc1)F)(C)*
Homopolymer | poly[1-(6-{4-[4-(4-chlorophenyldiazenyl)-1-naphthyloxycarbonyl]phenoxy}hexyloxycarbonyl)-1-methylethylene] | P342574 | C33H31ClN2O5 | Thermal property | Glass transition temperature | 50 | 0 | C
Homopolymer | poly[1-(6-{4-[4-(4-chlorophenyldiazenyl)-1-naphthyloxycarbonyl]phenoxy}hexyloxycarbonyl)-1-methylethylene] | P342574 | C33H31ClN2O5 | Thermal property | Thermal decomposition temperature | 440 | 22533.33 | C
Homopolymer | poly[1-(6-{4-[4-(4-chlorophenyldiazenyl)-1-naphthyloxycarbonyl]phenoxy}hexyloxycarbonyl)-1-methylethylene] | P342574 | C33H31ClN2O5 | Thermal property | Thermal decomposition weight loss | 10 | 0 | %
Homopolymer | poly[1-(6-{4-[4-(4-chlorophenyldiazenyl)-1-naphthyloxycarbonyl]phenoxy}hexyloxycarbonyl)-1-methylethylene] | P342574 | C33H31ClN2O5 | Thermal property | Melting temperature | 150 | 0 | C
Homopolymer | poly[1-(6-{4-[4-(4-chlorophenyldiazenyl)-1-naphthyloxycarbonyl]phenoxy}hexyloxycarbonyl)-1-methylethylene] | P342574 | C33H31ClN2O5 | Polymer Information | SMILES | *CC(C(=O)OCCCCCCOc1ccc(cc1)C(=O)Oc1ccc(c2c1cccc2)N=Nc1ccc(cc1)Cl)(C)*
Homopolymer | poly[1-(6-{4-[4-(4-bromophenyldiazenyl)-1-naphthyloxycarbonyl]phenoxy}hexyloxycarbonyl)-1-methylethylene] | P342575 | C33H31BrN2O5 | Thermal property | Glass transition temperature | 46 | 0 | C
Homopolymer | poly[1-(6-{4-[4-(4-bromophenyldiazenyl)-1-naphthyloxycarbonyl]phenoxy}hexyloxycarbonyl)-1-methylethylene] | P342575 | C33H31BrN2O5 | Thermal property | Thermal decomposition temperature | 342.5 | 8008.333 | C
Homopolymer | poly[1-(6-{4-[4-(4-bromophenyldiazenyl)-1-naphthyloxycarbonyl]phenoxy}hexyloxycarbonyl)-1-methylethylene] | P342575 | C33H31BrN2O5 | Thermal property | Thermal decomposition weight loss | 10 | 0 | %
Homopolymer | poly[1-(6-{4-[4-(4-bromophenyldiazenyl)-1-naphthyloxycarbonyl]phenoxy}hexyloxycarbonyl)-1-methylethylene] | P342575 | C33H31BrN2O5 | Thermal property | Melting temperature | 79 | 0 | C
Homopolymer | poly[1-(6-{4-[4-(4-bromophenyldiazenyl)-1-naphthyloxycarbonyl]phenoxy}hexyloxycarbonyl)-1-methylethylene] | P342575 | C33H31BrN2O5 | Polymer Information | SMILES | *CC(C(=O)OCCCCCCOc1ccc(cc1)C(=O)Oc1ccc(c2c1cccc2)N=Nc1ccc(cc1)Br)(C)*
Homopolymer | poly[1-(6-{4-[4-(4-iodophenyldiazenyl)-1-naphthyloxycarbonyl]phenoxy}hexyloxycarbonyl)-1-methylethylene] | P342576 | C33H31IN2O5 | Thermal property | Glass transition temperature | 40 | 0 | C
Homopolymer | poly[1-(6-{4-[4-(4-iodophenyldiazenyl)-1-naphthyloxycarbonyl]phenoxy}hexyloxycarbonyl)-1-methylethylene] | P342576 | C33H31IN2O5 | Thermal property | Thermal decomposition temperature | 315 | 4033.333 | C
Homopolymer | poly[1-(6-{4-[4-(4-iodophenyldiazenyl)-1-naphthyloxycarbonyl]phenoxy}hexyloxycarbonyl)-1-methylethylene] | P342576 | C33H31IN2O5 | Thermal property | Thermal decomposition weight loss | 10 | 0 | %
Homopolymer | poly[1-(6-{4-[4-(4-iodophenyldiazenyl)-1-naphthyloxycarbonyl]phenoxy}hexyloxycarbonyl)-1-methylethylene] | P342576 | C33H31IN2O5 | Thermal property | Melting temperature | 70 | 0 | C
Homopolymer | poly[1-(6-{4-[4-(4-iodophenyldiazenyl)-1-naphthyloxycarbonyl]phenoxy}hexyloxycarbonyl)-1-methylethylene] | P342576 | C33H31IN2O5 | Polymer Information | SMILES | *CC(C(=O)OCCCCCCOc1ccc(cc1)C(=O)Oc1ccc(c2c1cccc2)N=Nc1ccc(cc1)I)(C)*
Homopolymer | poly(1-methyl-1-{2-[N-methyl-N-(4-nitrophenyl)amino]ethoxycarbonyl}ethylene) | P342577 | C13H16N2O4 | Polymer Information | SMILES | *CC(C(=O)OCCN(c1ccc(cc1)[N+](=O)[O-])C)(C)*
Homopolymer | poly{1-methyl-1-[4-(methylsulfanyl)benzyloxycarbonyl]ethylene} | P342578 | C12H14O2S | Polymer Information | SMILES | *CC(C(=O)OCc1ccc(cc1)SC)(C)*
Homopolymer | poly{1-methyl-1-[2-(triphenylstannylsulfanyl)ethoxycarbonyl]ethylene} | P342579 | C24H24O2SSn | Polymer Information | SMILES | *CC(C(=O)OCCS[Sn](c1ccccc1)(c1ccccc1)c1ccccc1)(C)*
Homopolymer | poly{1-[6-(4-{4-[(4-cyanophenyl)diazenyl]phenyl}piperazin-1-yl)hexyloxycarbonyl]-1-methylethylene} | P342580 | C27H33N5O2 | Optical property | Refractive index | 1.67 | 0.008849673
Homopolymer | poly{1-[6-(4-{4-[(4-cyanophenyl)diazenyl]phenyl}piperazin-1-yl)hexyloxycarbonyl]-1-methylethylene} | P342580 | C27H33N5O2 | Thermal property | Glass transition temperature | 77 | 0 | C
Homopolymer | poly{1-[6-(4-{4-[(4-cyanophenyl)diazenyl]phenyl}piperazin-1-yl)hexyloxycarbonyl]-1-methylethylene} | P342580 | C27H33N5O2 | Thermal property | Thermal decomposition temperature | 245 | 0 | C
Homopolymer | poly{1-[6-(4-{4-[(4-cyanophenyl)diazenyl]phenyl}piperazin-1-yl)hexyloxycarbonyl]-1-methylethylene} | P342580 | C27H33N5O2 | Thermal property | Thermal decomposition weight loss | 0 | 0 | %
Homopolymer | poly{1-[6-(4-{4-[(4-cyanophenyl)diazenyl]phenyl}piperazin-1-yl)hexyloxycarbonyl]-1-methylethylene} | P342580 | C27H33N5O2 | Thermal property | Lc phase transition temperature | 114 | 0 | C
Homopolymer | poly{1-[6-(4-{4-[(4-cyanophenyl)diazenyl]phenyl}piperazin-1-yl)hexyloxycarbonyl]-1-methylethylene} | P342580 | C27H33N5O2 | Thermal property | Melting temperature | 114 | 0 | C
Homopolymer | poly{1-[6-(4-{4-[(4-cyanophenyl)diazenyl]phenyl}piperazin-1-yl)hexyloxycarbonyl]-1-methylethylene} | P342580 | C27H33N5O2 | Polymer Information | SMILES | *CC(C(=O)OCCCCCCN1CCN(CC1)c1ccc(cc1)N=Nc1ccc(cc1)C#N)(C)*
Homopolymer | poly{1-methyl-1-[2-(4-methyl-2-oxo-2H-chromen-7-yloxy)ethoxycarbonyl]ethylene} | P342581 | C16H16O5 | Polymer Information | SMILES | *CC(C(=O)OCCOc1ccc2c(c1)c(C)cc(=O)o2)(C)*
Homopolymer | poly{1-[2-{ethyl(phenyl)amino}ethoxycarbonyl]-1-methylethylene} | P342582 | C14H19NO2 | Thermal property | Glass transition temperature | 36.5 | 1.428571 | C
Homopolymer | poly{1-[2-{ethyl(phenyl)amino}ethoxycarbonyl]-1-methylethylene} | P342582 | C14H19NO2 | Polymer Information | SMILES | CCN(c1ccccc1)CCOC(=O)C(C*)(C)*
Homopolymer | poly(1-{[2-((ethyl){4-[(4-cyanophenyl)diazenyl]phenyl}amino)ethoxy]carbonyl}-1-methylethylene) | P342583 | C21H22N4O2 | Thermal property | Glass transition temperature | 117.5 | 16.21429 | C
Homopolymer | poly(1-{[2-((ethyl){4-[(4-cyanophenyl)diazenyl]phenyl}amino)ethoxy]carbonyl}-1-methylethylene) | P342583 | C21H22N4O2 | Polymer Information | SMILES | N#Cc1ccc(cc1)N=Nc1ccc(cc1)N(CCOC(=O)C(C*)(C)*)CC
Homopolymer | poly{5-[4-(diphenylamino)phenethyloxycarbonyl]bicyclo[2.2.1]heptane-2,3-diyl} | P342584 | C28H27NO2 | Thermal property | Glass transition temperature | 307 | 0 | C
Homopolymer | poly{5-[4-(diphenylamino)phenethyloxycarbonyl]bicyclo[2.2.1]heptane-2,3-diyl} | P342584 | C28H27NO2 | Thermal property | Thermal decomposition temperature | 343 | 0 | C
Homopolymer | poly{5-[4-(diphenylamino)phenethyloxycarbonyl]bicyclo[2.2.1]heptane-2,3-diyl} | P342584 | C28H27NO2 | Thermal property | Thermal decomposition weight loss | 5 | 0 | %
Homopolymer | poly{5-[4-(diphenylamino)phenethyloxycarbonyl]bicyclo[2.2.1]heptane-2,3-diyl} | P342584 | C28H27NO2 | Polymer Information | SMILES | O=C(C1CC2CC1C(C2*)*)OCCc1ccc(cc1)N(c1ccccc1)c1ccccc1
Homopolymer | poly(5-{4-[(3-methylphenyl)(phenyl)amino]phenethyloxycarbonyl}bicyclo[2.2.1]heptane-2,3-diyl) | P342585 | C29H29NO2 | Thermal property | Glass transition temperature | 305 | 0 | C
Homopolymer | poly(5-{4-[(3-methylphenyl)(phenyl)amino]phenethyloxycarbonyl}bicyclo[2.2.1]heptane-2,3-diyl) | P342585 | C29H29NO2 | Thermal property | Thermal decomposition temperature | 348 | 0 | C
Homopolymer | poly(5-{4-[(3-methylphenyl)(phenyl)amino]phenethyloxycarbonyl}bicyclo[2.2.1]heptane-2,3-diyl) | P342585 | C29H29NO2 | Thermal property | Thermal decomposition weight loss | 5 | 0 | %
Homopolymer | poly(5-{4-[(3-methylphenyl)(phenyl)amino]phenethyloxycarbonyl}bicyclo[2.2.1]heptane-2,3-diyl) | P342585 | C29H29NO2 | Polymer Information | SMILES | Cc1cccc(c1)N(c1ccccc1)c1ccc(cc1)CCOC(=O)C1CC2CC1C(C2*)*
Homopolymer | poly(5-{4-[(1-naphthyl)(phenyl)amino]phenethyloxycarbonyl}bicyclo[2.2.1]heptane-2,3-diyl) | P342586 | C32H29NO2 | Thermal property | Glass transition temperature | 333 | 0 | C
Homopolymer | poly(5-{4-[(1-naphthyl)(phenyl)amino]phenethyloxycarbonyl}bicyclo[2.2.1]heptane-2,3-diyl) | P342586 | C32H29NO2 | Thermal property | Thermal decomposition temperature | 349 | 0 | C
Homopolymer | poly(5-{4-[(1-naphthyl)(phenyl)amino]phenethyloxycarbonyl}bicyclo[2.2.1]heptane-2,3-diyl) | P342586 | C32H29NO2 | Thermal property | Thermal decomposition weight loss | 5 | 0 | %
Homopolymer | poly(5-{4-[(1-naphthyl)(phenyl)amino]phenethyloxycarbonyl}bicyclo[2.2.1]heptane-2,3-diyl) | P342586 | C32H29NO2 | Polymer Information | SMILES | *C1C2CC(C1*)CC2C(=O)OCCc1ccc(cc1)N(c1cccc2c1cccc2)c1ccccc1
Homopolymer | poly{1-[2-hydroxy-3-(sodiooxysulfonyl)propoxycarbonyl]-1-methylethylene} | P342587 | C7H11NaO6S | Polymer Information | SMILES | *CC(C(=O)OCC(CS(=O)(=O)O[Na])O)(C)*
Homopolymer | poly{1-[10-(4-{3-[(1,3-dimethylindol-2-yl)methylidene]-4-(1-methylethylidene)-2,5-dioxopyrrolidin-1-yl}phenoxy)decyloxycarbonyl]-1-methylethylene} | P342588 | C38H46N2O5 | Thermal property | Thermal decomposition temperature | 335 | 0 | C
Homopolymer | poly{1-[10-(4-{3-[(1,3-dimethylindol-2-yl)methylidene]-4-(1-methylethylidene)-2,5-dioxopyrrolidin-1-yl}phenoxy)decyloxycarbonyl]-1-methylethylene} | P342588 | C38H46N2O5 | Thermal property | Thermal decomposition weight loss | 5 | 0 | %
Homopolymer | poly{1-[10-(4-{3-[(1,3-dimethylindol-2-yl)methylidene]-4-(1-methylethylidene)-2,5-dioxopyrrolidin-1-yl}phenoxy)decyloxycarbonyl]-1-methylethylene} | P342588 | C38H46N2O5 | Thermal property | Melting temperature | 228 | 108 | C
Homopolymer | poly{1-[10-(4-{3-[(1,3-dimethylindol-2-yl)methylidene]-4-(1-methylethylidene)-2,5-dioxopyrrolidin-1-yl}phenoxy)decyloxycarbonyl]-1-methylethylene} | P342588 | C38H46N2O5 | Polymer Information | SMILES | *CC(C(=O)OCCCCCCCCCCOc1ccc(cc1)N1C(=O)C(=Cc2c(C)c3c(n2C)cccc3)C(=C(C)C)C1=O)(C)*
Homopolymer | poly(1-methyl-1-{10-[4-(4-nitrophenyldiazenyl)phenoxy]decyloxycarbonyl}ethylene) | P342589 | C26H33N3O5 | Thermal property | Glass transition temperature | 55 | 0 | C
Homopolymer | poly(1-methyl-1-{10-[4-(4-nitrophenyldiazenyl)phenoxy]decyloxycarbonyl}ethylene) | P342589 | C26H33N3O5 | Thermal property | Thermal decomposition temperature | 335 | 0 | C
Homopolymer | poly(1-methyl-1-{10-[4-(4-nitrophenyldiazenyl)phenoxy]decyloxycarbonyl}ethylene) | P342589 | C26H33N3O5 | Thermal property | Thermal decomposition weight loss | 5 | 0 | %
Homopolymer | poly(1-methyl-1-{10-[4-(4-nitrophenyldiazenyl)phenoxy]decyloxycarbonyl}ethylene) | P342589 | C26H33N3O5 | Thermal property | Lc phase transition temperature | 161 | 346.4 | C
Homopolymer | poly(1-methyl-1-{10-[4-(4-nitrophenyldiazenyl)phenoxy]decyloxycarbonyl}ethylene) | P342589 | C26H33N3O5 | Thermal property | Melting temperature | 101 | 1.333333 | C
Homopolymer | poly(1-methyl-1-{10-[4-(4-nitrophenyldiazenyl)phenoxy]decyloxycarbonyl}ethylene) | P342589 | C26H33N3O5 | Polymer Information | SMILES | *CC(C(=O)OCCCCCCCCCCOc1ccc(cc1)N=Nc1ccc(cc1)[N+](=O)[O-])(C)*
Homopolymer | poly(1-{10-[4-(4-cyanophenyldiazenyl)phenoxy]decyloxycarbonyl}-1-methylethylene) | P342590 | C27H33N3O3 | Thermal property | Glass transition temperature | 30.5 | 560.3333 | C
Homopolymer | poly(1-{10-[4-(4-cyanophenyldiazenyl)phenoxy]decyloxycarbonyl}-1-methylethylene) | P342590 | C27H33N3O3 | Thermal property | Thermal decomposition temperature | 321.5 | 1323 | C
Homopolymer | poly(1-{10-[4-(4-cyanophenyldiazenyl)phenoxy]decyloxycarbonyl}-1-methylethylene) | P342590 | C27H33N3O3 | Thermal property | Thermal decomposition weight loss | 5 | 0 | %
Homopolymer | poly(1-{10-[4-(4-cyanophenyldiazenyl)phenoxy]decyloxycarbonyl}-1-methylethylene) | P342590 | C27H33N3O3 | Thermal property | Lc phase transition temperature | 131 | 1986.992 | C
Homopolymer | poly(1-{10-[4-(4-cyanophenyldiazenyl)phenoxy]decyloxycarbonyl}-1-methylethylene) | P342590 | C27H33N3O3 | Thermal property | Melting temperature | 107.5 | 3 | C
Homopolymer | poly(1-{10-[4-(4-cyanophenyldiazenyl)phenoxy]decyloxycarbonyl}-1-methylethylene) | P342590 | C27H33N3O3 | Physicochemical property | Gas permeability coefficient p | 2.13e-10 | 4.7628e-20 | cm3(STP)cm/(cm2*s*Pa)
Homopolymer | poly(1-{10-[4-(4-cyanophenyldiazenyl)phenoxy]decyloxycarbonyl}-1-methylethylene) | P342590 | C27H33N3O3 | Polymer Information | SMILES | *CC(C(=O)OCCCCCCCCCCOc1ccc(cc1)N=Nc1ccc(cc1)C#N)(C)*
Homopolymer | poly(1-{10-[4-(4-fluorophenyldiazenyl)phenoxy]decyloxycarbonyl}-1-methylethylene) | P342591 | C26H33FN2O3 | Thermal property | Glass transition temperature | 49 | 0 | C
Homopolymer | poly(1-{10-[4-(4-fluorophenyldiazenyl)phenoxy]decyloxycarbonyl}-1-methylethylene) | P342591 | C26H33FN2O3 | Thermal property | Thermal decomposition temperature | 362 | 0 | C
Homopolymer | poly(1-{10-[4-(4-fluorophenyldiazenyl)phenoxy]decyloxycarbonyl}-1-methylethylene) | P342591 | C26H33FN2O3 | Thermal property | Thermal decomposition weight loss | 5 | 0 | %
Homopolymer | poly(1-{10-[4-(4-fluorophenyldiazenyl)phenoxy]decyloxycarbonyl}-1-methylethylene) | P342591 | C26H33FN2O3 | Thermal property | Lc phase transition temperature | 128 | 183.4667 | C
Homopolymer | poly(1-{10-[4-(4-fluorophenyldiazenyl)phenoxy]decyloxycarbonyl}-1-methylethylene) | P342591 | C26H33FN2O3 | Thermal property | Melting temperature | 98.5 | 8.333333 | C
Homopolymer | poly(1-{10-[4-(4-fluorophenyldiazenyl)phenoxy]decyloxycarbonyl}-1-methylethylene) | P342591 | C26H33FN2O3 | Polymer Information | SMILES | *CC(C(=O)OCCCCCCCCCCOc1ccc(cc1)N=Nc1ccc(cc1)F)(C)*
Homopolymer | poly(1-{10-[4-(4-chlorophenyldiazenyl)phenoxy]decyloxycarbonyl}-1-methylethylene) | P342592 | C26H33ClN2O3 | Thermal property | Glass transition temperature | 54 | 0 | C
Homopolymer | poly(1-{10-[4-(4-chlorophenyldiazenyl)phenoxy]decyloxycarbonyl}-1-methylethylene) | P342592 | C26H33ClN2O3 | Thermal property | Thermal decomposition temperature | 359 | 0 | C
Homopolymer | poly(1-{10-[4-(4-chlorophenyldiazenyl)phenoxy]decyloxycarbonyl}-1-methylethylene) | P342592 | C26H33ClN2O3 | Thermal property | Thermal decomposition weight loss | 5 | 0 | %
Homopolymer | poly(1-{10-[4-(4-chlorophenyldiazenyl)phenoxy]decyloxycarbonyl}-1-methylethylene) | P342592 | C26H33ClN2O3 | Thermal property | Melting temperature | 152 | 0 | C
Homopolymer | poly(1-{10-[4-(4-chlorophenyldiazenyl)phenoxy]decyloxycarbonyl}-1-methylethylene) | P342592 | C26H33ClN2O3 | Polymer Information | SMILES | *CC(C(=O)OCCCCCCCCCCOc1ccc(cc1)N=Nc1ccc(cc1)Cl)(C)*
Homopolymer | poly(1-methyl-1-{10-[4-(phenyldiazenyl)phenoxy]decyloxycarbonyl}ethylene) | P342593 | C26H34N2O3 | Thermal property | Glass transition temperature | 56 | 0 | C
Homopolymer | poly(1-methyl-1-{10-[4-(phenyldiazenyl)phenoxy]decyloxycarbonyl}ethylene) | P342593 | C26H34N2O3 | Thermal property | Thermal decomposition temperature | 360 | 0 | C
Homopolymer | poly(1-methyl-1-{10-[4-(phenyldiazenyl)phenoxy]decyloxycarbonyl}ethylene) | P342593 | C26H34N2O3 | Thermal property | Thermal decomposition weight loss | 5 | 0 | %
Homopolymer | poly(1-methyl-1-{10-[4-(phenyldiazenyl)phenoxy]decyloxycarbonyl}ethylene) | P342593 | C26H34N2O3 | Thermal property | Melting temperature | 123 | 0 | C
Homopolymer | poly(1-methyl-1-{10-[4-(phenyldiazenyl)phenoxy]decyloxycarbonyl}ethylene) | P342593 | C26H34N2O3 | Polymer Information | SMILES | *CC(C(=O)OCCCCCCCCCCOc1ccc(cc1)N=Nc1ccccc1)(C)*
Homopolymer | poly(1-{10-[4-(4-methoxyphenyldiazenyl)phenoxy]decyloxycarbonyl}-1-methylethylene) | P342594 | C27H36N2O4 | Thermal property | Glass transition temperature | 62 | 0 | C
Homopolymer | poly(1-{10-[4-(4-methoxyphenyldiazenyl)phenoxy]decyloxycarbonyl}-1-methylethylene) | P342594 | C27H36N2O4 | Thermal property | Thermal decomposition temperature | 365 | 0 | C
Homopolymer | poly(1-{10-[4-(4-methoxyphenyldiazenyl)phenoxy]decyloxycarbonyl}-1-methylethylene) | P342594 | C27H36N2O4 | Thermal property | Thermal decomposition weight loss | 5 | 0 | %
Homopolymer | poly(1-{10-[4-(4-methoxyphenyldiazenyl)phenoxy]decyloxycarbonyl}-1-methylethylene) | P342594 | C27H36N2O4 | Thermal property | Lc phase transition temperature | 135.5 | 193.7143 | C
Homopolymer | poly(1-{10-[4-(4-methoxyphenyldiazenyl)phenoxy]decyloxycarbonyl}-1-methylethylene) | P342594 | C27H36N2O4 | Thermal property | Melting temperature | 103 | 1.333333 | C
Homopolymer | poly(1-{10-[4-(4-methoxyphenyldiazenyl)phenoxy]decyloxycarbonyl}-1-methylethylene) | P342594 | C27H36N2O4 | Polymer Information | SMILES | *CC(C(=O)OCCCCCCCCCCOc1ccc(cc1)N=Nc1ccc(cc1)OC)(C)*
Homopolymer | poly(1-{2-[4-(N,N-dimethylamino)benzoyl]-4-methylphenoxycarbonyl}-1-methylethylene) | P342595 | C20H21NO3 | Polymer Information | SMILES | *CC(C(=O)Oc1ccc(cc1C(=O)c1ccc(cc1)N(C)C)C)(C)*
Homopolymer | poly{1-methyl-1-[2-(2-oxo-2,3,4,5-tetrahydroimidazol-1-yl)ethoxycarbonyl]ethylene} | P342596 | C9H14N2O3 | Polymer Information | SMILES | *C(C(=O)OCCN1CCNC1=O)(C*)C
Homopolymer | poly(1-{2-[heptyl(dimethyl)ammonio]ethoxycarbonyl}-1-methylethylene) | P342597 | C15H30NO2 | Thermal property | Glass transition temperature | -44 | 0 | C
Homopolymer | poly(1-{2-[heptyl(dimethyl)ammonio]ethoxycarbonyl}-1-methylethylene) | P342597 | C15H30NO2 | Thermal property | Thermal decomposition temperature | 312 | 3573.183 | C
Homopolymer | poly(1-{2-[heptyl(dimethyl)ammonio]ethoxycarbonyl}-1-methylethylene) | P342597 | C15H30NO2 | Thermal property | Thermal decomposition weight loss | 0 | 0 | %
Homopolymer | poly(1-{2-[heptyl(dimethyl)ammonio]ethoxycarbonyl}-1-methylethylene) | P342597 | C15H30NO2 | Polymer Information | SMILES | CCCCCCC[N+](CCOC(=O)C(C*)(C)*)(C)C
Homopolymer | poly{1-methyl-1-[6-(4-{4-[(4-nitrophenyl)diazenyl]phenyl}piperazin-1-yl)hexyloxycarbonyl]ethylene} | P342598 | C26H33N5O4 | Thermal property | Glass transition temperature | 60 | 0 | C
Homopolymer | poly{1-methyl-1-[6-(4-{4-[(4-nitrophenyl)diazenyl]phenyl}piperazin-1-yl)hexyloxycarbonyl]ethylene} | P342598 | C26H33N5O4 | Thermal property | Thermal decomposition temperature | 235 | 0 | C
Homopolymer | poly{1-methyl-1-[6-(4-{4-[(4-nitrophenyl)diazenyl]phenyl}piperazin-1-yl)hexyloxycarbonyl]ethylene} | P342598 | C26H33N5O4 | Thermal property | Thermal decomposition weight loss | 0 | 0 | %
Homopolymer | poly{1-methyl-1-[6-(4-{4-[(4-nitrophenyl)diazenyl]phenyl}piperazin-1-yl)hexyloxycarbonyl]ethylene} | P342598 | C26H33N5O4 | Thermal property | Melting temperature | 118 | 0 | C
Homopolymer | poly{1-methyl-1-[6-(4-{4-[(4-nitrophenyl)diazenyl]phenyl}piperazin-1-yl)hexyloxycarbonyl]ethylene} | P342598 | C26H33N5O4 | Polymer Information | SMILES | *CC(C(=O)OCCCCCCN1CCN(CC1)c1ccc(cc1)N=Nc1ccc(cc1)[N+](=O)[O-])(C)*
Homopolymer | poly(1-{6-[4-(4-{[4-(2,2-dicyanovinyl)phenyl]diazenyl}phenyl)piperazin-1-yl]hexyloxycarbonyl}-1-methylethylene) | P342599 | C30H34N6O2 | Thermal property | Glass transition temperature | 83 | 0 | C
Homopolymer | poly(1-{6-[4-(4-{[4-(2,2-dicyanovinyl)phenyl]diazenyl}phenyl)piperazin-1-yl]hexyloxycarbonyl}-1-methylethylene) | P342599 | C30H34N6O2 | Thermal property | Thermal decomposition temperature | 240 | 0 | C
Homopolymer | poly(1-{6-[4-(4-{[4-(2,2-dicyanovinyl)phenyl]diazenyl}phenyl)piperazin-1-yl]hexyloxycarbonyl}-1-methylethylene) | P342599 | C30H34N6O2 | Thermal property | Thermal decomposition weight loss | 0 | 0 | %
Homopolymer | poly(1-{6-[4-(4-{[4-(2,2-dicyanovinyl)phenyl]diazenyl}phenyl)piperazin-1-yl]hexyloxycarbonyl}-1-methylethylene) | P342599 | C30H34N6O2 | Polymer Information | SMILES | *CC(C(=O)OCCCCCCN1CCN(CC1)c1ccc(cc1)N=Nc1ccc(cc1)C=C(C#N)C#N)(C)*
Homopolymer | poly[1-(6-{[4,4''''-bis(octyloxy)-5''-methoxy-1,1':4',1'':4'',1''':4''',1''''-quinquephenyl-2''-yl]oxy}hexyloxycarbonyl)-1-methylethylene] | P342600 | C57H72O6 | Thermal property | Thermal decomposition temperature | 391 | 0 | C
Homopolymer | poly[1-(6-{[4,4''''-bis(octyloxy)-5''-methoxy-1,1':4',1'':4'',1''':4''',1''''-quinquephenyl-2''-yl]oxy}hexyloxycarbonyl)-1-methylethylene] | P342600 | C57H72O6 | Thermal property | Thermal decomposition weight loss | 5 | 0 | %
Homopolymer | poly[1-(6-{[4,4''''-bis(octyloxy)-5''-methoxy-1,1':4',1'':4'',1''':4''',1''''-quinquephenyl-2''-yl]oxy}hexyloxycarbonyl)-1-methylethylene] | P342600 | C57H72O6 | Thermal property | Lc phase transition temperature | 149.3 | 2021.603 | C
Homopolymer | poly[1-(6-{[4,4''''-bis(octyloxy)-5''-methoxy-1,1':4',1'':4'',1''':4''',1''''-quinquephenyl-2''-yl]oxy}hexyloxycarbonyl)-1-methylethylene] | P342600 | C57H72O6 | Polymer Information | SMILES | CCCCCCCCOc1ccc(cc1)c1ccc(cc1)c1cc(OCCCCCCOC(=O)C(C*)(C)*)c(cc1OC)c1ccc(cc1)c1ccc(cc1)OCCCCCCCC
Homopolymer | poly[1-methyl-1-(6-{[4,5'',4''''-tris(octyloxy)-1,1':4',1'':4'',1''':4''',1''''-quinquephenyl-2''-yl]oxy}hexyloxycarbonyl)ethylene] | P342601 | C64H86O6 | Thermal property | Thermal decomposition temperature | 391 | 0 | C
Homopolymer | poly[1-methyl-1-(6-{[4,5'',4''''-tris(octyloxy)-1,1':4',1'':4'',1''':4''',1''''-quinquephenyl-2''-yl]oxy}hexyloxycarbonyl)ethylene] | P342601 | C64H86O6 | Thermal property | Thermal decomposition weight loss | 5 | 0 | %
Homopolymer | poly[1-methyl-1-(6-{[4,5'',4''''-tris(octyloxy)-1,1':4',1'':4'',1''':4''',1''''-quinquephenyl-2''-yl]oxy}hexyloxycarbonyl)ethylene] | P342601 | C64H86O6 | Thermal property | Lc phase transition temperature | 102.05 | 387.5571 | C
Homopolymer | poly[1-methyl-1-(6-{[4,5'',4''''-tris(octyloxy)-1,1':4',1'':4'',1''':4''',1''''-quinquephenyl-2''-yl]oxy}hexyloxycarbonyl)ethylene] | P342601 | C64H86O6 | Polymer Information | SMILES | CCCCCCCCOc1ccc(cc1)c1ccc(cc1)c1cc(OCCCCCCOC(=O)C(C*)(C)*)c(cc1OCCCCCCCC)c1ccc(cc1)c1ccc(cc1)OCCCCCCCC
Homopolymer | poly[1-(6-{[4,4''''-dimethoxy-5''-(octyloxy)-1,1':4',1'':4'',1''':4''',1''''-quinquephenyl-2''-yl]oxy}hexyloxycarbonyl)-1-methylethylene] | P342602 | C50H58O6 | Thermal property | Thermal decomposition temperature | 378 | 0 | C
Homopolymer | poly[1-(6-{[4,4''''-dimethoxy-5''-(octyloxy)-1,1':4',1'':4'',1''':4''',1''''-quinquephenyl-2''-yl]oxy}hexyloxycarbonyl)-1-methylethylene] | P342602 | C50H58O6 | Thermal property | Thermal decomposition weight loss | 5 | 0 | %
Homopolymer | poly[1-(6-{[4,4''''-dimethoxy-5''-(octyloxy)-1,1':4',1'':4'',1''':4''',1''''-quinquephenyl-2''-yl]oxy}hexyloxycarbonyl)-1-methylethylene] | P342602 | C50H58O6 | Thermal property | Lc phase transition temperature | 127.4 | 1235.219 | C
Homopolymer | poly[1-(6-{[4,4''''-dimethoxy-5''-(octyloxy)-1,1':4',1'':4'',1''':4''',1''''-quinquephenyl-2''-yl]oxy}hexyloxycarbonyl)-1-methylethylene] | P342602 | C50H58O6 | Polymer Information | SMILES | CCCCCCCCOc1cc(c2ccc(cc2)c2ccc(cc2)OC)c(cc1c1ccc(cc1)c1ccc(cc1)OC)OCCCCCCOC(=O)C(C*)(C)*
Homopolymer | poly[1-(4-methyl-2-oxo-2H-chromen-7-yloxycarbonyl)ethylene] | P342603 | C13H10O4 | Thermal property | Thermal decomposition temperature | 316.5 | 800.3333 | C
Homopolymer | poly[1-(4-methyl-2-oxo-2H-chromen-7-yloxycarbonyl)ethylene] | P342603 | C13H10O4 | Thermal property | Thermal decomposition weight loss | 25 | 833.3333 | %
Homopolymer | poly[1-(4-methyl-2-oxo-2H-chromen-7-yloxycarbonyl)ethylene] | P342603 | C13H10O4 | Dilute solution property | Intrinsic viscosity eta | 0.212 | 0 | dl/g
Homopolymer | poly[1-(4-methyl-2-oxo-2H-chromen-7-yloxycarbonyl)ethylene] | P342603 | C13H10O4 | Polymer Information | SMILES | *CC(C(=O)Oc1ccc2c(c1)oc(=O)cc2C)*
Homopolymer | poly{1-methyl-1-[3-(trimethylsiloxy)prop-2-yn-1-yloxycarbonyl]ethylene} | P342604 | C10H16O3Si | Thermal property | Glass transition temperature | 57 | 0 | C
Homopolymer | poly{1-methyl-1-[3-(trimethylsiloxy)prop-2-yn-1-yloxycarbonyl]ethylene} | P342604 | C10H16O3Si | Thermal property | Thermal decomposition temperature | 269 | 0 | C
Homopolymer | poly{1-methyl-1-[3-(trimethylsiloxy)prop-2-yn-1-yloxycarbonyl]ethylene} | P342604 | C10H16O3Si | Thermal property | Thermal decomposition weight loss | 5 | 0 | %
Homopolymer | poly{1-methyl-1-[3-(trimethylsiloxy)prop-2-yn-1-yloxycarbonyl]ethylene} | P342604 | C10H16O3Si | Polymer Information | SMILES | *CC(C(=O)OCC#CO[Si](C)(C)C)(C)*
Homopolymer | poly(1-{6-[4-(4-butoxyphenylcarbamoyl)phenoxy]hexyloxycarbonyl}-1-methylethylene) | P342605 | C27H35NO5 | Polymer Information | SMILES | CCCCOc1ccc(cc1)NC(=O)c1ccc(cc1)OCCCCCCOC(=O)C(C*)(C)*
Homopolymer | poly(1-methyl-1-{2-[4-(phenyldiazenyl)phenoxy]ethoxycarbonyl}ethylene) | P342606 | C18H18N2O3 | Polymer Information | SMILES | *CC(C(=O)OCCOc1ccc(cc1)N=Nc1ccccc1)(C)*
Homopolymer | poly{1-[octadec-9-en-1-yl(octadecyl)carbamoyl]ethylene} | P342607 | C39H75NO | Polymer Information | SMILES | CCCCCCCCCCCCCCCCCCN(C(=O)C(C*)*)CCCCCCCCC=CCCCCCCCC
Homopolymer | poly(1-{3-[(2-{[isopropoxy(oxido)(oxo)-lambda5-phosphanediyl]oxy}ethyl)dimethylammonio]propylcarbamoyl}ethylene) | P342608 | C13H28N2O5P | Polymer Information | SMILES | *CC(C(=O)NCCC[N+](CCOP(=O)(OC(C)C)O)(C)C)*
Homopolymer | poly[1-(dioctadecylcarbamoyl)ethylene] | P342609 | C39H77NO | Polymer Information | SMILES | CCCCCCCCCCCCCCCCCCN(C(=O)C(C*)*)CCCCCCCCCCCCCCCCCC
Homopolymer | poly{1-[docosyl(octadec-9-en-1-yl)carbamoyl]ethylene} | P342610 | C43H83NO | Polymer Information | SMILES | CCCCCCCCCCCCCCCCCCCCCCN(C(=O)C(C*)*)CCCCCCCCC=CCCCCCCCC
Homopolymer | poly{1-[2-(2-bromo-2-methylpropionyloxy)ethoxycarbonyl]-1-methylethylene} | P342611 | C10H15BrO4 | Polymer Information | SMILES | *CC(C(=O)OCCOC(=O)C(Br)(C)C)(C)*
Homopolymer | poly[1-(4-{2-[1-(benzimidazol-1-id-2-yl)pyridin-1-ium-4-yl]ethenyl}phenoxycarbonyl)-1-methylethylene] | P342612 | C24H20N3O2 | Polymer Information | SMILES | *CC(C(=O)Oc1ccc(cc1)C=CC1=CC[NH+](C=C1)c1nc2c([nH]1)cccc2)(C)*
Homopolymer | poly[1-methyl-1-(stilben-4-yloxycarbonyl)ethylene] | P342613 | C18H16O2 | Physical property | Density | 1.283 | 0 | g/cm3
Homopolymer | poly[1-methyl-1-(stilben-4-yloxycarbonyl)ethylene] | P342613 | C18H16O2 | Physical property | Specific volume | 0.7794 | 0 | cm3/g
Homopolymer | poly[1-methyl-1-(stilben-4-yloxycarbonyl)ethylene] | P342613 | C18H16O2 | Optical property | Refractive index | 1.6783 | 0.0008333333
Homopolymer | poly[1-methyl-1-(stilben-4-yloxycarbonyl)ethylene] | P342613 | C18H16O2 | Thermal property | Glass transition temperature | 143 | 0 | C
Homopolymer | poly[1-methyl-1-(stilben-4-yloxycarbonyl)ethylene] | P342613 | C18H16O2 | Thermal property | Thermal decomposition temperature | 288.9 | 0 | C
Homopolymer | poly[1-methyl-1-(stilben-4-yloxycarbonyl)ethylene] | P342613 | C18H16O2 | Thermal property | Thermal decomposition weight loss | 5 | 0 | %
Homopolymer | poly[1-methyl-1-(stilben-4-yloxycarbonyl)ethylene] | P342613 | C18H16O2 | Polymer Information | SMILES | *CC(C(=O)Oc1ccc(cc1)C=Cc1ccccc1)(C)*
Homopolymer | poly[1-(3,5-dimethoxystilben-4-yloxycarbonyl)-1-methylethylene] | P342614 | C20H20O4 | Physical property | Density | 1.253 | 0 | g/cm3
Homopolymer | poly[1-(3,5-dimethoxystilben-4-yloxycarbonyl)-1-methylethylene] | P342614 | C20H20O4 | Physical property | Specific volume | 0.7981 | 0 | cm3/g
Homopolymer | poly[1-(3,5-dimethoxystilben-4-yloxycarbonyl)-1-methylethylene] | P342614 | C20H20O4 | Optical property | Refractive index | 1.6488 | 0.0005333333
Homopolymer | poly[1-(3,5-dimethoxystilben-4-yloxycarbonyl)-1-methylethylene] | P342614 | C20H20O4 | Thermal property | Glass transition temperature | 140 | 0 | C
Homopolymer | poly[1-(3,5-dimethoxystilben-4-yloxycarbonyl)-1-methylethylene] | P342614 | C20H20O4 | Thermal property | Thermal decomposition temperature | 284.9 | 0 | C
Homopolymer | poly[1-(3,5-dimethoxystilben-4-yloxycarbonyl)-1-methylethylene] | P342614 | C20H20O4 | Thermal property | Thermal decomposition weight loss | 5 | 0 | %
Homopolymer | poly[1-(3,5-dimethoxystilben-4-yloxycarbonyl)-1-methylethylene] | P342614 | C20H20O4 | Polymer Information | SMILES | *CC(C(=O)Oc1c(OC)cc(cc1OC)C=Cc1ccccc1)(C)*
Homopolymer | poly{1-methyl-1-[8-(stilben-4-yloxy)octyloxycarbonyl]ethylene} | P342615 | C26H32O3 | Optical property | Refractive index | 1.603 | 0.0001333333
Homopolymer | poly{1-methyl-1-[8-(stilben-4-yloxy)octyloxycarbonyl]ethylene} | P342615 | C26H32O3 | Thermal property | Thermal decomposition temperature | 283.5 | 0 | C
Homopolymer | poly{1-methyl-1-[8-(stilben-4-yloxy)octyloxycarbonyl]ethylene} | P342615 | C26H32O3 | Thermal property | Thermal decomposition weight loss | 5 | 0 | %
Homopolymer | poly{1-methyl-1-[8-(stilben-4-yloxy)octyloxycarbonyl]ethylene} | P342615 | C26H32O3 | Polymer Information | SMILES | *CC(C(=O)OCCCCCCCCOc1ccc(cc1)C=Cc1ccccc1)(C)*
Homopolymer | poly{1-methyl-1-[(2,3,5,6,8,9,11,12-octahydrobenzo[b][1,4,7,10,13]pentaoxacyclopentadecin-16-yl)methoxycarbonyl]ethylene} | P342616 | C19H26O7 | Thermal property | Glass transition temperature | 38 | 0 | C
Homopolymer | poly{1-methyl-1-[(2,3,5,6,8,9,11,12-octahydrobenzo[b][1,4,7,10,13]pentaoxacyclopentadecin-16-yl)methoxycarbonyl]ethylene} | P342616 | C19H26O7 | Polymer Information | SMILES | *CC(C(=O)OCc1ccc2c(c1)OCCOCCOCCOCCO2)(C)*
Homopolymer | poly{1-[3,4-bis(2-ethoxyethoxy)benzyloxycarbonyl]-1-methylethylene} | P342617 | C19H28O6 | Thermal property | Glass transition temperature | -2 | 0 | C
Homopolymer | poly{1-[3,4-bis(2-ethoxyethoxy)benzyloxycarbonyl]-1-methylethylene} | P342617 | C19H28O6 | Polymer Information | SMILES | CCOCCOc1cc(COC(=O)C(C*)(C)*)ccc1OCCOCC
Homopolymer | poly(1-{3,4-bis[2-(2-ethoxyethoxy)ethoxy]benzyloxycarbonyl}-1-methylethylene) | P342618 | C23H36O8 | Thermal property | Glass transition temperature | -33 | 0 | C
Homopolymer | poly(1-{3,4-bis[2-(2-ethoxyethoxy)ethoxy]benzyloxycarbonyl}-1-methylethylene) | P342618 | C23H36O8 | Polymer Information | SMILES | CCOCCOCCOc1cc(ccc1OCCOCCOCC)COC(=O)C(C*)(C)*
Homopolymer | poly[1-(3,4-bis{2-[2-(2-ethoxyethoxy)ethoxy]ethoxy}benzyloxycarbonyl)-1-methylethylene] | P342619 | C27H44O10 | Thermal property | Glass transition temperature | -92 | 0 | C
Homopolymer | poly[1-(3,4-bis{2-[2-(2-ethoxyethoxy)ethoxy]ethoxy}benzyloxycarbonyl)-1-methylethylene] | P342619 | C27H44O10 | Polymer Information | SMILES | CCOCCOCCOCCOc1cc(ccc1OCCOCCOCCOCC)COC(=O)C(C*)(C)*
Homopolymer | poly[5,6-bis(benzyloxycarbonyl)bicyclo[2.2.1]heptane-2,3-diyl] | P342620 | C23H22O4 | Optical property | Refractive index | 1.57 | 0
Homopolymer | poly[5,6-bis(benzyloxycarbonyl)bicyclo[2.2.1]heptane-2,3-diyl] | P342620 | C23H22O4 | Thermal property | Glass transition temperature | 277 | 0 | C
Homopolymer | poly[5,6-bis(benzyloxycarbonyl)bicyclo[2.2.1]heptane-2,3-diyl] | P342620 | C23H22O4 | Thermal property | Thermal decomposition temperature | 350 | 0 | C
Homopolymer | poly[5,6-bis(benzyloxycarbonyl)bicyclo[2.2.1]heptane-2,3-diyl] | P342620 | C23H22O4 | Thermal property | Thermal decomposition weight loss | 5 | 0 | %
Homopolymer | poly[5,6-bis(benzyloxycarbonyl)bicyclo[2.2.1]heptane-2,3-diyl] | P342620 | C23H22O4 | Electric property | Dielectric constant ac | 2.64 | 0
Homopolymer | poly[5,6-bis(benzyloxycarbonyl)bicyclo[2.2.1]heptane-2,3-diyl] | P342620 | C23H22O4 | Electric property | Dielectric loss tangent | 0.0066 | 0
Homopolymer | poly[5,6-bis(benzyloxycarbonyl)bicyclo[2.2.1]heptane-2,3-diyl] | P342620 | C23H22O4 | Compression characteristics | Compressive modulus | 4.33 | 0 | GPa
Homopolymer | poly[5,6-bis(benzyloxycarbonyl)bicyclo[2.2.1]heptane-2,3-diyl] | P342620 | C23H22O4 | Polymer Information | SMILES | *C1C2CC(C1*)C(C2C(=O)OCc1ccccc1)C(=O)OCc1ccccc1
Homopolymer | poly[5,6-bis(phenethyloxycarbonyl)bicyclo[2.2.1]heptane-2,3-diyl] | P342621 | C25H26O4 | Optical property | Refractive index | 1.55 | 0
Homopolymer | poly[5,6-bis(phenethyloxycarbonyl)bicyclo[2.2.1]heptane-2,3-diyl] | P342621 | C25H26O4 | Thermal property | Glass transition temperature | 254 | 0 | C
Homopolymer | poly[5,6-bis(phenethyloxycarbonyl)bicyclo[2.2.1]heptane-2,3-diyl] | P342621 | C25H26O4 | Thermal property | Thermal decomposition temperature | 348 | 0 | C
Homopolymer | poly[5,6-bis(phenethyloxycarbonyl)bicyclo[2.2.1]heptane-2,3-diyl] | P342621 | C25H26O4 | Thermal property | Thermal decomposition weight loss | 5 | 0 | %
Homopolymer | poly[5,6-bis(phenethyloxycarbonyl)bicyclo[2.2.1]heptane-2,3-diyl] | P342621 | C25H26O4 | Electric property | Dielectric constant ac | 2.7 | 0
Homopolymer | poly[5,6-bis(phenethyloxycarbonyl)bicyclo[2.2.1]heptane-2,3-diyl] | P342621 | C25H26O4 | Electric property | Dielectric loss tangent | 0.007 | 0
Homopolymer | poly[5,6-bis(phenethyloxycarbonyl)bicyclo[2.2.1]heptane-2,3-diyl] | P342621 | C25H26O4 | Compression characteristics | Compressive modulus | 3.41 | 0 | GPa
Homopolymer | poly[5,6-bis(phenethyloxycarbonyl)bicyclo[2.2.1]heptane-2,3-diyl] | P342621 | C25H26O4 | Polymer Information | SMILES | *C1C2CC(C1*)C(C2C(=O)OCCc1ccccc1)C(=O)OCCc1ccccc1
Homopolymer | poly[5,6-bis(3-phenylpropoxycarbonyl)bicyclo[2.2.1]heptane-2,3-diyl] | P342622 | C27H30O4 | Optical property | Refractive index | 1.55 | 0
Homopolymer | poly[5,6-bis(3-phenylpropoxycarbonyl)bicyclo[2.2.1]heptane-2,3-diyl] | P342622 | C27H30O4 | Thermal property | Glass transition temperature | 200 | 0 | C
Homopolymer | poly[5,6-bis(3-phenylpropoxycarbonyl)bicyclo[2.2.1]heptane-2,3-diyl] | P342622 | C27H30O4 | Thermal property | Thermal decomposition temperature | 333 | 0 | C
Homopolymer | poly[5,6-bis(3-phenylpropoxycarbonyl)bicyclo[2.2.1]heptane-2,3-diyl] | P342622 | C27H30O4 | Thermal property | Thermal decomposition weight loss | 5 | 0 | %
Homopolymer | poly[5,6-bis(3-phenylpropoxycarbonyl)bicyclo[2.2.1]heptane-2,3-diyl] | P342622 | C27H30O4 | Electric property | Dielectric constant ac | 2.74 | 0
Homopolymer | poly[5,6-bis(3-phenylpropoxycarbonyl)bicyclo[2.2.1]heptane-2,3-diyl] | P342622 | C27H30O4 | Electric property | Dielectric loss tangent | 0.008 | 0
Homopolymer | poly[5,6-bis(3-phenylpropoxycarbonyl)bicyclo[2.2.1]heptane-2,3-diyl] | P342622 | C27H30O4 | Compression characteristics | Compressive modulus | 3.25 | 0 | GPa
Homopolymer | poly[5,6-bis(3-phenylpropoxycarbonyl)bicyclo[2.2.1]heptane-2,3-diyl] | P342622 | C27H30O4 | Polymer Information | SMILES | *C1C2CC(C1*)C(C2C(=O)OCCCc1ccccc1)C(=O)OCCCc1ccccc1
Homopolymer | poly[5,6-bis(adamantan-1-ylmethoxycarbonyl)bicyclo[2.2.1]heptane-2,3-diyl] | P342623 | C31H42O4 | Optical property | Refractive index | 1.53 | 0
Homopolymer | poly[5,6-bis(adamantan-1-ylmethoxycarbonyl)bicyclo[2.2.1]heptane-2,3-diyl] | P342623 | C31H42O4 | Thermal property | Glass transition temperature | 328 | 0 | C
Homopolymer | poly[5,6-bis(adamantan-1-ylmethoxycarbonyl)bicyclo[2.2.1]heptane-2,3-diyl] | P342623 | C31H42O4 | Thermal property | Thermal decomposition temperature | 308 | 0 | C
Homopolymer | poly[5,6-bis(adamantan-1-ylmethoxycarbonyl)bicyclo[2.2.1]heptane-2,3-diyl] | P342623 | C31H42O4 | Thermal property | Thermal decomposition weight loss | 5 | 0 | %
Homopolymer | poly[5,6-bis(adamantan-1-ylmethoxycarbonyl)bicyclo[2.2.1]heptane-2,3-diyl] | P342623 | C31H42O4 | Electric property | Dielectric constant ac | 2.45 | 0
Homopolymer | poly[5,6-bis(adamantan-1-ylmethoxycarbonyl)bicyclo[2.2.1]heptane-2,3-diyl] | P342623 | C31H42O4 | Electric property | Dielectric loss tangent | 0.0059 | 0
Homopolymer | poly[5,6-bis(adamantan-1-ylmethoxycarbonyl)bicyclo[2.2.1]heptane-2,3-diyl] | P342623 | C31H42O4 | Compression characteristics | Compressive modulus | 7.99 | 0 | GPa
Homopolymer | poly[5,6-bis(adamantan-1-ylmethoxycarbonyl)bicyclo[2.2.1]heptane-2,3-diyl] | P342623 | C31H42O4 | Polymer Information | SMILES | *C1C2CC(C1*)C(C2C(=O)OCC12CC3CC(C2)CC(C1)C3)C(=O)OCC12CC3CC(C2)CC(C1)C3
Homopolymer | poly{5,6-bis[2-(adamantan-1-yl)ethoxycarbonyl]bicyclo[2.2.1]heptane-2,3-diyl} | P342624 | C33H46O4 | Optical property | Refractive index | 1.53 | 0
Homopolymer | poly{5,6-bis[2-(adamantan-1-yl)ethoxycarbonyl]bicyclo[2.2.1]heptane-2,3-diyl} | P342624 | C33H46O4 | Thermal property | Glass transition temperature | 300 | 0 | C
Homopolymer | poly{5,6-bis[2-(adamantan-1-yl)ethoxycarbonyl]bicyclo[2.2.1]heptane-2,3-diyl} | P342624 | C33H46O4 | Thermal property | Thermal decomposition temperature | 300 | 0 | C
Homopolymer | poly{5,6-bis[2-(adamantan-1-yl)ethoxycarbonyl]bicyclo[2.2.1]heptane-2,3-diyl} | P342624 | C33H46O4 | Thermal property | Thermal decomposition weight loss | 5 | 0 | %
Homopolymer | poly{5,6-bis[2-(adamantan-1-yl)ethoxycarbonyl]bicyclo[2.2.1]heptane-2,3-diyl} | P342624 | C33H46O4 | Electric property | Dielectric constant ac | 2.5 | 0
Homopolymer | poly{5,6-bis[2-(adamantan-1-yl)ethoxycarbonyl]bicyclo[2.2.1]heptane-2,3-diyl} | P342624 | C33H46O4 | Electric property | Dielectric loss tangent | 0.0075 | 0
Homopolymer | poly{5,6-bis[2-(adamantan-1-yl)ethoxycarbonyl]bicyclo[2.2.1]heptane-2,3-diyl} | P342624 | C33H46O4 | Compression characteristics | Compressive modulus | 7.58 | 0 | GPa
Homopolymer | poly{5,6-bis[2-(adamantan-1-yl)ethoxycarbonyl]bicyclo[2.2.1]heptane-2,3-diyl} | P342624 | C33H46O4 | Polymer Information | SMILES | *C1C2CC(C1*)C(C2C(=O)OCCC12CC3CC(C2)CC(C1)C3)C(=O)OCCC12CC3CC(C2)CC(C1)C3
Homopolymer | poly[5,6-bis(bicyclo[2.2.1]hept-2-ylmethoxycarbonyl)bicyclo[2.2.1]heptane-2,3-diyl] | P342625 | C25H34O4 | Optical property | Refractive index | 1.53 | 0
Homopolymer | poly[5,6-bis(bicyclo[2.2.1]hept-2-ylmethoxycarbonyl)bicyclo[2.2.1]heptane-2,3-diyl] | P342625 | C25H34O4 | Thermal property | Glass transition temperature | 320 | 0 | C
Homopolymer | poly[5,6-bis(bicyclo[2.2.1]hept-2-ylmethoxycarbonyl)bicyclo[2.2.1]heptane-2,3-diyl] | P342625 | C25H34O4 | Thermal property | Thermal decomposition temperature | 345 | 0 | C
Homopolymer | poly[5,6-bis(bicyclo[2.2.1]hept-2-ylmethoxycarbonyl)bicyclo[2.2.1]heptane-2,3-diyl] | P342625 | C25H34O4 | Thermal property | Thermal decomposition weight loss | 5 | 0 | %
Homopolymer | poly[5,6-bis(bicyclo[2.2.1]hept-2-ylmethoxycarbonyl)bicyclo[2.2.1]heptane-2,3-diyl] | P342625 | C25H34O4 | Electric property | Dielectric constant ac | 2.48 | 0
Homopolymer | poly[5,6-bis(bicyclo[2.2.1]hept-2-ylmethoxycarbonyl)bicyclo[2.2.1]heptane-2,3-diyl] | P342625 | C25H34O4 | Electric property | Dielectric loss tangent | 0.0076 | 0
Homopolymer | poly[5,6-bis(bicyclo[2.2.1]hept-2-ylmethoxycarbonyl)bicyclo[2.2.1]heptane-2,3-diyl] | P342625 | C25H34O4 | Compression characteristics | Compressive modulus | 7.33 | 0 | GPa
Homopolymer | poly[5,6-bis(bicyclo[2.2.1]hept-2-ylmethoxycarbonyl)bicyclo[2.2.1]heptane-2,3-diyl] | P342625 | C25H34O4 | Polymer Information | SMILES | O=C(C1C(C(=O)OCC2CC3CC2CC3)C2CC1C(C2*)*)OCC1CC2CC1CC2
Homopolymer | poly{5,6-bis[2-(bicyclo[2.2.1]hept-2-yl)ethoxycarbonyl]bicyclo[2.2.1]heptane-2,3-diyl} | P342626 | C27H38O4 | Optical property | Refractive index | 1.52 | 0
Homopolymer | poly{5,6-bis[2-(bicyclo[2.2.1]hept-2-yl)ethoxycarbonyl]bicyclo[2.2.1]heptane-2,3-diyl} | P342626 | C27H38O4 | Thermal property | Glass transition temperature | 260 | 0 | C
Homopolymer | poly{5,6-bis[2-(bicyclo[2.2.1]hept-2-yl)ethoxycarbonyl]bicyclo[2.2.1]heptane-2,3-diyl} | P342626 | C27H38O4 | Thermal property | Thermal decomposition temperature | 315 | 0 | C
Homopolymer | poly{5,6-bis[2-(bicyclo[2.2.1]hept-2-yl)ethoxycarbonyl]bicyclo[2.2.1]heptane-2,3-diyl} | P342626 | C27H38O4 | Thermal property | Thermal decomposition weight loss | 5 | 0 | %
Homopolymer | poly{5,6-bis[2-(bicyclo[2.2.1]hept-2-yl)ethoxycarbonyl]bicyclo[2.2.1]heptane-2,3-diyl} | P342626 | C27H38O4 | Electric property | Dielectric constant ac | 2.51 | 0
Homopolymer | poly{5,6-bis[2-(bicyclo[2.2.1]hept-2-yl)ethoxycarbonyl]bicyclo[2.2.1]heptane-2,3-diyl} | P342626 | C27H38O4 | Electric property | Dielectric loss tangent | 0.0081 | 0
Homopolymer | poly{5,6-bis[2-(bicyclo[2.2.1]hept-2-yl)ethoxycarbonyl]bicyclo[2.2.1]heptane-2,3-diyl} | P342626 | C27H38O4 | Compression characteristics | Compressive modulus | 4.87 | 0 | GPa
Homopolymer | poly{5,6-bis[2-(bicyclo[2.2.1]hept-2-yl)ethoxycarbonyl]bicyclo[2.2.1]heptane-2,3-diyl} | P342626 | C27H38O4 | Polymer Information | SMILES | O=C(C1C(C(=O)OCCC2CC3CC2CC3)C2CC1C(C2*)*)OCCC1CC2CC1CC2
Homopolymer | poly{1-[2-(ferrocenylcarbonyloxy)ethoxycarbonyl]-1-methylethylene} | P342627 | C17H18FeO4 | Thermal property | Glass transition temperature | 65.02 | 0 | C
Homopolymer | poly(1-{2-(3,5-bis{4-[4-(heptyloxy)phenyldiazenyl]benzoyloxy}benzoyloxy)ethoxycarbonyl}-1-methylethylene) | P342628 | C53H58N4O10 | Thermal property | Thermal decomposition temperature | 375 | 1825.333 | C
Homopolymer | poly(1-{2-(3,5-bis{4-[4-(heptyloxy)phenyldiazenyl]benzoyloxy}benzoyloxy)ethoxycarbonyl}-1-methylethylene) | P342628 | C53H58N4O10 | Thermal property | Thermal decomposition weight loss | 30 | 533.3333 | %
Homopolymer | poly(1-{2-(3,5-bis{4-[4-(heptyloxy)phenyldiazenyl]benzoyloxy}benzoyloxy)ethoxycarbonyl}-1-methylethylene) | P342628 | C53H58N4O10 | Thermal property | Melting temperature | 125.7 | 0 | C
Homopolymer | poly(1-{2-(3,5-bis{4-[4-(heptyloxy)phenyldiazenyl]benzoyloxy}benzoyloxy)ethoxycarbonyl}-1-methylethylene) | P342628 | C53H58N4O10 | Polymer Information | SMILES | CCCCCCCOc1ccc(cc1)N=Nc1ccc(cc1)C(=O)Oc1cc(cc(c1)C(=O)OCCOC(=O)C(C*)(C)*)OC(=O)c1ccc(cc1)N=Nc1ccc(cc1)OCCCCCCC
Homopolymer | poly{1-[2-(3,5-bis{4-[4-(octyloxy)phenyldiazenyl]benzoyloxy}benzoyloxy)ethoxycarbonyl]-1-methylethylene} | P342629 | C55H62N4O10 | Thermal property | Thermal decomposition temperature | 338.5 | 4256.333 | C
Homopolymer | poly{1-[2-(3,5-bis{4-[4-(octyloxy)phenyldiazenyl]benzoyloxy}benzoyloxy)ethoxycarbonyl]-1-methylethylene} | P342629 | C55H62N4O10 | Thermal property | Thermal decomposition weight loss | 30 | 533.3333 | %
Homopolymer | poly{1-[2-(3,5-bis{4-[4-(octyloxy)phenyldiazenyl]benzoyloxy}benzoyloxy)ethoxycarbonyl]-1-methylethylene} | P342629 | C55H62N4O10 | Thermal property | Melting temperature | 123.3 | 0 | C
Homopolymer | poly{1-[2-(3,5-bis{4-[4-(octyloxy)phenyldiazenyl]benzoyloxy}benzoyloxy)ethoxycarbonyl]-1-methylethylene} | P342629 | C55H62N4O10 | Polymer Information | SMILES | CCCCCCCCOc1ccc(cc1)N=Nc1ccc(cc1)C(=O)Oc1cc(cc(c1)C(=O)OCCOC(=O)C(C*)(C)*)OC(=O)c1ccc(cc1)N=Nc1ccc(cc1)OCCCCCCCC
Homopolymer | poly{1-[2-(3,5-bis{4-[4-(nonyloxy)phenyldiazenyl]benzoyloxy}benzoyloxy)ethoxycarbonyl]-1-methylethylene} | P342630 | C57H66N4O10 | Thermal property | Thermal decomposition temperature | 311 | 3745.333 | C
Homopolymer | poly{1-[2-(3,5-bis{4-[4-(nonyloxy)phenyldiazenyl]benzoyloxy}benzoyloxy)ethoxycarbonyl]-1-methylethylene} | P342630 | C57H66N4O10 | Thermal property | Thermal decomposition weight loss | 30 | 533.3333 | %
Homopolymer | poly{1-[2-(3,5-bis{4-[4-(nonyloxy)phenyldiazenyl]benzoyloxy}benzoyloxy)ethoxycarbonyl]-1-methylethylene} | P342630 | C57H66N4O10 | Thermal property | Melting temperature | 120.1 | 0 | C
Homopolymer | poly{1-[2-(3,5-bis{4-[4-(nonyloxy)phenyldiazenyl]benzoyloxy}benzoyloxy)ethoxycarbonyl]-1-methylethylene} | P342630 | C57H66N4O10 | Polymer Information | SMILES | CCCCCCCCCOc1ccc(cc1)N=Nc1ccc(cc1)C(=O)Oc1cc(cc(c1)C(=O)OCCOC(=O)C(C*)(C)*)OC(=O)c1ccc(cc1)N=Nc1ccc(cc1)OCCCCCCCCC
Homopolymer | poly{1-[10-(3,5-bis{4-[4-(heptyloxy)phenyldiazenyl]benzoyloxy}benzoyloxy)decyloxy]-1-methylethylene} | P342631 | C61H74N4O10 | Thermal property | Thermal decomposition temperature | 396.5 | 3536.333 | C
Homopolymer | poly{1-[10-(3,5-bis{4-[4-(heptyloxy)phenyldiazenyl]benzoyloxy}benzoyloxy)decyloxy]-1-methylethylene} | P342631 | C61H74N4O10 | Thermal property | Thermal decomposition weight loss | 30 | 533.3333 | %
Homopolymer | poly{1-[10-(3,5-bis{4-[4-(heptyloxy)phenyldiazenyl]benzoyloxy}benzoyloxy)decyloxy]-1-methylethylene} | P342631 | C61H74N4O10 | Thermal property | Lc phase transition temperature | 118.1 | 0 | C
Homopolymer | poly{1-[10-(3,5-bis{4-[4-(heptyloxy)phenyldiazenyl]benzoyloxy}benzoyloxy)decyloxy]-1-methylethylene} | P342631 | C61H74N4O10 | Thermal property | Melting temperature | 111.7 | 0 | C
Homopolymer | poly{1-[10-(3,5-bis{4-[4-(heptyloxy)phenyldiazenyl]benzoyloxy}benzoyloxy)decyloxy]-1-methylethylene} | P342631 | C61H74N4O10 | Polymer Information | SMILES | CCCCCCCOc1ccc(cc1)N=Nc1ccc(cc1)C(=O)Oc1cc(cc(c1)C(=O)OCCCCCCCCCCOC(=O)C(C*)(C)*)OC(=O)c1ccc(cc1)N=Nc1ccc(cc1)OCCCCCCC
Homopolymer | poly{1-[10-(3,5-bis{4-[4-(octyloxy)phenyldiazenyl]benzoyloxy}benzoyloxy)decyloxycarbonyl]-1-methylethylene} | P342632 | C63H78N4O10 | Thermal property | Thermal decomposition temperature | 355 | 5633.333 | C
Homopolymer | poly{1-[10-(3,5-bis{4-[4-(octyloxy)phenyldiazenyl]benzoyloxy}benzoyloxy)decyloxycarbonyl]-1-methylethylene} | P342632 | C63H78N4O10 | Thermal property | Thermal decomposition weight loss | 30 | 533.3333 | %
Homopolymer | poly{1-[10-(3,5-bis{4-[4-(octyloxy)phenyldiazenyl]benzoyloxy}benzoyloxy)decyloxycarbonyl]-1-methylethylene} | P342632 | C63H78N4O10 | Thermal property | Lc phase transition temperature | 117.6 | 0 | C
Homopolymer | poly{1-[10-(3,5-bis{4-[4-(octyloxy)phenyldiazenyl]benzoyloxy}benzoyloxy)decyloxycarbonyl]-1-methylethylene} | P342632 | C63H78N4O10 | Thermal property | Melting temperature | 111.1 | 0 | C
Homopolymer | poly{1-[10-(3,5-bis{4-[4-(octyloxy)phenyldiazenyl]benzoyloxy}benzoyloxy)decyloxycarbonyl]-1-methylethylene} | P342632 | C63H78N4O10 | Polymer Information | SMILES | CCCCCCCCOc1ccc(cc1)N=Nc1ccc(cc1)C(=O)Oc1cc(cc(c1)C(=O)OCCCCCCCCCCOC(=O)C(C*)(C)*)OC(=O)c1ccc(cc1)N=Nc1ccc(cc1)OCCCCCCCC
Homopolymer | poly{1-[10-(3,5-bis{4-[4-(nonyloxy)phenyldiazenyl]benzoyloxy}benzoyloxy)decyloxycarbonyl]-1-methylethylene} | P342633 | C65H82N4O10 | Thermal property | Thermal decomposition temperature | 335.5 | 3960.333 | C
Homopolymer | poly{1-[10-(3,5-bis{4-[4-(nonyloxy)phenyldiazenyl]benzoyloxy}benzoyloxy)decyloxycarbonyl]-1-methylethylene} | P342633 | C65H82N4O10 | Thermal property | Thermal decomposition weight loss | 30 | 533.3333 | %
Homopolymer | poly{1-[10-(3,5-bis{4-[4-(nonyloxy)phenyldiazenyl]benzoyloxy}benzoyloxy)decyloxycarbonyl]-1-methylethylene} | P342633 | C65H82N4O10 | Thermal property | Lc phase transition temperature | 116 | 0 | C
Homopolymer | poly{1-[10-(3,5-bis{4-[4-(nonyloxy)phenyldiazenyl]benzoyloxy}benzoyloxy)decyloxycarbonyl]-1-methylethylene} | P342633 | C65H82N4O10 | Thermal property | Melting temperature | 110.9 | 0 | C
Homopolymer | poly{1-[10-(3,5-bis{4-[4-(nonyloxy)phenyldiazenyl]benzoyloxy}benzoyloxy)decyloxycarbonyl]-1-methylethylene} | P342633 | C65H82N4O10 | Polymer Information | SMILES | CCCCCCCCCOc1ccc(cc1)N=Nc1ccc(cc1)C(=O)Oc1cc(cc(c1)C(=O)OCCCCCCCCCCOC(=O)C(C*)(C)*)OC(=O)c1ccc(cc1)N=Nc1ccc(cc1)OCCCCCCCCC
Homopolymer | poly{1-[4-(benzyloxy)phenoxycarbonyl]-1-methylethylene} | P342634 | C17H16O3 | Thermal property | Glass transition temperature | 95.3 | 0 | C
Homopolymer | poly{1-[4-(benzyloxy)phenoxycarbonyl]-1-methylethylene} | P342634 | C17H16O3 | Thermal property | Thermal decomposition temperature | 347.5 | 21675 | C
Homopolymer | poly{1-[4-(benzyloxy)phenoxycarbonyl]-1-methylethylene} | P342634 | C17H16O3 | Thermal property | Thermal decomposition weight loss | 45 | 2700 | %
Homopolymer | poly{1-[4-(benzyloxy)phenoxycarbonyl]-1-methylethylene} | P342634 | C17H16O3 | Polymer Information | SMILES | *CC(C(=O)Oc1ccc(cc1)OCc1ccccc1)(C)*
Homopolymer | poly(1-{2-[(8-hydroxyquinolin-5-yl)methoxy]ethoxycarbonyl}-1-methylethylene) | P342635 | C16H17NO4 | Polymer Information | SMILES | *CC(C(=O)OCCOCc1ccc(c2c1cccn2)O)(C)*
Homopolymer | poly{1-[(4-chloro-1-naphthyl)oxycarbonylmethoxycarbonyl]-1-methylethylene} | P342636 | C16H13ClO4 | Polymer Information | SMILES | *CC(C(=O)OCC(=O)Oc1ccc(c2c1cccc2)Cl)(C)*
Homopolymer | poly{1-[10-(4-{5-[9,9-dihexyl-7-(5'-pyridin-4-yl-2,2'-bithiophen-5-yl)fluoren-2-yl]thiophen-2-yl}phenoxy)decyloxycarbonyl]-1-methylethylene} | P342638 | C62H71NO3S3 | Polymer Information | SMILES | CCCCCCC1(CCCCCC)c2cc(ccc2-c2c1cc(cc2)c1ccc(s1)c1ccc(s1)c1ccncc1)c1ccc(s1)c1ccc(cc1)OCCCCCCCCCCOC(=O)C(C*)(C)*
Homopolymer | poly{1-methyl-1-[2-(1-methyl-1-{6-[4-(4-nitrophenyldiazenyl)phenoxy]hexyl}piperidin-1-ium-4-yl)ethoxycarbonyl]ethylene} | P342639 | C30H42N4O5 | Thermal property | Glass transition temperature | 57.8 | 198.4533 | C
Homopolymer | poly{1-methyl-1-[2-(1-methyl-1-{6-[4-(4-nitrophenyldiazenyl)phenoxy]hexyl}piperidin-1-ium-4-yl)ethoxycarbonyl]ethylene} | P342639 | C30H42N4O5 | Thermal property | Thermal decomposition temperature | 250 | 0 | C
Homopolymer | poly{1-methyl-1-[2-(1-methyl-1-{6-[4-(4-nitrophenyldiazenyl)phenoxy]hexyl}piperidin-1-ium-4-yl)ethoxycarbonyl]ethylene} | P342639 | C30H42N4O5 | Thermal property | Lc phase transition temperature | 223.4 | 0 | C
Homopolymer | poly{1-methyl-1-[2-(1-methyl-1-{6-[4-(4-nitrophenyldiazenyl)phenoxy]hexyl}piperidin-1-ium-4-yl)ethoxycarbonyl]ethylene} | P342639 | C30H42N4O5 | Polymer Information | SMILES | *CC(C(=O)OCCC1CC[N+](CC1)(C)CCCCCCOc1ccc(cc1)N=Nc1ccc(cc1)[N+](=O)[O-])(C)*
Homopolymer | poly[1-(4-methoxyphenoxycarbonylmethoxycarbonyl)-1-methylethylene] | P342640 | C13H14O5 | Physical property | Density | 0.98 | 0 | g/cm3
Homopolymer | poly[1-(4-methoxyphenoxycarbonylmethoxycarbonyl)-1-methylethylene] | P342640 | C13H14O5 | Physical property | Specific volume | 1 | 0 | cm3/g
Homopolymer | poly[1-(4-methoxyphenoxycarbonylmethoxycarbonyl)-1-methylethylene] | P342640 | C13H14O5 | Thermal property | Glass transition temperature | 123 | 0 | C
Homopolymer | poly[1-(4-methoxyphenoxycarbonylmethoxycarbonyl)-1-methylethylene] | P342640 | C13H14O5 | Thermal property | Thermal decomposition temperature | 285 | 0 | C
Homopolymer | poly[1-(4-methoxyphenoxycarbonylmethoxycarbonyl)-1-methylethylene] | P342640 | C13H14O5 | Physicochemical property | Cohesive energy density | 108.2 | 0 | cal/cm3
Homopolymer | poly[1-(4-methoxyphenoxycarbonylmethoxycarbonyl)-1-methylethylene] | P342640 | C13H14O5 | Physicochemical property | Solubility parameter | 21.28 | 0 | (J/cm3)1/2
Homopolymer | poly[1-(4-methoxyphenoxycarbonylmethoxycarbonyl)-1-methylethylene] | P342640 | C13H14O5 | Polymer Information | SMILES | *CC(C(=O)OCC(=O)Oc1ccc(cc1)OC)(C)*
Homopolymer | poly[1-(4-chlorophenoxycarbonylmethoxycarbonyl)-1-methylethylene] | P342641 | C12H11ClO4 | Physical property | Density | 1.02 | 0 | g/cm3
Homopolymer | poly[1-(4-chlorophenoxycarbonylmethoxycarbonyl)-1-methylethylene] | P342641 | C12H11ClO4 | Physical property | Specific volume | 0.98 | 0 | cm3/g
Homopolymer | poly[1-(4-chlorophenoxycarbonylmethoxycarbonyl)-1-methylethylene] | P342641 | C12H11ClO4 | Thermal property | Glass transition temperature | 118 | 0 | C
Homopolymer | poly[1-(4-chlorophenoxycarbonylmethoxycarbonyl)-1-methylethylene] | P342641 | C12H11ClO4 | Thermal property | Thermal decomposition temperature | 280 | 0 | C
Homopolymer | poly[1-(4-chlorophenoxycarbonylmethoxycarbonyl)-1-methylethylene] | P342641 | C12H11ClO4 | Physicochemical property | Cohesive energy density | 98.4 | 0 | cal/cm3
Homopolymer | poly[1-(4-chlorophenoxycarbonylmethoxycarbonyl)-1-methylethylene] | P342641 | C12H11ClO4 | Physicochemical property | Solubility parameter | 20.3 | 0 | (J/cm3)1/2
Homopolymer | poly[1-(4-chlorophenoxycarbonylmethoxycarbonyl)-1-methylethylene] | P342641 | C12H11ClO4 | Polymer Information | SMILES | *CC(C(=O)OCC(=O)Oc1ccc(cc1)Cl)(C)*
Homopolymer | poly{1-[(4-ethylpiperazin-4-ium-1-yl)carbonyl]ethylene} | P342642 | C9H18N2O | Thermal property | Glass transition temperature | 72.5 | 8.333333 | C
Homopolymer | poly{1-[(4-ethylpiperazin-4-ium-1-yl)carbonyl]ethylene} | P342642 | C9H18N2O | Thermal property | Thermal decomposition temperature | 276.5 | 96.57143 | C
Homopolymer | poly{1-[(4-ethylpiperazin-4-ium-1-yl)carbonyl]ethylene} | P342642 | C9H18N2O | Thermal property | Thermal decomposition weight loss | 0 | 0 | %
Homopolymer | poly{1-[(4-ethylpiperazin-4-ium-1-yl)carbonyl]ethylene} | P342642 | C9H18N2O | Thermal property | Melting temperature | 267 | 12 | C
Homopolymer | poly{1-[(4-ethylpiperazin-4-ium-1-yl)carbonyl]ethylene} | P342642 | C9H18N2O | Dilute solution property | Intrinsic viscosity eta | 0.3748 | 5.901545 | dl/g
Homopolymer | poly{1-[(4-ethylpiperazin-4-ium-1-yl)carbonyl]ethylene} | P342642 | C9H18N2O | Polymer Information | SMILES | *CC(C(=O)N1CC[NH+](CC1)CC)*
Homopolymer | poly{1-[(ethane-1,1,2-triyl-1-carbonyl)aminomethylcarbamoyl]ethylene} | P342643 | C7H10N2O2 | Polymer Information | SMILES | **CC(=O)NCNC(=O)C(C*)*
Homopolymer | poly(1-{[2-(ethoxycarbonyl)cyclopropyl]methoxycarbonyl}-1-methylethylene) | P342645 | C11H16O4 | Polymer Information | SMILES | CCOC(=O)C1CC1COC(=O)C(C*)(C)*
Homopolymer | poly{1-[3-(isobutylsilsesquioxane-2-yl)propoxycarbonyl]-1-methylethylene} | P342646 | C35H74O14Si8 | Thermal property | Glass transition temperature | 62.75 | 660.0833 | C
Homopolymer | poly{1-[3-(isobutylsilsesquioxane-2-yl)propoxycarbonyl]-1-methylethylene} | P342646 | C35H74O14Si8 | Thermal property | Thermal decomposition temperature | 307 | 0 | C
Homopolymer | poly{1-[3-(isobutylsilsesquioxane-2-yl)propoxycarbonyl]-1-methylethylene} | P342646 | C35H74O14Si8 | Thermal property | Thermal decomposition weight loss | 10 | 0 | %
Homopolymer | poly{1-[3-(isobutylsilsesquioxane-2-yl)propoxycarbonyl]-1-methylethylene} | P342646 | C35H74O14Si8 | Polymer Information | SMILES | *CC(C(=O)OCCC[Si]12O[Si]3(CC(C)C)O[Si]4(O[Si](O2)(CC(C)C)O[Si]2(O[Si](O1)(CC(C)C)O[Si](O3)(CC(C)C)O[Si](O4)(O2)CC(C)C)CC(C)C)CC(C)C)(C)*
Homopolymer | poly[1-(6-{[4-(pyren-1-yl)butanoyl]amino}hexylcarbamoyl)ethylene] | P342647 | C29H32N2O2 | Polymer Information | SMILES | *CC(C(=O)NCCCCCCNC(=O)CCCc1ccc2c3c1ccc1c3c(cc2)ccc1)*
Homopolymer | poly{1-[(ethane-1,1,2-triyl-1-carbonyl)aminomethylcarbamoyl]ethylene} | P342648 | C7H10N2O2 | Polymer Information | SMILES | **CC(=O)NCNC(=O)C(C*)*
Homopolymer | poly{1-methyl-1-[(1-methylethane-1,1,2-triyl-1-carbonyl)oxyethyleneoxycarbonyl]ethylene} | P342649 | C10H14O4 | Polymer Information | SMILES | *CC(C(=O)OCCOC(=O)C(C*)(C)*)*
Homopolymer | poly{1-[1-(lithiooxysulfonylmethyl)-1-methylethylcarbamoyl]ethylene} | P342650 | C7H12LiNO4S | Polymer Information | SMILES | *CC(C(=O)NC(CS(=O)(=O)O[Li])(C)C)*
Homopolymer | poly{1-[(ethane-1,1,2-triyl-1-carbonyl)oxybutane-4,1-diyloxycarbonyl]ethylene} | P342651 | C10H14O4 | Polymer Information | SMILES | *CC(C(=O)OCCCCOC(=O)C(C*)*)*
Homopolymer | poly[1-(14-carboxytetradecyloxycarbonyl)-1-methylethylene] | P342652 | C19H34O4 | Polymer Information | SMILES | *CC(C(=O)OCCCCCCCCCCCCCCC(=O)O)(C)*
Homopolymer | poly{1-methyl-1-[(1-methylethane-1,1,2-triyl-1-carbonyl)oxy(2-hydroxypropane-3,1-diyl)oxymaleoyloxybutane-4,1-diyloxymaleoyloxy(2-hydroxypropane-3,1-diyl)oxycarbonyl]ethylene} | P342653 | C26H34O14 | Polymer Information | SMILES | *CC(C(=O)OCC(COC(=O)C=CC(=O)OCCCCOC(=O)C=CC(=O)OCC(COC(=O)C(C*)(C)*)O)O)*
Homopolymer | poly{1-methyl-1-[(1-methylethane-1,1,2-triyl-1-carbonyl)oxy(2-hydroxypropane-3,1-diyl)oxymaleoyloxyhexane-6,1-diyloxymaleoyloxy(2-hydroxypropane-3,1-diyl)oxycarbonyl]ethylene} | P342654 | C28H38O14 | Polymer Information | SMILES | *CC(C(=O)OCC(COC(=O)C=CC(=O)OCCCCCCOC(=O)C=CC(=O)OCC(COC(=O)C(C*)(C)*)O)O)*
Homopolymer | poly{1-[2-({6-[2-(methacryloyloxy)ethoxycarbonylamino]-2,2,4-trimethylhexyl}carbamoyloxy)ethoxycarbonyl]-1-methylethylene} | P342655 | C23H38N2O8 | Polymer Information | SMILES | *CC(C(=O)OCCOC(=O)NCC(CC(CCNC(=O)OCCOC(=O)C(=C)C)C)(C)C)(C)*
Homopolymer | poly[1-(2-{2-[2-(methacryloyloxy)ethoxy]ethoxy}ethoxycarbonyl)-1-methylethylene] | P342656 | C14H22O6 | Polymer Information | SMILES | *CC(C(=O)OCCOCCOCCOC(=O)C(=C)C)(C)*
Homopolymer | poly{1-methyl-1-[(1-methylethane-1,1,2-triyl-1-carbonyl)oxy(2-hydroxypropane-3,1-diyl)oxymaleoyloxyethyleneoxymaleoyloxy(2-hydroxypropane-3,1-diyl)oxycarbonyl]ethylene} | P342657 | C24H30O14 | Polymer Information | SMILES | *CC(C(=O)OCC(COC(=O)C=CC(=O)OCCOC(=O)C=CC(=O)OCC(COC(=O)C(C*)(C)*)O)O)*
Homopolymer | poly{1-methyl-1-[(1-methylethane-1,1,2-triyl-1-carbonyl)oxyzincanediyloxycarbonyl]ethylene} | P342658 | C8H10O4Zn | Polymer Information | SMILES | *CC(C(=O)O[Zn]OC(=O)C(C*)(C)*)*
Homopolymer | poly{1-[2-({[2-(acryloyloxy)ethoxy](oxo)phenyl-lambda5-phosphanediyl}oxy)ethoxycarbonyl]ethylene} | P342659 | C16H19O7P | Polymer Information | SMILES | *CC(C(=O)OCCOP(=O)(c1ccccc1)OCCOC(=O)C=C)*
Homopolymer | poly(1-{(ethane-1,1,2-triyl-1-carbonyl)oxyethyleneoxy[(oxo)phenyl-lambda5-phosphanediyl]oxyethyleneoxycarbonyl}ethylene) | P342660 | C16H19O7P | Polymer Information | SMILES | **CC(=O)OCCOP(=O)(c1ccccc1)OCCOC(=O)C(C*)*
Homopolymer | poly[1-methyl-1-(cyclooctyloxycarbonyl)ethylene] | P342661 | C12H20O2 | Thermal property | Glass transition temperature | 73 | 0 | C
Homopolymer | poly[1-methyl-1-(cyclooctyloxycarbonyl)ethylene] | P342661 | C12H20O2 | Polymer Information | SMILES | *CC(C(=O)OC1CCCCCCC1)(C)*
Homopolymer | poly[1-(cyclodecyloxycarbonyl)-1-methylethylene] | P342662 | C14H24O2 | Thermal property | Glass transition temperature | 58 | 0 | C
Homopolymer | poly[1-(cyclodecyloxycarbonyl)-1-methylethylene] | P342662 | C14H24O2 | Polymer Information | SMILES | *CC(C(=O)OC1CCCCCCCCC1)(C)*
Homopolymer | poly[1-(cyclododecyloxycarbonyl)-1-methylethylene] | P342663 | C16H28O2 | Thermal property | Glass transition temperature | 56 | 0 | C
Homopolymer | poly[1-(cyclododecyloxycarbonyl)-1-methylethylene] | P342663 | C16H28O2 | Polymer Information | SMILES | *CC(C(=O)OC1CCCCCCCCCCC1)(C)*
Homopolymer | poly(1-methyl-1-{(1-methylethane-1,1,2-triyl-1-carbonyl)oxy[1,2-bis(2-{[diethoxy(oxo)-lambda5-phosphanyl]methyl}-1,3-dioxolan-4-yl)ethylene]oxycarbonyl}ethylene) | P342664 | C26H44O14P2 | Thermal property | Glass transition temperature | 3 | 0 | C
Homopolymer | poly(1-methyl-1-{(1-methylethane-1,1,2-triyl-1-carbonyl)oxy[1,2-bis(2-{[diethoxy(oxo)-lambda5-phosphanyl]methyl}-1,3-dioxolan-4-yl)ethylene]oxycarbonyl}ethylene) | P342664 | C26H44O14P2 | Polymer Information | SMILES | CCOP(=O)(CC1OCC(O1)C(C(C1COC(O1)CP(=O)(OCC)OCC)OC(=O)C(C*)*)OC(=O)C(C*)(C)*)OCC
Homopolymer | poly{1-methyl-1-[(1-methylethane-1,1,2-triyl-1-carbonyl)oxymethylene(2-{[diethoxy(oxo)-lambda5-phosphanyl]methyl}-1,3-dioxan-5,5-diyl)methyleneoxymethylene(2-{[diethoxy(oxo)-lambda5-phosphanediyl]methyl}-1,3-dioxan-5,5-diyl)methyleneoxycarbonyl]ethylene} | P342665 | C30H52O15P2 | Thermal property | Glass transition temperature | 58 | 0 | C
Homopolymer | poly{1-methyl-1-[(1-methylethane-1,1,2-triyl-1-carbonyl)oxymethylene(2-{[diethoxy(oxo)-lambda5-phosphanyl]methyl}-1,3-dioxan-5,5-diyl)methyleneoxymethylene(2-{[diethoxy(oxo)-lambda5-phosphanediyl]methyl}-1,3-dioxan-5,5-diyl)methyleneoxycarbonyl]ethylene} | P342665 | C30H52O15P2 | Polymer Information | SMILES | CCOP(=O)(CC1OCC(CO1)(COCC1(COC(OC1)CP(=O)(OCC)OCC)COC(=O)C(C*)(C)*)COC(=O)C(C*)*)OCC
Homopolymer | poly{1-[(trimethylammonio)methylcarbamoyl]ethylene} | P342666 | C7H15N2O | Polymer Information | SMILES | *CC(C(=O)NC[N+](C)(C)C)*
Homopolymer | poly(1-{8-[4-(dimethylamino)pyridinio]octyloxycarbonyl}-1-methylethylene) | P342667 | C19H31N2O2 | Thermal property | Glass transition temperature | 70 | 972 | C
Homopolymer | poly(1-{8-[4-(dimethylamino)pyridinio]octyloxycarbonyl}-1-methylethylene) | P342667 | C19H31N2O2 | Polymer Information | SMILES | *CC(C(=O)OCCCCCCCC[NH+]1CC=C(C=C1)N(C)C)(C)*
Homopolymer | poly(1-{12-[4-(dimethylamino)pyridinio]dodecyloxycarbonyl}-1-methylethylene) | P342668 | C23H39N2O2 | Thermal property | Glass transition temperature | 55.5 | 560.3333 | C
Homopolymer | poly(1-{12-[4-(dimethylamino)pyridinio]dodecyloxycarbonyl}-1-methylethylene) | P342668 | C23H39N2O2 | Thermal property | Heat of fusion | 0.0029 | 0 | kcal/g
Homopolymer | poly(1-{12-[4-(dimethylamino)pyridinio]dodecyloxycarbonyl}-1-methylethylene) | P342668 | C23H39N2O2 | Thermal property | Melting temperature | 115 | 0 | C
Homopolymer | poly(1-{12-[4-(dimethylamino)pyridinio]dodecyloxycarbonyl}-1-methylethylene) | P342668 | C23H39N2O2 | Polymer Information | SMILES | *CC(C(=O)OCCCCCCCCCCCC[NH+]1CC=C(C=C1)N(C)C)(C)*
Homopolymer | poly(1-{16-[4-(dimethylamino)pyridinio]hexadecyloxycarbonyl}-1-methylethylene) | P342669 | C27H47N2O2 | Thermal property | Glass transition temperature | 60 | 0 | C
Homopolymer | poly(1-{16-[4-(dimethylamino)pyridinio]hexadecyloxycarbonyl}-1-methylethylene) | P342669 | C27H47N2O2 | Thermal property | Heat of fusion | 0.0036 | 0 | kcal/g
Homopolymer | poly(1-{16-[4-(dimethylamino)pyridinio]hexadecyloxycarbonyl}-1-methylethylene) | P342669 | C27H47N2O2 | Thermal property | Melting temperature | 135.5 | 120.3333 | C
Homopolymer | poly(1-{16-[4-(dimethylamino)pyridinio]hexadecyloxycarbonyl}-1-methylethylene) | P342669 | C27H47N2O2 | Polymer Information | SMILES | *CC(C(=O)OCCCCCCCCCCCCCCCC[NH+]1CC=C(C=C1)N(C)C)(C)*
Homopolymer | poly{1-methyl-1-[(1-methylethyl)(1-methylethylcarbamoyl)carbamoyl]ethylene} | P342670 | C11H20N2O2 | Polymer Information | SMILES | *CC(C(=O)N(C(=O)NC(C)C)C(C)C)(C)*
Homopolymer | poly{1-methyl-1-[3-(sodiooxysulfonyl)propoxycarbonyl]ethylene} | P342671 | C7H11NaO5S | Polymer Information | SMILES | *CC(C(=O)OCCCS(=O)(=O)O[Na])(C)*
Homopolymer | poly(1-methyl-1-{2-[(4-nitrophenoxy)carbonyloxy]ethoxycarbonyl}ethylene) | P342672 | C13H13NO7 | Polymer Information | SMILES | *CC(C(=O)OCCOC(=O)Oc1ccc(cc1)[N+](=O)[O-])(C)*
Homopolymer | poly[1-(2-{[2,4,5-trihydroxy-6-(hydroxymethyl)tetrahydro-2H-pyran-3-yl]carbamoyloxy}ethoxycarbonyl)-1-methylethylene] | P342673 | C13H21NO9 | Polymer Information | SMILES | OCC1OC(O)C(C(C1O)O)NC(=O)OCCOC(=O)C(C*)(C)*
Homopolymer | poly[1-methyl-1-(2-{4-[(2,3,4,5,6-pentahydroxyhexanoyl)amino]butylcarbamoyloxy}ethoxycarbonyl)ethylene] | P342674 | C17H30N2O10 | Polymer Information | SMILES | OCC(C(C(C(C(=O)NCCCCNC(=O)OCCOC(=O)C(C*)(C)*)O)O)O)O
Homopolymer | poly[1-(acetoxy)-2,3-bis(butoxycarbonyl)butane-1,4-diyl] | P342675 | C16H26O6 | Thermal property | Glass transition temperature | -12 | 0 | C
Homopolymer | poly[1-(acetoxy)-2,3-bis(butoxycarbonyl)butane-1,4-diyl] | P342675 | C16H26O6 | Physicochemical property | Surface tension | 36 | 0 | mN/m
Homopolymer | poly[1-(acetoxy)-2,3-bis(butoxycarbonyl)butane-1,4-diyl] | P342675 | C16H26O6 | Physicochemical property | Contact angle | 80 | 0 | degree
Homopolymer | poly[1-(acetoxy)-2,3-bis(butoxycarbonyl)butane-1,4-diyl] | P342675 | C16H26O6 | Polymer Information | SMILES | CCCCOC(=O)C(C(C(=O)OCCCC)*)C(OC(=O)C)C*
Homopolymer | poly{1-[2-(4-{2-[4-cyano-5-(dicyanomethanylidene)-2,2-dimethyl-2,5-dihydrofuran-3-yl]ethenyl}-2,5-dimethylphenoxy)ethoxycarbonyl]-1-methylethylene} | P342676 | C26H25N3O4 | Polymer Information | SMILES | N#CC(=C1OC(C(=C1C#N)C=Cc1cc(C)c(cc1C)OCCOC(=O)C(C*)(C)*)(C)C)C#N
Homopolymer | poly{1-[6-(4-{2-[4-cyano-5-(dicyanomethanylidene)-2,2-dimethyl-2,5-dihydrofuran-3-yl]ethenyl}-2-(hexyloxy)phenoxy)hexyloxycarbonyl]-1-methylethylene} | P342677 | C34H41N3O5 | Thermal property | Glass transition temperature | 80 | 0 | C
Homopolymer | poly{1-[6-(4-{2-[4-cyano-5-(dicyanomethanylidene)-2,2-dimethyl-2,5-dihydrofuran-3-yl]ethenyl}-2-(hexyloxy)phenoxy)hexyloxycarbonyl]-1-methylethylene} | P342677 | C34H41N3O5 | Polymer Information | SMILES | CCCCCCOc1cc(C=CC2=C(C#N)C(=C(C#N)C#N)OC2(C)C)ccc1OCCCCCCOC(=O)C(C*)(C)*
Homopolymer | poly[1-(2-{1-[4-(2,2-dicyanoethenyl)phenyl]piperidin-4-yl}ethoxycarboyl)-1-methylethylene] | P342678 | C21H23N3O2 | Polymer Information | SMILES | *CC(C(=O)OCCC1CCN(CC1)c1ccc(cc1)C=C(C#N)C#N)(C)*
Homopolymer | poly{1-[(carbamoylmethyl)carbamoyl]ethylene} | P342679 | C5H8N2O2 | Thermal property | Glass transition temperature | 186 | 0 | C
Homopolymer | poly{1-[(carbamoylmethyl)carbamoyl]ethylene} | P342679 | C5H8N2O2 | Polymer Information | SMILES | *C(C(=O)NCC(=O)N)C*
Homopolymer | poly[1-(4-iodophenoxycarbonyl)-1-methylethylene] | P342680 | C10H9IO2 | Polymer Information | SMILES | *CC(C(=O)Oc1ccc(cc1)I)(C)*
Homopolymer | poly(1-methyl-1-{4-[4-(2,2' :6',2''-terpyridin-4'-yl)phenylethynyl]phenoxycarbonyl}ethylene) | P342681 | C33H23N3O2 | Polymer Information | SMILES | *CC(C(=O)Oc1ccc(cc1)C#Cc1ccc(cc1)c1cc(nc(c1)c1ccccn1)c1ccccn1)(C)*
Homopolymer | poly{1-[2-(5-bromobenzofuran-2-yl)-2-oxoethoxycarbonyl]-1-methylethylene} | P342682 | C14H11BrO4 | Thermal property | Glass transition temperature | 137 | 0 | C
Homopolymer | poly{1-[2-(5-bromobenzofuran-2-yl)-2-oxoethoxycarbonyl]-1-methylethylene} | P342682 | C14H11BrO4 | Thermal property | Thermal decomposition temperature | 300 | 443.7647 | C
Homopolymer | poly{1-[2-(5-bromobenzofuran-2-yl)-2-oxoethoxycarbonyl]-1-methylethylene} | P342682 | C14H11BrO4 | Thermal property | Thermal decomposition weight loss | 13.4 | 68.92941 | %
Homopolymer | poly{1-[2-(5-bromobenzofuran-2-yl)-2-oxoethoxycarbonyl]-1-methylethylene} | P342682 | C14H11BrO4 | Polymer Information | SMILES | *CC(C(=O)OCC(=O)c1cc2c(o1)ccc(c2)Br)(C)*
Homopolymer | poly[1-methyl-1-(potassiooxycarbonyl)ethylene] | P342683 | C4H5KO2 | Polymer Information | SMILES | *C(C(=O)O[K])(C*)C
Homopolymer | poly[1-(4-formylphenoxycarbonyl)ethylene] | P342684 | C10H8O3 | Polymer Information | SMILES | *CC(C(=O)Oc1ccc(cc1)C=O)*
Homopolymer | poly(1-{4-[(pyren-1-ylimino)methyl]phenoxycarbonyl}ethylene) | P342685 | C26H17NO2 | Polymer Information | SMILES | *CC(C(=O)Oc1ccc(cc1)C=Nc1ccc2c3c1ccc1c3c(cc2)ccc1)*
Homopolymer | poly[1-(4-{[(3',6'-dihydroxy-3-oxospiro[isobenzofuran-1,9'-xanten]-5-yl)imino]methyl}phenoxycarbonyl)ethylene] | P342687 | C30H19NO7 | Polymer Information | SMILES | *CC(C(=O)Oc1ccc(cc1)C=Nc1ccc2c(c1)C(=O)OC12c2ccc(cc2Oc2c1ccc(c2)O)O)*
Homopolymer | poly{1-[3',5'-bis(trifluoromethyl)biphenyl-4-ylcarbamoyl]ethylene} | P342688 | C17H11F6NO | Thermal property | Glass transition temperature | 171 | 0 | C
Homopolymer | poly{1-[3',5'-bis(trifluoromethyl)biphenyl-4-ylcarbamoyl]ethylene} | P342688 | C17H11F6NO | Electric property | Dielectric constant ac | 6.4 | 0
Homopolymer | poly{1-[3',5'-bis(trifluoromethyl)biphenyl-4-ylcarbamoyl]ethylene} | P342688 | C17H11F6NO | Electric property | Dielectric loss factor | 0.017 | 0
Homopolymer | poly{1-[3',5'-bis(trifluoromethyl)biphenyl-4-ylcarbamoyl]ethylene} | P342688 | C17H11F6NO | Polymer Information | SMILES | *CC(C(=O)Nc1ccc(cc1)c1cc(cc(c1)C(F)(F)F)C(F)(F)F)*
Homopolymer | poly{1-methyl-1-[(1-methylethane-1,1,2-triyl-1-carbonyl)oxymethylene-4,1-phenylenesulfanediyl-4,1-phenylenemethyleneoxycarbonyl]ethylene} | P342689 | C22H22O4S | Polymer Information | SMILES | *CC(C(=O)OCc1ccc(cc1)Sc1ccc(cc1)COC(=O)C(C*)(C)*)*
Homopolymer | poly{1-[(2-sulfanylethyl)carbamoyl]ethylene} | P342690 | C5H9NOS | Polymer Information | SMILES | SCCNC(=O)C(C*)*
Homopolymer | poly[1-methyl-1-({2,5-di[poly(pyrrole-5,2-diyl)]-3-thienyl}methoxycarbonyl)ethylene] | P342691 | C9H8O2S | Polymer Information | SMILES | *C(C*)(C)C(=O)OCc1cc(sc1*)*
Homopolymer | poly[1-methyl-1-(1-methylethane-1,1,2-triyl-1-methoxycarbonyl)ethylene] | P342692 | C8H12O2 | Polymer Information | SMILES | *CC(COC(=O)C(C*)(C)*)*
Homopolymer | poly[1-(2,2,3,4,4,4-hexafluorobutoxycarbonyl)-1-methylethylene] | P342693 | C8H8F6O2 | Thermal property | Glass transition temperature | 45 | 0 | C
Homopolymer | poly[1-(2,2,3,4,4,4-hexafluorobutoxycarbonyl)-1-methylethylene] | P342693 | C8H8F6O2 | Thermal property | Thermal decomposition temperature | 232 | 0 | C
Homopolymer | poly[1-(2,2,3,4,4,4-hexafluorobutoxycarbonyl)-1-methylethylene] | P342693 | C8H8F6O2 | Thermal property | Thermal decomposition weight loss | 10 | 0 | %
Homopolymer | poly[1-(2,2,3,4,4,4-hexafluorobutoxycarbonyl)-1-methylethylene] | P342693 | C8H8F6O2 | Physicochemical property | Surface tension | 20.4 | 0 | mN/m
Homopolymer | poly[1-(2,2,3,4,4,4-hexafluorobutoxycarbonyl)-1-methylethylene] | P342693 | C8H8F6O2 | Physicochemical property | Contact angle | 104.5 | 0 | degree
Homopolymer | poly[1-(2,2,3,4,4,4-hexafluorobutoxycarbonyl)-1-methylethylene] | P342693 | C8H8F6O2 | Polymer Information | SMILES | *CC(C(=O)OCC(C(C(F)(F)F)F)(F)F)(C)*
Homopolymer | poly[1-(2-phenoxyethoxycarbonyl)ethylene] | P342694 | C11H12O3 | Polymer Information | SMILES | *CC(C(=O)OCCOc1ccccc1)*
Homopolymer | poly(1-{[1-carboxy-2-(3-indolyl)ethyl]carbamoyl}ethylene) | P342695 | C14H14N2O3 | Polymer Information | SMILES | *CC(C(=O)NC(C(=O)O)Cc1c[nH]c2c1cccc2)*
Homopolymer | poly[1-(2-carboxy-4-hydroxypyrrolidin-1-ylcarbonyl)ethylene] | P342696 | C8H11NO4 | Polymer Information | SMILES | *CC(C(=O)N1CC(CC1C(=O)O)O)*
Homopolymer | poly{1-[3,5-bis(2,3,4,5,6-pentafluorobenzyloxy)benzyloxycarbonyl]ethylene} | P342697 | C24H12F10O4 | Thermal property | Glass transition temperature | 49 | 0 | C
Homopolymer | poly{1-[3,5-bis(2,3,4,5,6-pentafluorobenzyloxy)benzyloxycarbonyl]ethylene} | P342697 | C24H12F10O4 | Thermal property | Thermal decomposition temperature | 348 | 33.33333 | C
Homopolymer | poly{1-[3,5-bis(2,3,4,5,6-pentafluorobenzyloxy)benzyloxycarbonyl]ethylene} | P342697 | C24H12F10O4 | Thermal property | Thermal decomposition weight loss | 10 | 0 | %
Homopolymer | poly{1-[3,5-bis(2,3,4,5,6-pentafluorobenzyloxy)benzyloxycarbonyl]ethylene} | P342697 | C24H12F10O4 | Physicochemical property | Surface tension | 19.53 | 0 | mN/m
Homopolymer | poly{1-[3,5-bis(2,3,4,5,6-pentafluorobenzyloxy)benzyloxycarbonyl]ethylene} | P342697 | C24H12F10O4 | Physicochemical property | Contact angle | 94.5 | 176.3333 | degree
Homopolymer | poly{1-[3,5-bis(2,3,4,5,6-pentafluorobenzyloxy)benzyloxycarbonyl]ethylene} | P342697 | C24H12F10O4 | Polymer Information | SMILES | *CC(C(=O)OCc1cc(OCc2c(F)c(F)c(c(c2F)F)F)cc(c1)OCc1c(F)c(F)c(c(c1F)F)F)*
Homopolymer | poly[1-(2-{4-[2,3,4,5,6-pentahydroxyhexanamido]butylaminocarbonyoxy}ethoxycarbonyl)ethylene] | P342698 | C16H28N2O10 | Thermal property | Glass transition temperature | 15.5 | 0.3333333 | C
Homopolymer | poly[1-(2-{4-[2,3,4,5,6-pentahydroxyhexanamido]butylaminocarbonyoxy}ethoxycarbonyl)ethylene] | P342698 | C16H28N2O10 | Thermal property | Thermal decomposition temperature | 325 | 14700 | C
Homopolymer | poly[1-(2-{4-[2,3,4,5,6-pentahydroxyhexanamido]butylaminocarbonyoxy}ethoxycarbonyl)ethylene] | P342698 | C16H28N2O10 | Thermal property | Thermal decomposition weight loss | 10 | 0 | %
Homopolymer | poly[1-(2-{4-[2,3,4,5,6-pentahydroxyhexanamido]butylaminocarbonyoxy}ethoxycarbonyl)ethylene] | P342698 | C16H28N2O10 | Thermal property | Melting temperature | 138.5 | 3 | C
Homopolymer | poly[1-(2-{4-[2,3,4,5,6-pentahydroxyhexanamido]butylaminocarbonyoxy}ethoxycarbonyl)ethylene] | P342698 | C16H28N2O10 | Polymer Information | SMILES | *CC(C(=O)OCCOC(=O)NCCCCNC(=O)C(C(C(C(CO)O)O)O)O)*
Homopolymer | poly(1-{2-[(4-{4-[2-cyano-2-(4-bromophenyl)ethenyl]phenyldiazenyl}phenyl)(ethyl)amino]ethoxycarbonyl}-1-methylethylene) | P342699 | C29H27BrN4O2 | Thermal property | Glass transition temperature | 108 | 0 | C
Homopolymer | poly(1-{2-[(4-{4-[2-cyano-2-(4-bromophenyl)ethenyl]phenyldiazenyl}phenyl)(ethyl)amino]ethoxycarbonyl}-1-methylethylene) | P342699 | C29H27BrN4O2 | Thermal property | Thermal decomposition temperature | 292 | 0 | C
Homopolymer | poly(1-{2-[(4-{4-[2-cyano-2-(4-bromophenyl)ethenyl]phenyldiazenyl}phenyl)(ethyl)amino]ethoxycarbonyl}-1-methylethylene) | P342699 | C29H27BrN4O2 | Thermal property | Thermal decomposition weight loss | 5 | 0 | %
Homopolymer | poly(1-{2-[(4-{4-[2-cyano-2-(4-bromophenyl)ethenyl]phenyldiazenyl}phenyl)(ethyl)amino]ethoxycarbonyl}-1-methylethylene) | P342699 | C29H27BrN4O2 | Polymer Information | SMILES | CCN(c1ccc(cc1)N=Nc1ccc(cc1)C=C(c1ccc(cc1)Br)C#N)CCOC(=O)C(C*)(C)*
Homopolymer | poly(1-{2-[(4-{4-[2-cyano-2-(3,4-dimethoxyphenyl)ethenyl]phenyldiazenyl}phenyl)(ethyl)amino]ethoxycarbonyl}-1-methylethylene) | P342700 | C31H32N4O4 | Thermal property | Glass transition temperature | 103 | 0 | C
Homopolymer | poly(1-{2-[(4-{4-[2-cyano-2-(3,4-dimethoxyphenyl)ethenyl]phenyldiazenyl}phenyl)(ethyl)amino]ethoxycarbonyl}-1-methylethylene) | P342700 | C31H32N4O4 | Thermal property | Thermal decomposition temperature | 295 | 0 | C
Homopolymer | poly(1-{2-[(4-{4-[2-cyano-2-(3,4-dimethoxyphenyl)ethenyl]phenyldiazenyl}phenyl)(ethyl)amino]ethoxycarbonyl}-1-methylethylene) | P342700 | C31H32N4O4 | Thermal property | Thermal decomposition weight loss | 5 | 0 | %
Homopolymer | poly(1-{2-[(4-{4-[2-cyano-2-(3,4-dimethoxyphenyl)ethenyl]phenyldiazenyl}phenyl)(ethyl)amino]ethoxycarbonyl}-1-methylethylene) | P342700 | C31H32N4O4 | Polymer Information | SMILES | CCN(c1ccc(cc1)N=Nc1ccc(cc1)C=C(c1ccc(c(c1)OC)OC)C#N)CCOC(=O)C(C*)(C)*
Homopolymer | poly(1-methyl-1-{10-[4-(4-pentylphenyldiazenyl)phenoxy]decyloxycarbonyl}ethylene) | P342701 | C31H44N2O3 | Thermal property | Glass transition temperature | 51 | 0 | C
Homopolymer | poly(1-methyl-1-{10-[4-(4-pentylphenyldiazenyl)phenoxy]decyloxycarbonyl}ethylene) | P342701 | C31H44N2O3 | Thermal property | Lc phase transition temperature | 108 | 0 | C
Homopolymer | poly(1-methyl-1-{10-[4-(4-pentylphenyldiazenyl)phenoxy]decyloxycarbonyl}ethylene) | P342701 | C31H44N2O3 | Polymer Information | SMILES | CCCCCc1ccc(cc1)N=Nc1ccc(cc1)OCCCCCCCCCCOC(=O)C(C*)(C)*
Homopolymer | poly[2-(2-hydroxyethoxycarbonyl)bicyclo[2.2.1]heptane-2,3-diyl] | P342702 | C10H14O3 | Polymer Information | SMILES | OCCOC(=O)C1(*)C2CCC(C1*)C2
Homopolymer | poly[1-(2-methyladamantane-2-yloxycarbonyl)ethylene] | P342703 | C14H20O2 | Polymer Information | SMILES | *CC(C(=O)OC1(C)C2CC3CC1CC(C2)C3)*
Homopolymer | poly[1-(2-oxotetrahydrofuran-3-yloxycarbonyl)ethylene] | P342704 | C7H8O4 | Polymer Information | SMILES | *C(C(=O)OC1CCOC1=O)C*
Homopolymer | poly[2-(2-oxotetrahydrofuran-3-yloxycarbonyl)bicyclo[2.2.1]heptane-2,3-diyl] | P342705 | C12H14O4 | Polymer Information | SMILES | O=C1OCCC1OC(=O)C1(*)C2CCC(C1*)C2
Homopolymer | poly[2-(methoxycarbonyl)bicyclo[2.2.1]heptane-2,3-diyl] | P342706 | C9H12O2 | Polymer Information | SMILES | COC(=O)C1(*)C2CCC(C1*)C2
Homopolymer | poly[1-(3-hydroxyadamantane-1-yloxycarbonyl)-1-methylethylene] | P342707 | C14H20O3 | Polymer Information | SMILES | *CC(C(=O)OC12CC3CC(C1)CC(C2)(C3)O)(C)*
Homopolymer | poly{1-[3-(3,5,7,9,11,13,15-heptaphenyl-2,4,6,8,10,12,14,16,17,18,19,20-dodecaoxaoctasilapentacyclo[9.5.1.1^3.9^^.1^5.15^^.1^7.13^^]icosan-1-yl)propoxycarbonyl]-1-methylethylene} | P342708 | C49H46O14Si8 | Polymer Information | SMILES | *CC(C(=O)OCCC[Si]12O[Si]3(O[Si]4(O[Si](O2)(O[Si]2(O[Si](O1)(O[Si](O3)(O[Si](O4)(O2)c1ccccc1)c1ccccc1)c1ccccc1)c1ccccc1)c1ccccc1)c1ccccc1)c1ccccc1)(C)*
Homopolymer | poly{1-[4-(phenyldiazenyl)phenoxycarbonyl]ethylene} | P342709 | C15H12N2O2 | Thermal property | Glass transition temperature | 92 | 0 | C
Homopolymer | poly{1-[4-(phenyldiazenyl)phenoxycarbonyl]ethylene} | P342709 | C15H12N2O2 | Physicochemical property | Surface tension | 33.5 | 147 | mN/m
Homopolymer | poly{1-[4-(phenyldiazenyl)phenoxycarbonyl]ethylene} | P342709 | C15H12N2O2 | Polymer Information | SMILES | *CC(C(=O)Oc1ccc(cc1)N=Nc1ccccc1)*
Homopolymer | poly{1-[2-(3-{4-[2-(1-methylpyridinium-4-yl)vinyl]phenoxy}propoxycarbonyl)ethylcarbamoyl]ethylene} | P342710 | C23H27N2O4 | Polymer Information | SMILES | *CC(C(=O)NCCC(=O)OCCCOc1ccc(cc1)C=CC1=CC[NH+](C=C1)C)*
Homopolymer | poly{1-methyl-1-[(1-methylethane-1,1,2-triyl-1-carbonyl)oxymagnesanediyloxycarbonyl]ethylene} | P342711 | C8H10MgO4 | Polymer Information | SMILES | *CC(C(=O)O[Mg]OC(=O)C(C*)(C)*)*
Homopolymer | poly[1-(2-hydroxyethylcarbamoyl)-1-methylethylene] | P342714 | C6H11NO2 | Polymer Information | SMILES | OCCNC(=O)C(C*)(C)*
Homopolymer | poly{1-methyl-1-[2-(dimethylammonio)ethoxycarbonyl]ethylene} | P342715 | C8H16NO2 | Polymer Information | SMILES | *CC(C(=O)OCC[NH+](C)C)(C)*
Homopolymer | poly{1-[dimethoxy(oxo)-lambda5-phosphanylmethoxycarbonyl]-1-methylethylene} | P342716 | C7H13O5P | Thermal property | Glass transition temperature | 63 | 0 | C
Homopolymer | poly{1-[dimethoxy(oxo)-lambda5-phosphanylmethoxycarbonyl]-1-methylethylene} | P342716 | C7H13O5P | Polymer Information | SMILES | *CC(C(=O)OCP(=O)(OC)OC)(C)*
Homopolymer | poly(1-methyl-1-{6-[4'-(propoxycarbonyl)biphenyl-4-yloxy]hexyloxycarbonyl}ethylene) | P342717 | C26H32O5 | Thermal property | Glass transition temperature | 77 | 0 | C
Homopolymer | poly(1-methyl-1-{6-[4'-(propoxycarbonyl)biphenyl-4-yloxy]hexyloxycarbonyl}ethylene) | P342717 | C26H32O5 | Thermal property | Lc phase transition temperature | 116 | 385.3333 | C
Homopolymer | poly(1-methyl-1-{6-[4'-(propoxycarbonyl)biphenyl-4-yloxy]hexyloxycarbonyl}ethylene) | P342717 | C26H32O5 | Polymer Information | SMILES | CCCOC(=O)c1ccc(cc1)c1ccc(cc1)OCCCCCCOC(=O)C(C*)(C)*
Homopolymer | poly[1-(4-chlorophenethyloxycarbonyl)-1-(4-chlorophenethyloxycarbonylmethyl)ethylene] | P342719 | C21H20Cl2O4 | Thermal property | Glass transition temperature | 43.5 | 8.333333 | C
Homopolymer | poly[1-(4-chlorophenethyloxycarbonyl)-1-(4-chlorophenethyloxycarbonylmethyl)ethylene] | P342719 | C21H20Cl2O4 | Thermal property | Thermal decomposition temperature | 376 | 0 | C
Homopolymer | poly[1-(4-chlorophenethyloxycarbonyl)-1-(4-chlorophenethyloxycarbonylmethyl)ethylene] | P342719 | C21H20Cl2O4 | Polymer Information | SMILES | *CC(C(=O)OCCc1ccc(cc1)Cl)(CC(=O)OCCc1ccc(cc1)Cl)*
Homopolymer | poly{1-[2-(isothiocyanato)ethoxycarbonyl]-1-methylethylene} | P342720 | C7H9NO2S | Thermal property | Glass transition temperature | 55 | 0 | C
Homopolymer | poly{1-[2-(isothiocyanato)ethoxycarbonyl]-1-methylethylene} | P342720 | C7H9NO2S | Thermal property | Thermal decomposition temperature | 277 | 0 | C
Homopolymer | poly{1-[2-(isothiocyanato)ethoxycarbonyl]-1-methylethylene} | P342720 | C7H9NO2S | Thermal property | Thermal decomposition weight loss | 5 | 0 | %
Homopolymer | poly{1-[2-(isothiocyanato)ethoxycarbonyl]-1-methylethylene} | P342720 | C7H9NO2S | Polymer Information | SMILES | *C(C(=O)OCCN=C=S)(C*)C
Homopolymer | poly{1-[2-(benzylthioureido)ethoxycarbonyl]-1-methylethylene} | P342721 | C14H18N2O2S | Thermal property | Glass transition temperature | 78 | 161.3333 | C
Homopolymer | poly{1-[2-(benzylthioureido)ethoxycarbonyl]-1-methylethylene} | P342721 | C14H18N2O2S | Thermal property | Thermal decomposition temperature | 187 | 48 | C
Homopolymer | poly{1-[2-(benzylthioureido)ethoxycarbonyl]-1-methylethylene} | P342721 | C14H18N2O2S | Thermal property | Thermal decomposition weight loss | 5 | 0 | %
Homopolymer | poly{1-[2-(benzylthioureido)ethoxycarbonyl]-1-methylethylene} | P342721 | C14H18N2O2S | Polymer Information | SMILES | *CC(C(=O)OCCNC(=S)NCc1ccccc1)(C)*
Homopolymer | poly{1-[2-(benzyloxythiocarbonylamino)ethoxycarbonyl]-1-methylethylene} | P342722 | C14H17NO3S | Thermal property | Glass transition temperature | 57 | 1.333333 | C
Homopolymer | poly{1-[2-(benzyloxythiocarbonylamino)ethoxycarbonyl]-1-methylethylene} | P342722 | C14H17NO3S | Thermal property | Thermal decomposition temperature | 167.5 | 243 | C
Homopolymer | poly{1-[2-(benzyloxythiocarbonylamino)ethoxycarbonyl]-1-methylethylene} | P342722 | C14H17NO3S | Thermal property | Thermal decomposition weight loss | 5 | 0 | %
Homopolymer | poly{1-[2-(benzyloxythiocarbonylamino)ethoxycarbonyl]-1-methylethylene} | P342722 | C14H17NO3S | Polymer Information | SMILES | *CC(C(=O)OCCNC(=S)OCc1ccccc1)(C)*
Homopolymer | poly{1-[2-(benzylsulfanylthiocarbonylamino)ethoxycarbony]-1-methylethylene} | P342723 | C14H17NO2S2 | Thermal property | Glass transition temperature | 68 | 0 | C
Homopolymer | poly{1-[2-(benzylsulfanylthiocarbonylamino)ethoxycarbony]-1-methylethylene} | P342723 | C14H17NO2S2 | Thermal property | Thermal decomposition temperature | 154 | 0 | C
Homopolymer | poly{1-[2-(benzylsulfanylthiocarbonylamino)ethoxycarbony]-1-methylethylene} | P342723 | C14H17NO2S2 | Thermal property | Thermal decomposition weight loss | 5 | 0 | %
Homopolymer | poly{1-[2-(benzylsulfanylthiocarbonylamino)ethoxycarbony]-1-methylethylene} | P342723 | C14H17NO2S2 | Polymer Information | SMILES | *CC(C(=O)OCCNC(=S)SCc1ccccc1)(C)*
Homopolymer | poly{1-[2-(2-hydroxyethylthioureido)ethoxycarbonyl]-1-methylethylene} | P342724 | C9H16N2O3S | Thermal property | Thermal decomposition temperature | 184 | 0 | C
Homopolymer | poly{1-[2-(2-hydroxyethylthioureido)ethoxycarbonyl]-1-methylethylene} | P342724 | C9H16N2O3S | Thermal property | Thermal decomposition weight loss | 5 | 0 | %
Homopolymer | poly{1-[2-(2-hydroxyethylthioureido)ethoxycarbonyl]-1-methylethylene} | P342724 | C9H16N2O3S | Polymer Information | SMILES | OCCNC(=S)NCCOC(=O)C(C*)(C)*
Homopolymer | poly{1-[2-(2-hydroxyethylsulfanylthiocarbonylamino)ethoxycarbonyl]-1-methylethylene} | P342725 | C9H15NO3S2 | Thermal property | Thermal decomposition temperature | 142 | 0 | C
Homopolymer | poly{1-[2-(2-hydroxyethylsulfanylthiocarbonylamino)ethoxycarbonyl]-1-methylethylene} | P342725 | C9H15NO3S2 | Thermal property | Thermal decomposition weight loss | 5 | 0 | %
Homopolymer | poly{1-[2-(2-hydroxyethylsulfanylthiocarbonylamino)ethoxycarbonyl]-1-methylethylene} | P342725 | C9H15NO3S2 | Polymer Information | SMILES | OCCSC(=S)NCCOC(=O)C(C*)(C)*
Homopolymer | poly[1-(tetrahydrofuran-2-ylmethoxycarbonyl)ethylene] | P342726 | C8H12O3 | Polymer Information | SMILES | *CC(C(=O)OCC1CCCO1)*
Homopolymer | poly[1-(6-{4-[(6-fluoro-1,3-benzothiazol-2-yl)diazenyl]phenoxy}hexyloxycarbonyl)-1-methylethylene] | P342727 | C23H24FN3O3S | Thermal property | Thermal decomposition temperature | 312 | 0 | C
Homopolymer | poly[1-(6-{4-[(6-fluoro-1,3-benzothiazol-2-yl)diazenyl]phenoxy}hexyloxycarbonyl)-1-methylethylene] | P342727 | C23H24FN3O3S | Thermal property | Thermal decomposition weight loss | 5 | 0 | %
Homopolymer | poly[1-(6-{4-[(6-fluoro-1,3-benzothiazol-2-yl)diazenyl]phenoxy}hexyloxycarbonyl)-1-methylethylene] | P342727 | C23H24FN3O3S | Thermal property | Lc phase transition temperature | 210.8 | 3469.472 | C
Homopolymer | poly[1-(6-{4-[(6-fluoro-1,3-benzothiazol-2-yl)diazenyl]phenoxy}hexyloxycarbonyl)-1-methylethylene] | P342727 | C23H24FN3O3S | Polymer Information | SMILES | *CC(C(=O)OCCCCCCOc1ccc(cc1)N=Nc1nc2c(s1)cc(cc2)F)(C)*
Homopolymer | poly[1-(6-{4-[(6-chloro-1,3-benzothiazol-2-yl)diazenyl]phenoxy}hexyloxycarbonyl)-1-methylethylene] | P342728 | C23H24ClN3O3S | Thermal property | Thermal decomposition temperature | 308 | 0 | C
Homopolymer | poly[1-(6-{4-[(6-chloro-1,3-benzothiazol-2-yl)diazenyl]phenoxy}hexyloxycarbonyl)-1-methylethylene] | P342728 | C23H24ClN3O3S | Thermal property | Thermal decomposition weight loss | 5 | 0 | %
Homopolymer | poly[1-(6-{4-[(6-chloro-1,3-benzothiazol-2-yl)diazenyl]phenoxy}hexyloxycarbonyl)-1-methylethylene] | P342728 | C23H24ClN3O3S | Thermal property | Lc phase transition temperature | 173.4 | 5878.613 | C
Homopolymer | poly[1-(6-{4-[(6-chloro-1,3-benzothiazol-2-yl)diazenyl]phenoxy}hexyloxycarbonyl)-1-methylethylene] | P342728 | C23H24ClN3O3S | Polymer Information | SMILES | *CC(C(=O)OCCCCCCOc1ccc(cc1)N=Nc1nc2c(s1)cc(cc2)Cl)(C)*
Homopolymer | poly{2-carboxy-1-[5-(4-chlorophenyl)-1,3,4-oxadiazol-2-ylcarbamoyl]-3-(2-oxopyrrolidin-1-yl)butane-1,4-diyl} | P342729 | C18H17ClN4O5 | Polymer Information | SMILES | *CC(C(C(C(=O)Nc1nnc(o1)c1ccc(cc1)Cl)*)C(=O)O)N1CCCC1=O
Homopolymer | poly{2-carboxy-1-[5-(4-methoxyphenyl)-1,3,4-oxadiazol-2-ylcarbamoyl]-3-(2-oxopyrrolidin-1-yl)butane-1,4-diyl} | P342730 | C19H20N4O6 | Polymer Information | SMILES | *CC(C(C(C(=O)Nc1nnc(o1)c1ccc(cc1)OC)*)C(=O)O)N1CCCC1=O
Homopolymer | poly{1-[2-(tetradecanoyloxy)ethoxycarbonyl]ethylene} | P342731 | C19H34O4 | Thermal property | Heat of fusion | 0.025875 | 1.26075e-05 | kcal/g
Homopolymer | poly{1-[2-(tetradecanoyloxy)ethoxycarbonyl]ethylene} | P342731 | C19H34O4 | Thermal property | Thermal decomposition temperature | 249 | 0 | C
Homopolymer | poly{1-[2-(tetradecanoyloxy)ethoxycarbonyl]ethylene} | P342731 | C19H34O4 | Thermal property | Thermal decomposition weight loss | 20 | 0 | %
Homopolymer | poly{1-[2-(tetradecanoyloxy)ethoxycarbonyl]ethylene} | P342731 | C19H34O4 | Thermal property | Melting temperature | 6.25 | 0.1633333 | C
Homopolymer | poly{1-[2-(tetradecanoyloxy)ethoxycarbonyl]ethylene} | P342731 | C19H34O4 | Thermal property | Thermal conductivity | 0.2 | 0 | W/(m*K)
Homopolymer | poly{1-[2-(tetradecanoyloxy)ethoxycarbonyl]ethylene} | P342731 | C19H34O4 | Polymer Information | SMILES | CCCCCCCCCCCCCC(=O)OCCOC(=O)C(C*)*
Homopolymer | poly{1-[2-(hexadecanoyloxy)ethoxycarbonyl]ethylene} | P342732 | C21H38O4 | Thermal property | Heat of fusion | 0.04385 | 8.321333e-07 | kcal/g
Homopolymer | poly{1-[2-(hexadecanoyloxy)ethoxycarbonyl]ethylene} | P342732 | C21H38O4 | Thermal property | Thermal decomposition temperature | 240 | 0 | C
Homopolymer | poly{1-[2-(hexadecanoyloxy)ethoxycarbonyl]ethylene} | P342732 | C21H38O4 | Thermal property | Thermal decomposition weight loss | 20 | 0 | %
Homopolymer | poly{1-[2-(hexadecanoyloxy)ethoxycarbonyl]ethylene} | P342732 | C21H38O4 | Thermal property | Melting temperature | 14.3 | 0.01333333 | C
Homopolymer | poly{1-[2-(hexadecanoyloxy)ethoxycarbonyl]ethylene} | P342732 | C21H38O4 | Thermal property | Thermal conductivity | 0.2 | 0 | W/(m*K)
Homopolymer | poly{1-[2-(hexadecanoyloxy)ethoxycarbonyl]ethylene} | P342732 | C21H38O4 | Polymer Information | SMILES | CCCCCCCCCCCCCCCC(=O)OCCOC(=O)C(C*)*
Homopolymer | poly{1-[2-(octadecanoyloxy)ethoxycarbonyl]ethylene} | P342733 | C23H42O4 | Thermal property | Heat of fusion | 0.0364 | 5.768533e-06 | kcal/g
Homopolymer | poly{1-[2-(octadecanoyloxy)ethoxycarbonyl]ethylene} | P342733 | C23H42O4 | Thermal property | Thermal decomposition temperature | 247 | 0 | C
Homopolymer | poly{1-[2-(octadecanoyloxy)ethoxycarbonyl]ethylene} | P342733 | C23H42O4 | Thermal property | Thermal decomposition weight loss | 20 | 0 | %
Homopolymer | poly{1-[2-(octadecanoyloxy)ethoxycarbonyl]ethylene} | P342733 | C23H42O4 | Thermal property | Melting temperature | 37.6 | 0.12 | C
Homopolymer | poly{1-[2-(octadecanoyloxy)ethoxycarbonyl]ethylene} | P342733 | C23H42O4 | Thermal property | Thermal conductivity | 0.22 | 0 | W/(m*K)
Homopolymer | poly{1-[2-(octadecanoyloxy)ethoxycarbonyl]ethylene} | P342733 | C23H42O4 | Polymer Information | SMILES | CCCCCCCCCCCCCCCCCC(=O)OCCOC(=O)C(C*)*
Homopolymer | poly(1-{3-[bis(sodiooxycarbonylmethyl)amino]-2-hydroxypropoxycarbonyl}-1-methylethylene) | P342734 | C11H15NNa2O7 | Polymer Information | SMILES | [Na]OC(=O)CN(CC(=O)O[Na])CC(COC(=O)C(C*)(C)*)O
Homopolymer | poly{1-[diethoxy(oxo)-lambda5-phosphanylmethoxycarbonyl]-1-methylethylene} | P342735 | C9H17O5P | Polymer Information | SMILES | CCOP(=O)(COC(=O)C(C*)(C)*)OCC
Homopolymer | poly(1-{2-[methyl(octadeca-9,12-dienoyl)amino]ethoxycarbonyl}ethylene) | P342736 | C24H41NO3 | Polymer Information | SMILES | CCCCCC=CCC=CCCCCCCCC(=O)N(CCOC(=O)C(C*)*)C
Homopolymer | poly{1-[(ethane-1,1,2-triyl-1-carbonyl)iminomethyleneiminocarbonyl]ethylene} | P342737 | C7H10N2O2 | Polymer Information | SMILES | **CC(=O)NCNC(=O)C(C*)*
Homopolymer | poly[1-(3,4-dihydroxyphenethylcarbamoyl)-1-methylethylene] | P342738 | C12H15NO3 | Polymer Information | SMILES | *CC(C(=O)NCCc1ccc(c(c1)O)O)(C)*
Homopolymer | poly[1-(13-carboxytridecyloxycarbonyl)ethylene] | P342739 | C17H30O4 | Polymer Information | SMILES | *CC(C(=O)OCCCCCCCCCCCCCC(=O)O)*
Homopolymer | poly{1-[2-hydroxy-3-(N-methyl-N-phenylamino)propoxycarbonyl]-1-methylethylene} | P342741 | C14H19NO3 | Polymer Information | SMILES | *CC(C(=O)OCC(CN(c1ccccc1)C)O)(C)*
Homopolymer | poly[1-(2-hydroxy-3-{N-methyl-N-[4-(4-nitrophenyldiazenyl)phenyl]amino}propoxycarbonyl)-1-methylethylene] | P342742 | C20H22N4O5 | Polymer Information | SMILES | *CC(C(=O)OCC(CN(c1ccc(cc1)N=Nc1ccc(cc1)[N+](=O)[O-])C)O)(C)*
Homopolymer | poly[1-(2-carboxyethoxycarbonyl)ethylene] | P342743 | C6H8O4 | Optical property | Refractive index | 1.45 | 0
Homopolymer | poly[1-(2-carboxyethoxycarbonyl)ethylene] | P342743 | C6H8O4 | Polymer Information | SMILES | *C(C(=O)OCCC(=O)O)C*
Homopolymer | poly{1-[2-(octadec-9-enoyloxy)ethoxycarbonyl]ethylene} | P342744 | C23H40O4 | Polymer Information | SMILES | CCCCCCCCC=CCCCCCCCC(=O)OCCOC(=O)C(C*)*
Homopolymer | poly[1-(2-{[4-(1,3-dithiolan-2-yl)phenyl](methyl)amino}ethoxycarbonyl)-1-methylethylene] | P342745 | C16H21NO2S2 | Polymer Information | SMILES | *CC(C(=O)OCCN(c1ccc(cc1)C1SCCS1)C)(C)*
Homopolymer | poly(1-{2-[(1,3-dithiolan-2-yl)methylsulfanyl]ethoxycarbonyl}-1-methylethylene) | P342746 | C10H16O2S3 | Polymer Information | SMILES | *CC(C(=O)OCCSCC1SCCS1)(C)*
Homopolymer | poly(1-{2-[3-({6-[2-(3-butylureido)-6-oxo-1,6-dihydropurin-9-yl]-2,2-dimethyl-3a,4,6,6a-tetrahydro-2H-furo[3,4-d][1,3]dioxol-4-yl}methoxycarbonyl)propanoyloxy]ethoxycarbonyl}-1-methylethylene) | P342747 | C28H38N6O11 | Polymer Information | SMILES | CCCCNC(=O)Nc1[nH]c(=O)c2c(n1)n(cn2)C1OC(C2C1OC(O2)(C)C)COC(=O)CCC(=O)OCCOC(=O)C(C*)(C)*
Homopolymer | poly{1-methyl-1-[6-(4-{2-[5,6-dicyano-3-(triphenyl-lambda5-phosphanylidenemethyl)pyrazin-2-yl]vinyl}-1,2-dihydrophenoxy)hexyloxycarbonyl]ethylene} | P342748 | C43H41N4O3P | Polymer Information | SMILES | *CC(C(=O)OCCCCCCOC1CC=C(C=C1)C=Cc1nc(C#N)c(nc1C=P(c1ccccc1)(c1ccccc1)c1ccccc1)C#N)(C)*
Homopolymer | poly{1-[2-(1,4a-dimethyl-7-isopropyl-1,2,3,4,4a,9,10,10a-octahydrophenanthrene-1-ylcarbonyloxy)ethoxycarbonyl]ethylene} | P342749 | C25H34O4 | Thermal property | Glass transition temperature | -25.04 | 7.209982 | C
Homopolymer | poly{1-[2-(1,4a-dimethyl-7-isopropyl-1,2,3,4,4a,9,10,10a-octahydrophenanthrene-1-ylcarbonyloxy)ethoxycarbonyl]ethylene} | P342749 | C25H34O4 | Polymer Information | SMILES | *CC(C(=O)OCCOC(=O)C1(C)CCCC2(C1CCc1c2ccc(c1)C(C)C)C)*
Homopolymer | poly{1-[6-(1-cyano-3,5-dioxo-2,6-diphenyl-2,6-diazabicyclo[2.2.0]hexan-4-yl)hexyloxycarbony]-1-methylethylene} | P342750 | C27H27N3O4 | Optical property | Refractive index | 1.559 | 0
Homopolymer | poly{1-[6-(1-cyano-3,5-dioxo-2,6-diphenyl-2,6-diazabicyclo[2.2.0]hexan-4-yl)hexyloxycarbony]-1-methylethylene} | P342750 | C27H27N3O4 | Polymer Information | SMILES | *CC(C(=O)OCCCCCCC12C(=O)N(C2(N(C1=O)c1ccccc1)C#N)c1ccccc1)(C)*
Homopolymer | poly(1-{2-[2-(4-ethoxyphenyl)-4-methyl-3,5-dioxo-6-phenyl-2,6-diazabicyclo[2.2.0]hexan-1-ylsulfanyl]ethoxycarbony}-1-methylethylene) | P342751 | C25H26N2O5S | Polymer Information | SMILES | CCOc1ccc(cc1)N1C(=O)C2(C1(SCCOC(=O)C(C*)(C)*)N(C2=O)c1ccccc1)C
Homopolymer | poly{1-[5-(cholesteryloxycarbonyl)pentyloxycarbonyl]-1-methylethylene} | P342752 | C37H60O4 | Polymer Information | SMILES | *CC(C(=O)OCCCCCC(=O)OC1CCC2(C(=CCC3C2CCC2(C3CCC2C(CCCC(C)C)C)C)C1)C)(C)*
Homopolymer | poly{1-[2-(4-oxo-3,5-dithiatricyclo[5.2.1.0^2,6^^]decan-8-ylsulfanyl)ethoxycarbonyl]ethylene} | P342753 | C13H16O3S3 | Optical property | Refractive index | 1.618 | 0
Homopolymer | poly{1-[2-(4-oxo-3,5-dithiatricyclo[5.2.1.0^2,6^^]decan-8-ylsulfanyl)ethoxycarbonyl]ethylene} | P342753 | C13H16O3S3 | Thermal property | Glass transition temperature | 84.4 | 0 | C
Homopolymer | poly{1-[2-(4-oxo-3,5-dithiatricyclo[5.2.1.0^2,6^^]decan-8-ylsulfanyl)ethoxycarbonyl]ethylene} | P342753 | C13H16O3S3 | Thermal property | Thermal decomposition temperature | 311 | 1.333333 | C
Homopolymer | poly{1-[2-(4-oxo-3,5-dithiatricyclo[5.2.1.0^2,6^^]decan-8-ylsulfanyl)ethoxycarbonyl]ethylene} | P342753 | C13H16O3S3 | Thermal property | Thermal decomposition weight loss | 5 | 0 | %
Homopolymer | poly{1-[2-(4-oxo-3,5-dithiatricyclo[5.2.1.0^2,6^^]decan-8-ylsulfanyl)ethoxycarbonyl]ethylene} | P342753 | C13H16O3S3 | Polymer Information | SMILES | *CC(C(=O)OCCSC1CC2CC1C1C2SC(=O)S1)*
Homopolymer | poly{1-methyl-1-[2-(4-oxo-3,5-dithiatricyclo[5.2.1.0^2,6^^]decan-8-ylsulfanyl)ethoxycarbonyl]ethylene} | P342754 | C14H18O3S3 | Optical property | Refractive index | 1.609 | 0
Homopolymer | poly{1-methyl-1-[2-(4-oxo-3,5-dithiatricyclo[5.2.1.0^2,6^^]decan-8-ylsulfanyl)ethoxycarbonyl]ethylene} | P342754 | C14H18O3S3 | Thermal property | Glass transition temperature | 104.7 | 0 | C
Homopolymer | poly{1-methyl-1-[2-(4-oxo-3,5-dithiatricyclo[5.2.1.0^2,6^^]decan-8-ylsulfanyl)ethoxycarbonyl]ethylene} | P342754 | C14H18O3S3 | Thermal property | Thermal decomposition temperature | 305 | 0 | C
Homopolymer | poly{1-methyl-1-[2-(4-oxo-3,5-dithiatricyclo[5.2.1.0^2,6^^]decan-8-ylsulfanyl)ethoxycarbonyl]ethylene} | P342754 | C14H18O3S3 | Thermal property | Thermal decomposition weight loss | 5 | 0 | %
Homopolymer | poly{1-methyl-1-[2-(4-oxo-3,5-dithiatricyclo[5.2.1.0^2,6^^]decan-8-ylsulfanyl)ethoxycarbonyl]ethylene} | P342754 | C14H18O3S3 | Polymer Information | SMILES | *CC(C(=O)OCCSC1CC2CC1C1C2SC(=O)S1)(C)*
Homopolymer | poly(1-methyl-1-{2-[2-(4-oxo-3,5-dithiatricyclo[5.2.1.0^2,6^^]decan-8-ylsulfanyl)ethoxycarbonylaminol]ethoxycarbonyl}ethylene) | P342755 | C17H23NO5S3 | Optical property | Refractive index | 1.592 | 0
Homopolymer | poly(1-methyl-1-{2-[2-(4-oxo-3,5-dithiatricyclo[5.2.1.0^2,6^^]decan-8-ylsulfanyl)ethoxycarbonylaminol]ethoxycarbonyl}ethylene) | P342755 | C17H23NO5S3 | Thermal property | Glass transition temperature | 43.5 | 0 | C
Homopolymer | poly(1-methyl-1-{2-[2-(4-oxo-3,5-dithiatricyclo[5.2.1.0^2,6^^]decan-8-ylsulfanyl)ethoxycarbonylaminol]ethoxycarbonyl}ethylene) | P342755 | C17H23NO5S3 | Thermal property | Thermal decomposition temperature | 299.5 | 0.3333333 | C
Homopolymer | poly(1-methyl-1-{2-[2-(4-oxo-3,5-dithiatricyclo[5.2.1.0^2,6^^]decan-8-ylsulfanyl)ethoxycarbonylaminol]ethoxycarbonyl}ethylene) | P342755 | C17H23NO5S3 | Thermal property | Thermal decomposition weight loss | 5 | 0 | %
Homopolymer | poly(1-methyl-1-{2-[2-(4-oxo-3,5-dithiatricyclo[5.2.1.0^2,6^^]decan-8-ylsulfanyl)ethoxycarbonylaminol]ethoxycarbonyl}ethylene) | P342755 | C17H23NO5S3 | Polymer Information | SMILES | *CC(C(=O)OCCNC(=O)OCCSC1CC2CC1C1C2SC(=O)S1)(C)*
Homopolymer | poly{1-methyl-1-[2-(4-oxo-3,5-dithiatricyclo[5.2.1.0^2,6^^]decan-8-ylsulfanyl)ethylsulfanylcarbonyl]ethylene} | P342756 | C14H18O2S4 | Optical property | Refractive index | 1.64 | 0
Homopolymer | poly{1-methyl-1-[2-(4-oxo-3,5-dithiatricyclo[5.2.1.0^2,6^^]decan-8-ylsulfanyl)ethylsulfanylcarbonyl]ethylene} | P342756 | C14H18O2S4 | Thermal property | Glass transition temperature | 109 | 0 | C
Homopolymer | poly{1-methyl-1-[2-(4-oxo-3,5-dithiatricyclo[5.2.1.0^2,6^^]decan-8-ylsulfanyl)ethylsulfanylcarbonyl]ethylene} | P342756 | C14H18O2S4 | Thermal property | Thermal decomposition temperature | 292 | 1.333333 | C
Homopolymer | poly{1-methyl-1-[2-(4-oxo-3,5-dithiatricyclo[5.2.1.0^2,6^^]decan-8-ylsulfanyl)ethylsulfanylcarbonyl]ethylene} | P342756 | C14H18O2S4 | Thermal property | Thermal decomposition weight loss | 5 | 0 | %
Homopolymer | poly{1-methyl-1-[2-(4-oxo-3,5-dithiatricyclo[5.2.1.0^2,6^^]decan-8-ylsulfanyl)ethylsulfanylcarbonyl]ethylene} | P342756 | C14H18O2S4 | Polymer Information | SMILES | *CC(C(=O)SCCSC1CC2CC1C1C2SC(=O)S1)(C)*
Homopolymer | poly[1-methyl-1-(1H-tetrazol-5-ylaminocarbonyl)ethylene] | P342757 | C5H7N5O | Thermal property | Glass transition temperature | 93 | 0 | C
Homopolymer | poly[1-methyl-1-(1H-tetrazol-5-ylaminocarbonyl)ethylene] | P342757 | C5H7N5O | Thermal property | Thermal decomposition temperature | 240 | 0 | C
Homopolymer | poly[1-methyl-1-(1H-tetrazol-5-ylaminocarbonyl)ethylene] | P342757 | C5H7N5O | Thermal property | Thermal decomposition weight loss | 20 | 0 | %
Homopolymer | poly[1-methyl-1-(1H-tetrazol-5-ylaminocarbonyl)ethylene] | P342757 | C5H7N5O | Polymer Information | SMILES | *CC(C(=O)Nc1nnn[nH]1)(C)*
Homopolymer | poly{1-[(1,4,6-trioxaspiro[4.4]nonan-2-yl)methoxycarbonyl]ethylene} | P342758 | C10H14O5 | Physical property | Density | 1.145 | 0 | g/cm3
Homopolymer | poly{1-[(1,4,6-trioxaspiro[4.4]nonan-2-yl)methoxycarbonyl]ethylene} | P342758 | C10H14O5 | Physical property | Specific volume | 0.8734 | 0 | cm3/g
Homopolymer | poly{1-[(1,4,6-trioxaspiro[4.4]nonan-2-yl)methoxycarbonyl]ethylene} | P342758 | C10H14O5 | Thermal property | Glass transition temperature | 32 | 0 | C
Homopolymer | poly{1-[(1,4,6-trioxaspiro[4.4]nonan-2-yl)methoxycarbonyl]ethylene} | P342758 | C10H14O5 | Polymer Information | SMILES | *CC(C(=O)OCC1COC2(O1)CCCO2)*
Homopolymer | poly{1-methyl-1-[(4-methylbenzoyl)methyloxycarbonyl]ethylene} | P342759 | C13H14O3 | Thermal property | Thermal decomposition temperature | 173 | 0 | C
Homopolymer | poly{1-methyl-1-[(4-methylbenzoyl)methyloxycarbonyl]ethylene} | P342759 | C13H14O3 | Thermal property | Thermal decomposition weight loss | 10 | 0 | %
Homopolymer | poly{1-methyl-1-[(4-methylbenzoyl)methyloxycarbonyl]ethylene} | P342759 | C13H14O3 | Polymer Information | SMILES | *CC(C(=O)OCC(=O)c1ccc(cc1)C)(C)*
Homopolymer | poly{1-[2-(cinnamoyloxy)ethoxycarbonyl]-1-methylethylene} | P342761 | C15H16O4 | Polymer Information | SMILES | *CC(C(=O)OCCOC(=O)C=Cc1ccccc1)(C)*
Homopolymer | poly{1-[2,2-bis(hydroxymethyl)-3-hydroxypropoxycarbonyl]-1-methylethylene} | P342762 | C9H16O5 | Polymer Information | SMILES | *CC(C(=O)OCC(CO)(CO)CO)(C)*
Homopolymer | poly{1-[3-acetoxy-2,2-bis(hydroxymethyl)propoxycarbonyl]-1-methylethylene} | P342763 | C11H18O6 | Polymer Information | SMILES | OCC(COC(=O)C)(COC(=O)C(C*)(C)*)CO
Homopolymer | poly{1-[2,2-bis(hydroxymethyl)-3-(2,4,5-tricarboxybenzoyloxy)propoxycarbonyl]-1-methylethylene} | P342764 | C19H20O12 | Polymer Information | SMILES | OCC(COC(=O)c1cc(C(=O)O)c(cc1C(=O)O)C(=O)O)(COC(=O)C(C*)(C)*)CO
Homopolymer | poly[1-(4-pyridylaminocarbonyl)ethylene] | P342765 | C8H8N2O | Polymer Information | SMILES | *CC(C(=O)Nc1ccncc1)*
Homopolymer | poly[1-(1,3-benzothiazol-2-ylaminocarbonyl)ethylene] | P342766 | C10H8N2OS | Polymer Information | SMILES | *CC(C(=O)Nc1nc2c(s1)cccc2)*
Homopolymer | poly[1-(benzimidazol-2-ylaminocarbonyl)ethylene] | P342767 | C10H9N3O | Polymer Information | SMILES | *CC(C(=O)Nc1nc2c([nH]1)cccc2)*
Homopolymer | poly{1-methyl-1-(2-{methyl[4-({4-[3-(4-pyridyl)[1,2,4]triazolo[3,4-b][1,3,4]thiadiazol-6-yl]phenyl}diazenyl)phenyl]amino}ethoxycarbonyl)ethylene} | P342768 | C27H24N8O2S | Polymer Information | SMILES | *CC(C(=O)OCCN(c1ccc(cc1)N=Nc1ccc(cc1)c1nn2c(s1)nnc2c1ccncc1)C)(C)*
Homopolymer | poly{1-[2-(diisopropylamino)ethoxycarbonyl]-1-methylethylene} | P342769 | C12H23NO2 | Thermal property | Glass transition temperature | 20.5 | 0 | C
Homopolymer | poly{1-[2-(diisopropylamino)ethoxycarbonyl]-1-methylethylene} | P342769 | C12H23NO2 | Thermal property | Thermal decomposition temperature | 259 | 0 | C
Homopolymer | poly{1-[2-(diisopropylamino)ethoxycarbonyl]-1-methylethylene} | P342769 | C12H23NO2 | Thermal property | Thermal decomposition weight loss | 5 | 0 | %
Homopolymer | poly{1-[2-(diisopropylamino)ethoxycarbonyl]-1-methylethylene} | P342769 | C12H23NO2 | Polymer Information | SMILES | *CC(C(=O)OCCN(C(C)C)C(C)C)(C)*
Homopolymer | poly[1-(1-phenylpropylcarbamoyl)ethylene] | P342770 | C12H15NO | Polymer Information | SMILES | CCC(c1ccccc1)NC(=O)C(C*)*
Homopolymer | poly{1-methyl-1-[2-(1-phenylpropylureido)ethoxycarbonyl]ethylene} | P342771 | C16H22N2O3 | Polymer Information | SMILES | CCC(c1ccccc1)NC(=O)NCCOC(=O)C(C*)(C)*
Homopolymer | poly{1-[2-(1,3-dioxo-3a,4,7,7a-tetrahydro-4,7-epoxyisoindolin-2-yl)ethoxycarbonyl]-1-methylethylene} | P342772 | C14H15NO5 | Polymer Information | SMILES | *CC(C(=O)OCCN1C(=O)C2C(C1=O)C1OC2C=C1)(C)*
Homopolymer | poly{1-[6-(1,3-dioxo-3a,4,7,7a-tetrahydro-4,7-epoxyisoindolin-2-yl)hexyloxycarbonyl]-1-methylethylene} | P342773 | C18H23NO5 | Polymer Information | SMILES | *CC(C(=O)OCCCCCCN1C(=O)C2C(C1=O)C1OC2C=C1)(C)*
Homopolymer | poly(1-{2-[2-(1,3-dioxo-3a,4,7,7a-tetrahydro-4,7-epoxyisoindolin-2-yl)ethoxy]ethoxycarbonyl}-1-methylethylene) | P342774 | C16H19NO6 | Polymer Information | SMILES | *CC(C(=O)OCCOCCN1C(=O)C2C(C1=O)C1OC2C=C1)(C)*
Homopolymer | poly[1-(allylcarbamoyl)-1-hydroxyethylene] | P342775 | C6H9NO2 | Thermal property | Glass transition temperature | 146 | 0 | C
Homopolymer | poly[1-(allylcarbamoyl)-1-hydroxyethylene] | P342775 | C6H9NO2 | Polymer Information | SMILES | *C(C(=O)NCC=C)(C*)O
Homopolymer | poly[1-hydroxy-1-(prop-2-yn-1-ylcarbamoyl)ethylene] | P342776 | C6H7NO2 | Thermal property | Glass transition temperature | 136 | 0 | C
Homopolymer | poly[1-hydroxy-1-(prop-2-yn-1-ylcarbamoyl)ethylene] | P342776 | C6H7NO2 | Polymer Information | SMILES | *C(C(=O)NCC#C)(C*)O
Homopolymer | poly[1-hydroxy-1-(cyclopropylmethylcarbamoyl)ethylene] | P342777 | C7H11NO2 | Thermal property | Glass transition temperature | 178 | 0 | C
Homopolymer | poly[1-hydroxy-1-(cyclopropylmethylcarbamoyl)ethylene] | P342777 | C7H11NO2 | Polymer Information | SMILES | *CC(C(=O)NCC1CC1)(O)*
Homopolymer | poly[1-hydroxy-1-(2-hydroxyethylcarbamoyl)ethylene] | P342778 | C5H9NO3 | Thermal property | Glass transition temperature | 157 | 0 | C
Homopolymer | poly[1-hydroxy-1-(2-hydroxyethylcarbamoyl)ethylene] | P342778 | C5H9NO3 | Polymer Information | SMILES | OCCNC(=O)C(C*)(O)*
Homopolymer | terahydrofuran-2-ylmethylamine modified poly[(6S)-6-methyl-3-methylidene-1,4-dioxane-2,5-dione] | P342779 | C8H13NO3 | Thermal property | Glass transition temperature | 113 | 0 | C
Homopolymer | terahydrofuran-2-ylmethylamine modified poly[(6S)-6-methyl-3-methylidene-1,4-dioxane-2,5-dione] | P342779 | C8H13NO3 | Polymer Information | SMILES | *CC(C(=O)NCC1CCCO1)(O)*
Homopolymer | poly{1-[3-(dimethylamino)propylcarbamoyl]-1-hydroxyethylene} | P342780 | C8H16N2O2 | Thermal property | Glass transition temperature | 76 | 0 | C
Homopolymer | poly{1-[3-(dimethylamino)propylcarbamoyl]-1-hydroxyethylene} | P342780 | C8H16N2O2 | Polymer Information | SMILES | *CC(C(=O)NCCCN(C)C)(O)*
Homopolymer | poly[1-(butylcarbamoyl)-1-hydroxyethylene] | P342781 | C7H13NO2 | Thermal property | Glass transition temperature | 96 | 0 | C
Homopolymer | poly[1-(butylcarbamoyl)-1-hydroxyethylene] | P342781 | C7H13NO2 | Polymer Information | SMILES | CCCCNC(=O)C(C*)(O)*
Homopolymer | poly{1-[2-(diethylamino)ethylcarbamoyl]-1-methylethylene} | P342782 | C10H20N2O | Thermal property | Glass transition temperature | 90 | 0 | C
Homopolymer | poly{1-[2-(diethylamino)ethylcarbamoyl]-1-methylethylene} | P342782 | C10H20N2O | Thermal property | Thermal decomposition temperature | 327.5 | 10208.33 | C
Homopolymer | poly{1-[2-(diethylamino)ethylcarbamoyl]-1-methylethylene} | P342782 | C10H20N2O | Thermal property | Thermal decomposition weight loss | 30 | 533.3333 | %
Homopolymer | poly{1-[2-(diethylamino)ethylcarbamoyl]-1-methylethylene} | P342782 | C10H20N2O | Polymer Information | SMILES | CCN(CCNC(=O)C(C*)(C)*)CC
Homopolymer | poly{1-[2,4-bis(trifluoromethyl)-2,3,4,5,5,5-hexafluoropentyloxycarbonyl]-1-methylethylene} | P342783 | C11H8F12O2 | Polymer Information | SMILES | *CC(C(=O)OCC(C(F)(F)F)(C(C(C(F)(F)F)(C(F)(F)F)F)F)F)(C)*
Homopolymer | poly{1-[2-(7-methoxy-1-benzofuran-2-yl)-2-oxoethoxycarbonyl]-1-methylethylene} | P342784 | C15H14O5 | Thermal property | Glass transition temperature | 141 | 0 | C
Homopolymer | poly{1-[2-(7-methoxy-1-benzofuran-2-yl)-2-oxoethoxycarbonyl]-1-methylethylene} | P342784 | C15H14O5 | Thermal property | Thermal decomposition temperature | 260 | 0 | C
Homopolymer | poly{1-[2-(7-methoxy-1-benzofuran-2-yl)-2-oxoethoxycarbonyl]-1-methylethylene} | P342784 | C15H14O5 | Thermal property | Thermal decomposition weight loss | 20 | 0 | %
Homopolymer | poly{1-[2-(7-methoxy-1-benzofuran-2-yl)-2-oxoethoxycarbonyl]-1-methylethylene} | P342784 | C15H14O5 | Polymer Information | SMILES | *CC(C(=O)OCC(=O)c1cc2c(o1)c(OC)ccc2)(C)*
Homopolymer | poly{1-[2-hydroxy-3-(2-methyl-1-oxoprop-2-en-1-yloxy)propoxycarbonyl]ethylene} | P342785 | C10H14O5 | Polymer Information | SMILES | *C(C(=O)OCC(COC(=O)C(=C)C)O)C*
Homopolymer | poly{1-[6-(4'-ethoxybiphenyl-4-yloxy)hexyloxycarbonyl]-1-methylethylene} | P342786 | C24H30O4 | Thermal property | Thermal decomposition temperature | 302 | 0 | C
Homopolymer | poly{1-[6-(4'-ethoxybiphenyl-4-yloxy)hexyloxycarbonyl]-1-methylethylene} | P342786 | C24H30O4 | Thermal property | Thermal decomposition weight loss | 5 | 0 | %
Homopolymer | poly{1-[6-(4'-ethoxybiphenyl-4-yloxy)hexyloxycarbonyl]-1-methylethylene} | P342786 | C24H30O4 | Thermal property | Lc phase transition temperature | 140.65 | 64.40333 | C
Homopolymer | poly{1-[6-(4'-ethoxybiphenyl-4-yloxy)hexyloxycarbonyl]-1-methylethylene} | P342786 | C24H30O4 | Polymer Information | SMILES | CCOc1ccc(cc1)c1ccc(cc1)OCCCCCCOC(=O)C(C*)(C)*
Homopolymer | poly{1-[6-(4'-butoxybiphenyl-4-yloxy)hexyloxycarbonyl]-1-methylethylene} | P342787 | C26H34O4 | Thermal property | Thermal decomposition temperature | 329 | 0 | C
Homopolymer | poly{1-[6-(4'-butoxybiphenyl-4-yloxy)hexyloxycarbonyl]-1-methylethylene} | P342787 | C26H34O4 | Thermal property | Thermal decomposition weight loss | 5 | 0 | %
Homopolymer | poly{1-[6-(4'-butoxybiphenyl-4-yloxy)hexyloxycarbonyl]-1-methylethylene} | P342787 | C26H34O4 | Thermal property | Lc phase transition temperature | 145.3 | 554.88 | C
Homopolymer | poly{1-[6-(4'-butoxybiphenyl-4-yloxy)hexyloxycarbonyl]-1-methylethylene} | P342787 | C26H34O4 | Polymer Information | SMILES | CCCCOc1ccc(cc1)c1ccc(cc1)OCCCCCCOC(=O)C(C*)(C)*
Homopolymer | poly(1-{6-[4'-(hexyloxy)biphenyl-4-yloxy]hexyloxycarbonyl}-1-methylethylene) | P342788 | C28H38O4 | Thermal property | Thermal decomposition temperature | 357 | 0 | C
Homopolymer | poly(1-{6-[4'-(hexyloxy)biphenyl-4-yloxy]hexyloxycarbonyl}-1-methylethylene) | P342788 | C28H38O4 | Thermal property | Thermal decomposition weight loss | 5 | 0 | %
Homopolymer | poly(1-{6-[4'-(hexyloxy)biphenyl-4-yloxy]hexyloxycarbonyl}-1-methylethylene) | P342788 | C28H38O4 | Thermal property | Lc phase transition temperature | 166.5 | 0 | C
Homopolymer | poly(1-{6-[4'-(hexyloxy)biphenyl-4-yloxy]hexyloxycarbonyl}-1-methylethylene) | P342788 | C28H38O4 | Polymer Information | SMILES | CCCCCCOc1ccc(cc1)c1ccc(cc1)OCCCCCCOC(=O)C(C*)(C)*
Homopolymer | poly(1-methyl-1-{6-[4'-(octyloxy)biphenyl-4-yloxy]hexyloxycarbonyl}ethylene) | P342789 | C30H42O4 | Thermal property | Thermal decomposition temperature | 358 | 0 | C
Homopolymer | poly(1-methyl-1-{6-[4'-(octyloxy)biphenyl-4-yloxy]hexyloxycarbonyl}ethylene) | P342789 | C30H42O4 | Thermal property | Thermal decomposition weight loss | 5 | 0 | %
Homopolymer | poly(1-methyl-1-{6-[4'-(octyloxy)biphenyl-4-yloxy]hexyloxycarbonyl}ethylene) | P342789 | C30H42O4 | Thermal property | Lc phase transition temperature | 170.4 | 0 | C
Homopolymer | poly(1-methyl-1-{6-[4'-(octyloxy)biphenyl-4-yloxy]hexyloxycarbonyl}ethylene) | P342789 | C30H42O4 | Polymer Information | SMILES | CCCCCCCCOc1ccc(cc1)c1ccc(cc1)OCCCCCCOC(=O)C(C*)(C)*
Homopolymer | poly(1-{6-[4'-(decyloxy)biphenyl-4-yloxy]hexyloxycarbonyl}-1-methylethylene) | P342790 | C32H46O4 | Thermal property | Thermal decomposition temperature | 310 | 0 | C
Homopolymer | poly(1-{6-[4'-(decyloxy)biphenyl-4-yloxy]hexyloxycarbonyl}-1-methylethylene) | P342790 | C32H46O4 | Thermal property | Thermal decomposition weight loss | 5 | 0 | %
Homopolymer | poly(1-{6-[4'-(decyloxy)biphenyl-4-yloxy]hexyloxycarbonyl}-1-methylethylene) | P342790 | C32H46O4 | Thermal property | Lc phase transition temperature | 166.95 | 156.9633 | C
Homopolymer | poly(1-{6-[4'-(decyloxy)biphenyl-4-yloxy]hexyloxycarbonyl}-1-methylethylene) | P342790 | C32H46O4 | Polymer Information | SMILES | CCCCCCCCCCOc1ccc(cc1)c1ccc(cc1)OCCCCCCOC(=O)C(C*)(C)*
Homopolymer | poly(1-{6-[4'-(dodecyloxy)biphenyl-4-yloxy]hexyloxycarbonyl}-1-methylethylene) | P342791 | C34H50O4 | Thermal property | Thermal decomposition temperature | 375 | 0 | C
Homopolymer | poly(1-{6-[4'-(dodecyloxy)biphenyl-4-yloxy]hexyloxycarbonyl}-1-methylethylene) | P342791 | C34H50O4 | Thermal property | Thermal decomposition weight loss | 5 | 0 | %
Homopolymer | poly(1-{6-[4'-(dodecyloxy)biphenyl-4-yloxy]hexyloxycarbonyl}-1-methylethylene) | P342791 | C34H50O4 | Thermal property | Lc phase transition temperature | 171.25 | 88.56333 | C
Homopolymer | poly(1-{6-[4'-(dodecyloxy)biphenyl-4-yloxy]hexyloxycarbonyl}-1-methylethylene) | P342791 | C34H50O4 | Polymer Information | SMILES | CCCCCCCCCCCCOc1ccc(cc1)c1ccc(cc1)OCCCCCCOC(=O)C(C*)(C)*
Homopolymer | poly(1-methyl-1-{6-[4'-(tetradecyloxy)biphenyl-4-yloxy]hexyloxycarbonyl}ethylene) | P342792 | C36H54O4 | Thermal property | Thermal decomposition temperature | 304 | 0 | C
Homopolymer | poly(1-methyl-1-{6-[4'-(tetradecyloxy)biphenyl-4-yloxy]hexyloxycarbonyl}ethylene) | P342792 | C36H54O4 | Thermal property | Thermal decomposition weight loss | 5 | 0 | %
Homopolymer | poly(1-methyl-1-{6-[4'-(tetradecyloxy)biphenyl-4-yloxy]hexyloxycarbonyl}ethylene) | P342792 | C36H54O4 | Thermal property | Lc phase transition temperature | 168.4 | 155.52 | C
Homopolymer | poly(1-methyl-1-{6-[4'-(tetradecyloxy)biphenyl-4-yloxy]hexyloxycarbonyl}ethylene) | P342792 | C36H54O4 | Polymer Information | SMILES | CCCCCCCCCCCCCCOc1ccc(cc1)c1ccc(cc1)OCCCCCCOC(=O)C(C*)(C)*
Homopolymer | poly(1-{6-[4'-(hexadecyloxy)biphenyl-4-yloxy]hexyloxycarbonyl}-1-methylethylene) | P342793 | C38H58O4 | Thermal property | Thermal decomposition temperature | 370 | 0 | C
Homopolymer | poly(1-{6-[4'-(hexadecyloxy)biphenyl-4-yloxy]hexyloxycarbonyl}-1-methylethylene) | P342793 | C38H58O4 | Thermal property | Thermal decomposition weight loss | 5 | 0 | %
Homopolymer | poly(1-{6-[4'-(hexadecyloxy)biphenyl-4-yloxy]hexyloxycarbonyl}-1-methylethylene) | P342793 | C38H58O4 | Thermal property | Lc phase transition temperature | 168.4 | 130.68 | C
Homopolymer | poly(1-{6-[4'-(hexadecyloxy)biphenyl-4-yloxy]hexyloxycarbonyl}-1-methylethylene) | P342793 | C38H58O4 | Polymer Information | SMILES | CCCCCCCCCCCCCCCCOc1ccc(cc1)c1ccc(cc1)OCCCCCCOC(=O)C(C*)(C)*
Homopolymer | poly(1-methyl-1-{6-[4'-(octadecyloxy)biphenyl-4-yloxy]hexyloxycarbonyl}ethylene) | P342794 | C40H62O4 | Thermal property | Thermal decomposition temperature | 327 | 0 | C
Homopolymer | poly(1-methyl-1-{6-[4'-(octadecyloxy)biphenyl-4-yloxy]hexyloxycarbonyl}ethylene) | P342794 | C40H62O4 | Thermal property | Thermal decomposition weight loss | 5 | 0 | %
Homopolymer | poly(1-methyl-1-{6-[4'-(octadecyloxy)biphenyl-4-yloxy]hexyloxycarbonyl}ethylene) | P342794 | C40H62O4 | Thermal property | Lc phase transition temperature | 165.15 | 74.00333 | C
Homopolymer | poly(1-methyl-1-{6-[4'-(octadecyloxy)biphenyl-4-yloxy]hexyloxycarbonyl}ethylene) | P342794 | C40H62O4 | Polymer Information | SMILES | CCCCCCCCCCCCCCCCCCOc1ccc(cc1)c1ccc(cc1)OCCCCCCOC(=O)C(C*)(C)*
Homopolymer | poly(1-{[4-(chloromethyl)-2-oxo-2H-chromen-7-yl]oxycarbonyl}-1-methylethylene) | P342795 | C14H11ClO4 | Thermal property | Glass transition temperature | 145 | 0 | C
Homopolymer | poly(1-{[4-(chloromethyl)-2-oxo-2H-chromen-7-yl]oxycarbonyl}-1-methylethylene) | P342795 | C14H11ClO4 | Electric property | Dielectric constant ac | 3.93 | 0
Homopolymer | poly(1-{[4-(chloromethyl)-2-oxo-2H-chromen-7-yl]oxycarbonyl}-1-methylethylene) | P342795 | C14H11ClO4 | Polymer Information | SMILES | *CC(C(=O)Oc1ccc2c(c1)oc(=O)cc2CCl)(C)*
Homopolymer | poly[1-({4-[bis(2-hydroxyethyl)aminomethyl]-2-oxo-2H-chromen-7-yl}oxycarbonyl)-1-methylethylene] | P342796 | C18H21NO6 | Polymer Information | SMILES | OCCN(Cc1cc(=O)oc2c1ccc(c2)OC(=O)C(C*)(C)*)CCO
Homopolymer | poly[1-methyl-1-(6-{4-[4-(phenyldiazenyl)phenoxycarbonyl]phenoxy}hexyloxycarbonyl)ethylene] | P342797 | C29H30N2O5 | Thermal property | Glass transition temperature | 76.6 | 0 | C
Homopolymer | poly[1-methyl-1-(6-{4-[4-(phenyldiazenyl)phenoxycarbonyl]phenoxy}hexyloxycarbonyl)ethylene] | P342797 | C29H30N2O5 | Thermal property | Lc phase transition temperature | 189.05 | 53.76333 | C
Homopolymer | poly[1-methyl-1-(6-{4-[4-(phenyldiazenyl)phenoxycarbonyl]phenoxy}hexyloxycarbonyl)ethylene] | P342797 | C29H30N2O5 | Polymer Information | SMILES | *CC(C(=O)OCCCCCCOc1ccc(cc1)C(=O)Oc1ccc(cc1)N=Nc1ccccc1)(C)*
Homopolymer | poly{1-[6-(4-{4-[(4-cyanophenyl)diazenyl]phenoxycarbonyl}phenoxy)hexyloxycarbonyl]-1-methylethylene} | P342798 | C30H29N3O5 | Thermal property | Glass transition temperature | 42.1 | 0 | C
Homopolymer | poly{1-[6-(4-{4-[(4-cyanophenyl)diazenyl]phenoxycarbonyl}phenoxy)hexyloxycarbonyl]-1-methylethylene} | P342798 | C30H29N3O5 | Thermal property | Lc phase transition temperature | 332.5 | 0 | C
Homopolymer | poly{1-[6-(4-{4-[(4-cyanophenyl)diazenyl]phenoxycarbonyl}phenoxy)hexyloxycarbonyl]-1-methylethylene} | P342798 | C30H29N3O5 | Polymer Information | SMILES | *CC(C(=O)OCCCCCCOc1ccc(cc1)C(=O)Oc1ccc(cc1)N=Nc1ccc(cc1)C#N)(C)*
Homopolymer | poly{1-[6-(4-{4-[(4-tert-butylphenyl)diazenyl]phenoxycarbonyl}phenoxy)hexyloxycarbonyl]-1-methylethylene} | P342799 | C33H38N2O5 | Thermal property | Glass transition temperature | 94.7 | 0 | C
Homopolymer | poly{1-[6-(4-{4-[(4-tert-butylphenyl)diazenyl]phenoxycarbonyl}phenoxy)hexyloxycarbonyl]-1-methylethylene} | P342799 | C33H38N2O5 | Thermal property | Lc phase transition temperature | 169.3 | 127.5387 | C
Homopolymer | poly{1-[6-(4-{4-[(4-tert-butylphenyl)diazenyl]phenoxycarbonyl}phenoxy)hexyloxycarbonyl]-1-methylethylene} | P342799 | C33H38N2O5 | Polymer Information | SMILES | *CC(C(=O)OCCCCCCOc1ccc(cc1)C(=O)Oc1ccc(cc1)N=Nc1ccc(cc1)C(C)(C)C)(C)*
Homopolymer | poly{1-[11-(4-carboxyphenoxy)undecyloxycarbonyl]ethylene} | P342800 | C21H30O5 | Polymer Information | SMILES | *CC(C(=O)OCCCCCCCCCCCOc1ccc(cc1)C(=O)O)*
Homopolymer | poly[1-(2-ammonioethoxycarbonyl)-1-methylethylene] | P342801 | C6H12NO2 | Polymer Information | SMILES | *CC(C(=O)OCC[NH3+])(C)*
Homopolymer | poly(1-{2,2-bis[(1-methylethane-1,1,2-triyl-1-carbonyl)oxymethyl]butyloxycarbonyl}-1-methylethylene) | P342802 | C18H26O6 | Polymer Information | SMILES | **C(C(=O)OCC(COC(=O)C(C*)(C)*)(COC(=O)C(C*)*)CC)C
Homopolymer | poly((2,2-2H2)-1-{6-[4-(4-methoxyphenoxycarbonyl)phenoxy]hexyloxycarbonyl}-1-methylethylene) | P342803 | C24H26D2O6 | Polymer Information | SMILES | *C(C(C(=O)OCCCCCCOc1ccc(cc1)C(=O)Oc1ccc(cc1)OC)(C)*)([2H])[2H]
Homopolymer | poly[(2,2-2H2)-1-(6-{4-[4-(hexyloxy)phenoxycarbonyl]phenoxy}hexyloxycarbonyl)-1-methylethylene] | P342804 | C29H36D2O6 | Polymer Information | SMILES | CCCCCCOc1ccc(cc1)OC(=O)c1ccc(cc1)OCCCCCCOC(=O)C(C([2H])([2H])*)(C)*
Homopolymer | poly{1-[(ethane-1,1,2-triyl-1-carbonyl)oxyethyleneoxyethyleneoxyethyleneoxyethyleneoxyethyleneoxyethyleneoxycarbonyl]ethylene} | P342805 | C18H30O9 | Polymer Information | SMILES | *CC(C(=O)OCCOCCOCCOCCOCCOCCOC(=O)C(C*)*)*
Homopolymer | poly(1-{[oxy(2-ethylepropane-1,2,3-triyl)-2-methylene]oxyethyleneoxycabonyl}ethylene) | P342807 | C11H18O4 | Thermal property | Glass transition temperature | 34 | 0 | C
Homopolymer | poly(1-{[oxy(2-ethylepropane-1,2,3-triyl)-2-methylene]oxyethyleneoxycabonyl}ethylene) | P342807 | C11H18O4 | Polymer Information | SMILES | *OCC(COCCOC(=O)C(C*)*)(CC)C*
Homopolymer | poly(1-{2-[(methoxymethyl)(dimethyl)ammonio]ethoxycarbonyl}ethylene) | P342809 | C9H18NO3 | Thermal property | Glass transition temperature | 13.1 | 20.28 | C
Homopolymer | poly(1-{2-[(methoxymethyl)(dimethyl)ammonio]ethoxycarbonyl}ethylene) | P342809 | C9H18NO3 | Electric property | Electric conductivity | 4.2e-10 | 0 | 1/(ohm*cm)
Homopolymer | poly(1-{2-[(methoxymethyl)(dimethyl)ammonio]ethoxycarbonyl}ethylene) | P342809 | C9H18NO3 | Electric property | Volume resistivity | 2400000000 | 0 | ohm*cm
Homopolymer | poly(1-{2-[(methoxymethyl)(dimethyl)ammonio]ethoxycarbonyl}ethylene) | P342809 | C9H18NO3 | Polymer Information | SMILES | *CC(C(=O)OCC[N+](COC)(C)C)*
Homopolymer | poly[1-(2-{[2-(methoxy)ethyl](dimethyl)ammonio}ethoxycarbonyl)ethylene] | P342810 | C10H20NO3 | Thermal property | Glass transition temperature | -13 | 1.333333 | C
Homopolymer | poly[1-(2-{[2-(methoxy)ethyl](dimethyl)ammonio}ethoxycarbonyl)ethylene] | P342810 | C10H20NO3 | Electric property | Electric conductivity | 5.7e-11 | 0 | 1/(ohm*cm)
Homopolymer | poly[1-(2-{[2-(methoxy)ethyl](dimethyl)ammonio}ethoxycarbonyl)ethylene] | P342810 | C10H20NO3 | Electric property | Volume resistivity | 18000000000 | 0 | ohm*cm
Homopolymer | poly[1-(2-{[2-(methoxy)ethyl](dimethyl)ammonio}ethoxycarbonyl)ethylene] | P342810 | C10H20NO3 | Polymer Information | SMILES | COCC[N+](CCOC(=O)C(C*)*)(C)C
Homopolymer | poly{1-(2-{[4-(methoxy)butyl](dimethyl)ammonio}ethoxycarbonyl)ethylene} | P342811 | C12H24NO3 | Thermal property | Glass transition temperature | -13.95 | 0.1633333 | C
Homopolymer | poly{1-(2-{[4-(methoxy)butyl](dimethyl)ammonio}ethoxycarbonyl)ethylene} | P342811 | C12H24NO3 | Electric property | Electric conductivity | 2.3e-11 | 0 | 1/(ohm*cm)
Homopolymer | poly{1-(2-{[4-(methoxy)butyl](dimethyl)ammonio}ethoxycarbonyl)ethylene} | P342811 | C12H24NO3 | Electric property | Volume resistivity | 43000000000 | 0 | ohm*cm
Homopolymer | poly{1-(2-{[4-(methoxy)butyl](dimethyl)ammonio}ethoxycarbonyl)ethylene} | P342811 | C12H24NO3 | Polymer Information | SMILES | COCCCC[N+](CCOC(=O)C(C*)*)(C)C
Homopolymer | poly{1-[2-({2-[2-(methoxy)ethoxy]ethyl}(dimethyl)ammonio)ethoxycarbonyl]ethylene} | P342812 | C12H24NO4 | Thermal property | Glass transition temperature | -17.95 | 7.363333 | C
Homopolymer | poly{1-[2-({2-[2-(methoxy)ethoxy]ethyl}(dimethyl)ammonio)ethoxycarbonyl]ethylene} | P342812 | C12H24NO4 | Electric property | Electric conductivity | 1e-11 | 0 | 1/(ohm*cm)
Homopolymer | poly{1-[2-({2-[2-(methoxy)ethoxy]ethyl}(dimethyl)ammonio)ethoxycarbonyl]ethylene} | P342812 | C12H24NO4 | Electric property | Volume resistivity | 100000000000 | 0 | ohm*cm
Homopolymer | poly{1-[2-({2-[2-(methoxy)ethoxy]ethyl}(dimethyl)ammonio)ethoxycarbonyl]ethylene} | P342812 | C12H24NO4 | Polymer Information | SMILES | COCCOCC[N+](CCOC(=O)C(C*)*)(C)C
Homopolymer | poly(1-methyl-1-{4-[5-(1-naphthyl)-1,3,4-oxadiazol-2-yl]phenoxycarbonyl}ethylene) | P342813 | C22H16N2O3 | Thermal property | Glass transition temperature | 160 | 0 | C
Homopolymer | poly(1-methyl-1-{4-[5-(1-naphthyl)-1,3,4-oxadiazol-2-yl]phenoxycarbonyl}ethylene) | P342813 | C22H16N2O3 | Thermal property | Thermal decomposition temperature | 316 | 0 | C
Homopolymer | poly(1-methyl-1-{4-[5-(1-naphthyl)-1,3,4-oxadiazol-2-yl]phenoxycarbonyl}ethylene) | P342813 | C22H16N2O3 | Thermal property | Thermal decomposition weight loss | 5 | 0 | %
Homopolymer | poly(1-methyl-1-{4-[5-(1-naphthyl)-1,3,4-oxadiazol-2-yl]phenoxycarbonyl}ethylene) | P342813 | C22H16N2O3 | Polymer Information | SMILES | *CC(C(=O)Oc1ccc(cc1)c1nnc(o1)c1cccc2c1cccc2)(C)*
Homopolymer | poly(1-{2-[2-(hydroxymethyl)-2-methyl-3-(octadec-9-enoyloxy)propanoyloxy]ethoxycarbonyl}ethylene) | P342814 | C28H48O7 | Polymer Information | SMILES | CCCCCCCCC=CCCCCCCCC(=O)OCC(C(=O)OCCOC(=O)C(C*)*)(CO)C
Homopolymer | poly[1-(2-{2-[3-hydroxy-2-(hydroxymethyl)-2-methylpropanoyloxymethyl]-2-methyl-3-(octadeca-9,12-dienoyloxy)propanoyloxy}ethoxycarbonyl)ethylene] | P342815 | C33H54O10 | Polymer Information | SMILES | CCCCCC=CCC=CCCCCCCCC(=O)OCC(C(=O)OCCOC(=O)C(C*)*)(COC(=O)C(CO)(CO)C)C
Homopolymer | poly(1-{2-[2-methyl-3-(octadeca-9,12-dienoyloxy)-2-(octadec-9-enoyloxymethyl)propanoyloxy]ethoxycarbonyl}ethylene) | P342816 | C46H78O8 | Polymer Information | SMILES | CCCCCCCCC=CCCCCCCCC(=O)OCC(C(=O)OCCOC(=O)C(C*)*)(COC(=O)CCCCCCCC=CCC=CCCCCC)C
Homopolymer | poly[1-(2-{3-[2-(hydroxymethyl)-2-methyl-3-(octadec-9-enoyloxy)propanoyloxy]-2-methyl-2-(octadeca-9,12-dienoyloxymethyl)propanoyloxy}ethoxycarbonyl)ethylene] | P342817 | C51H86O11 | Polymer Information | SMILES | CCCCCCCCC=CCCCCCCCC(=O)OCC(C(=O)OCC(C(=O)OCCOC(=O)C(C*)*)(COC(=O)CCCCCCCC=CCC=CCCCCC)C)(CO)C
Homopolymer | poly[1-methyl-1-(4-{2-[4-(3,3,4,4,5,5,6,6,6-nonafluorohexyloxycarbonyl)phenyl]diazen-1-yl}phenoxycarbonyl)ethylene] | P342818 | C23H17F9N2O4 | Polymer Information | SMILES | *CC(C(=O)Oc1ccc(cc1)N=Nc1ccc(cc1)C(=O)OCCC(C(C(C(F)(F)F)(F)F)(F)F)(F)F)(C)*
Homopolymer | poly{1-[2-hydroxy-3-(4-nitrophenoxy)propoxycarbonyl]-1-methylethylene} | P342819 | C13H15NO6 | Thermal property | Glass transition temperature | 110 | 0 | C
Homopolymer | poly{1-[2-hydroxy-3-(4-nitrophenoxy)propoxycarbonyl]-1-methylethylene} | P342819 | C13H15NO6 | Thermal property | Thermal decomposition temperature | 312 | 5808 | C
Homopolymer | poly{1-[2-hydroxy-3-(4-nitrophenoxy)propoxycarbonyl]-1-methylethylene} | P342819 | C13H15NO6 | Electric property | Dielectric constant ac | 5.66 | 0
Homopolymer | poly{1-[2-hydroxy-3-(4-nitrophenoxy)propoxycarbonyl]-1-methylethylene} | P342819 | C13H15NO6 | Polymer Information | SMILES | *CC(C(=O)OCC(COc1ccc(cc1)[N+](=O)[O-])O)(C)*
Homopolymer | poly[1-(4-benzoylphenoxycarbonyl)ethylene] | P342820 | C16H12O3 | Polymer Information | SMILES | *CC(C(=O)Oc1ccc(cc1)C(=O)c1ccccc1)*
Homopolymer | poly{1-[(ethane-1,1,2-triyl-1-carbonyl)iminomethyleneiminocarbonyl]ethylene} | P342821 | C7H10N2O2 | Polymer Information | SMILES | *CC(C(=O)NCNC(=O)C(C*)*)*
Homopolymer | poly{1-[(3,4-dimethyl-2,5-dioxopyrrolidine-1,3,4-triyl-1-ethylene)iminocarbonyl]ethylene} | P342822 | C11H14N2O3 | Polymer Information | SMILES | *CC(C(=O)NCCN1CC(C(C1=O)C)(*)C)*
Homopolymer | poly{1-[2-(dimethylamino)ethylcarbamoyl]ethylene} | P342823 | C7H14N2O | Polymer Information | SMILES | *CC(C(=O)NCCN(C)C)*
Homopolymer | poly{1-methyl-1-[(1-methylethane-1,1,2-triyl-1-carbonyl)oxy-4,1-phenylene(dimethylmethylene)-4,1-phenyleneoxycarbonyl]ethylene} | P342824 | C23H24O4 | Polymer Information | SMILES | *CC(C(=O)Oc1ccc(cc1)C(c1ccc(cc1)OC(=O)C(C*)(C)*)(C)C)*
Homopolymer | poly{1-[(ethane-1,1,2-triyl-1-carbonyl)imino-1-oxohexane-6,1-diyloxycalcanediyloxy-6-oxohexane-6,1-diylcarbamoyl]ethylene} | P342826 | C18H28CaN2O6 | Polymer Information | SMILES | *CC(C(=O)NCCCCCC(=O)O[Ca]OC(=O)CCCCCNC(=O)C(C*)*)*
Homopolymer | poly{1-[(ethane-1,1,2-triyl-1-carbonyl)oxyzincanediyloxycarbonyl]ethylene} | P342827 | C6H6O4Zn | Polymer Information | SMILES | *CC(C(=O)O[Zn]OC(=O)C(C*)*)*
Homopolymer | poly(1-{2,2-bis[(ethane-1,1,2-triyl-1-carbonyl)oxymethyl]butoxycarbonyl}ethylene) | P342828 | C15H20O6 | Thermal property | Glass transition temperature | -73 | 0 | C
Homopolymer | poly(1-{2,2-bis[(ethane-1,1,2-triyl-1-carbonyl)oxymethyl]butoxycarbonyl}ethylene) | P342828 | C15H20O6 | Polymer Information | SMILES | **CC(=O)OCC(COC(=O)C(C*)*)(COC(=O)C(C*)*)CC
Homopolymer | poly(1-{2,2-bis[(1-methylethane-1,1,2-triyl-1-carbonyl)oxymethyl]butoxycarbonyl}-1-methylethylene) | P342829 | C18H26O6 | Thermal property | Glass transition temperature | -67 | 0 | C
Homopolymer | poly(1-{2,2-bis[(1-methylethane-1,1,2-triyl-1-carbonyl)oxymethyl]butoxycarbonyl}-1-methylethylene) | P342829 | C18H26O6 | Polymer Information | SMILES | **C(C(=O)OCC(COC(=O)C(C*)(C)*)(COC(=O)C(C*)*)CC)C
Homopolymer | poly(1-{bis[(ethane-1,1,2-triyl-1-carbonyl)oxy]arsanetriyloxycarbonyl}ethylene) | P342830 | C9H9AsO6 | Thermal property | Melting temperature | 43 | 0 | C
Homopolymer | poly(1-{bis[(ethane-1,1,2-triyl-1-carbonyl)oxy]arsanetriyloxycarbonyl}ethylene) | P342830 | C9H9AsO6 | Polymer Information | SMILES | **CC(=O)O[As](OC(=O)C(C*)*)OC(=O)C(C*)*
Homopolymer | poly{1-[(ethane-1,1,2-triyl-1-carbonyl)aminomethylcarbamoyl]ethylene} | P342831 | C7H10N2O2 | Polymer Information | SMILES | *CC(C(=O)NCNC(=O)C(C*)*)*
Homopolymer | poly{1-[2-(3,5-bis{2-[(ethane-1,1,2-triyl-1-carbonyl)oxy]ethyl}-2,4,6-trioxohexahydro-1,3,5-triazin-1-yl)ethoxycarbonyl]ethylene} | P342832 | C18H21N3O9 | Polymer Information | SMILES | **CC(=O)OCCn1c(=O)n(CCOC(=O)C(C*)*)c(=O)n(c1=O)CCOC(=O)C(C*)*
Homopolymer | poly[1-(prop-2-yn-1-yloxycarbonyl)ethylene] | P342833 | C6H6O2 | Polymer Information | SMILES | *C(C(=O)OCC#C)C*
Homopolymer | poly{1-[2-(trimethylammonio)ethoxycarbonyl]ethylene} | P342834 | C8H16NO2 | Polymer Information | SMILES | *CC(C(=O)OCC[N+](C)(C)C)*
Homopolymer | poly{1-[2-(1-butylpyrrolidinio)ethoxycarbonyl]-1-methylethylene} | P342835 | C14H26NO2 | Thermal property | Glass transition temperature | 129 | 0 | C
Homopolymer | poly{1-[2-(1-butylpyrrolidinio)ethoxycarbonyl]-1-methylethylene} | P342835 | C14H26NO2 | Electric property | Electric conductivity | 0.0105 | 0 | 1/(ohm*cm)
Homopolymer | poly{1-[2-(1-butylpyrrolidinio)ethoxycarbonyl]-1-methylethylene} | P342835 | C14H26NO2 | Electric property | Volume resistivity | 95.2 | 0 | ohm*cm
Homopolymer | poly{1-[2-(1-butylpyrrolidinio)ethoxycarbonyl]-1-methylethylene} | P342835 | C14H26NO2 | Physicochemical property | Water absorption | 30.2 | 0 | wt%
Homopolymer | poly{1-[2-(1-butylpyrrolidinio)ethoxycarbonyl]-1-methylethylene} | P342835 | C14H26NO2 | Polymer Information | SMILES | CCCC[N+]1(CCCC1)CCOC(=O)C(C*)(C)*
Homopolymer | poly{1-methyl-1-[11-(trimethylammonio)undecyloxycarbonyl]ethylene} | P342836 | C18H36NO2 | Thermal property | Glass transition temperature | 67 | 0 | C
Homopolymer | poly{1-methyl-1-[11-(trimethylammonio)undecyloxycarbonyl]ethylene} | P342836 | C18H36NO2 | Electric property | Electric conductivity | 0.0126 | 0 | 1/(ohm*cm)
Homopolymer | poly{1-methyl-1-[11-(trimethylammonio)undecyloxycarbonyl]ethylene} | P342836 | C18H36NO2 | Electric property | Volume resistivity | 79.4 | 0 | ohm*cm
Homopolymer | poly{1-methyl-1-[11-(trimethylammonio)undecyloxycarbonyl]ethylene} | P342836 | C18H36NO2 | Physicochemical property | Water absorption | 28.1 | 0 | wt%
Homopolymer | poly{1-methyl-1-[11-(trimethylammonio)undecyloxycarbonyl]ethylene} | P342836 | C18H36NO2 | Polymer Information | SMILES | *CC(C(=O)OCCCCCCCCCCC[N+](C)(C)C)(C)*
Homopolymer | poly{1-[11-(1-butylpyrrolidinio)undecyloxycarbonyl]-1-methylethylene} | P342837 | C23H44NO2 | Polymer Information | SMILES | CCCC[N+]1(CCCCCCCCCCCOC(=O)C(C*)(C)*)CCCC1
Homopolymer | poly{1-[11-(trimethylammonio)undecyloxycarbonyl]ethylene} | P342838 | C17H34NO2 | Polymer Information | SMILES | *CC(C(=O)OCCCCCCCCCCC[N+](C)(C)C)*
Homopolymer | poly{1-[11-(1-butylpyrrolidinio)undecyloxycarbonyl]lethylene} | P342839 | C22H42NO2 | Thermal property | Glass transition temperature | -4 | 0 | C
Homopolymer | poly{1-[11-(1-butylpyrrolidinio)undecyloxycarbonyl]lethylene} | P342839 | C22H42NO2 | Electric property | Electric conductivity | 0.0079 | 0 | 1/(ohm*cm)
Homopolymer | poly{1-[11-(1-butylpyrrolidinio)undecyloxycarbonyl]lethylene} | P342839 | C22H42NO2 | Electric property | Volume resistivity | 130 | 0 | ohm*cm
Homopolymer | poly{1-[11-(1-butylpyrrolidinio)undecyloxycarbonyl]lethylene} | P342839 | C22H42NO2 | Physicochemical property | Water absorption | 26.2 | 0 | wt%
Homopolymer | poly{1-[11-(1-butylpyrrolidinio)undecyloxycarbonyl]lethylene} | P342839 | C22H42NO2 | Polymer Information | SMILES | CCCC[N+]1(CCCCCCCCCCCOC(=O)C(C*)*)CCCC1
Homopolymer | poly(1-{[2-(diethylamino)ethyl]carbamoyl}ethylene) | P342840 | C9H18N2O | Thermal property | Glass transition temperature | 47 | 0 | C
Homopolymer | poly(1-{[2-(diethylamino)ethyl]carbamoyl}ethylene) | P342840 | C9H18N2O | Polymer Information | SMILES | *CC(C(=O)NCCN(CC)CC)*
Homopolymer | poly(1-methyl-1-{4-[(1,3-thiazol-2-yl)diazenyl]phenoxycarbonyl}ethylene) | P342841 | C13H11N3O2S | Polymer Information | SMILES | *CC(C(=O)Oc1ccc(cc1)N=Nc1nccs1)(C)*
Homopolymer | poly{1-[2-(ethyl{4-[(5-nitro-1,3-thiazol-2-yl)diazenyl]phenyl}amino)ethoxycarbonyl]-1-methylethylene} | P342842 | C17H19N5O4S | Polymer Information | SMILES | CCN(c1ccc(cc1)N=Nc1ncc(s1)[N+](=O)[O-])CCOC(=O)C(C*)(C)*
Homopolymer | poly(1-{2-[butyl(dimethyl)ammonio]ethoxycarbonyl}ethylene) | P342843 | C11H22NO2 | Polymer Information | SMILES | CCCC[N+](CCOC(=O)C(C*)*)(C)C
Homopolymer | poly{1-[5-(acetylamino)pentyloxycarbonyl]ethylene} | P342844 | C10H17NO3 | Polymer Information | SMILES | *CC(C(=O)OCCCCCNC(=O)C)*
Homopolymer | poly{1-[6-(1,4-dihydro-6-methyl-4-oxopyrimidin-2-ylureido)hexyloxycarbonyl]ethylene} | P342845 | C15H22N4O4 | Polymer Information | SMILES | *CC(C(=O)OCCCCCCNC(=O)Nc1[nH]c(C)cc(=O)n1)*
Homopolymer | poly{1-[2,2-bis(acryloyloxymethyl)-3-hydroxypropoxycarbonyl]ethylene} | P342846 | C14H18O7 | Polymer Information | SMILES | *CC(C(=O)OCC(COC(=O)C=C)(COC(=O)C=C)CO)*
Homopolymer | poly(1-{6-[2,6-bis(1-methylbenzimidazol-2-yl)pyridin-4-yloxy]hexyloxycarbonyl}ethylene) | P342847 | C30H31N5O3 | Thermal property | Thermal decomposition temperature | 370 | 0 | C
Homopolymer | poly(1-{6-[2,6-bis(1-methylbenzimidazol-2-yl)pyridin-4-yloxy]hexyloxycarbonyl}ethylene) | P342847 | C30H31N5O3 | Thermal property | Thermal decomposition weight loss | 5 | 0 | %
Homopolymer | poly(1-{6-[2,6-bis(1-methylbenzimidazol-2-yl)pyridin-4-yloxy]hexyloxycarbonyl}ethylene) | P342847 | C30H31N5O3 | Polymer Information | SMILES | *CC(C(=O)OCCCCCCOc1cc(nc(c1)c1nc2c(n1C)cccc2)c1nc2c(n1C)cccc2)*
Homopolymer | poly[1-methyl-1-(2,2,6,6-tetramethyl-4-piperidyloxycarbonyl)ethylene] | P342848 | C13H23NO2 | Polymer Information | SMILES | *CC(C(=O)OC1CC(C)(C)NC(C1)(C)C)(C)*
Homopolymer | poly(1-methyl-1-{(1-methylethane-1,1,2-triyl-1-carbonyl)imino[2-(phosphonooxy)propane-3,1-diyl]iminocarbonyl}ethylene) | P342849 | C11H19N2O6P | Thermal property | Thermal decomposition temperature | 238 | 0 | C
Homopolymer | poly(1-methyl-1-{(1-methylethane-1,1,2-triyl-1-carbonyl)imino[2-(phosphonooxy)propane-3,1-diyl]iminocarbonyl}ethylene) | P342849 | C11H19N2O6P | Polymer Information | SMILES | *CC(C(=O)NCC(OP(=O)(O)O)CNC(=O)C(C*)(C)*)*
Homopolymer | poly{1-methyl-1-[2-hydroxy-3-(1H-tetrazol-5-ylamino)propoxycarbonyl]ethylene} | P342850 | C8H13N5O3 | Polymer Information | SMILES | *CC(C(=O)OCC(CNc1nnn[nH]1)O)(C)*
Homopolymer | poly(1-{2-[2,5-bis(hydroxymethyl)-3,4-dihydroxytetrahydrofuran-2-yloxy]-3,4,5-trihydroxytetrahydro-2H-pyran-6-ylmethoxycarbonyl}-1-methylethylene) | P342851 | C16H26O12 | Polymer Information | SMILES | OCC1OC(C(C1O)O)(CO)OC1OC(COC(=O)C(C*)(C)*)C(C(C1O)O)O
Homopolymer | poly[1-(anthracen-9-ylmethylcarbamoyl)-1-methylethylene] | P342852 | C19H17NO | Polymer Information | SMILES | *CC(C(=O)NCc1c2ccccc2cc2c1cccc2)(C)*
Homopolymer | poly{1-methyl-1-[(1-methylethane-1,1,2-triyl-1-carbonyl)oxyethyleneoxycarbonyl]ethylene} | P342853 | C10H14O4 | Polymer Information | SMILES | *CC(C(=O)OCCOC(=O)C(C*)(C)*)*
Homopolymer | poly{1-[3-(6-aminohexylamino)-2-hydroxypropoxycarbonyl]-1-methylethylene} | P342854 | C13H26N2O3 | Polymer Information | SMILES | NCCCCCCNCC(COC(=O)C(C*)(C)*)O
Homopolymer | poly{1-[3-(3-{[(3-aminopropyl)(dimethyl)siloxy](dimethyl)silyl}propylamino)-2-hydroxypropoxycarbonyl]-1-methylethylene} | P342855 | C17H38N2O4Si2 | Polymer Information | SMILES | NCCC[Si](O[Si](CCCNCC(COC(=O)C(C*)(C)*)O)(C)C)(C)C
Homopolymer | poly(1-methyl-1-{2-[4-(trifluoromethyl)phenyl]-1,3,2-dioxaborolan-4-ylcarbamoyl}ethylene) | P342856 | C13H13BF3NO3 | Polymer Information | SMILES | *CC(C(=O)NC1COB(O1)c1ccc(cc1)C(F)(F)F)(C)*
Homopolymer | poly{1-[(6'-hydroxy-3-oxo-3-hydro-1H-spiro[2-benzofuran-1,9'-xanthen]-3'-yl)oxycarbonyl]-1-methylethylene} | P342857 | C24H16O6 | Polymer Information | SMILES | *CC(C(=O)Oc1ccc2c(c1)Oc1c(C32OC(=O)c2c3cccc2)ccc(c1)O)(C)*
Homopolymer | poly[1-(3,4,5,6-tetraacetoxyoxan-2-ylmethoxycarbonyl)ethylene] | P342858 | C17H22O11 | Thermal property | Glass transition temperature | 104 | 0 | C
Homopolymer | poly[1-(3,4,5,6-tetraacetoxyoxan-2-ylmethoxycarbonyl)ethylene] | P342858 | C17H22O11 | Thermal property | Thermal decomposition temperature | 283 | 0 | C
Homopolymer | poly[1-(3,4,5,6-tetraacetoxyoxan-2-ylmethoxycarbonyl)ethylene] | P342858 | C17H22O11 | Thermal property | Thermal decomposition weight loss | 5 | 0 | %
Homopolymer | poly[1-(3,4,5,6-tetraacetoxyoxan-2-ylmethoxycarbonyl)ethylene] | P342858 | C17H22O11 | Polymer Information | SMILES | *CC(C(=O)OCC1OC(OC(=O)C)C(C(C1OC(=O)C)OC(=O)C)OC(=O)C)*
Homopolymer | poly(1-{5-[4-(4-cyanophenyldiazenyl)phenoxy]pentoxycarbonyl}-1-methylethylene) | P342859 | C22H23N3O3 | Thermal property | Glass transition temperature | 27 | 0 | C
Homopolymer | poly(1-{5-[4-(4-cyanophenyldiazenyl)phenoxy]pentoxycarbonyl}-1-methylethylene) | P342859 | C22H23N3O3 | Thermal property | Thermal decomposition temperature | 344 | 0 | C
Homopolymer | poly(1-{5-[4-(4-cyanophenyldiazenyl)phenoxy]pentoxycarbonyl}-1-methylethylene) | P342859 | C22H23N3O3 | Thermal property | Thermal decomposition weight loss | 5 | 0 | %
Homopolymer | poly(1-{5-[4-(4-cyanophenyldiazenyl)phenoxy]pentoxycarbonyl}-1-methylethylene) | P342859 | C22H23N3O3 | Thermal property | Lc phase transition temperature | 82.5 | 1976.333 | C
Homopolymer | poly(1-{5-[4-(4-cyanophenyldiazenyl)phenoxy]pentoxycarbonyl}-1-methylethylene) | P342859 | C22H23N3O3 | Electric property | Dielectric loss tangent | 0.01 | 0
Homopolymer | poly(1-{5-[4-(4-cyanophenyldiazenyl)phenoxy]pentoxycarbonyl}-1-methylethylene) | P342859 | C22H23N3O3 | Physicochemical property | Gas permeability coefficient p | 2.53e-10 | 7.68e-20 | cm3(STP)cm/(cm2*s*Pa)
Homopolymer | poly(1-{5-[4-(4-cyanophenyldiazenyl)phenoxy]pentoxycarbonyl}-1-methylethylene) | P342859 | C22H23N3O3 | Polymer Information | SMILES | *CC(C(=O)OCCCCCOc1ccc(cc1)N=Nc1ccc(cc1)C#N)(C)*
Homopolymer | poly(1-{9-[4-(4-cyanophenyldiazenyl)phenoxy]nonyloxycarbonyl}-1-methylethylene) | P342860 | C26H31N3O3 | Thermal property | Glass transition temperature | 16 | 0 | C
Homopolymer | poly(1-{9-[4-(4-cyanophenyldiazenyl)phenoxy]nonyloxycarbonyl}-1-methylethylene) | P342860 | C26H31N3O3 | Thermal property | Thermal decomposition temperature | 331 | 0 | C
Homopolymer | poly(1-{9-[4-(4-cyanophenyldiazenyl)phenoxy]nonyloxycarbonyl}-1-methylethylene) | P342860 | C26H31N3O3 | Thermal property | Thermal decomposition weight loss | 5 | 0 | %
Homopolymer | poly(1-{9-[4-(4-cyanophenyldiazenyl)phenoxy]nonyloxycarbonyl}-1-methylethylene) | P342860 | C26H31N3O3 | Thermal property | Lc phase transition temperature | 70 | 645.3333 | C
Homopolymer | poly(1-{9-[4-(4-cyanophenyldiazenyl)phenoxy]nonyloxycarbonyl}-1-methylethylene) | P342860 | C26H31N3O3 | Physicochemical property | Gas permeability coefficient p | 1.685e-10 | 2.669633e-20 | cm3(STP)cm/(cm2*s*Pa)
Homopolymer | poly(1-{9-[4-(4-cyanophenyldiazenyl)phenoxy]nonyloxycarbonyl}-1-methylethylene) | P342860 | C26H31N3O3 | Polymer Information | SMILES | *CC(C(=O)OCCCCCCCCCOc1ccc(cc1)N=Nc1ccc(cc1)C#N)(C)*
Homopolymer | poly(1-{12-[4-(4-cyanophenyldiazenyl)phenoxy]dodecyloxycarbonyl}-1-methylethylene) | P342861 | C29H37N3O3 | Thermal property | Glass transition temperature | 8 | 0 | C
Homopolymer | poly(1-{12-[4-(4-cyanophenyldiazenyl)phenoxy]dodecyloxycarbonyl}-1-methylethylene) | P342861 | C29H37N3O3 | Thermal property | Thermal decomposition temperature | 300 | 0 | C
Homopolymer | poly(1-{12-[4-(4-cyanophenyldiazenyl)phenoxy]dodecyloxycarbonyl}-1-methylethylene) | P342861 | C29H37N3O3 | Thermal property | Thermal decomposition weight loss | 5 | 0 | %
Homopolymer | poly(1-{12-[4-(4-cyanophenyldiazenyl)phenoxy]dodecyloxycarbonyl}-1-methylethylene) | P342861 | C29H37N3O3 | Thermal property | Lc phase transition temperature | 38 | 768 | C
Homopolymer | poly(1-{12-[4-(4-cyanophenyldiazenyl)phenoxy]dodecyloxycarbonyl}-1-methylethylene) | P342861 | C29H37N3O3 | Physicochemical property | Gas permeability coefficient p | 1.48e-10 | 2.2188e-20 | cm3(STP)cm/(cm2*s*Pa)
Homopolymer | poly(1-{12-[4-(4-cyanophenyldiazenyl)phenoxy]dodecyloxycarbonyl}-1-methylethylene) | P342861 | C29H37N3O3 | Polymer Information | SMILES | N#Cc1ccc(cc1)N=Nc1ccc(cc1)OCCCCCCCCCCCCOC(=O)C(C*)(C)*
Homopolymer | poly{1-methyl-1-[2-(phosphonooxy)ethoxycarbonyl]ethylene} | P342862 | C6H11O6P | Thermal property | Thermal decomposition temperature | 250 | 0 | C
Homopolymer | poly{1-methyl-1-[2-(phosphonooxy)ethoxycarbonyl]ethylene} | P342862 | C6H11O6P | Electric property | Electric conductivity | 6.3e-06 | 2.50020704e-09 | 1/(ohm*cm)
Homopolymer | poly{1-methyl-1-[2-(phosphonooxy)ethoxycarbonyl]ethylene} | P342862 | C6H11O6P | Electric property | Volume resistivity | 160000 | 2428560000000 | ohm*cm
Homopolymer | poly{1-methyl-1-[2-(phosphonooxy)ethoxycarbonyl]ethylene} | P342862 | C6H11O6P | Polymer Information | SMILES | *CC(C(=O)OCCOP(=O)(O)O)(C)*
Homopolymer | poly{1-[(tetrahydrofuran-2-ylmethoxy)carbonylmethyl]-1-[(tetrahydrofuran-2-ylmethoxy)carbonyl]ethylene} | P342863 | C15H22O6 | Physicochemical property | Gas diffusion coefficient d | 4.165e-07 | 6.183397e-13 | cm2/s
Homopolymer | poly{1-[(tetrahydrofuran-2-ylmethoxy)carbonylmethyl]-1-[(tetrahydrofuran-2-ylmethoxy)carbonyl]ethylene} | P342863 | C15H22O6 | Physicochemical property | Water absorption | 295 | 129857.1 | wt%
Homopolymer | poly{1-[(tetrahydrofuran-2-ylmethoxy)carbonylmethyl]-1-[(tetrahydrofuran-2-ylmethoxy)carbonyl]ethylene} | P342863 | C15H22O6 | Polymer Information | SMILES | *CC(C(=O)OCC1CCCO1)(CC(=O)OCC1CCCO1)*
Homopolymer | poly(1-{3,5-bis[3-(3,5-bis{3-[3-(tert-butoxycarbonyl)propanamido]propoxy}benzamido)propoxy]benzyloxycarbonyl}-1-methylethylene) | P342864 | C75H110N6O22 | Thermal property | Glass transition temperature | 52 | 0 | C
Homopolymer | poly(1-{3,5-bis[3-(3,5-bis{3-[3-(tert-butoxycarbonyl)propanamido]propoxy}benzamido)propoxy]benzyloxycarbonyl}-1-methylethylene) | P342864 | C75H110N6O22 | Thermal property | Thermal decomposition temperature | 214 | 0 | C
Homopolymer | poly(1-{3,5-bis[3-(3,5-bis{3-[3-(tert-butoxycarbonyl)propanamido]propoxy}benzamido)propoxy]benzyloxycarbonyl}-1-methylethylene) | P342864 | C75H110N6O22 | Dilute solution property | Radius of gyration | 94 | 319.2 | nm
Homopolymer | poly(1-{3,5-bis[3-(3,5-bis{3-[3-(tert-butoxycarbonyl)propanamido]propoxy}benzamido)propoxy]benzyloxycarbonyl}-1-methylethylene) | P342864 | C75H110N6O22 | Dilute solution property | Second virial coefficient | 2e-05 | 4.472e-10 | cm3*mol/g2
Homopolymer | poly(1-{3,5-bis[3-(3,5-bis{3-[3-(tert-butoxycarbonyl)propanamido]propoxy}benzamido)propoxy]benzyloxycarbonyl}-1-methylethylene) | P342864 | C75H110N6O22 | Polymer Information | SMILES | *CC(C(=O)OCc1cc(OCCCNC(=O)c2cc(OCCCNC(=O)CCC(=O)OC(C)(C)C)cc(c2)OCCCNC(=O)CCC(=O)OC(C)(C)C)cc(c1)OCCCNC(=O)c1cc(OCCCNC(=O)CCC(=O)OC(C)(C)C)cc(c1)OCCCNC(=O)CCC(=O)OC(C)(C)C)(C)*
Homopolymer | poly{1-[3,5-bis(3-{3,5-bis[3-(3-carboxypropanamido)propoxy]benzamido}propoxy)benzyloxycarbonyl]-1-methylethylene} | P342865 | C59H78N6O22 | Thermal property | Glass transition temperature | 53 | 0 | C
Homopolymer | poly{1-[3,5-bis(3-{3,5-bis[3-(3-carboxypropanamido)propoxy]benzamido}propoxy)benzyloxycarbonyl]-1-methylethylene} | P342865 | C59H78N6O22 | Polymer Information | SMILES | *CC(C(=O)OCc1cc(OCCCNC(=O)c2cc(OCCCNC(=O)CCC(=O)O)cc(c2)OCCCNC(=O)CCC(=O)O)cc(c1)OCCCNC(=O)c1cc(OCCCNC(=O)CCC(=O)O)cc(c1)OCCCNC(=O)CCC(=O)O)(C)*
Homopolymer | poly(1-methyl-1-{3,5-bis[3-(3,5-bis{3-[3-(potassiooxycarbonyl)propanamido]propoxy}benzamido)propoxy]benzyloxycarbonyl}ethylene) | P342866 | C59H74K4N6O22 | Thermal property | Glass transition temperature | 125 | 0 | C
Homopolymer | poly(1-methyl-1-{3,5-bis[3-(3,5-bis{3-[3-(potassiooxycarbonyl)propanamido]propoxy}benzamido)propoxy]benzyloxycarbonyl}ethylene) | P342866 | C59H74K4N6O22 | Polymer Information | SMILES | [K]OC(=O)CCC(=O)NCCCOc1cc(OCCCNC(=O)CCC(=O)O[K])cc(c1)C(=O)NCCCOc1cc(OCCCNC(=O)c2cc(OCCCNC(=O)CCC(=O)O[K])cc(c2)OCCCNC(=O)CCC(=O)O[K])cc(c1)COC(=O)C(C*)(C)*
Homopolymer | poly[1-(18,18,19,19,20,20,21,21,22,22,23,23,24,24,25,25,25-heptadecafluoro-3,6,9,12,15-pentaoxapentacosyloxycarbonyl)ethylene] | P342867 | C23H27F17O7 | Thermal property | Glass transition temperature | -51 | 0 | C
Homopolymer | poly[1-(18,18,19,19,20,20,21,21,22,22,23,23,24,24,25,25,25-heptadecafluoro-3,6,9,12,15-pentaoxapentacosyloxycarbonyl)ethylene] | P342867 | C23H27F17O7 | Polymer Information | SMILES | *CC(C(=O)OCCOCCOCCOCCOCCOCCC(C(C(C(C(C(C(C(F)(F)F)(F)F)(F)F)(F)F)(F)F)(F)F)(F)F)(F)F)*
Homopolymer | poly{1-[3-chloro-2-(phosphonooxy)propoxycarbonyl]-1-methylethylene} | P342868 | C7H12ClO6P | Thermal property | Thermal decomposition temperature | 250 | 0 | C
Homopolymer | poly{1-[3-chloro-2-(phosphonooxy)propoxycarbonyl]-1-methylethylene} | P342868 | C7H12ClO6P | Polymer Information | SMILES | ClCC(OP(=O)(O)O)COC(=O)C(C*)(C)*
Homopolymer | poly[1-(6-{4-[(4-propoxyphenyl)diazenyl]phenoxy}hexyloxycarbonyl)ethylene] | P342869 | C24H30N2O4 | Thermal property | Crystallization temperature | 62.5 | 131.9579 | C
Homopolymer | poly[1-(6-{4-[(4-propoxyphenyl)diazenyl]phenoxy}hexyloxycarbonyl)ethylene] | P342869 | C24H30N2O4 | Thermal property | Lc phase transition temperature | 88.5 | 358.018 | C
Homopolymer | poly[1-(6-{4-[(4-propoxyphenyl)diazenyl]phenoxy}hexyloxycarbonyl)ethylene] | P342869 | C24H30N2O4 | Polymer Information | SMILES | CCCOc1ccc(cc1)N=Nc1ccc(cc1)OCCCCCCOC(=O)C(C*)*
Homopolymer | poly(1-{[(4-bromophenyl)(diethoxyphosphoryl)methyl]oxycarbonyl}-1-methylethylene) | P342870 | C15H20BrO5P | Polymer Information | SMILES | CCOP(=O)(C(c1ccc(cc1)Br)OC(=O)C(C*)(C)*)OCC
Homopolymer | poly(1-{[(diethoxyphosphoryl)(1-naphthyl)methyl]oxycarbonyl}-1-methylethylene) | P342871 | C19H23O5P | Polymer Information | SMILES | CCOP(=O)(C(c1cccc2c1cccc2)OC(=O)C(C*)(C)*)OCC
Homopolymer | poly{1-[5-(4'-cyanobiphenyl-4-yloxy)pentyloxycarbonyl]ethylene} | P342872 | C21H21NO3 | Electric property | Dielectric loss tangent | 0.01 | 0
Homopolymer | poly{1-[5-(4'-cyanobiphenyl-4-yloxy)pentyloxycarbonyl]ethylene} | P342872 | C21H21NO3 | Polymer Information | SMILES | *CC(C(=O)OCCCCCOc1ccc(cc1)c1ccc(cc1)C#N)*
Homopolymer | poly(1-{5-[4-(4-butoxyphenylcarbonyloxy)phenoxycarbonyl]pentyloxycarbonyl}ethylene) | P342873 | C26H30O7 | Electric property | Dielectric loss tangent | 0.032 | 0
Homopolymer | poly(1-{5-[4-(4-butoxyphenylcarbonyloxy)phenoxycarbonyl]pentyloxycarbonyl}ethylene) | P342873 | C26H30O7 | Polymer Information | SMILES | CCCCOc1ccc(cc1)C(=O)Oc1ccc(cc1)OC(=O)CCCCCOC(=O)C(C*)*
Homopolymer | poly[1-(hydrazinocarbonyl)ethylene] | P342874 | C3H6N2O | Polymer Information | SMILES | *C(C(=O)NN)C*
Homopolymer | poly{1-[(2-aminoethyl)carbamoyl]ethylene} | P342875 | C5H10N2O | Polymer Information | SMILES | NCCNC(=O)C(C*)*
Homopolymer | poly{1-[(8-aminooctyl)carbamoyl]ethylene} | P342876 | C11H22N2O | Polymer Information | SMILES | NCCCCCCCCNC(=O)C(C*)*
Homopolymer | poly{1-[2-(3-carboxypropanoylamino)ethylcarbamoyl]ethylene} | P342877 | C9H14N2O4 | Polymer Information | SMILES | *C(C(=O)NCCNC(=O)CCC(=O)O)C*
Homopolymer | poly(1-{2-[bis(2-aminoethyl)amino]ethylcarbamoyl}ethylene) | P342878 | C9H20N4O | Polymer Information | SMILES | NCCN(CCNC(=O)C(C*)*)CCN
Homopolymer | poly[1-(2-{N,N-bis[2-(3-carboxypropanoylamino)ethyl]amino}ethylcarbamoyl)ethylene] | P342879 | C17H28N4O7 | Polymer Information | SMILES | *CC(C(=O)NCCN(CCNC(=O)CCC(=O)O)CCNC(=O)CCC(=O)O)*
Homopolymer | poly[1-(cyclohex-2-en-1-yloxycarbonyl)ethylene] | P342880 | C9H12O2 | Thermal property | Thermal decomposition temperature | 232 | 341.3333 | C
Homopolymer | poly[1-(cyclohex-2-en-1-yloxycarbonyl)ethylene] | P342880 | C9H12O2 | Polymer Information | SMILES | *C(C(=O)OC1CCCC=C1)C*
Homopolymer | poly[1-(2-oxocyclohexyloxycarbonyl)ethylene] | P342881 | C9H12O3 | Thermal property | Thermal decomposition temperature | 214 | 65.33333 | C
Homopolymer | poly[1-(2-oxocyclohexyloxycarbonyl)ethylene] | P342881 | C9H12O3 | Polymer Information | SMILES | *CC(C(=O)OC1CCCCC1=O)*
Homopolymer | poly{1-[(1-methylethane-1,1,2-triyl-1-carbonyl)oxy(2-hydroxypropane-3,1-diyl)oxy-4,1-phenylene(dimethylmethylene)-4,1-phenyleneoxy(2-hydroxypropane-3,1-diyl)oxycarbonyl]-1-methylethylene} | P342882 | C29H36O8 | Polymer Information | SMILES | *CC(C(=O)OCC(COc1ccc(cc1)C(c1ccc(cc1)OCC(COC(=O)C(C*)(C)*)O)(C)C)O)*
Homopolymer | poly{1-[(1-methylethane-1,1,2-triyl-1-carbonyl)oxyethyleneoxyethyleneoxyethyleneoxycarbonyl]-1-methylethylene} | P342883 | C14H22O6 | Polymer Information | SMILES | *CC(C(=O)OCCOCCOCCOC(=O)C(C*)(C)*)*
Homopolymer | poly(1-methyl-1-{4-[3,5,7,9,11,13,15-heptakis[4-(1-methylethane-1,1,2-triyl-1-carbonyloxy)butyl]-2,4,6,8,10,12,14,16,17,18,19,20-dodecaoxa-1,3,5,7,9,11,13,15-octasilapentacyclo[9.5.1.1^3,9^^.1^5,15^^.1^7,13^^]icosan-1-yl]butoxycarbonyl}ethylene) | P342884 | C64H104O28Si8 | Polymer Information | SMILES | *CC(C(=O)OCCCC[Si]12O[Si]3(CCCCOC(=O)C(C*)*)O[Si]4(O[Si](O2)(CCCCOC(=O)C(C*)*)O[Si]2(O[Si](O1)(CCCCOC(=O)C(C*)*)O[Si](O3)(CCCCOC(=O)C(C*)*)O[Si](O4)(O2)CCCCOC(=O)C(C*)(C)*)CCCCOC(=O)C(C*)*)CCCCOC(=O)C(C*)*)*
Homopolymer | poly[1-(6-{2,5-dimethyl-4-[(4-nitrophenyl)diazenyl]phenoxy}hexyloxycarbonyl)-1-methylethylene] | P342885 | C24H29N3O5 | Polymer Information | SMILES | *CC(C(=O)OCCCCCCOc1cc(C)c(cc1C)N=Nc1ccc(cc1)[N+](=O)[O-])(C)*
Homopolymer | poly[1-(8-{4-[4-(butylsulfonyl)phenyldiazenyl]phenoxy}octyloxycarbonyl)-1-methylethylene] | P342886 | C28H38N2O5S | Polymer Information | SMILES | CCCCS(=O)(=O)c1ccc(cc1)N=Nc1ccc(cc1)OCCCCCCCCOC(=O)C(C*)(C)*
Homopolymer | poly[1-methyl-1-(8-{4-[4-(2-methylbutylsulfonyl)phenyldiazenyl]phenoxy}octyloxycarbonyl)ethylene] | P342887 | C29H40N2O5S | Polymer Information | SMILES | CCC(CS(=O)(=O)c1ccc(cc1)N=Nc1ccc(cc1)OCCCCCCCCOC(=O)C(C*)(C)*)C
Homopolymer | poly{1-methyl-1-[(1-methylethane-1,1,2-triyl-1-carbonyl)oxy(2-hydroxypropane-3,1-diyl)oxy-4,1-phenylene(dimethylmethylene)-4,1-phenyleneoxy(2-hydroxypropane-3,1-diyl)oxycarbonyl]ethylene} | P342888 | C29H36O8 | Polymer Information | SMILES | *CC(C(=O)OCC(COc1ccc(cc1)C(c1ccc(cc1)OCC(COC(=O)C(C*)(C)*)O)(C)C)O)*
Homopolymer | poly(1-{3-[(lithiooxy)sulfonyl]propoxycarbonyl}ethylene) | P342889 | C6H9LiO5S | Polymer Information | SMILES | *CC(C(=O)OCCCS(=O)(=O)O[Li])*
Homopolymer | poly(1-{3-[2,2-bis(hydroxymethyl)propanolyoxy]-2-hydroxypropoxycarbonyl}-1-methylethylene) | P342890 | C12H20O7 | Polymer Information | SMILES | *CC(C(=O)OCC(COC(=O)C(CO)(CO)C)O)(C)*
Homopolymer | poly{1-(ethoxycarbonyl)-1-[(1-phenylethyl)carbamoylmethyl]ethylene} | P342891 | C15H19NO3 | Polymer Information | SMILES | *CC(C(=O)OCC)(CC(=O)NC(c1ccccc1)C)*
Homopolymer | poly{1-[2-(2-ethoxyethoxy)ethoxycarbonyl]ethylene} | P342892 | C9H16O4 | Polymer Information | SMILES | CCOCCOCCOC(=O)C(C*)*
Homopolymer | poly(1-{2-[3-carboxy-2-(hexadec-2-en-1-yl)propanoyloxy]ethoxycarbonyl}ethylene) | P342893 | C25H42O6 | Polymer Information | SMILES | CCCCCCCCCCCCCC=CCC(C(=O)OCCOC(=O)C(C*)*)CC(=O)O
Homopolymer | poly(1-{2-[3-carboxy-2-(octadec-2-en-1-yl)propanoyloxy]ethoxycarbonyl}ethylene) | P342894 | C27H46O6 | Polymer Information | SMILES | CCCCCCCCCCCCCCCC=CCC(C(=O)OCCOC(=O)C(C*)*)CC(=O)O
Homopolymer | poly{1-methyl-1-[(2S)-1-(4-nitrophenyl)pyrrolidin-2-ylmethoxycarbonyl]ethylene} | P342895 | C15H18N2O4 | Thermal property | Glass transition temperature | 124.9 | 0 | C
Homopolymer | poly{1-methyl-1-[(2S)-1-(4-nitrophenyl)pyrrolidin-2-ylmethoxycarbonyl]ethylene} | P342895 | C15H18N2O4 | Polymer Information | SMILES | *CC(C(=O)OCC1CCCN1c1ccc(cc1)[N+](=O)[O-])(C)*
Homopolymer | poly{1-methyl-1-[2-((methyl){4-[(5-methyl-1,2-oxazol-3-yl)diazenyl]phenyl}amino)ethoxycarbonyl]ethylene} | P342896 | C17H20N4O3 | Thermal property | Glass transition temperature | 81.8 | 0 | C
Homopolymer | poly{1-methyl-1-[2-((methyl){4-[(5-methyl-1,2-oxazol-3-yl)diazenyl]phenyl}amino)ethoxycarbonyl]ethylene} | P342896 | C17H20N4O3 | Polymer Information | SMILES | *CC(C(=O)OCCN(c1ccc(cc1)N=Nc1noc(c1)C)C)(C)*
Homopolymer | poly[1-(2-butoxy-1-methyl-2-oxoethoxycarbonyl)-1-methylethylene] | P342897 | C11H18O4 | Physicochemical property | Water absorption | 19.6 | 0 | wt%
Homopolymer | poly[1-(2-butoxy-1-methyl-2-oxoethoxycarbonyl)-1-methylethylene] | P342897 | C11H18O4 | Polymer Information | SMILES | CCCCOC(=O)C(OC(=O)C(C*)(C)*)C
Homopolymer | poly{1-[(ethane-1,1,2-triyl-1-carbonyl)oxycalcanediyloxycarbonyl]ethylene} | P342898 | C6H6CaO4 | Polymer Information | SMILES | *CC(C(=O)O[Ca]OC(=O)C(C*)*)*
Homopolymer | poly{1-methyl-1-[(phenylcarbamoyl)methoxycarbonyl]ethylene} | P342899 | C12H13NO3 | Physical property | Density | 1.2 | 0 | g/cm3
Homopolymer | poly{1-methyl-1-[(phenylcarbamoyl)methoxycarbonyl]ethylene} | P342899 | C12H13NO3 | Physical property | Specific volume | 0.833 | 0 | cm3/g
Homopolymer | poly{1-methyl-1-[(phenylcarbamoyl)methoxycarbonyl]ethylene} | P342899 | C12H13NO3 | Thermal property | Glass transition temperature | 101 | 0 | C
Homopolymer | poly{1-methyl-1-[(phenylcarbamoyl)methoxycarbonyl]ethylene} | P342899 | C12H13NO3 | Thermal property | Thermal decomposition temperature | 250 | 0 | C
Homopolymer | poly{1-methyl-1-[(phenylcarbamoyl)methoxycarbonyl]ethylene} | P342899 | C12H13NO3 | Physicochemical property | Cohesive energy density | 146.2 | 0 | cal/cm3
Homopolymer | poly{1-methyl-1-[(phenylcarbamoyl)methoxycarbonyl]ethylene} | P342899 | C12H13NO3 | Physicochemical property | Solubility parameter | 24.74 | 0 | (J/cm3)1/2
Homopolymer | poly{1-methyl-1-[(phenylcarbamoyl)methoxycarbonyl]ethylene} | P342899 | C12H13NO3 | Polymer Information | SMILES | *CC(C(=O)OCC(=O)Nc1ccccc1)(C)*
Homopolymer | poly(1-{3-[3,5,7,9,11,13,15-heptakis(2-methylpropyl)-2,4,6,8,10,12,14,16,17,18,19,20-dodecaoxa-1,3,5,7,9,11,13,15-octasilapentacyclo[9.5.1.1^3,9^^.1^5,15^^.1^7,13^^]icosan-1-yl]propoxycarbonyl}ethylene) | P342900 | C34H72O14Si8 | Polymer Information | SMILES | *CC(C(=O)OCCC[Si]12O[Si]3(CC(C)C)O[Si]4(O[Si](O2)(CC(C)C)O[Si]2(O[Si](O1)(CC(C)C)O[Si](O3)(CC(C)C)O[Si](O4)(O2)CC(C)C)CC(C)C)CC(C)C)*
Homopolymer | poly(1-[(ethane-1,1,2-triyl-1-carbonyl)oxy(2-hydroxypropane-3,1-diyl)oxy(2-hydroxypropane-3,1-diyl)oxy(2-hydroxypropane-3,1-diyl)oxycarbonyl]ethylene) | P342901 | C15H24O9 | Polymer Information | SMILES | **CC(=O)OCC(COCC(COCC(COC(=O)C(C*)*)O)O)O
Homopolymer | poly(3-trifluoromethyl-1-butene) | P350001 | C5H7F3 | Thermal property | Melting temperature | 300 | 0 | C
Homopolymer | poly(3-trifluoromethyl-1-butene) | P350001 | C5H7F3 | Polymer Information | SMILES | *CC(C(C(F)(F)F)C)*
Homopolymer | polychloroprene | P350002 | C5H9Cl | Physical property | Density | 1.255 | 0 | g/cm3
Homopolymer | polychloroprene | P350002 | C5H9Cl | Physical property | Specific volume | 0.7968 | 0 | cm3/g
Homopolymer | polychloroprene | P350002 | C5H9Cl | Thermal property | Melting temperature | 115 | 0 | C
Homopolymer | polychloroprene | P350002 | C5H9Cl | Polymer Information | SMILES | *CCCC(Cl)(C)*
Homopolymer | poly(1,2-dichloroethylene) | P350003 | CHCl | Polymer Information | SMILES | *C(Cl)*
Homopolymer | polycyclooctene | P350004 | C8H14Cl2 | Physical property | Density | 1.23 | 0 | g/cm3
Homopolymer | polycyclooctene | P350004 | C8H14Cl2 | Physical property | Specific volume | 0.813 | 0 | cm3/g
Homopolymer | polycyclooctene | P350004 | C8H14Cl2 | Thermal property | Glass transition temperature | -18 | 0 | C
Homopolymer | polycyclooctene | P350004 | C8H14Cl2 | Polymer Information | SMILES | *CCCCCCC(C(Cl)*)Cl
Homopolymer | poly(1-chloro(2-methylbutane-1,4-diyl)) | P350005 | C5H9Cl | Physical property | Density | 1.161 | 0 | g/cm3
Homopolymer | poly(1-chloro(2-methylbutane-1,4-diyl)) | P350005 | C5H9Cl | Physical property | Specific volume | 0.8613 | 0 | cm3/g
Homopolymer | poly(1-chloro(2-methylbutane-1,4-diyl)) | P350005 | C5H9Cl | Physicochemical property | Gas diffusion coefficient d | 4.1e-09 | 0 | cm2/s
Homopolymer | poly(1-chloro(2-methylbutane-1,4-diyl)) | P350005 | C5H9Cl | Polymer Information | SMILES | *CCC(C(C)*)Cl
Homopolymer | poly(tetrafluoroethylene) | P350006 | C5F10 | Tensile property | Elongation at break | 300 | 0 | %
Homopolymer | poly(tetrafluoroethylene) | P350006 | C5F10 | Tensile property | Tensile stress strength at break | 0.021 | 2e-06 | GPa
Homopolymer | poly(tetrafluoroethylene) | P350006 | C5F10 | Hardness | Shore hardness | 55 | 0
Homopolymer | poly(tetrafluoroethylene) | P350006 | C5F10 | Heat resistance and combustion | Oxygen index | 95 | 0 | %
Homopolymer | poly(tetrafluoroethylene) | P350006 | C5F10 | Other physical property | Radiation resistance | 10 | 0 | Mrad
Homopolymer | poly(tetrafluoroethylene) | P350006 | C5F10 | Polymer Information | SMILES | FC(C(C(C(F)(F)F)(F)*)(F)F)(C(F)(F)*)F
Homopolymer | poly(1,1-difluoroethylene) | P350007 | C5H2F8 | Tensile property | Elongation at break | 168 | 9296.333 | %
Homopolymer | poly(1,1-difluoroethylene) | P350007 | C5H2F8 | Tensile property | Tensile stress strength at break | 0.01115 | 3.63e-06 | GPa
Homopolymer | poly(1,1-difluoroethylene) | P350007 | C5H2F8 | Heat resistance and combustion | Oxygen index | 67 | 0 | %
Homopolymer | poly(1,1-difluoroethylene) | P350007 | C5H2F8 | Other physical property | Radiation resistance | 26 | 0 | Mrad
Homopolymer | poly(1,1-difluoroethylene) | P350007 | C5H2F8 | Polymer Information | SMILES | *C(CC(C(C(F)(F)F)(F)*)(F)F)(F)F
Homopolymer | poly(1,2-dichloro-1-methyltetramethylene) | P350008 | C5H8Cl2 | Polymer Information | SMILES | *CCC(C(Cl)(C)*)Cl
Homopolymer | poly[1-fluoro-2-(trifluoromethyl)ethylene] | P350009 | C3H2F4 | Thermal property | Glass transition temperature | 87 | 0 | C
Homopolymer | poly[1-fluoro-2-(trifluoromethyl)ethylene] | P350009 | C3H2F4 | Physicochemical property | Surface tension | 17.5 | 0 | mN/m
Homopolymer | poly[1-fluoro-2-(trifluoromethyl)ethylene] | P350009 | C3H2F4 | Dilute solution property | Intrinsic viscosity eta | 0.23 | 0 | dl/g
Homopolymer | poly[1-fluoro-2-(trifluoromethyl)ethylene] | P350009 | C3H2F4 | Polymer Information | SMILES | *C(C(C(F)(F)F)*)F
Homopolymer | poly(1-chloro-1-fluoroethene) | P350010 | C2H2ClF | Polymer Information | SMILES | *CC(Cl)(F)*
Homopolymer | poly[(1,2,2,3,4,4,5,5,6,6,7,7-dodecafluorocycloheptane-1,3-diyl)(difluoromethylene)] | P350011 | C8F14 | Thermal property | Glass transition temperature | 198 | 0 | C
Homopolymer | poly[(1,2,2,3,4,4,5,5,6,6,7,7-dodecafluorocycloheptane-1,3-diyl)(difluoromethylene)] | P350011 | C8F14 | Polymer Information | SMILES | *C(C1(F)C(F)(F)C(*)(F)C(C(C(C1(F)F)(F)F)(F)F)(F)F)(F)F
Homopolymer | (1,1,2,2-tetrafluoro-3-vinylcyclobutane) | P350012 | C6H6F4 | Polymer Information | SMILES | *CC(C1CC(C1(F)F)(F)F)*
Homopolymer | poly(1-chlorobutane-1,4-diyl) | P350013 | C4H7Cl | Shear property | Dynamic shear properties storage modulus | 2.4 | 0 | GPa
Homopolymer | poly(1-chlorobutane-1,4-diyl) | P350013 | C4H7Cl | Shear property | Dynamic shear properties loss tangent | 0.002 | 0
Homopolymer | poly(1-chlorobutane-1,4-diyl) | P350013 | C4H7Cl | Polymer Information | SMILES | *CCCC(Cl)*
Homopolymer | poly(1,2,3-trichlorobutane-1,4-diyl) | P350014 | C4H5Cl3 | Shear property | Dynamic shear properties storage modulus | 2.7 | 0 | GPa
Homopolymer | poly(1,2,3-trichlorobutane-1,4-diyl) | P350014 | C4H5Cl3 | Shear property | Dynamic shear properties loss tangent | 0.0013 | 0
Homopolymer | poly(1,2,3-trichlorobutane-1,4-diyl) | P350014 | C4H5Cl3 | Polymer Information | SMILES | *CC(C(C(Cl)*)Cl)Cl
Homopolymer | poly(dichloromethylene) | P352001 | CCl2 | Polymer Information | SMILES | *C(Cl)(Cl)*
Homopolymer | poly(1,1-dideuterio-2,2-difluoroethylene) | P352004 | C2D2F2 | Thermal property | Heat of fusion | 0.0139 | 0 | kcal/g
Homopolymer | poly(1,1-dideuterio-2,2-difluoroethylene) | P352004 | C2D2F2 | Thermal property | Melting temperature | 178 | 0 | C
Homopolymer | poly(1,1-dideuterio-2,2-difluoroethylene) | P352004 | C2D2F2 | Electric property | Dielectric constant ac | 11.3 | 0
Homopolymer | poly(1,1-dideuterio-2,2-difluoroethylene) | P352004 | C2D2F2 | Electric property | Dielectric loss factor | 0.2 | 0
Homopolymer | poly(1,1-dideuterio-2,2-difluoroethylene) | P352004 | C2D2F2 | Polymer Information | SMILES | *C(C([2H])([2H])*)(F)F
Homopolymer | poly{[4-methyl-5-(2,2,3,3,4,4,5,5,6,6,7,7,7-tridecafluoroheptyl)cyclopentane-1,3-diyl]methylene} | P352005 | C14H13F13 | Polymer Information | SMILES | *CC1CC(C(C1C)CC(C(C(C(C(C(F)(F)F)(F)F)(F)F)(F)F)(F)F)(F)F)*
Homopolymer | poly[1-(3,3,4,4,5,5,6,6,7,7,8,8,8-tridecafluorooctyl)ethylene] | P352006 | C10H7F13 | Polymer Information | SMILES | *CC(CCC(C(C(C(C(C(F)(F)F)(F)F)(F)F)(F)F)(F)F)(F)F)*
Homopolymer | poly(1-chloro-1,2,2-trideuterioethylene) | P352007 | C2ClD3 | Thermal property | Glass transition temperature | 85 | 0 | C
Homopolymer | poly(1-chloro-1,2,2-trideuterioethylene) | P352007 | C2ClD3 | Thermal property | Thermal decomposition temperature | 323 | 0 | C
Homopolymer | poly(1-chloro-1,2,2-trideuterioethylene) | P352007 | C2ClD3 | Polymer Information | SMILES | *C(C([2H])([2H])*)(Cl)[2H]
Homopolymer | poly[(chloromethyl)styrene] | P352008 | C9H9Cl | Thermal property | Glass transition temperature | 92.1 | 427.2133 | C
Homopolymer | poly[(chloromethyl)styrene] | P352008 | C9H9Cl | Physicochemical property | Surface tension | 43.3 | 0 | mN/m
Homopolymer | poly(1-chlorononane-1,9-diyl) | P352009 | C9H17Cl | Thermal property | Crystallization temperature | 15 | 0 | C
Homopolymer | poly(1-chlorononane-1,9-diyl) | P352009 | C9H17Cl | Thermal property | Glass transition temperature | -33 | 0 | C
Homopolymer | poly(1-chlorononane-1,9-diyl) | P352009 | C9H17Cl | Thermal property | Heat of fusion | 0.00638 | 0 | kcal/g
Homopolymer | poly(1-chlorononane-1,9-diyl) | P352009 | C9H17Cl | Thermal property | Thermal decomposition temperature | 356.5 | 5043 | C
Homopolymer | poly(1-chlorononane-1,9-diyl) | P352009 | C9H17Cl | Thermal property | Thermal decomposition weight loss | 10 | 0 | %
Homopolymer | poly(1-chlorononane-1,9-diyl) | P352009 | C9H17Cl | Thermal property | Melting temperature | 41 | 0 | C
Homopolymer | poly(1-chlorononane-1,9-diyl) | P352009 | C9H17Cl | Polymer Information | SMILES | *CCCCCCCCC(Cl)*
Homopolymer | poly(1-chloropentadecane-1,15-diyl) | P352010 | C15H29Cl | Thermal property | Crystallization temperature | 54 | 0 | C
Homopolymer | poly(1-chloropentadecane-1,15-diyl) | P352010 | C15H29Cl | Thermal property | Heat of fusion | 0.0209 | 0 | kcal/g
Homopolymer | poly(1-chloropentadecane-1,15-diyl) | P352010 | C15H29Cl | Thermal property | Thermal decomposition temperature | 360.5 | 4720.333 | C
Homopolymer | poly(1-chloropentadecane-1,15-diyl) | P352010 | C15H29Cl | Thermal property | Thermal decomposition weight loss | 10 | 0 | %
Homopolymer | poly(1-chloropentadecane-1,15-diyl) | P352010 | C15H29Cl | Thermal property | Melting temperature | 63 | 0 | C
Homopolymer | poly(1-chloropentadecane-1,15-diyl) | P352010 | C15H29Cl | Polymer Information | SMILES | *CCCCCCCCCCCCCCC(Cl)*
Homopolymer | poly(1-chlorohenicosane-1,21-diyl) | P352011 | C21H41Cl | Thermal property | Crystallization temperature | 70 | 0 | C
Homopolymer | poly(1-chlorohenicosane-1,21-diyl) | P352011 | C21H41Cl | Thermal property | Heat of fusion | 0.02658 | 0 | kcal/g
Homopolymer | poly(1-chlorohenicosane-1,21-diyl) | P352011 | C21H41Cl | Thermal property | Thermal decomposition temperature | 367 | 2133.333 | C
Homopolymer | poly(1-chlorohenicosane-1,21-diyl) | P352011 | C21H41Cl | Thermal property | Thermal decomposition weight loss | 10 | 0 | %
Homopolymer | poly(1-chlorohenicosane-1,21-diyl) | P352011 | C21H41Cl | Thermal property | Melting temperature | 81 | 0 | C
Homopolymer | poly(1-chlorohenicosane-1,21-diyl) | P352011 | C21H41Cl | Polymer Information | SMILES | *CCCCCCCCCCCCCCCCCCCCC(Cl)*
Homopolymer | poly[1-(1,1,2,2,3,3,4,4,4-nonafluorobutyl)ethylene] | P352012 | C6H3F9 | Polymer Information | SMILES | *CC(C(C(C(C(F)(F)F)(F)F)(F)F)(F)F)*
Homopolymer | poly(1-chloro-2-fluoroethylene) | P352013 | C2H2ClF | Polymer Information | SMILES | *C(C(F)*)Cl
Homopolymer | poly(1-fluorohenicosane-1,21-diyl) | P352014 | C21H41F | Thermal property | Melting temperature | 128.6 | 0 | C
Homopolymer | poly(1-fluorohenicosane-1,21-diyl) | P352014 | C21H41F | Polymer Information | SMILES | *CCCCCCCCCCCCCCCCCCCCC(F)*
Homopolymer | poly(3-methyl-1-cyclododecene) | P360001 | C13H24 | Thermal property | Melting temperature | 30 | 0 | C
Homopolymer | poly(3-methyl-1-cyclododecene) | P360001 | C13H24 | Polymer Information | SMILES | *CCCCCCCCCC(C=C*)C
Homopolymer | poly(3,3,4,4-tetramethylbut-1-ene-1,4-diyl) | P360002 | C8H14 | Thermal property | Melting temperature | 262.5 | 8.333333 | C
Homopolymer | poly(3,3,4,4-tetramethylbut-1-ene-1,4-diyl) | P360002 | C8H14 | Polymer Information | SMILES | *C=CC(C(C)(C)*)(C)C
Homopolymer | poly(cyclooctene) | P360003 | C8H14 | Physical property | Density | 1 | 0 | g/cm3
Homopolymer | poly(cyclooctene) | P360003 | C8H14 | Physical property | Specific volume | 1 | 0 | cm3/g
Homopolymer | poly(cyclooctene) | P360003 | C8H14 | Polymer Information | SMILES | *CCCCCC/C=C/*
Homopolymer | polycyclodecene | P360004 | C10H18 | Physical property | Density | 0.99 | 0.0001333333 | g/cm3
Homopolymer | polycyclodecene | P360004 | C10H18 | Physical property | Specific volume | 1 | 0 | cm3/g
Homopolymer | polycyclodecene | P360004 | C10H18 | Polymer Information | SMILES | *CCCCCCCC/C=C/*
Homopolymer | poly(1,11-dodecadiyne) | P360005 | C12H16 | Polymer Information | SMILES | *CCCCCCCCC#CC#C*
Homopolymer | poly(dideuterio acetylene) | P360006 | C2D2 | Electric property | Electric conductivity | 1.8e-09 | 0 | 1/(ohm*cm)
Homopolymer | poly(dideuterio acetylene) | P360006 | C2D2 | Electric property | Volume resistivity | 560000000 | 0 | ohm*cm
Homopolymer | poly(dideuterio acetylene) | P360006 | C2D2 | Polymer Information | SMILES | */C(=C(/[2H])\*)/[2H]
Homopolymer | poly(dideuterio acetylene) | P360007 | C2D2 | Electric property | Electric conductivity | 1.6e-06 | 1.519904e-11 | 1/(ohm*cm)
Homopolymer | poly(dideuterio acetylene) | P360007 | C2D2 | Electric property | Volume resistivity | 620000 | 16819306666666.7 | ohm*cm
Homopolymer | poly(dideuterio acetylene) | P360007 | C2D2 | Polymer Information | SMILES | */C(=C(\[2H])/*)/[2H]
Homopolymer | poly[1,4-bis(9-decynyl)buta-1,2,3-triene-1,4-diyl] | P360008 | C24H34 | Polymer Information | SMILES | C#CCCCCCCCCC(=C=C=*)C(=*)CCCCCCCCC#C
Homopolymer | poly[1,2-bis(9-decynyl)but-1-ene-3-yne-1,4-diyl] | P360009 | C24H34 | Polymer Information | SMILES | C#CCCCCCCCCC(=C(CCCCCCCCC#C)*)C#C*
Homopolymer | poly(3,4-diisopropylidenecyclobutene) | P360010 | C10H14 | Polymer Information | SMILES | *C=CC(=C(C)C)C(=C(C)C)*
Homopolymer | poly(1-methyl-2-propylvinylene) | P360011 | C6H10 | Thermal property | Glass transition temperature | 200 | 0 | C
Homopolymer | poly(1-methyl-2-propylvinylene) | P360011 | C6H10 | Tensile property | Dynamic mechanical properties storage modulus | 1 | 0 | GPa
Homopolymer | poly(1-methyl-2-propylvinylene) | P360011 | C6H10 | Tensile property | Dynamic mechanical properties loss modulus | 0.03 | 0 | GPa
Homopolymer | poly(1-methyl-2-propylvinylene) | P360011 | C6H10 | Tensile property | Dynamic mechanical properties loss tangent | 0.04 | 0
Homopolymer | poly(1-methyl-2-propylvinylene) | P360011 | C6H10 | Tensile property | Elongation at break | 5.2 | 0 | %
Homopolymer | poly(1-methyl-2-propylvinylene) | P360011 | C6H10 | Tensile property | Tensile modulus | 0.97 | 0 | GPa
Homopolymer | poly(1-methyl-2-propylvinylene) | P360011 | C6H10 | Tensile property | Tensile stress strength at break | 0.043 | 0 | GPa
Homopolymer | poly(1-methyl-2-propylvinylene) | P360011 | C6H10 | Polymer Information | SMILES | CCCC(=C(C)*)*
Homopolymer | poly(1-methyl-2-pentylvinylene) | P360012 | C8H14 | Thermal property | Glass transition temperature | 180 | 0 | C
Homopolymer | poly(1-methyl-2-pentylvinylene) | P360012 | C8H14 | Tensile property | Dynamic mechanical properties storage modulus | 1 | 0 | GPa
Homopolymer | poly(1-methyl-2-pentylvinylene) | P360012 | C8H14 | Tensile property | Dynamic mechanical properties loss modulus | 0.02 | 0 | GPa
Homopolymer | poly(1-methyl-2-pentylvinylene) | P360012 | C8H14 | Tensile property | Dynamic mechanical properties loss tangent | 0.015 | 0
Homopolymer | poly(1-methyl-2-pentylvinylene) | P360012 | C8H14 | Tensile property | Elongation at break | 69 | 0 | %
Homopolymer | poly(1-methyl-2-pentylvinylene) | P360012 | C8H14 | Tensile property | Elongation at yield | 5.5 | 0 | %
Homopolymer | poly(1-methyl-2-pentylvinylene) | P360012 | C8H14 | Tensile property | Tensile modulus | 0.83 | 0 | GPa
Homopolymer | poly(1-methyl-2-pentylvinylene) | P360012 | C8H14 | Tensile property | Tensile stress strength at break | 0.037 | 0 | GPa
Homopolymer | poly(1-methyl-2-pentylvinylene) | P360012 | C8H14 | Tensile property | Tensile stress strength at yield | 0.032 | 0 | GPa
Homopolymer | poly(1-methyl-2-pentylvinylene) | P360012 | C8H14 | Polymer Information | SMILES | CCCCCC(=C(C)*)*
Homopolymer | poly(1-heptyl-2-methylvinylene) | P360013 | C10H18 | Thermal property | Glass transition temperature | 160 | 0 | C
Homopolymer | poly(1-heptyl-2-methylvinylene) | P360013 | C10H18 | Physicochemical property | Gas diffusion coefficient d | 3.15e-06 | 1.380879e-11 | cm2/s
Homopolymer | poly(1-heptyl-2-methylvinylene) | P360013 | C10H18 | Physicochemical property | Gas permeability coefficient p | 3.3e-12 | 8.64e-24 | cm3(STP)cm/(cm2*s*Pa)
Homopolymer | poly(1-heptyl-2-methylvinylene) | P360013 | C10H18 | Physicochemical property | Gas solubility coefficient s | 8.25e-07 | 9.906915e-13 | cm3(STP)/(cm3*Pa)
Homopolymer | poly(1-heptyl-2-methylvinylene) | P360013 | C10H18 | Tensile property | Dynamic mechanical properties storage modulus | 0.3 | 0 | GPa
Homopolymer | poly(1-heptyl-2-methylvinylene) | P360013 | C10H18 | Tensile property | Dynamic mechanical properties loss modulus | 0.01 | 0 | GPa
Homopolymer | poly(1-heptyl-2-methylvinylene) | P360013 | C10H18 | Tensile property | Dynamic mechanical properties loss tangent | 0.02 | 0
Homopolymer | poly(1-heptyl-2-methylvinylene) | P360013 | C10H18 | Tensile property | Elongation at break | 180 | 0 | %
Homopolymer | poly(1-heptyl-2-methylvinylene) | P360013 | C10H18 | Tensile property | Elongation at yield | 5.1 | 0 | %
Homopolymer | poly(1-heptyl-2-methylvinylene) | P360013 | C10H18 | Tensile property | Tensile modulus | 0.26 | 0 | GPa
Homopolymer | poly(1-heptyl-2-methylvinylene) | P360013 | C10H18 | Tensile property | Tensile stress strength at break | 0.013 | 0 | GPa
Homopolymer | poly(1-heptyl-2-methylvinylene) | P360013 | C10H18 | Tensile property | Tensile stress strength at yield | 0.012 | 0 | GPa
Homopolymer | poly(1-heptyl-2-methylvinylene) | P360013 | C10H18 | Polymer Information | SMILES | CCCCCCCC(=C(C)*)*
Homopolymer | poly(tert-butylvinylene) | P360014 | C6H10 | Physical property | Density | 0.9253 | 0.0001173982 | g/cm3
Homopolymer | poly(tert-butylvinylene) | P360014 | C6H10 | Physical property | Specific volume | 1.081 | 0.0001604396 | cm3/g
Homopolymer | poly(tert-butylvinylene) | P360014 | C6H10 | Thermal property | Glass transition temperature | 200 | 0 | C
Homopolymer | poly(tert-butylvinylene) | P360014 | C6H10 | Thermal property | Thermal decomposition temperature | 220 | 800 | C
Homopolymer | poly(tert-butylvinylene) | P360014 | C6H10 | Thermal property | Thermal decomposition weight loss | 0 | 0 | %
Homopolymer | poly(tert-butylvinylene) | P360014 | C6H10 | Physicochemical property | Cohesive energy density | 65.45 | 5.07 | cal/cm3
Homopolymer | poly(tert-butylvinylene) | P360014 | C6H10 | Physicochemical property | Gas diffusion coefficient d | 3.55e-06 | 4.25817e-10 | cm2/s
Homopolymer | poly(tert-butylvinylene) | P360014 | C6H10 | Physicochemical property | Gas permeability coefficient p | 1.4e-11 | 8.505982e-22 | cm3(STP)cm/(cm2*s*Pa)
Homopolymer | poly(tert-butylvinylene) | P360014 | C6H10 | Physicochemical property | Gas solubility coefficient s | 2.18e-06 | 1.74047e-11 | cm3(STP)/(cm3*Pa)
Homopolymer | poly(tert-butylvinylene) | P360014 | C6H10 | Physicochemical property | Solubility parameter | 16.55 | 0.08333333 | (J/cm3)1/2
Homopolymer | poly(tert-butylvinylene) | P360014 | C6H10 | Tensile property | Dynamic mechanical properties storage modulus | 0.5 | 0 | GPa
Homopolymer | poly(tert-butylvinylene) | P360014 | C6H10 | Tensile property | Dynamic mechanical properties loss modulus | 0.042 | 0 | GPa
Homopolymer | poly(tert-butylvinylene) | P360014 | C6H10 | Tensile property | Dynamic mechanical properties loss tangent | 0.09 | 0
Homopolymer | poly(tert-butylvinylene) | P360014 | C6H10 | Tensile property | Elongation at break | 3.4 | 0 | %
Homopolymer | poly(tert-butylvinylene) | P360014 | C6H10 | Tensile property | Tensile modulus | 0.6 | 0 | GPa
Homopolymer | poly(tert-butylvinylene) | P360014 | C6H10 | Tensile property | Tensile stress strength at break | 0.02 | 0 | GPa
Homopolymer | poly(tert-butylvinylene) | P360014 | C6H10 | Polymer Information | SMILES | *C=C(C(C)(C)C)*
Homopolymer | 1,4-poly(4-methyl-1,3-pentadiene) | P360015 | C6H10 | Polymer Information | SMILES | *C=CC(C*)(C)C
Homopolymer | poly(5,7-dimethylocta-1,6-diene) | P360016 | C10H18 | Polymer Information | SMILES | *CC(CCC(C=C(C)C)C)*
Homopolymer | poly(9-vinylanthracene) | P360017 | C16H12 | Thermal property | Melting temperature | 220 | 200 | C
Homopolymer | poly(9-vinylanthracene) | P360017 | C16H12 | Polymer Information | SMILES | *CC=C1c2ccccc2C(c2c1cccc2)*
Homopolymer | poly(cyclohexa-1,3-diene) | P360018 | C6H8 | Polymer Information | SMILES | *C1C=CCCC1*
Homopolymer | poly(6,6-dimethylfulvene) | P360019 | C8H10 | Thermal property | Melting temperature | 300 | 0 | C
Homopolymer | poly(6,6-dimethylfulvene) | P360019 | C8H10 | Heat characteristics | Softening temperature | 300 | 0 | C
Homopolymer | poly(6,6-dimethylfulvene) | P360019 | C8H10 | Polymer Information | SMILES | *C1C=CC(=C1)C(C)(C)*
Homopolymer | poly(2-methylcyclopenta-1,3-diene) | P360020 | C6H8 | Polymer Information | SMILES | *C1CC(C(=C1)C)*
Homopolymer | poly(1-isopropylidene-3a,4,7,7a-tetrahydro-1H-indene) | P360021 | C12H16 | Thermal property | Thermal decomposition temperature | 110 | 4800 | C
Homopolymer | poly(1-isopropylidene-3a,4,7,7a-tetrahydro-1H-indene) | P360021 | C12H16 | Thermal property | Thermal decomposition weight loss | 5 | 0 | %
Homopolymer | poly(1-isopropylidene-3a,4,7,7a-tetrahydro-1H-indene) | P360021 | C12H16 | Dilute solution property | Intrinsic viscosity eta | 0.176 | 0 | dl/g
Homopolymer | poly(1-isopropylidene-3a,4,7,7a-tetrahydro-1H-indene) | P360021 | C12H16 | Heat characteristics | Softening temperature | 160 | 200 | C
Homopolymer | poly(1-isopropylidene-3a,4,7,7a-tetrahydro-1H-indene) | P360021 | C12H16 | Polymer Information | SMILES | *C1C=C(C2C1CC=CC2)C(C)(C)*
Homopolymer | poly(1-methylbicyclo[2.2.1]hept-2-ene) | P360022 | C8H12 | Dilute solution property | Intrinsic viscosity eta | 0.67 | 0 | dl/g
Homopolymer | poly(1-methylbicyclo[2.2.1]hept-2-ene) | P360022 | C8H12 | Polymer Information | SMILES | *C=CC1CCC(C1)(*)C
Homopolymer | poly(m-diisopropenylbenzene) | P360023 | C12H14 | Thermal property | Glass transition temperature | 210 | 25.92857 | C
Homopolymer | poly(m-diisopropenylbenzene) | P360023 | C12H14 | Thermal property | Thermal decomposition temperature | 449.5 | 3.909091 | C
Homopolymer | poly(m-diisopropenylbenzene) | P360023 | C12H14 | Thermal property | Thermal decomposition weight loss | 5 | 0 | %
Homopolymer | poly(m-diisopropenylbenzene) | P360023 | C12H14 | Electric property | Dielectric constant ac | 2.6 | 0
Homopolymer | poly(m-diisopropenylbenzene) | P360023 | C12H14 | Polymer Information | SMILES | *c1ccc2c(c1)C(*)(C)CC2(C)C
Homopolymer | poly[3-(3-butenyl)bicyclo[4.2.0]octa-1,3,5-triene] | P360024 | C12H14 | Polymer Information | SMILES | *CC(CCc1ccc2c(c1)CC2)*
Homopolymer | deutero-1,4-polyisoprene | P360025 | C5D8 | Thermal property | Glass transition temperature | -58 | 0 | C
Homopolymer | deutero-1,4-polyisoprene | P360025 | C5D8 | Polymer Information | SMILES | *C(=C(C(C([2H])([2H])*)([2H])[2H])[2H])C([2H])([2H])[2H]
Homopolymer | deutero-poly(vinylethylene) | P360026 | C4D6 | Thermal property | Glass transition temperature | 1 | 0 | C
Homopolymer | deutero-poly(vinylethylene) | P360026 | C4D6 | Polymer Information | SMILES | [2H]C(=C(C(C([2H])([2H])*)([2H])*)[2H])[2H]
Homopolymer | poly(1,2-dihydronaphthalene) | P360027 | C10H10 | Thermal property | Thermal decomposition temperature | 332.5 | 1408.333 | C
Homopolymer | poly(1,2-dihydronaphthalene) | P360027 | C10H10 | Thermal property | Thermal decomposition weight loss | 10 | 0 | %
Homopolymer | poly(1,2-dihydronaphthalene) | P360027 | C10H10 | Polymer Information | SMILES | *C1CCc2c(C1*)cccc2
Homopolymer | poly(bicyclo[3.3.0]oct-6-ene-2,3-diylethene-1,2-diyl) | P360028 | C10H12 | Thermal property | Glass transition temperature | 149 | 855.0521 | C
Homopolymer | poly(bicyclo[3.3.0]oct-6-ene-2,3-diylethene-1,2-diyl) | P360028 | C10H12 | Thermal property | Heat of fusion | 0.00595 | 6.790909e-07 | kcal/g
Homopolymer | poly(bicyclo[3.3.0]oct-6-ene-2,3-diylethene-1,2-diyl) | P360028 | C10H12 | Thermal property | Thermal decomposition temperature | 400 | 1229.091 | C
Homopolymer | poly(bicyclo[3.3.0]oct-6-ene-2,3-diylethene-1,2-diyl) | P360028 | C10H12 | Thermal property | Thermal decomposition weight loss | 4.65 | 13.73091 | %
Homopolymer | poly(bicyclo[3.3.0]oct-6-ene-2,3-diylethene-1,2-diyl) | P360028 | C10H12 | Thermal property | Melting temperature | 263.5 | 4.242424 | C
Homopolymer | poly(bicyclo[3.3.0]oct-6-ene-2,3-diylethene-1,2-diyl) | P360028 | C10H12 | Tensile property | Dynamic mechanical properties storage modulus | 0.0163 | 0 | GPa
Homopolymer | poly(bicyclo[3.3.0]oct-6-ene-2,3-diylethene-1,2-diyl) | P360028 | C10H12 | Tensile property | Dynamic mechanical properties loss tangent | 1.12 | 0
Homopolymer | poly(bicyclo[3.3.0]oct-6-ene-2,3-diylethene-1,2-diyl) | P360028 | C10H12 | Tensile property | Elongation at break | 5.75 | 0 | %
Homopolymer | poly(bicyclo[3.3.0]oct-6-ene-2,3-diylethene-1,2-diyl) | P360028 | C10H12 | Tensile property | Tensile modulus | 2.07 | 0 | GPa
Homopolymer | poly(bicyclo[3.3.0]oct-6-ene-2,3-diylethene-1,2-diyl) | P360028 | C10H12 | Tensile property | Tensile stress strength at yield | 0.0629 | 0 | GPa
Homopolymer | poly(bicyclo[3.3.0]oct-6-ene-2,3-diylethene-1,2-diyl) | P360028 | C10H12 | Polymer Information | SMILES | *C=CC1CC(C2C1C=CC2)*
Homopolymer | poly(1-adamantylacetylene) | P360029 | C12H16 | Thermal property | Thermal decomposition temperature | 220 | 800 | C
Homopolymer | poly(1-adamantylacetylene) | P360029 | C12H16 | Thermal property | Thermal decomposition weight loss | 0 | 0 | %
Homopolymer | poly(1-adamantylacetylene) | P360029 | C12H16 | Heat characteristics | Softening temperature | 300 | 0 | C
Homopolymer | poly(1-adamantylacetylene) | P360029 | C12H16 | Polymer Information | SMILES | *C=C(C12CC3CC(C2)CC(C1)C3)*
Homopolymer | poly(1-decyne) | P360030 | C10H18 | Polymer Information | SMILES | CCCCCCCCC(=C*)*
Homopolymer | poly(3,3-dimethyl-1-pentyne) | P360031 | C7H12 | Thermal property | Thermal decomposition temperature | 220 | 800 | C
Homopolymer | poly(3,3-dimethyl-1-pentyne) | P360031 | C7H12 | Thermal property | Thermal decomposition weight loss | 0 | 0 | %
Homopolymer | poly(3,3-dimethyl-1-pentyne) | P360031 | C7H12 | Physicochemical property | Gas permeability coefficient p | 2.6e-13 | 0 | cm3(STP)cm/(cm2*s*Pa)
Homopolymer | poly(3,3-dimethyl-1-pentyne) | P360031 | C7H12 | Dilute solution property | Intrinsic viscosity eta | 1.54 | 0 | dl/g
Homopolymer | poly(3,3-dimethyl-1-pentyne) | P360031 | C7H12 | Heat characteristics | Softening temperature | 230 | 50 | C
Homopolymer | poly(3,3-dimethyl-1-pentyne) | P360031 | C7H12 | Polymer Information | SMILES | CCC(C(=C*)*)(C)C
Homopolymer | poly(3,3-dimethyl-1-nonyne) | P360032 | C11H20 | Thermal property | Thermal decomposition temperature | 220 | 800 | C
Homopolymer | poly(3,3-dimethyl-1-nonyne) | P360032 | C11H20 | Thermal property | Thermal decomposition weight loss | 0 | 0 | %
Homopolymer | poly(3,3-dimethyl-1-nonyne) | P360032 | C11H20 | Heat characteristics | Softening temperature | 202.5 | 1012.5 | C
Homopolymer | poly(3,3-dimethyl-1-nonyne) | P360032 | C11H20 | Polymer Information | SMILES | CCCCCCC(C(=C*)*)(C)C
Homopolymer | cis-1,4-poly(2-methyl-1,3-pentadiene) | P360033 | C6H10 | Physical property | Density | 0.88 | 0.002320879 | g/cm3
Homopolymer | cis-1,4-poly(2-methyl-1,3-pentadiene) | P360033 | C6H10 | Physical property | Specific volume | 1.14 | 0.004307692 | cm3/g
Homopolymer | cis-1,4-poly(2-methyl-1,3-pentadiene) | P360033 | C6H10 | Thermal property | Glass transition temperature | 2.2 | 0.2906667 | C
Homopolymer | cis-1,4-poly(2-methyl-1,3-pentadiene) | P360033 | C6H10 | Thermal property | Melting temperature | 170 | 33.33333 | C
Homopolymer | cis-1,4-poly(2-methyl-1,3-pentadiene) | P360033 | C6H10 | Dilute solution property | Intrinsic viscosity eta | 0.695 | 5e-05 | dl/g
Homopolymer | cis-1,4-poly(2-methyl-1,3-pentadiene) | P360033 | C6H10 | Shear property | Dynamic shear properties storage modulus | 0.00024 | 1.743806e-08 | GPa
Homopolymer | cis-1,4-poly(2-methyl-1,3-pentadiene) | P360033 | C6H10 | Shear property | Dynamic shear properties loss modulus | 8.1e-05 | 4.161778e-10 | GPa
Homopolymer | cis-1,4-poly(2-methyl-1,3-pentadiene) | P360033 | C6H10 | Polymer Information | SMILES | *CC(C=C(C)*)C
Homopolymer | poly(3-methyl-1,3-pentadiene) | P360034 | C6H10 | Polymer Information | SMILES | *CC(C(=C*)C)C
Homopolymer | poly(tricyclo[5.2.1.0^2,6^^]dec-3-ene) | P360035 | C10H14 | Polymer Information | SMILES | *C=CC1CC(C2C1CCC2)*
Homopolymer | poly(9,9-dipropargyl-9H-fluoren) | P360036 | C19H12 | Polymer Information | SMILES | *CC#CC#CCC1(*)c2ccccc2-c2c1cccc2
Homopolymer | 1,2-poly(1,4-hexadiene) | P360037 | C6H10 | Polymer Information | SMILES | *C(C*)CC=CC
Homopolymer | poly(5-ethylidene-2-norbornene) | P360038 | C9H12 | Thermal property | Glass transition temperature | 57.6 | 19.25333 | C
Homopolymer | poly(5-ethylidene-2-norbornene) | P360038 | C9H12 | Polymer Information | SMILES | CC=C1CC2CC1C(C2*)*
Homopolymer | poly(1-isopropenylethylene) | P360039 | C5H8 | Polymer Information | SMILES | *C(C(=C)C)C*
Homopolymer | polydicyclopentadiene | P360040 | C10H12 | Physical property | Density | 1.03 | 0 | g/cm3
Homopolymer | polydicyclopentadiene | P360040 | C10H12 | Physical property | Specific volume | 0.9709 | 0 | cm3/g
Homopolymer | polydicyclopentadiene | P360040 | C10H12 | Thermal property | Glass transition temperature | 145 | 0 | C
Homopolymer | polydicyclopentadiene | P360040 | C10H12 | Tensile property | Tensile modulus | 1.9 | 0 | GPa
Homopolymer | polydicyclopentadiene | P360040 | C10H12 | Tensile property | Tensile stress strength at break | 0.045 | 0 | GPa
Homopolymer | polydicyclopentadiene | P360040 | C10H12 | Polymer Information | SMILES | *C1C(*)C2CC1C1C2CC=C1
Homopolymer | poly(cis-1,2-diethenylcyclohexane) | P360041 | C8H12 | Polymer Information | SMILES | *C=CC1CCCCC1*
Homopolymer | poly(buta-1,3-diyne) | P362001 | C4H2 | Thermal property | Thermal conductivity | 0.0449 | 0.3520495 | W/(m*K)
Homopolymer | poly(buta-1,3-diyne) | P362001 | C4H2 | Polymer Information | SMILES | *C=CC#C*
Homopolymer | polymethylacetylene | P362002 | C3H4 | Electric property | Electric conductivity | 6.7e-12 | 0 | 1/(ohm*cm)
Homopolymer | polymethylacetylene | P362002 | C3H4 | Electric property | Volume resistivity | 150000000000 | 0 | ohm*cm
Homopolymer | polymethylacetylene | P362002 | C3H4 | Dilute solution property | Intrinsic viscosity eta | 0.07 | 0 | dl/g
Homopolymer | polymethylacetylene | P362002 | C3H4 | Polymer Information | SMILES | *C=C(C)*
Homopolymer | poly(but-1-yne) | P362003 | C4H6 | Dilute solution property | Intrinsic viscosity eta | 0.16 | 0 | dl/g
Homopolymer | poly(but-1-yne) | P362003 | C4H6 | Polymer Information | SMILES | *C(=C*)CC
Homopolymer | poly(pent-1-yne) | P362004 | C5H8 | Electric property | Electric conductivity | 3e-10 | 0 | 1/(ohm*cm)
Homopolymer | poly(pent-1-yne) | P362004 | C5H8 | Electric property | Volume resistivity | 3000000000 | 0 | ohm*cm
Homopolymer | poly(pent-1-yne) | P362004 | C5H8 | Dilute solution property | Intrinsic viscosity eta | 0.21 | 0 | dl/g
Homopolymer | poly(pent-1-yne) | P362004 | C5H8 | Polymer Information | SMILES | *C(=C*)CCC
Homopolymer | poly(cyclohexenyl norboene) | P362005 | C13H18 | Thermal property | Glass transition temperature | 105 | 0 | C
Homopolymer | poly(cyclohexenyl norboene) | P362005 | C13H18 | Thermal property | Thermal decomposition temperature | 425 | 28.57143 | C
Homopolymer | poly(cyclohexenyl norboene) | P362005 | C13H18 | Thermal property | Thermal decomposition weight loss | 5 | 0 | %
Homopolymer | poly(cyclohexenyl norboene) | P362005 | C13H18 | Polymer Information | SMILES | *C=CC1CC(C(C1)C1CCC=CC1)*
Homopolymer | poly(9,9-dioctyl-9H-fluorene) | P362006 | C29H40 | Physical property | Density | 0.88 | 0 | g/cm3
Homopolymer | poly(9,9-dioctyl-9H-fluorene) | P362006 | C29H40 | Physical property | Specific volume | 1.1 | 0 | cm3/g
Homopolymer | poly(9,9-dioctyl-9H-fluorene) | P362006 | C29H40 | Optical property | Refractive index | 1.74315 | 0.02732256
Homopolymer | poly(9,9-dioctyl-9H-fluorene) | P362006 | C29H40 | Thermal property | Crystallization temperature | 90 | 206.9678 | C
Homopolymer | poly(9,9-dioctyl-9H-fluorene) | P362006 | C29H40 | Thermal property | Glass transition temperature | 55 | 80.35446 | C
Homopolymer | poly(9,9-dioctyl-9H-fluorene) | P362006 | C29H40 | Thermal property | Heat of crystallization | 5.21 | 0 | cal/g
Homopolymer | poly(9,9-dioctyl-9H-fluorene) | P362006 | C29H40 | Thermal property | Heat of fusion | 0.00564 | 0 | kcal/g
Homopolymer | poly(9,9-dioctyl-9H-fluorene) | P362006 | C29H40 | Thermal property | Thermal decomposition temperature | 409.5 | 147 | C
Homopolymer | poly(9,9-dioctyl-9H-fluorene) | P362006 | C29H40 | Thermal property | Thermal decomposition weight loss | 7.5 | 8.333333 | %
Homopolymer | poly(9,9-dioctyl-9H-fluorene) | P362006 | C29H40 | Thermal property | Lc phase transition temperature | 259.5 | 3579.909 | C
Homopolymer | poly(9,9-dioctyl-9H-fluorene) | P362006 | C29H40 | Thermal property | Melting temperature | 157.2 | 116.7055 | C
Homopolymer | poly(9,9-dioctyl-9H-fluorene) | P362006 | C29H40 | Electric property | Electric conductivity | 1e-08 | 0 | 1/(ohm*cm)
Homopolymer | poly(9,9-dioctyl-9H-fluorene) | P362006 | C29H40 | Electric property | Volume resistivity | 100000000 | 0 | ohm*cm
Homopolymer | poly(9,9-dioctyl-9H-fluorene) | P362006 | C29H40 | Dilute solution property | Radius of gyration | 114.7 | 36.05333 | nm
Homopolymer | poly(9,9-dioctyl-9H-fluorene) | P362006 | C29H40 | Polymer Information | SMILES | CCCCCCCCC1(CCCCCCCC)c2cc(*)ccc2-c2c1cc(*)cc2
Homopolymer | 1,2-poly-2,3-dimethylbutadiene | P362007 | C6H10 | Polymer Information | SMILES | *C(C(=C)C)(C*)C
Homopolymer | poly[(E)-2-ethylbut-1-ene-1,4-diyl] | P362008 | C6H10 | Polymer Information | SMILES | *CC/C=C(\CC)/*
Homopolymer | poly[(Z)-2-ethylbut-1-ene-1,4-diyl] | P362009 | C6H10 | Polymer Information | SMILES | *CC/C=C(/CC)\*
Homopolymer | poly[1-(1-ethylvinyl)ethylene] | P362010 | C6H10 | Polymer Information | SMILES | *CC(C(=C)CC)*
Homopolymer | poly[1-(4-methylpent-3-enyl)but-1-ene-1,4-diyl] | P362011 | C10H16 | Thermal property | Glass transition temperature | -60 | 0 | C
Homopolymer | poly[1-(4-methylpent-3-enyl)but-1-ene-1,4-diyl] | P362011 | C10H16 | Polymer Information | SMILES | *CCC=C(CCC=C(C)C)*
Homopolymer | poly[1-(5-methyl-1-methylidenehex-4-enyl)ethylene] | P362012 | C10H16 | Polymer Information | SMILES | *CC(C(=C)CCC=C(C)C)*
Homopolymer | poly(cyclohexane-1,2-diylidene) | P362013 | C6H8 | Electric property | Electric conductivity | 7.7e-14 | 3.853333e-28 | 1/(ohm*cm)
Homopolymer | poly(cyclohexane-1,2-diylidene) | P362013 | C6H8 | Electric property | Volume resistivity | 14000000000000 | 1.2e+25 | ohm*cm
Homopolymer | poly(cyclohexane-1,2-diylidene) | P362013 | C6H8 | Polymer Information | SMILES | *=C1CCCCC1=*
Homopolymer | poly(1,7,7-trimethylnorbornane-2,3-diylidene) | P362014 | C10H14 | Electric property | Electric conductivity | 2.7e-14 | 0 | 1/(ohm*cm)
Homopolymer | poly(1,7,7-trimethylnorbornane-2,3-diylidene) | P362014 | C10H14 | Electric property | Volume resistivity | 37000000000000 | 0 | ohm*cm
Homopolymer | poly(1,7,7-trimethylnorbornane-2,3-diylidene) | P362014 | C10H14 | Polymer Information | SMILES | *=C1C(=*)C2(C(C1CC2)(C)C)C
Homopolymer | poly[1-(norborn-5-en-2yl)ethylene] | P362015 | C9H12 | Polymer Information | SMILES | *C(C1CC2CC1C=C2)C*
Homopolymer | poly(buta-1,3-diyne) | P362016 | C4H2 | Thermal property | Melting temperature | 300 | 0 | C
Homopolymer | poly(buta-1,3-diyne) | P362016 | C4H2 | Electric property | Electric conductivity | 1.67e-08 | 7.105333e-17 | 1/(ohm*cm)
Homopolymer | poly(buta-1,3-diyne) | P362016 | C4H2 | Electric property | Volume resistivity | 76000000 | 1541333333333330 | ohm*cm
Homopolymer | poly(buta-1,3-diyne) | P362016 | C4H2 | Polymer Information | SMILES | */C=C/C#C*
Homopolymer | poly(1-oct-7-enylethylene) | P362017 | C10H18 | Polymer Information | SMILES | C=CCCCCCCC(C*)*
Homopolymer | poly(1,6-heptadiyne) | P362018 | C7H8 | Polymer Information | SMILES | *C=C1CCCC(=C1)*
Homopolymer | poly{bicyclo[3.3.0]oct-6-ene-2,4-diyl[(Z)-ethene-1,2-diyl]} | P362019 | C10H12 | Thermal property | Glass transition temperature | 53 | 0 | C
Homopolymer | poly{bicyclo[3.3.0]oct-6-ene-2,4-diyl[(Z)-ethene-1,2-diyl]} | P362019 | C10H12 | Thermal property | Thermal decomposition temperature | 415 | 1400 | C
Homopolymer | poly{bicyclo[3.3.0]oct-6-ene-2,4-diyl[(Z)-ethene-1,2-diyl]} | P362019 | C10H12 | Thermal property | Thermal decomposition weight loss | 0 | 0 | %
Homopolymer | poly{bicyclo[3.3.0]oct-6-ene-2,4-diyl[(Z)-ethene-1,2-diyl]} | P362019 | C10H12 | Electric property | Dielectric constant ac | 2.66 | 0.02642
Homopolymer | poly{bicyclo[3.3.0]oct-6-ene-2,4-diyl[(Z)-ethene-1,2-diyl]} | P362019 | C10H12 | Electric property | Dielectric loss tangent | 0.000254 | 6.57506e-08
Homopolymer | poly{bicyclo[3.3.0]oct-6-ene-2,4-diyl[(Z)-ethene-1,2-diyl]} | P362019 | C10H12 | Electric property | Electric conductivity | 1.5e-15 | 0 | 1/(ohm*cm)
Homopolymer | poly{bicyclo[3.3.0]oct-6-ene-2,4-diyl[(Z)-ethene-1,2-diyl]} | P362019 | C10H12 | Electric property | Volume resistivity | 660000000000000 | 0 | ohm*cm
Homopolymer | poly{bicyclo[3.3.0]oct-6-ene-2,4-diyl[(Z)-ethene-1,2-diyl]} | P362019 | C10H12 | Polymer Information | SMILES | */C=C\C1CC(C2C1C=CC2)*
Homopolymer | poly(9,9-dioctyl[2,2'-bifluorene]) | P362020 | C42H48 | Polymer Information | SMILES | CCCCCCCCC1(CCCCCCCC)c2cc(*)ccc2-c2c1cc(cc2)c1ccc2-c3c(Cc2c1)cc(cc3)*
Homopolymer | poly[9,9-bis(2-ethylhexyl)fluorene-2,7-diyl] | P362021 | C29H40 | Optical property | Refractive index | 1.71 | 0.01613333
Homopolymer | poly[9,9-bis(2-ethylhexyl)fluorene-2,7-diyl] | P362021 | C29H40 | Thermal property | Glass transition temperature | 29 | 313.7662 | C
Homopolymer | poly[9,9-bis(2-ethylhexyl)fluorene-2,7-diyl] | P362021 | C29H40 | Thermal property | Heat of fusion | 0.00012 | 1.742857e-09 | kcal/g
Homopolymer | poly[9,9-bis(2-ethylhexyl)fluorene-2,7-diyl] | P362021 | C29H40 | Thermal property | Melting temperature | 154 | 4138.044 | C
Homopolymer | poly[9,9-bis(2-ethylhexyl)fluorene-2,7-diyl] | P362021 | C29H40 | Polymer Information | SMILES | CCCCC(CC1(CC(CCCC)CC)c2cc(*)ccc2-c2c1cc(*)cc2)CC
Homopolymer | poly(1-methyl-1-vinylethylene) | P362022 | C5H8 | Polymer Information | SMILES | *C(C=C)(C*)C
Homopolymer | poly[(1,1,2,3,4,4-2H6)butadiene] | P362023 | C4D6 | Polymer Information | SMILES | *C(=C(C(C([2H])([2H])*)([2H])[2H])[2H])[2H]
Homopolymer | polyalkylene:(octa-1,7-diene) | P362024 | C8H14 | Polymer Information | SMILES | C=CCCCCC(C*)*
Homopolymer | polycyclooctatetraene | P362025 | C8H8 | Polymer Information | SMILES | *C1C=CC=CC(C=C1)*
Homopolymer | poly(4-methyl-2-pentyne) | P362026 | C6H10 | Physical property | Density | 0.84 | 0 | g/cm3
Homopolymer | poly(4-methyl-2-pentyne) | P362026 | C6H10 | Physical property | Specific volume | 1.2 | 0 | cm3/g
Homopolymer | poly(4-methyl-2-pentyne) | P362026 | C6H10 | Physicochemical property | Gas permeability coefficient p | 1.2825e-10 | 3.74565e-20 | cm3(STP)cm/(cm2*s*Pa)
Homopolymer | poly(4-methyl-2-pentyne) | P362026 | C6H10 | Physicochemical property | Contact angle | 76 | 321.0667 | degree
Homopolymer | poly(4-methyl-2-pentyne) | P362026 | C6H10 | Polymer Information | SMILES | *C(=C(C(C)C)*)C
Homopolymer | poly[1-(bicyclo[4.2.0]octa-1,3,5-triene-3-yl)ethylene] | P362027 | C10H10 | Polymer Information | SMILES | *CC(c1ccc2c(c1)CC2)*
Homopolymer | poly(9,9-dihexylfluorene-2,7-diyl) | P362028 | C25H32 | Optical property | Refractive index | 1.62 | 0
Homopolymer | poly(9,9-dihexylfluorene-2,7-diyl) | P362028 | C25H32 | Thermal property | Crystallization temperature | 195 | 806.6667 | C
Homopolymer | poly(9,9-dihexylfluorene-2,7-diyl) | P362028 | C25H32 | Thermal property | Glass transition temperature | 103.5 | 0.3333333 | C
Homopolymer | poly(9,9-dihexylfluorene-2,7-diyl) | P362028 | C25H32 | Thermal property | Melting temperature | 240 | 804.2105 | C
Homopolymer | poly(9,9-dihexylfluorene-2,7-diyl) | P362028 | C25H32 | Polymer Information | SMILES | CCCCCCC1(CCCCCC)c2cc(*)ccc2-c2c1cc(*)cc2
Homopolymer | poly(fluorene-2,7-diyl) | P362029 | C13H8 | Thermal property | Thermal decomposition temperature | 291 | 0 | C
Homopolymer | poly(fluorene-2,7-diyl) | P362029 | C13H8 | Polymer Information | SMILES | *c1ccc2-c3c(Cc2c1)cc(cc3)*
Homopolymer | poly[cyclohex-1-ene-1,4-diyl(1,1-dimethylethylene)] | P362030 | C10H16 | Thermal property | Glass transition temperature | 77 | 0 | C
Homopolymer | poly[cyclohex-1-ene-1,4-diyl(1,1-dimethylethylene)] | P362030 | C10H16 | Thermal property | Specific heat capacity cp | 0.485 | 0 | cal/(g*C)
Homopolymer | poly[cyclohex-1-ene-1,4-diyl(1,1-dimethylethylene)] | P362030 | C10H16 | Electric property | Electric conductivity | 1e-12 | 0 | 1/(ohm*cm)
Homopolymer | poly[cyclohex-1-ene-1,4-diyl(1,1-dimethylethylene)] | P362030 | C10H16 | Polymer Information | SMILES | *CC(C1CCC(=CC1)*)(C)C
Homopolymer | poly[(4-ethylidenecyclopentane-1,3-diyl)ethene-1,2-diyl] | P362031 | C9H12 | Thermal property | Glass transition temperature | 120 | 10.45067 | C
Homopolymer | poly[(4-ethylidenecyclopentane-1,3-diyl)ethene-1,2-diyl] | P362031 | C9H12 | Polymer Information | SMILES | *C=CC1CC(=CC)C(C1)*
Homopolymer | poly{[9,9-bis(2-ethylhexyl)fluorene-2,7-diyl]ethene-1,2-diyl} | P362032 | C31H42 | Thermal property | Glass transition temperature | 165 | 0 | C
Homopolymer | poly{[9,9-bis(2-ethylhexyl)fluorene-2,7-diyl]ethene-1,2-diyl} | P362032 | C31H42 | Thermal property | Thermal decomposition temperature | 312 | 0 | C
Homopolymer | poly{[9,9-bis(2-ethylhexyl)fluorene-2,7-diyl]ethene-1,2-diyl} | P362032 | C31H42 | Thermal property | Thermal decomposition weight loss | 5 | 0 | %
Homopolymer | poly{[9,9-bis(2-ethylhexyl)fluorene-2,7-diyl]ethene-1,2-diyl} | P362032 | C31H42 | Polymer Information | SMILES | CCCCC(CC1(CC(CCCC)CC)c2cc(*)ccc2-c2c1cc(C=C*)cc2)CC
Homopolymer | poly(9,9-didodecyl-9',9'-dioctyl-2,2'-bifluorene-7,7'-diyl) | P362033 | C66H96 | Thermal property | Thermal decomposition temperature | 435 | 0 | C
Homopolymer | poly(9,9-didodecyl-9',9'-dioctyl-2,2'-bifluorene-7,7'-diyl) | P362033 | C66H96 | Thermal property | Thermal decomposition weight loss | 10 | 0 | %
Homopolymer | poly(9,9-didodecyl-9',9'-dioctyl-2,2'-bifluorene-7,7'-diyl) | P362033 | C66H96 | Polymer Information | SMILES | CCCCCCCCCCCCC1(CCCCCCCCCCCC)c2cc(*)ccc2-c2c1cc(cc2)c1ccc2-c3c(C(c2c1)(CCCCCCCC)CCCCCCCC)cc(cc3)*
Homopolymer | poly(3,3-dimethylprop-1-ene-1,3-diyl) | P362034 | C5H8 | Thermal property | Glass transition temperature | -10 | 2 | C
Homopolymer | poly(3,3-dimethylprop-1-ene-1,3-diyl) | P362034 | C5H8 | Thermal property | Thermal decomposition temperature | 405 | 8 | C
Homopolymer | poly(3,3-dimethylprop-1-ene-1,3-diyl) | P362034 | C5H8 | Thermal property | Thermal decomposition weight loss | 0 | 0 | %
Homopolymer | poly(3,3-dimethylprop-1-ene-1,3-diyl) | P362034 | C5H8 | Thermal property | Melting temperature | 124.5 | 24.5 | C
Homopolymer | poly(3,3-dimethylprop-1-ene-1,3-diyl) | P362034 | C5H8 | Polymer Information | SMILES | *C=CC(C)(C)*
Homopolymer | poly[(4-methylidenecyclohexane-1,3-diyl)methylene] | P362035 | C8H12 | Polymer Information | SMILES | *CC1CCC(=C)C(C1)*
Homopolymer | poly(5-isopropenylbicyclo[2.2.1]heptane-2,3-diyl) | P362036 | C10H14 | Polymer Information | SMILES | CC(=C)C1CC2CC1C(C2*)*
Homopolymer | poly(5-methylidenebicyclo[2.2.1]heptane-2,3-diyl) | P362037 | C8H10 | Polymer Information | SMILES | C=C1CC2CC1C(C2*)*
Homopolymer | poly(tricyclo[5.2.1.0^2,6^^]decane-3,5-diylethene-1,2-diyl) | P362038 | C12H16 | Thermal property | Glass transition temperature | 207.4 | 140.7643 | C
Homopolymer | poly(tricyclo[5.2.1.0^2,6^^]decane-3,5-diylethene-1,2-diyl) | P362038 | C12H16 | Polymer Information | SMILES | *C=CC1CC(C2C1C1CCC2C1)*
Homopolymer | poly{1-[1-(2H3)methyl-(2,2-2H2)ethenyl]-(1,2,2-2H3)ethylene} | P362039 | C5D8 | Polymer Information | SMILES | [2H]C(=C(C(C([2H])([2H])*)([2H])*)C([2H])([2H])[2H])[2H]
Homopolymer | poly[(E)-1-(2H3)methyl-(2,3,3,4,4-2H5)but-1-ene-1,4-diyl] | P362040 | C5D8 | Polymer Information | SMILES | */C(=C(/C(C([2H])([2H])*)([2H])[2H])\[2H])/C([2H])([2H])[2H]
Homopolymer | poly[(Z)-1-(2H3)methyl-(2,3,3,4,4-2H5)but-1-ene-1,4-diyl] | P362041 | C5D8 | Polymer Information | SMILES | */C(=C(\C(C([2H])([2H])*)([2H])[2H])/[2H])/C([2H])([2H])[2H]
Homopolymer | poly[(6-hexyl-1,4-dihydronaphthalene-1,4-diyl)ethene-1,2-diyl] | P362042 | C18H22 | Thermal property | Thermal decomposition temperature | 386 | 7169.611 | C
Homopolymer | poly[(6-hexyl-1,4-dihydronaphthalene-1,4-diyl)ethene-1,2-diyl] | P362042 | C18H22 | Thermal property | Thermal decomposition weight loss | 9 | 1273.511 | %
Homopolymer | poly[(6-hexyl-1,4-dihydronaphthalene-1,4-diyl)ethene-1,2-diyl] | P362042 | C18H22 | Polymer Information | SMILES | CCCCCCc1ccc2c(c1)C(C=C*)C=CC2*
Homopolymer | poly[(6-undecyl-1,4-dihydronaphthalene-1,4-diyl)ethene-1,2-diyl] | P362043 | C23H32 | Thermal property | Thermal decomposition temperature | 381 | 8308.544 | C
Homopolymer | poly[(6-undecyl-1,4-dihydronaphthalene-1,4-diyl)ethene-1,2-diyl] | P362043 | C23H32 | Thermal property | Thermal decomposition weight loss | 6.5 | 1524.273 | %
Homopolymer | poly[(6-undecyl-1,4-dihydronaphthalene-1,4-diyl)ethene-1,2-diyl] | P362043 | C23H32 | Polymer Information | SMILES | CCCCCCCCCCCc1ccc2c(c1)C(C=C*)C=CC2*
Homopolymer | poly(4-vinylcyclopentane-1,3-diylethene-1,2-diyl) | P362044 | C9H12 | Thermal property | Glass transition temperature | 27.9 | 0 | C
Homopolymer | poly(4-vinylcyclopentane-1,3-diylethene-1,2-diyl) | P362044 | C9H12 | Polymer Information | SMILES | *C=CC1CC(C(C1)*)C=C
Homopolymer | poly(9,9-dibut-3-en-1-ylfluorene-2,7-diyl) | P362045 | C21H20 | Polymer Information | SMILES | C=CCCC1(CCC=C)c2cc(*)ccc2-c2c1cc(*)cc2
Homopolymer | poly[(1,2,3,3a,4,8b-hexahydrobenzo[a]pentalene-1,3-diyl)ethylene] | P362046 | C14H16 | Thermal property | Glass transition temperature | 141 | 0 | C
Homopolymer | poly[(1,2,3,3a,4,8b-hexahydrobenzo[a]pentalene-1,3-diyl)ethylene] | P362046 | C14H16 | Polymer Information | SMILES | *CCC1CC(C2C1c1ccccc1C2)*
Homopolymer | poly(9,10-dihydrophenanthrene-2,7-diyl) | P362047 | C14H10 | Polymer Information | SMILES | *c1ccc2-c3ccc(cc3CCc2c1)*
Homopolymer | poly(9,9-didodecylfluorene-2,7-diyl) | P362048 | C37H56 | Physical property | Density | 0.8 | 0 | g/cm3
Homopolymer | poly(9,9-didodecylfluorene-2,7-diyl) | P362048 | C37H56 | Physical property | Specific volume | 1.2 | 0 | cm3/g
Homopolymer | poly(9,9-didodecylfluorene-2,7-diyl) | P362048 | C37H56 | Polymer Information | SMILES | CCCCCCCCCCCCC1(CCCCCCCCCCCC)c2cc(*)ccc2-c2c1cc(*)cc2
Homopolymer | poly(9,9-dipentadecylfluorene-2,7-diyl) | P362049 | C43H68 | Physical property | Density | 0.76 | 0 | g/cm3
Homopolymer | poly(9,9-dipentadecylfluorene-2,7-diyl) | P362049 | C43H68 | Physical property | Specific volume | 1.3 | 0 | cm3/g
Homopolymer | poly(9,9-dipentadecylfluorene-2,7-diyl) | P362049 | C43H68 | Polymer Information | SMILES | CCCCCCCCCCCCCCCC1(CCCCCCCCCCCCCCC)c2cc(*)ccc2-c2c1cc(*)cc2
Homopolymer | poly(1,3,3,4,4-pentafluorobut-1-ene-1,4-diyl) | P362050 | C4HF5 | Polymer Information | SMILES | *C(=CC(C(F)(F)*)(F)F)F
Homopolymer | poly[(Z)-oct-1-ene-1,8-diyl] | P362051 | C8H14 | Polymer Information | SMILES | *CCCCCC/C=C\*
Homopolymer | poly[(Z)-dodec-1-ene-1,12-diyl] | P362052 | C12H22 | Polymer Information | SMILES | *CCCCCCCCCC/C=C\*
Homopolymer | poly(1H-indene-1,3-diylmethylene) | P362053 | C10H8 | Polymer Information | SMILES | *CC1=CC(c2c1cccc2)*
Homopolymer | poly(1H-indene-1,1-diylmethylene) | P362054 | C10H8 | Polymer Information | SMILES | *CC1(*)C=Cc2c1cccc2
Homopolymer | poly[(2,2'-oxydiethanol)-alt-(dodecanedioic acid)] | P370001 | C16H28O5 | Thermal property | Glass transition temperature | -71 | 0 | C
Homopolymer | poly[(2,2'-oxydiethanol)-alt-(dodecanedioic acid)] | P370001 | C16H28O5 | Polymer Information | SMILES | *CCOCCOC(=O)CCCCCCCCCCC(=O)O*
Homopolymer | poly{[bis(4-phenylglyoxalylphenyl)ether]-alt-(3,3',4,4'-tetraaminobenzophenone)} | P370002 | C41H24N4O2 | Polymer Information | SMILES | *c1ccc2c(c1)nc(c(n2)c1ccc(cc1)Oc1ccc(cc1)c1nc2cc(ccc2nc1c1ccccc1)C(=O)*)c1ccccc1
Homopolymer | poly{[bis(4-phenylglyoxalylphenyl)ether]-alt-(3,3',4,4'-tetraaminodiphenyl sulfone)} | P370003 | C40H24N4O3S | Polymer Information | SMILES | *c1ccc(cc1)Oc1ccc(cc1)c1nc2cc(ccc2nc1c1ccccc1)S(=O)(=O)c1ccc2c(c1)nc(c(n2)*)c1ccccc1
Homopolymer | poly[(3,3',4,4'-tetraaminodiphenyl sulfone)-alt-(4,4'-oxydiphenylendiglyoxal)] | P370004 | C28H16N4O3S | Thermal property | Thermal decomposition temperature | 430 | 0 | C
Homopolymer | poly[(3,3',4,4'-tetraaminodiphenyl sulfone)-alt-(4,4'-oxydiphenylendiglyoxal)] | P370004 | C28H16N4O3S | Polymer Information | SMILES | *c1ccc(cc1)Oc1ccc(cc1)c1cnc2c(n1)cc(cc2)S(=O)(=O)c1ccc2c(c1)ncc(n2)*
Homopolymer | poly[(3,3',4,4'-tetraaminobenzophenone)-alt-(4,4'-oxydiphenylendiglyoxal)] | P370005 | C29H16N4O2 | Thermal property | Thermal decomposition temperature | 440 | 0 | C
Homopolymer | poly[(3,3',4,4'-tetraaminobenzophenone)-alt-(4,4'-oxydiphenylendiglyoxal)] | P370005 | C29H16N4O2 | Polymer Information | SMILES | *c1ccc2c(c1)ncc(n2)c1ccc(cc1)Oc1ccc(cc1)c1cnc2c(n1)cc(cc2)C(=O)*
Homopolymer | poly(quinoxaline-2,6-diyloxyquinoxaline-7,2-diyl-1,4-phenylene) | P370006 | C22H12N4O | Thermal property | Thermal decomposition temperature | 480 | 0 | C
Homopolymer | poly(quinoxaline-2,6-diyloxyquinoxaline-7,2-diyl-1,4-phenylene) | P370006 | C22H12N4O | Dilute solution property | Intrinsic viscosity eta | 0.4 | 0 | dl/g
Homopolymer | poly(quinoxaline-2,6-diyloxyquinoxaline-7,2-diyl-1,4-phenylene) | P370006 | C22H12N4O | Polymer Information | SMILES | *c1ccc(cc1)c1cnc2c(n1)cc(cc2)Oc1ccc2c(c1)ncc(n2)*
Homopolymer | poly{(4,4''-dibenzil)-alt-[4,4'-oxybis(o-phenylenediamine)]} | P370007 | C40H24N4O | Polymer Information | SMILES | *c1ccc(cc1)c1ccc(cc1)c1nc2ccc(cc2nc1c1ccccc1)Oc1ccc2c(c1)nc(c(n2)*)c1ccccc1
Homopolymer | poly[(4,4'-oxydibenzil)-alt-(pyridine-2,6-dicarboxamidrazone)] | P370008 | C35H21N7O | Thermal property | Glass transition temperature | 219 | 21.33333 | C
Homopolymer | poly[(4,4'-oxydibenzil)-alt-(pyridine-2,6-dicarboxamidrazone)] | P370008 | C35H21N7O | Thermal property | Thermal decomposition temperature | 367.5 | 271.4286 | C
Homopolymer | poly[(4,4'-oxydibenzil)-alt-(pyridine-2,6-dicarboxamidrazone)] | P370008 | C35H21N7O | Thermal property | Isothermal weight loss temperature | 260 | 0 | C
Homopolymer | poly[(4,4'-oxydibenzil)-alt-(pyridine-2,6-dicarboxamidrazone)] | P370008 | C35H21N7O | Thermal property | Isothermal weight loss time | 200 | 0 | hour
Homopolymer | poly[(4,4'-oxydibenzil)-alt-(pyridine-2,6-dicarboxamidrazone)] | P370008 | C35H21N7O | Heat characteristics | Softening temperature | 282.5 | 40.5 | C
Homopolymer | poly[(4,4'-oxydibenzil)-alt-(pyridine-2,6-dicarboxamidrazone)] | P370008 | C35H21N7O | Polymer Information | SMILES | *c1ccc(cc1)Oc1ccc(cc1)c1nc(nnc1c1ccccc1)c1cccc(n1)c1nnc(c(n1)*)c1ccccc1
Homopolymer | poly(1,2,4-triazine-5,3-diylpyridine-2,6-diyl-1,2,4-triazine-3,6-diyl-1,4-phenyleneoxy-1,4-phenylene) | P370009 | C23H13N7O | Thermal property | Glass transition temperature | 223 | 0 | C
Homopolymer | poly(1,2,4-triazine-5,3-diylpyridine-2,6-diyl-1,2,4-triazine-3,6-diyl-1,4-phenyleneoxy-1,4-phenylene) | P370009 | C23H13N7O | Polymer Information | SMILES | *c1ccc(cc1)Oc1ccc(cc1)c1cnnc(n1)c1cccc(n1)c1ncc(nn1)*
Homopolymer | poly[(cyanuric chloride)-alt-(bisphenol A)] | P370010 | C18H14ClN3O2 | Thermal property | Glass transition temperature | 80 | 0 | C
Homopolymer | poly[(cyanuric chloride)-alt-(bisphenol A)] | P370010 | C18H14ClN3O2 | Polymer Information | SMILES | *Oc1ccc(cc1)C(c1ccc(cc1)Oc1nc(*)nc(n1)Cl)(C)C
Homopolymer | poly{biphenol-alt-[4,4'-oxybis(benzenesulfonyl chloride)]} | P370011 | C24H16O7S2 | Thermal property | Thermal decomposition temperature | 250 | 0 | C
Homopolymer | poly{biphenol-alt-[4,4'-oxybis(benzenesulfonyl chloride)]} | P370011 | C24H16O7S2 | Polymer Information | SMILES | *OS(=O)(=O)c1ccc(cc1)Oc1ccc(cc1)S(=O)(=O)Oc1ccc(cc1)c1ccc(cc1)*
Homopolymer | poly{(bisphenol A)-alt-[2,6-(bischloroformyloxy)-9-oxabicyclo[3.3.1]nonane]} | P370012 | C25H26O7 | Physical property | Density | 1.245 | 0 | g/cm3
Homopolymer | poly{(bisphenol A)-alt-[2,6-(bischloroformyloxy)-9-oxabicyclo[3.3.1]nonane]} | P370012 | C25H26O7 | Physical property | Specific volume | 0.8032 | 0 | cm3/g
Homopolymer | poly{(bisphenol A)-alt-[2,6-(bischloroformyloxy)-9-oxabicyclo[3.3.1]nonane]} | P370012 | C25H26O7 | Thermal property | Glass transition temperature | 194 | 0 | C
Homopolymer | poly{(bisphenol A)-alt-[2,6-(bischloroformyloxy)-9-oxabicyclo[3.3.1]nonane]} | P370012 | C25H26O7 | Thermal property | Thermal decomposition temperature | 353 | 0 | C
Homopolymer | poly{(bisphenol A)-alt-[2,6-(bischloroformyloxy)-9-oxabicyclo[3.3.1]nonane]} | P370012 | C25H26O7 | Electric property | Dielectric constant ac | 3.14 | 0
Homopolymer | poly{(bisphenol A)-alt-[2,6-(bischloroformyloxy)-9-oxabicyclo[3.3.1]nonane]} | P370012 | C25H26O7 | Electric property | Electric conductivity | 1.2e-18 | 0 | 1/(ohm*cm)
Homopolymer | poly{(bisphenol A)-alt-[2,6-(bischloroformyloxy)-9-oxabicyclo[3.3.1]nonane]} | P370012 | C25H26O7 | Electric property | Volume resistivity | 8.3e+17 | 0 | ohm*cm
Homopolymer | poly{(bisphenol A)-alt-[2,6-(bischloroformyloxy)-9-oxabicyclo[3.3.1]nonane]} | P370012 | C25H26O7 | Physicochemical property | Water absorption | 0.32 | 0 | wt%
Homopolymer | poly{(bisphenol A)-alt-[2,6-(bischloroformyloxy)-9-oxabicyclo[3.3.1]nonane]} | P370012 | C25H26O7 | Tensile property | Tensile modulus | 1.93 | 0 | GPa
Homopolymer | poly{(bisphenol A)-alt-[2,6-(bischloroformyloxy)-9-oxabicyclo[3.3.1]nonane]} | P370012 | C25H26O7 | Heat characteristics | Softening temperature | 280 | 0 | C
Homopolymer | poly{(bisphenol A)-alt-[2,6-(bischloroformyloxy)-9-oxabicyclo[3.3.1]nonane]} | P370012 | C25H26O7 | Polymer Information | SMILES | *OC(=O)Oc1ccc(cc1)C(c1ccc(cc1)OC(=O)OC1CC2OC(C1)CC(C2)*)(C)C
Homopolymer | poly{resorcinol-alt-[2,6-(bischloroformyloxy)-9-oxabicyclo[3.3.1]nonane]} | P370013 | C16H16O7 | Physical property | Density | 1.273 | 0 | g/cm3
Homopolymer | poly{resorcinol-alt-[2,6-(bischloroformyloxy)-9-oxabicyclo[3.3.1]nonane]} | P370013 | C16H16O7 | Physical property | Specific volume | 0.7855 | 0 | cm3/g
Homopolymer | poly{resorcinol-alt-[2,6-(bischloroformyloxy)-9-oxabicyclo[3.3.1]nonane]} | P370013 | C16H16O7 | Physicochemical property | Water absorption | 2.3 | 0 | wt%
Homopolymer | poly{resorcinol-alt-[2,6-(bischloroformyloxy)-9-oxabicyclo[3.3.1]nonane]} | P370013 | C16H16O7 | Heat characteristics | Softening temperature | 270 | 0 | C
Homopolymer | poly{resorcinol-alt-[2,6-(bischloroformyloxy)-9-oxabicyclo[3.3.1]nonane]} | P370013 | C16H16O7 | Polymer Information | SMILES | *OC(=O)Oc1cccc(c1)OC(=O)OC1CC2CC(CC(C1)O2)*
Homopolymer | poly{(4,4'-sulfonyldiphenol)-alt-[2,6-(bischloroformyloxy)-9-oxabicyclo[3.3.1]nonane]} | P370014 | C22H20O9S | Physical property | Density | 1.368 | 0 | g/cm3
Homopolymer | poly{(4,4'-sulfonyldiphenol)-alt-[2,6-(bischloroformyloxy)-9-oxabicyclo[3.3.1]nonane]} | P370014 | C22H20O9S | Physical property | Specific volume | 0.731 | 0 | cm3/g
Homopolymer | poly{(4,4'-sulfonyldiphenol)-alt-[2,6-(bischloroformyloxy)-9-oxabicyclo[3.3.1]nonane]} | P370014 | C22H20O9S | Thermal property | Glass transition temperature | 184 | 0 | C
Homopolymer | poly{(4,4'-sulfonyldiphenol)-alt-[2,6-(bischloroformyloxy)-9-oxabicyclo[3.3.1]nonane]} | P370014 | C22H20O9S | Thermal property | Thermal decomposition temperature | 348 | 0 | C
Homopolymer | poly{(4,4'-sulfonyldiphenol)-alt-[2,6-(bischloroformyloxy)-9-oxabicyclo[3.3.1]nonane]} | P370014 | C22H20O9S | Electric property | Dielectric constant ac | 5.32 | 0
Homopolymer | poly{(4,4'-sulfonyldiphenol)-alt-[2,6-(bischloroformyloxy)-9-oxabicyclo[3.3.1]nonane]} | P370014 | C22H20O9S | Electric property | Electric conductivity | 6.9e-18 | 0 | 1/(ohm*cm)
Homopolymer | poly{(4,4'-sulfonyldiphenol)-alt-[2,6-(bischloroformyloxy)-9-oxabicyclo[3.3.1]nonane]} | P370014 | C22H20O9S | Electric property | Volume resistivity | 1.45e+17 | 0 | ohm*cm
Homopolymer | poly{(4,4'-sulfonyldiphenol)-alt-[2,6-(bischloroformyloxy)-9-oxabicyclo[3.3.1]nonane]} | P370014 | C22H20O9S | Physicochemical property | Water absorption | 3.5 | 0 | wt%
Homopolymer | poly{(4,4'-sulfonyldiphenol)-alt-[2,6-(bischloroformyloxy)-9-oxabicyclo[3.3.1]nonane]} | P370014 | C22H20O9S | Tensile property | Tensile modulus | 2 | 0 | GPa
Homopolymer | poly{(4,4'-sulfonyldiphenol)-alt-[2,6-(bischloroformyloxy)-9-oxabicyclo[3.3.1]nonane]} | P370014 | C22H20O9S | Heat characteristics | Softening temperature | 290 | 0 | C
Homopolymer | poly{(4,4'-sulfonyldiphenol)-alt-[2,6-(bischloroformyloxy)-9-oxabicyclo[3.3.1]nonane]} | P370014 | C22H20O9S | Polymer Information | SMILES | *OC(=O)Oc1ccc(cc1)S(=O)(=O)c1ccc(cc1)OC(=O)OC1CC2OC(C1)CC(C2)*
Homopolymer | poly{hydroquinone-alt-[2,6-(bischloroformyloxy)-9-oxabicyclo[3.3.1]nonane]} | P370015 | C16H16O7 | Physical property | Density | 1.251 | 0 | g/cm3
Homopolymer | poly{hydroquinone-alt-[2,6-(bischloroformyloxy)-9-oxabicyclo[3.3.1]nonane]} | P370015 | C16H16O7 | Physical property | Specific volume | 0.7994 | 0 | cm3/g
Homopolymer | poly{hydroquinone-alt-[2,6-(bischloroformyloxy)-9-oxabicyclo[3.3.1]nonane]} | P370015 | C16H16O7 | Physicochemical property | Water absorption | 1.1 | 0 | wt%
Homopolymer | poly{hydroquinone-alt-[2,6-(bischloroformyloxy)-9-oxabicyclo[3.3.1]nonane]} | P370015 | C16H16O7 | Heat characteristics | Softening temperature | 310 | 0 | C
Homopolymer | poly{hydroquinone-alt-[2,6-(bischloroformyloxy)-9-oxabicyclo[3.3.1]nonane]} | P370015 | C16H16O7 | Polymer Information | SMILES | *OC(=O)Oc1ccc(cc1)OC(=O)OC1CC2CC(CC(C1)O2)*
Homopolymer | poly{(2,6-dihydroxy-9-oxabicyclo[3,3,1]nonane)-alt-[2,6-bis(phenoxycarbonyloxy)-9-oxabicyclo[3.3.1]nonane]} | P370016 | C9H12O4 | Physical property | Density | 1.31 | 0 | g/cm3
Homopolymer | poly{(2,6-dihydroxy-9-oxabicyclo[3,3,1]nonane)-alt-[2,6-bis(phenoxycarbonyloxy)-9-oxabicyclo[3.3.1]nonane]} | P370016 | C9H12O4 | Physical property | Specific volume | 0.7634 | 0 | cm3/g
Homopolymer | poly{(2,6-dihydroxy-9-oxabicyclo[3,3,1]nonane)-alt-[2,6-bis(phenoxycarbonyloxy)-9-oxabicyclo[3.3.1]nonane]} | P370016 | C9H12O4 | Thermal property | Glass transition temperature | 207 | 0 | C
Homopolymer | poly{(2,6-dihydroxy-9-oxabicyclo[3,3,1]nonane)-alt-[2,6-bis(phenoxycarbonyloxy)-9-oxabicyclo[3.3.1]nonane]} | P370016 | C9H12O4 | Thermal property | Thermal decomposition temperature | 347 | 0 | C
Homopolymer | poly{(2,6-dihydroxy-9-oxabicyclo[3,3,1]nonane)-alt-[2,6-bis(phenoxycarbonyloxy)-9-oxabicyclo[3.3.1]nonane]} | P370016 | C9H12O4 | Physicochemical property | Water absorption | 1.3 | 0 | wt%
Homopolymer | poly{(2,6-dihydroxy-9-oxabicyclo[3,3,1]nonane)-alt-[2,6-bis(phenoxycarbonyloxy)-9-oxabicyclo[3.3.1]nonane]} | P370016 | C9H12O4 | Heat characteristics | Softening temperature | 255 | 50 | C
Homopolymer | poly{(2,6-dihydroxy-9-oxabicyclo[3,3,1]nonane)-alt-[2,6-bis(phenoxycarbonyloxy)-9-oxabicyclo[3.3.1]nonane]} | P370016 | C9H12O4 | Polymer Information | SMILES | *OC(=O)OC1CC2CC(CC(C1)O2)*
Homopolymer | poly{[4,4'-methylenebis(cyclohexylamine)]-alt-[2,6-(bischloroformyloxy)-9-oxabicyclo[3.3.1]nonane]} | P370017 | C23H36N2O5 | Physical property | Density | 1.259 | 0.002581333 | g/cm3
Homopolymer | poly{[4,4'-methylenebis(cyclohexylamine)]-alt-[2,6-(bischloroformyloxy)-9-oxabicyclo[3.3.1]nonane]} | P370017 | C23H36N2O5 | Physical property | Specific volume | 0.79525 | 0.00102675 | cm3/g
Homopolymer | poly{[4,4'-methylenebis(cyclohexylamine)]-alt-[2,6-(bischloroformyloxy)-9-oxabicyclo[3.3.1]nonane]} | P370017 | C23H36N2O5 | Thermal property | Glass transition temperature | 225 | 21.33333 | C
Homopolymer | poly{[4,4'-methylenebis(cyclohexylamine)]-alt-[2,6-(bischloroformyloxy)-9-oxabicyclo[3.3.1]nonane]} | P370017 | C23H36N2O5 | Thermal property | Thermal decomposition temperature | 355 | 1633.333 | C
Homopolymer | poly{[4,4'-methylenebis(cyclohexylamine)]-alt-[2,6-(bischloroformyloxy)-9-oxabicyclo[3.3.1]nonane]} | P370017 | C23H36N2O5 | Physicochemical property | Water absorption | 3.8 | 3.413333 | wt%
Homopolymer | poly{[4,4'-methylenebis(cyclohexylamine)]-alt-[2,6-(bischloroformyloxy)-9-oxabicyclo[3.3.1]nonane]} | P370017 | C23H36N2O5 | Heat characteristics | Softening temperature | 350 | 2539.667 | C
Homopolymer | poly{[4,4'-methylenebis(cyclohexylamine)]-alt-[2,6-(bischloroformyloxy)-9-oxabicyclo[3.3.1]nonane]} | P370017 | C23H36N2O5 | Polymer Information | SMILES | *OC(=O)NC1CCC(CC1)CC1CCC(CC1)NC(=O)OC1CC2OC(C1)CC(C2)*
Homopolymer | poly{piperazine-alt-[2,6-(bischloroformyloxy)-9-oxabicyclo[3.3.1]nonane]} | P370018 | C14H20N2O5 | Physical property | Density | 1.206 | 0 | g/cm3
Homopolymer | poly{piperazine-alt-[2,6-(bischloroformyloxy)-9-oxabicyclo[3.3.1]nonane]} | P370018 | C14H20N2O5 | Physical property | Specific volume | 0.8292 | 0 | cm3/g
Homopolymer | poly{piperazine-alt-[2,6-(bischloroformyloxy)-9-oxabicyclo[3.3.1]nonane]} | P370018 | C14H20N2O5 | Thermal property | Glass transition temperature | 113 | 0 | C
Homopolymer | poly{piperazine-alt-[2,6-(bischloroformyloxy)-9-oxabicyclo[3.3.1]nonane]} | P370018 | C14H20N2O5 | Thermal property | Thermal decomposition temperature | 350 | 0 | C
Homopolymer | poly{piperazine-alt-[2,6-(bischloroformyloxy)-9-oxabicyclo[3.3.1]nonane]} | P370018 | C14H20N2O5 | Physicochemical property | Water absorption | 13.1 | 0 | wt%
Homopolymer | poly{piperazine-alt-[2,6-(bischloroformyloxy)-9-oxabicyclo[3.3.1]nonane]} | P370018 | C14H20N2O5 | Heat characteristics | Softening temperature | 386.5 | 4.5 | C
Homopolymer | poly{piperazine-alt-[2,6-(bischloroformyloxy)-9-oxabicyclo[3.3.1]nonane]} | P370018 | C14H20N2O5 | Polymer Information | SMILES | *N1CCN(CC1)C(=O)OC1CC2CC(CC(C1)O2)OC(=O)*
Homopolymer | poly{(2,6-dihydroxy-9-oxabicyclo[3,3,1]nonane)-alt-[methylenebis(1,4-phenylene) diisocyanate]} | P370019 | C23H24N2O5 | Physical property | Density | 1.33 | 0 | g/cm3
Homopolymer | poly{(2,6-dihydroxy-9-oxabicyclo[3,3,1]nonane)-alt-[methylenebis(1,4-phenylene) diisocyanate]} | P370019 | C23H24N2O5 | Physical property | Specific volume | 0.7519 | 0 | cm3/g
Homopolymer | poly{(2,6-dihydroxy-9-oxabicyclo[3,3,1]nonane)-alt-[methylenebis(1,4-phenylene) diisocyanate]} | P370019 | C23H24N2O5 | Thermal property | Glass transition temperature | 200 | 0 | C
Homopolymer | poly{(2,6-dihydroxy-9-oxabicyclo[3,3,1]nonane)-alt-[methylenebis(1,4-phenylene) diisocyanate]} | P370019 | C23H24N2O5 | Thermal property | Thermal decomposition temperature | 287 | 0 | C
Homopolymer | poly{(2,6-dihydroxy-9-oxabicyclo[3,3,1]nonane)-alt-[methylenebis(1,4-phenylene) diisocyanate]} | P370019 | C23H24N2O5 | Physicochemical property | Water absorption | 2.2 | 0 | wt%
Homopolymer | poly{(2,6-dihydroxy-9-oxabicyclo[3,3,1]nonane)-alt-[methylenebis(1,4-phenylene) diisocyanate]} | P370019 | C23H24N2O5 | Heat characteristics | Softening temperature | 290 | 50 | C
Homopolymer | poly{(2,6-dihydroxy-9-oxabicyclo[3,3,1]nonane)-alt-[methylenebis(1,4-phenylene) diisocyanate]} | P370019 | C23H24N2O5 | Polymer Information | SMILES | *OC(=O)Nc1ccc(cc1)Cc1ccc(cc1)NC(=O)OC1CC2OC(C1)CC(C2)*
Homopolymer | poly([bis(2-hydroxyethyl) terephthalate]-alt-{2,6-bis[(phenoxycarbonyl)oxy]-9-oxabicyclo[3.3.1]nonane}) | P370020 | C22H24O11 | Physical property | Density | 1.18 | 0 | g/cm3
Homopolymer | poly([bis(2-hydroxyethyl) terephthalate]-alt-{2,6-bis[(phenoxycarbonyl)oxy]-9-oxabicyclo[3.3.1]nonane}) | P370020 | C22H24O11 | Physical property | Specific volume | 0.8475 | 0 | cm3/g
Homopolymer | poly([bis(2-hydroxyethyl) terephthalate]-alt-{2,6-bis[(phenoxycarbonyl)oxy]-9-oxabicyclo[3.3.1]nonane}) | P370020 | C22H24O11 | Physicochemical property | Water absorption | 3.4 | 0 | wt%
Homopolymer | poly([bis(2-hydroxyethyl) terephthalate]-alt-{2,6-bis[(phenoxycarbonyl)oxy]-9-oxabicyclo[3.3.1]nonane}) | P370020 | C22H24O11 | Heat characteristics | Softening temperature | 180 | 0 | C
Homopolymer | poly([bis(2-hydroxyethyl) terephthalate]-alt-{2,6-bis[(phenoxycarbonyl)oxy]-9-oxabicyclo[3.3.1]nonane}) | P370020 | C22H24O11 | Polymer Information | SMILES | *OC(=O)OCCOC(=O)c1ccc(cc1)C(=O)OCCOC(=O)OC1CC2OC(C1)CC(C2)*
Homopolymer | poly[(2,6-dihydroxy-9-oxabicyclo[3,3,1]nonane)-alt-(diphenyl terephthalate)] | P370021 | C16H16O5 | Thermal property | Glass transition temperature | 207 | 0 | C
Homopolymer | poly[(2,6-dihydroxy-9-oxabicyclo[3,3,1]nonane)-alt-(diphenyl terephthalate)] | P370021 | C16H16O5 | Thermal property | Thermal decomposition temperature | 357 | 0 | C
Homopolymer | poly[(2,6-dihydroxy-9-oxabicyclo[3,3,1]nonane)-alt-(diphenyl terephthalate)] | P370021 | C16H16O5 | Heat characteristics | Softening temperature | 290 | 0 | C
Homopolymer | poly[(2,6-dihydroxy-9-oxabicyclo[3,3,1]nonane)-alt-(diphenyl terephthalate)] | P370021 | C16H16O5 | Polymer Information | SMILES | *OC(=O)c1ccc(cc1)C(=O)OC1CC2CC(CC(C1)O2)*
Homopolymer | poly[(2,6-dihydroxy-9-oxabicyclo[3,3,1]nonane)-alt-(diphenyl isophthalate)] | P370022 | C16H16O5 | Thermal property | Glass transition temperature | 113 | 0 | C
Homopolymer | poly[(2,6-dihydroxy-9-oxabicyclo[3,3,1]nonane)-alt-(diphenyl isophthalate)] | P370022 | C16H16O5 | Thermal property | Thermal decomposition temperature | 350 | 0 | C
Homopolymer | poly[(2,6-dihydroxy-9-oxabicyclo[3,3,1]nonane)-alt-(diphenyl isophthalate)] | P370022 | C16H16O5 | Heat characteristics | Softening temperature | 190 | 0 | C
Homopolymer | poly[(2,6-dihydroxy-9-oxabicyclo[3,3,1]nonane)-alt-(diphenyl isophthalate)] | P370022 | C16H16O5 | Polymer Information | SMILES | *OC(=O)c1cccc(c1)C(=O)OC1CC2CC(CC(C1)O2)*
Homopolymer | poly{[4,4'-(1,3-dihydroisobenzofuran-1,1-diyl)diphenol]-alt-(decanedioyl dichloride)} | P370023 | C30H30O5 | Heat characteristics | Softening temperature | 210 | 0 | C
Homopolymer | poly{[4,4'-(1,3-dihydroisobenzofuran-1,1-diyl)diphenol]-alt-(decanedioyl dichloride)} | P370023 | C30H30O5 | Polymer Information | SMILES | O=C(Oc1ccc(cc1)C1(*)OCc2c1cccc2)CCCCCCCCC(=O)Oc1ccc(cc1)*
Homopolymer | poly{[4,4'-(1,3-dihydroisobenzofuran-1,1-diyl)diphenol]-alt-(terephthaloyl dichloride)} | P370024 | C28H18O5 | Thermal property | Glass transition temperature | 312 | 0 | C
Homopolymer | poly{[4,4'-(1,3-dihydroisobenzofuran-1,1-diyl)diphenol]-alt-(terephthaloyl dichloride)} | P370024 | C28H18O5 | Thermal property | Thermal decomposition temperature | 350 | 0 | C
Homopolymer | poly{[4,4'-(1,3-dihydroisobenzofuran-1,1-diyl)diphenol]-alt-(terephthaloyl dichloride)} | P370024 | C28H18O5 | Heat characteristics | Softening temperature | 360 | 0 | C
Homopolymer | poly{[4,4'-(1,3-dihydroisobenzofuran-1,1-diyl)diphenol]-alt-(terephthaloyl dichloride)} | P370024 | C28H18O5 | Polymer Information | SMILES | *c1ccc(cc1)OC(=O)c1ccc(cc1)C(=O)Oc1ccc(cc1)C1(*)OCc2c1cccc2
Homopolymer | poly{[4,4'-(9H-fluorene-9,9-diyl)diphenol]-alt-(5-chloroisophthaloyl dichloride)} | P370025 | C35H32O5 | Heat characteristics | Softening temperature | 186 | 0 | C
Homopolymer | poly{[4,4'-(9H-fluorene-9,9-diyl)diphenol]-alt-(5-chloroisophthaloyl dichloride)} | P370025 | C35H32O5 | Polymer Information | SMILES | O=C(Oc1ccc(cc1)C1(*)c2ccccc2Oc2c1cccc2)CCCCCCCCC(=O)Oc1ccc(cc1)*
Homopolymer | poly{[4,4'-(9H-fluorene-9,9-diyl)diphenol]-alt-(5-tert-butylisophthaloyl dichloride)} | P370026 | C33H20O5 | Thermal property | Glass transition temperature | 252 | 0 | C
Homopolymer | poly{[4,4'-(9H-fluorene-9,9-diyl)diphenol]-alt-(5-tert-butylisophthaloyl dichloride)} | P370026 | C33H20O5 | Thermal property | Thermal decomposition temperature | 400 | 0 | C
Homopolymer | poly{[4,4'-(9H-fluorene-9,9-diyl)diphenol]-alt-(5-tert-butylisophthaloyl dichloride)} | P370026 | C33H20O5 | Heat characteristics | Softening temperature | 360 | 0 | C
Homopolymer | poly{[4,4'-(9H-fluorene-9,9-diyl)diphenol]-alt-(5-tert-butylisophthaloyl dichloride)} | P370026 | C33H20O5 | Polymer Information | SMILES | *c1ccc(cc1)OC(=O)c1ccc(cc1)C(=O)Oc1ccc(cc1)C1(*)c2ccccc2Oc2c1cccc2
Homopolymer | poly[(3',6'-dihydroxyspiro[fluorene-9,9'-xanthene])-alt-phosgene] | P370027 | C26H14O4 | Thermal property | Glass transition temperature | 295 | 0 | C
Homopolymer | poly[(3',6'-dihydroxyspiro[fluorene-9,9'-xanthene])-alt-phosgene] | P370027 | C26H14O4 | Heat characteristics | Softening temperature | 400 | 0 | C
Homopolymer | poly[(3',6'-dihydroxyspiro[fluorene-9,9'-xanthene])-alt-phosgene] | P370027 | C26H14O4 | Polymer Information | SMILES | *OC(=O)Oc1ccc2c(c1)Oc1c(C32c2ccccc2-c2c3cccc2)ccc(c1)*
Homopolymer | poly[(3',6'-dihydroxyspiro[fluorene-9,9'-xanthene])-alt-(sebacoyl dichloride)] | P370028 | C35H30O5 | Heat characteristics | Softening temperature | 205 | 0 | C
Homopolymer | poly[(3',6'-dihydroxyspiro[fluorene-9,9'-xanthene])-alt-(sebacoyl dichloride)] | P370028 | C35H30O5 | Polymer Information | SMILES | *OC(=O)CCCCCCCCC(=O)Oc1ccc2c(c1)Oc1c(C32c2ccccc2-c2c3cccc2)ccc(c1)*
Homopolymer | poly[(3',6'-dihydroxyspiro[fluorene-9,9'-xanthene])-alt-(terephthaloyl dichloride)] | P370029 | C33H18O5 | Thermal property | Glass transition temperature | 290 | 0 | C
Homopolymer | poly[(3',6'-dihydroxyspiro[fluorene-9,9'-xanthene])-alt-(terephthaloyl dichloride)] | P370029 | C33H18O5 | Thermal property | Thermal decomposition temperature | 480 | 0 | C
Homopolymer | poly[(3',6'-dihydroxyspiro[fluorene-9,9'-xanthene])-alt-(terephthaloyl dichloride)] | P370029 | C33H18O5 | Heat characteristics | Softening temperature | 400 | 0 | C
Homopolymer | poly[(3',6'-dihydroxyspiro[fluorene-9,9'-xanthene])-alt-(terephthaloyl dichloride)] | P370029 | C33H18O5 | Polymer Information | SMILES | *OC(=O)c1ccc(cc1)C(=O)Oc1ccc2c(c1)Oc1c(C32c2ccccc2-c2c3cccc2)ccc(c1)*
Homopolymer | poly[4,4'-isopropylidenebis(phenylglycidylether)]-alt-(bisphenol S)] | P370030 | C33H34O8S | Thermal property | Glass transition temperature | 130 | 72.26667 | C
Homopolymer | poly[4,4'-isopropylidenebis(phenylglycidylether)]-alt-(bisphenol S)] | P370030 | C33H34O8S | Polymer Information | SMILES | *CC(COc1ccc(cc1)C(c1ccc(cc1)OCC(COc1ccc(cc1)S(=O)(=O)c1ccc(cc1)O*)O)(C)C)O
Homopolymer | poly{[4,4'-isopropylidenebis(phenylglycidylether)]-alt-[4,4'-sulphonylbis(2-methylphenol)]} | P370031 | C35H38O8S | Thermal property | Glass transition temperature | 117.5 | 75 | C
Homopolymer | poly{[4,4'-isopropylidenebis(phenylglycidylether)]-alt-[4,4'-sulphonylbis(2-methylphenol)]} | P370031 | C35H38O8S | Polymer Information | SMILES | *CC(COc1ccc(cc1)C(c1ccc(cc1)OCC(COc1ccc(cc1C)S(=O)(=O)c1ccc(c(c1)C)O*)O)(C)C)O
Homopolymer | poly{[4,4'-isopropylidenebis(phenylglycidylether)]-alt-[bis(4-hydroxy-3,5-dimethylphenyl) sulfone]} | P370032 | C37H42O8S | Thermal property | Glass transition temperature | 137.5 | 8.333333 | C
Homopolymer | poly{[4,4'-isopropylidenebis(phenylglycidylether)]-alt-[bis(4-hydroxy-3,5-dimethylphenyl) sulfone]} | P370032 | C37H42O8S | Polymer Information | SMILES | *CC(COc1ccc(cc1)C(c1ccc(cc1)OCC(COc1c(C)cc(cc1C)S(=O)(=O)c1cc(C)c(c(c1)C)O*)O)(C)C)O
Homopolymer | poly{[4,4'-di(oxiranylmethoxy)diphenyl sulfone]-alt-[4,4'-sulphonylbis(2-methylphenol)]} | P370033 | C32H32O10S2 | Physical property | Density | 1.35 | 0 | g/cm3
Homopolymer | poly{[4,4'-di(oxiranylmethoxy)diphenyl sulfone]-alt-[4,4'-sulphonylbis(2-methylphenol)]} | P370033 | C32H32O10S2 | Physical property | Specific volume | 0.741 | 0 | cm3/g
Homopolymer | poly{[4,4'-di(oxiranylmethoxy)diphenyl sulfone]-alt-[4,4'-sulphonylbis(2-methylphenol)]} | P370033 | C32H32O10S2 | Thermal property | Glass transition temperature | 142.5 | 8.333333 | C
Homopolymer | poly{[4,4'-di(oxiranylmethoxy)diphenyl sulfone]-alt-[4,4'-sulphonylbis(2-methylphenol)]} | P370033 | C32H32O10S2 | Polymer Information | SMILES | *CC(COc1ccc(cc1)S(=O)(=O)c1ccc(cc1)OCC(COc1ccc(cc1C)S(=O)(=O)c1ccc(c(c1)C)O*)O)O
Homopolymer | poly{[4,4'-di(oxiranylmethoxy)diphenyl sulfone]-alt-[bis(4-hydroxy-3,5-dimethylphenyl) sulfone]} | P370034 | C34H36O10S2 | Physical property | Density | 1.27 | 0 | g/cm3
Homopolymer | poly{[4,4'-di(oxiranylmethoxy)diphenyl sulfone]-alt-[bis(4-hydroxy-3,5-dimethylphenyl) sulfone]} | P370034 | C34H36O10S2 | Physical property | Specific volume | 0.787 | 0 | cm3/g
Homopolymer | poly{[4,4'-di(oxiranylmethoxy)diphenyl sulfone]-alt-[bis(4-hydroxy-3,5-dimethylphenyl) sulfone]} | P370034 | C34H36O10S2 | Thermal property | Glass transition temperature | 145 | 133.3333 | C
Homopolymer | poly{[4,4'-di(oxiranylmethoxy)diphenyl sulfone]-alt-[bis(4-hydroxy-3,5-dimethylphenyl) sulfone]} | P370034 | C34H36O10S2 | Polymer Information | SMILES | *CC(COc1ccc(cc1)S(=O)(=O)c1ccc(cc1)OCC(COc1c(C)cc(cc1C)S(=O)(=O)c1cc(C)c(c(c1)C)O*)O)O
Homopolymer | poly{[bis[3-methyl-4-(oxiranylmethoxy)phenyl] sulfone]-alt-[4,4'-sulphonylbis(2-methylphenol)]} | P370035 | C17H18O5S | Physical property | Density | 1.3 | 0 | g/cm3
Homopolymer | poly{[bis[3-methyl-4-(oxiranylmethoxy)phenyl] sulfone]-alt-[4,4'-sulphonylbis(2-methylphenol)]} | P370035 | C17H18O5S | Physical property | Specific volume | 0.769 | 0 | cm3/g
Homopolymer | poly{[bis[3-methyl-4-(oxiranylmethoxy)phenyl] sulfone]-alt-[4,4'-sulphonylbis(2-methylphenol)]} | P370035 | C17H18O5S | Thermal property | Glass transition temperature | 132.5 | 8.333333 | C
Homopolymer | poly{[bis[3-methyl-4-(oxiranylmethoxy)phenyl] sulfone]-alt-[4,4'-sulphonylbis(2-methylphenol)]} | P370035 | C17H18O5S | Polymer Information | SMILES | *CC(COc1ccc(cc1C)S(=O)(=O)c1ccc(c(c1)C)O*)O
Homopolymer | poly{bis[4-(oxirane-2-ylmethoxy)-3,5-dimethylphenyl]sulfone}-alt-[bis(4-hydroxy-3,5-dimethylphenyl) sulfone]} | P370036 | C19H22O5S | Physical property | Density | 1.274 | 0 | g/cm3
Homopolymer | poly{bis[4-(oxirane-2-ylmethoxy)-3,5-dimethylphenyl]sulfone}-alt-[bis(4-hydroxy-3,5-dimethylphenyl) sulfone]} | P370036 | C19H22O5S | Physical property | Specific volume | 0.7849 | 0 | cm3/g
Homopolymer | poly{bis[4-(oxirane-2-ylmethoxy)-3,5-dimethylphenyl]sulfone}-alt-[bis(4-hydroxy-3,5-dimethylphenyl) sulfone]} | P370036 | C19H22O5S | Thermal property | Glass transition temperature | 152.5 | 75 | C
Homopolymer | poly{bis[4-(oxirane-2-ylmethoxy)-3,5-dimethylphenyl]sulfone}-alt-[bis(4-hydroxy-3,5-dimethylphenyl) sulfone]} | P370036 | C19H22O5S | Polymer Information | SMILES | *CC(COc1c(C)cc(cc1C)S(=O)(=O)c1cc(C)c(c(c1)C)O*)O
Homopolymer | poly{[4,4'-isopropylidenebis(phenylglycidylether)]-alt-(4,4'-dihydroxybenzophenone)} | P370037 | C34H34O7 | Thermal property | Glass transition temperature | 120 | 0 | C
Homopolymer | poly{[4,4'-isopropylidenebis(phenylglycidylether)]-alt-(4,4'-dihydroxybenzophenone)} | P370037 | C34H34O7 | Polymer Information | SMILES | *CC(COc1ccc(cc1)C(=O)c1ccc(cc1)OCC(COc1ccc(cc1)C(c1ccc(cc1)O*)(C)C)O)O
Homopolymer | poly({bis[4-(oxirane-2-ylmethoxy)phenyl]ketone}-alt-(4,4'-dihydroxybenzophenone)) | P370038 | C16H14O4 | Thermal property | Glass transition temperature | 130 | 0 | C
Homopolymer | poly({bis[4-(oxirane-2-ylmethoxy)phenyl]ketone}-alt-(4,4'-dihydroxybenzophenone)) | P370038 | C16H14O4 | Polymer Information | SMILES | *CC(COc1ccc(cc1)C(=O)c1ccc(cc1)O*)O
Homopolymer | poly[(2,2'-bis{4-[(2-oxanyl)methoxy]phenyl}propane)-alt-(4,4'-oxydiphenol)] | P370039 | C33H34O7 | Thermal property | Glass transition temperature | 85 | 0 | C
Homopolymer | poly[(2,2'-bis{4-[(2-oxanyl)methoxy]phenyl}propane)-alt-(4,4'-oxydiphenol)] | P370039 | C33H34O7 | Polymer Information | SMILES | *CC(COc1ccc(cc1)C(c1ccc(cc1)OCC(COc1ccc(cc1)Oc1ccc(cc1)O*)O)(C)C)O
Homopolymer | poly{(2,2'-bis{4-[(2-oxanyl)methoxy]phenyl}propane)-alt-[2,2',6,6'-tetramethyl-4,4'-(1-methylethane-1,1-diyl)diphenol]} | P370040 | C40H48O6 | Physical property | Density | 1.154 | 0 | g/cm3
Homopolymer | poly{(2,2'-bis{4-[(2-oxanyl)methoxy]phenyl}propane)-alt-[2,2',6,6'-tetramethyl-4,4'-(1-methylethane-1,1-diyl)diphenol]} | P370040 | C40H48O6 | Physical property | Specific volume | 0.8666 | 0 | cm3/g
Homopolymer | poly{(2,2'-bis{4-[(2-oxanyl)methoxy]phenyl}propane)-alt-[2,2',6,6'-tetramethyl-4,4'-(1-methylethane-1,1-diyl)diphenol]} | P370040 | C40H48O6 | Thermal property | Glass transition temperature | 100 | 0 | C
Homopolymer | poly{(2,2'-bis{4-[(2-oxanyl)methoxy]phenyl}propane)-alt-[2,2',6,6'-tetramethyl-4,4'-(1-methylethane-1,1-diyl)diphenol]} | P370040 | C40H48O6 | Polymer Information | SMILES | *CC(COc1ccc(cc1)C(c1ccc(cc1)OCC(COc1c(C)cc(cc1C)C(c1cc(C)c(c(c1)C)O*)(C)C)O)(C)C)O
Homopolymer | poly{(2,2'-bis{4-[(2-oxanyl)methoxy]phenyl}propane)-alt-[2,2',6,6'-tetrachloro-4,4'-(1-methylethane-1,1-diyl)diphenol]} | P370041 | C36H36Cl4O6 | Thermal property | Glass transition temperature | 100 | 0 | C
Homopolymer | poly{(2,2'-bis{4-[(2-oxanyl)methoxy]phenyl}propane)-alt-[2,2',6,6'-tetrachloro-4,4'-(1-methylethane-1,1-diyl)diphenol]} | P370041 | C36H36Cl4O6 | Polymer Information | SMILES | *CC(COc1c(Cl)cc(cc1Cl)C(c1cc(Cl)c(c(c1)Cl)OCC(COc1ccc(cc1)C(c1ccc(cc1)O*)(C)C)O)(C)C)O
Homopolymer | poly[(2,2'-bis{4-[(2-oxanyl)methoxy]-3,5-dimethylphenyl}propane)-alt-(4,4'-sulfonyldiphenol)] | P370042 | C37H42O8S | Physical property | Density | 1.277 | 0 | g/cm3
Homopolymer | poly[(2,2'-bis{4-[(2-oxanyl)methoxy]-3,5-dimethylphenyl}propane)-alt-(4,4'-sulfonyldiphenol)] | P370042 | C37H42O8S | Physical property | Specific volume | 0.7831 | 0 | cm3/g
Homopolymer | poly[(2,2'-bis{4-[(2-oxanyl)methoxy]-3,5-dimethylphenyl}propane)-alt-(4,4'-sulfonyldiphenol)] | P370042 | C37H42O8S | Thermal property | Glass transition temperature | 145 | 0 | C
Homopolymer | poly[(2,2'-bis{4-[(2-oxanyl)methoxy]-3,5-dimethylphenyl}propane)-alt-(4,4'-sulfonyldiphenol)] | P370042 | C37H42O8S | Polymer Information | SMILES | *CC(COc1c(C)cc(cc1C)C(c1cc(C)c(c(c1)C)OCC(COc1ccc(cc1)S(=O)(=O)c1ccc(cc1)O*)O)(C)C)O
Homopolymer | poly[(2,2'-bis{4-[(2-oxanyl)methoxy]-3,5-dimethylphenyl}propane)-alt-(2,2',6,6'-tetramethyl-4,4'-sulfonyldiphenol)] | P370043 | C41H50O8S | Thermal property | Glass transition temperature | 145 | 0 | C
Homopolymer | poly[(2,2'-bis{4-[(2-oxanyl)methoxy]-3,5-dimethylphenyl}propane)-alt-(2,2',6,6'-tetramethyl-4,4'-sulfonyldiphenol)] | P370043 | C41H50O8S | Polymer Information | SMILES | *CC(COc1c(C)cc(cc1C)C(c1cc(C)c(c(c1)C)OCC(COc1c(C)cc(cc1C)S(=O)(=O)c1cc(C)c(c(c1)C)O*)O)(C)C)O
Homopolymer | poly{(2,2'-bis{4-[(2-oxanyl)methoxy]-3,5-dimethylphenyl}propane)-alt-[2,2',6,6'-tetramethyl-4,4'-(1-methylethane-1,1-diyl)diphenol]} | P370044 | C22H28O3 | Physical property | Density | 1.13 | 0 | g/cm3
Homopolymer | poly{(2,2'-bis{4-[(2-oxanyl)methoxy]-3,5-dimethylphenyl}propane)-alt-[2,2',6,6'-tetramethyl-4,4'-(1-methylethane-1,1-diyl)diphenol]} | P370044 | C22H28O3 | Physical property | Specific volume | 0.885 | 0 | cm3/g
Homopolymer | poly{(2,2'-bis{4-[(2-oxanyl)methoxy]-3,5-dimethylphenyl}propane)-alt-[2,2',6,6'-tetramethyl-4,4'-(1-methylethane-1,1-diyl)diphenol]} | P370044 | C22H28O3 | Thermal property | Glass transition temperature | 130 | 0 | C
Homopolymer | poly{(2,2'-bis{4-[(2-oxanyl)methoxy]-3,5-dimethylphenyl}propane)-alt-[2,2',6,6'-tetramethyl-4,4'-(1-methylethane-1,1-diyl)diphenol]} | P370044 | C22H28O3 | Polymer Information | SMILES | *CC(COc1c(C)cc(cc1C)C(c1cc(C)c(c(c1)C)O*)(C)C)O
Homopolymer | poly{[4,4'-(1-methylethane-1,1-diyl)diphenyl diacetate]-alt-(4,4'-oxydibenzoic acid)} | P370045 | C29H22O5 | Thermal property | Glass transition temperature | 199 | 400.2667 | C
Homopolymer | poly{[4,4'-(1-methylethane-1,1-diyl)diphenyl diacetate]-alt-(4,4'-oxydibenzoic acid)} | P370045 | C29H22O5 | Thermal property | Thermal decomposition temperature | 468 | 65.33333 | C
Homopolymer | poly{[4,4'-(1-methylethane-1,1-diyl)diphenyl diacetate]-alt-(4,4'-oxydibenzoic acid)} | P370045 | C29H22O5 | Thermal property | Thermal decomposition weight loss | 7.5 | 8.333333 | %
Homopolymer | poly{[4,4'-(1-methylethane-1,1-diyl)diphenyl diacetate]-alt-(4,4'-oxydibenzoic acid)} | P370045 | C29H22O5 | Physicochemical property | Water absorption | 0 | 0 | wt%
Homopolymer | poly{[4,4'-(1-methylethane-1,1-diyl)diphenyl diacetate]-alt-(4,4'-oxydibenzoic acid)} | P370045 | C29H22O5 | Physicochemical property | Contact angle | 79 | 0 | degree
Homopolymer | poly{[4,4'-(1-methylethane-1,1-diyl)diphenyl diacetate]-alt-(4,4'-oxydibenzoic acid)} | P370045 | C29H22O5 | Dilute solution property | Intrinsic viscosity eta | 0.8 | 0 | dl/g
Homopolymer | poly{[4,4'-(1-methylethane-1,1-diyl)diphenyl diacetate]-alt-(4,4'-oxydibenzoic acid)} | P370045 | C29H22O5 | Other physical property | G value | 0.46 | 0 | events/100ev
Homopolymer | poly{[4,4'-(1-methylethane-1,1-diyl)diphenyl diacetate]-alt-(4,4'-oxydibenzoic acid)} | P370045 | C29H22O5 | Polymer Information | SMILES | *Oc1ccc(cc1)C(c1ccc(cc1)OC(=O)c1ccc(cc1)Oc1ccc(cc1)C(=O)*)(C)C
Homopolymer | poly{[4,4'-(1-methylethane-1,1-diyl)diphenyl diacetate]-alt-(4,4'-oxydibenzoic acid)} | P370046 | C28H20O5 | Dilute solution property | Intrinsic viscosity eta | 0.86 | 0 | dl/g
Homopolymer | poly{[4,4'-(1-methylethane-1,1-diyl)diphenyl diacetate]-alt-(4,4'-oxydibenzoic acid)} | P370046 | C28H20O5 | Heat characteristics | Softening temperature | 121 | 162 | C
Homopolymer | poly{[4,4'-(1-methylethane-1,1-diyl)diphenyl diacetate]-alt-(4,4'-oxydibenzoic acid)} | P370046 | C28H20O5 | Polymer Information | SMILES | *Oc1ccc(cc1)C(c1ccc(cc1)OC(=O)c1ccc(cc1)Oc1ccc(cc1)C(=O)*)C
Homopolymer | poly{[4,4'-4,4'-(1-ethylpropane-1,1-diyl)diphenyl diacetate]-alt-(4,4'-oxydibenzoic acid)} | P370047 | C31H26O5 | Dilute solution property | Intrinsic viscosity eta | 0.9 | 0 | dl/g
Homopolymer | poly{[4,4'-4,4'-(1-ethylpropane-1,1-diyl)diphenyl diacetate]-alt-(4,4'-oxydibenzoic acid)} | P370047 | C31H26O5 | Heat characteristics | Softening temperature | 135 | 50 | C
Homopolymer | poly{[4,4'-4,4'-(1-ethylpropane-1,1-diyl)diphenyl diacetate]-alt-(4,4'-oxydibenzoic acid)} | P370047 | C31H26O5 | Polymer Information | SMILES | *Oc1ccc(cc1)C(c1ccc(cc1)OC(=O)c1ccc(cc1)Oc1ccc(cc1)C(=O)*)(CC)CC
Homopolymer | poly{[4,4'-(1-methylpropane-1,1-diyl)diphenyl diacetate]-alt-(4,4'-oxydibenzoic acid)} | P370048 | C30H24O5 | Dilute solution property | Intrinsic viscosity eta | 0.75 | 0 | dl/g
Homopolymer | poly{[4,4'-(1-methylpropane-1,1-diyl)diphenyl diacetate]-alt-(4,4'-oxydibenzoic acid)} | P370048 | C30H24O5 | Heat characteristics | Softening temperature | 167.5 | 112.5 | C
Homopolymer | poly{[4,4'-(1-methylpropane-1,1-diyl)diphenyl diacetate]-alt-(4,4'-oxydibenzoic acid)} | P370048 | C30H24O5 | Polymer Information | SMILES | *Oc1ccc(cc1)C(c1ccc(cc1)OC(=O)c1ccc(cc1)Oc1ccc(cc1)C(=O)*)(CC)C
Homopolymer | poly{[4,4'-(phenylmethylene)diphenyl diacetate]-alt-(4,4'-oxydibenzoic acid)} | P370049 | C33H22O5 | Dilute solution property | Intrinsic viscosity eta | 0.95 | 0 | dl/g
Homopolymer | poly{[4,4'-(phenylmethylene)diphenyl diacetate]-alt-(4,4'-oxydibenzoic acid)} | P370049 | C33H22O5 | Heat characteristics | Softening temperature | 187.5 | 312.5 | C
Homopolymer | poly{[4,4'-(phenylmethylene)diphenyl diacetate]-alt-(4,4'-oxydibenzoic acid)} | P370049 | C33H22O5 | Polymer Information | SMILES | *Oc1ccc(cc1)C(c1ccccc1)c1ccc(cc1)OC(=O)c1ccc(cc1)Oc1ccc(cc1)C(=O)*
Homopolymer | poly{[4,4'-(phenylethane-1,1-diyl)diphenyl diacetate]-alt-(4,4'-oxydibenzoic acid)} | P370050 | C34H24O5 | Dilute solution property | Intrinsic viscosity eta | 1.3 | 0 | dl/g
Homopolymer | poly{[4,4'-(phenylethane-1,1-diyl)diphenyl diacetate]-alt-(4,4'-oxydibenzoic acid)} | P370050 | C34H24O5 | Heat characteristics | Softening temperature | 215 | 6050 | C
Homopolymer | poly{[4,4'-(phenylethane-1,1-diyl)diphenyl diacetate]-alt-(4,4'-oxydibenzoic acid)} | P370050 | C34H24O5 | Polymer Information | SMILES | *Oc1ccc(cc1)C(c1ccccc1)(c1ccc(cc1)OC(=O)c1ccc(cc1)Oc1ccc(cc1)C(=O)*)C
Homopolymer | poly{[4,4'-(1-methylethane-1,1-diyl)diphenyl diacetate]-alt-(3,3'-oxydibenzoic acid)} | P370051 | C29H22O5 | Thermal property | Glass transition temperature | 85 | 0 | C
Homopolymer | poly{[4,4'-(1-methylethane-1,1-diyl)diphenyl diacetate]-alt-(3,3'-oxydibenzoic acid)} | P370051 | C29H22O5 | Polymer Information | SMILES | *Oc1ccc(cc1)C(c1ccc(cc1)OC(=O)c1cccc(c1)Oc1cccc(c1)C(=O)*)(C)C
Homopolymer | poly(3,4-epoxycyclohexene) | P370052 | C6H8O | Thermal property | Melting temperature | 218.5 | 24.5 | C
Homopolymer | poly(3,4-epoxycyclohexene) | P370052 | C6H8O | Polymer Information | SMILES | *OC1CCC(C=C1)*
Homopolymer | polyoctanal | P370053 | C8H16O | Thermal property | Melting temperature | 35 | 0 | C
Homopolymer | polyoctanal | P370053 | C8H16O | Polymer Information | SMILES | CCCCCCCC(O*)*
Homopolymer | poly[(norbornane-2,6-diol)-alt-formaldehyde] | P370054 | C8H12O2 | Heat characteristics | Softening temperature | 90.5 | 112.5 | C
Homopolymer | poly[(norbornane-2,6-diol)-alt-formaldehyde] | P370054 | C8H12O2 | Polymer Information | SMILES | *COC1CC2CC1C(C2)O*
Homopolymer | poly[(norbornane-2,5-diol)-alt-formaldehyde] | P370055 | C8H12O2 | Polymer Information | SMILES | *COC1CC2CC1CC2O*
Homopolymer | poly[(triethylene glycol)-alt-(dimethyl phthalate)] | P370056 | C14H16O6 | Thermal property | Melting temperature | -8 | 0.25 | C
Homopolymer | poly[(triethylene glycol)-alt-(dimethyl phthalate)] | P370056 | C14H16O6 | Polymer Information | SMILES | *CCOCCOCCOC(=O)c1ccccc1C(=O)O*
Homopolymer | poly({bis[4-(bromoacetyl)phenyl] ether}-alt-(benzene-1,4-biscarbothioamide)) | P370057 | C24H14N2OS2 | Thermal property | Thermal decomposition temperature | 500 | 0 | C
Homopolymer | poly({bis[4-(bromoacetyl)phenyl] ether}-alt-(benzene-1,4-biscarbothioamide)) | P370057 | C24H14N2OS2 | Polymer Information | SMILES | *c1ccc(cc1)Oc1ccc(cc1)c1csc(n1)c1ccc(cc1)c1scc(n1)*
Homopolymer | poly(1,3-thiazole-4,2-diylpoly({bis[4-(bromoacetyl)phenyl] ether}-alt-(2,6-pyridinebiscarbothioamide)) | P370058 | C23H13N3OS2 | Thermal property | Thermal decomposition temperature | 500 | 0 | C
Homopolymer | poly(1,3-thiazole-4,2-diylpoly({bis[4-(bromoacetyl)phenyl] ether}-alt-(2,6-pyridinebiscarbothioamide)) | P370058 | C23H13N3OS2 | Polymer Information | SMILES | *c1ccc(cc1)Oc1ccc(cc1)c1csc(n1)c1cccc(n1)c1scc(n1)*
Homopolymer | poly({bis[4-(bromoacetyl)phenyl] ether}-alt-(2,2'-biphenylbiscarbothioamide)) | P370059 | C30H18N2OS2 | Thermal property | Thermal decomposition temperature | 500 | 0 | C
Homopolymer | poly({bis[4-(bromoacetyl)phenyl] ether}-alt-(2,2'-biphenylbiscarbothioamide)) | P370059 | C30H18N2OS2 | Thermal property | Melting temperature | 230 | 200 | C
Homopolymer | poly({bis[4-(bromoacetyl)phenyl] ether}-alt-(2,2'-biphenylbiscarbothioamide)) | P370059 | C30H18N2OS2 | Polymer Information | SMILES | *c1scc(n1)c1ccc(cc1)Oc1ccc(cc1)c1csc(n1)c1ccccc1c1ccccc1*
Homopolymer | poly((isophthaloyl dichloride)-alt-{4,4'-[oxybis(ethyleneoxy)]dibenzoic acid}) | P370060 | C26H20O9 | Thermal property | Melting temperature | 90 | 200 | C
Homopolymer | poly((isophthaloyl dichloride)-alt-{4,4'-[oxybis(ethyleneoxy)]dibenzoic acid}) | P370060 | C26H20O9 | Polymer Information | SMILES | *CCOCCOc1ccc(cc1)C(=O)OC(=O)c1cccc(c1)C(=O)OC(=O)c1ccc(cc1)O*
Homopolymer | poly((terephthaloyl dichloride)-alt-{4,4'-[oxybis(ethyleneoxy)]dibenzoic acid}) | P370061 | C26H20O9 | Thermal property | Melting temperature | 212.5 | 12.5 | C
Homopolymer | poly((terephthaloyl dichloride)-alt-{4,4'-[oxybis(ethyleneoxy)]dibenzoic acid}) | P370061 | C26H20O9 | Polymer Information | SMILES | *CCOCCOc1ccc(cc1)C(=O)OC(=O)c1ccc(cc1)C(=O)OC(=O)c1ccc(cc1)O*
Homopolymer | poly{(isophthaloyl dichloride)-alt-[3,3'-dimethoxy-4,4'-(ethylenedioxy)dibenzoic acid]} | P370062 | C26H20O10 | Thermal property | Melting temperature | 221.5 | 84.5 | C
Homopolymer | poly{(isophthaloyl dichloride)-alt-[3,3'-dimethoxy-4,4'-(ethylenedioxy)dibenzoic acid]} | P370062 | C26H20O10 | Polymer Information | SMILES | *CCOc1ccc(cc1OC)C(=O)OC(=O)c1cccc(c1)C(=O)OC(=O)c1ccc(c(c1)OC)O*
Homopolymer | poly{(terephthaloyl dichloride)-alt-[3,3'-dimethoxy-4,4'-(ethylenedioxy)dibenzoic acid]} | P370063 | C26H20O10 | Thermal property | Melting temperature | 260 | 98 | C
Homopolymer | poly{(terephthaloyl dichloride)-alt-[3,3'-dimethoxy-4,4'-(ethylenedioxy)dibenzoic acid]} | P370063 | C26H20O10 | Polymer Information | SMILES | *CCOc1ccc(cc1OC)C(=O)OC(=O)c1ccc(cc1)C(=O)OC(=O)c1ccc(c(c1)OC)O*
Homopolymer | poly({2,2'-dimethoxy-4,4'-[oxybis(4,1-phenyleneiminomethanylylidene)]diphenol}-alt-(terephthaloyl dichloride)) | P370064 | C36H26N2O7 | Thermal property | Thermal decomposition temperature | 200 | 0 | C
Homopolymer | poly({2,2'-dimethoxy-4,4'-[oxybis(4,1-phenyleneiminomethanylylidene)]diphenol}-alt-(terephthaloyl dichloride)) | P370064 | C36H26N2O7 | Thermal property | Thermal decomposition weight loss | 5 | 0 | %
Homopolymer | poly({2,2'-dimethoxy-4,4'-[oxybis(4,1-phenyleneiminomethanylylidene)]diphenol}-alt-(terephthaloyl dichloride)) | P370064 | C36H26N2O7 | Polymer Information | SMILES | COc1cc(ccc1OC(=O)c1ccc(cc1)C(=O)Oc1ccc(cc1OC)C=Nc1ccc(cc1)*)C=Nc1ccc(cc1)O*
Homopolymer | poly(2,3,6,7-tetrahydro-2,7-diphenyl-1,4-oxazepin-5(4H)-one) | P370065 | C17H17NO2 | Thermal property | Melting temperature | 180 | 0 | C
Homopolymer | poly(2,3,6,7-tetrahydro-2,7-diphenyl-1,4-oxazepin-5(4H)-one) | P370065 | C17H17NO2 | Polymer Information | SMILES | *OC(c1ccccc1)CNC(=O)CC(c1ccccc1)*
Homopolymer | poly{(ethylene glycol)-alt-[diethyl 3,3'-(propane-1,3-diyldioxy)dibenzoate)]} | P370066 | C19H18O6 | Dilute solution property | Intrinsic viscosity eta | 0.14 | 0 | dl/g
Homopolymer | poly{(ethylene glycol)-alt-[diethyl 3,3'-(propane-1,3-diyldioxy)dibenzoate)]} | P370066 | C19H18O6 | Heat characteristics | Softening temperature | 80 | 0 | C
Homopolymer | poly{(ethylene glycol)-alt-[diethyl 3,3'-(propane-1,3-diyldioxy)dibenzoate)]} | P370066 | C19H18O6 | Polymer Information | SMILES | *CCCOc1cccc(c1)C(=O)OCCOC(=O)c1cccc(c1)O*
Homopolymer | poly(2,3-dihydrofuran) | P370067 | C4H6O | Thermal property | Glass transition temperature | 129 | 72.87912 | C
Homopolymer | poly(2,3-dihydrofuran) | P370067 | C4H6O | Heat characteristics | Softening temperature | 118 | 0 | C
Homopolymer | poly(2,3-dihydrofuran) | P370067 | C4H6O | Polymer Information | SMILES | *C1OCCC1*
Homopolymer | poly(2,3-dihydro-5-methylfuran) | P370068 | C5H8O | Heat characteristics | Softening temperature | 245 | 0 | C
Homopolymer | poly(2,3-dihydro-5-methylfuran) | P370068 | C5H8O | Polymer Information | SMILES | *C1CCOC1(*)C
Homopolymer | poly(2,2-dimethyl-2,3-dihydrofuran) | P370069 | C6H10O | Heat characteristics | Softening temperature | 172 | 0 | C
Homopolymer | poly(2,2-dimethyl-2,3-dihydrofuran) | P370069 | C6H10O | Polymer Information | SMILES | *C1OC(CC1*)(C)C
Homopolymer | poly[(3,3'-oxydipropanol)-alt-(sebacic acid)] | P370070 | C16H28O5 | Polymer Information | SMILES | *CCCOCCCOC(=O)CCCCCCCCC(=O)O*
Homopolymer | poly{[4,4'-oxybis(o-phenylenediamine)]-alt-(p,p''-triphenyleneglyoxal)} | P370071 | C34H20N4O | Thermal property | Thermal decomposition temperature | 562.5 | 1607.143 | C
Homopolymer | poly{[4,4'-oxybis(o-phenylenediamine)]-alt-(p,p''-triphenyleneglyoxal)} | P370071 | C34H20N4O | Thermal property | Thermal decomposition weight loss | 0 | 0 | %
Homopolymer | poly{[4,4'-oxybis(o-phenylenediamine)]-alt-(p,p''-triphenyleneglyoxal)} | P370071 | C34H20N4O | Polymer Information | SMILES | *c1ccc(cc1)c1ccc(cc1)c1ccc(cc1)c1cnc2c(n1)ccc(c2)Oc1ccc2c(c1)ncc(n2)*
Homopolymer | poly{[1,4-bis(potassiooxy)benzene]-alt-[bis(4-fluorophenyl) 1,4-phenylene diketone]} | P370072 | C26H16O4 | Physical property | Density | 1.327 | 0.004961333 | g/cm3
Homopolymer | poly{[1,4-bis(potassiooxy)benzene]-alt-[bis(4-fluorophenyl) 1,4-phenylene diketone]} | P370072 | C26H16O4 | Physical property | Specific volume | 0.7552 | 0.001605453 | cm3/g
Homopolymer | poly{[1,4-bis(potassiooxy)benzene]-alt-[bis(4-fluorophenyl) 1,4-phenylene diketone]} | P370072 | C26H16O4 | Thermal property | Crystallization kinetics k | 0.0048 | 0
Homopolymer | poly{[1,4-bis(potassiooxy)benzene]-alt-[bis(4-fluorophenyl) 1,4-phenylene diketone]} | P370072 | C26H16O4 | Thermal property | Crystallization kinetics n | 1.96 | 0
Homopolymer | poly{[1,4-bis(potassiooxy)benzene]-alt-[bis(4-fluorophenyl) 1,4-phenylene diketone]} | P370072 | C26H16O4 | Thermal property | Crystallization kinetics half time of crystallization | 13 | 0 | second
Homopolymer | poly{[1,4-bis(potassiooxy)benzene]-alt-[bis(4-fluorophenyl) 1,4-phenylene diketone]} | P370072 | C26H16O4 | Thermal property | Crystallization temperature | 175 | 7162.4 | C
Homopolymer | poly{[1,4-bis(potassiooxy)benzene]-alt-[bis(4-fluorophenyl) 1,4-phenylene diketone]} | P370072 | C26H16O4 | Thermal property | Glass transition temperature | 150 | 76.61538 | C
Homopolymer | poly{[1,4-bis(potassiooxy)benzene]-alt-[bis(4-fluorophenyl) 1,4-phenylene diketone]} | P370072 | C26H16O4 | Thermal property | Heat of crystallization | 4.09 | 3.456133 | cal/g
Homopolymer | poly{[1,4-bis(potassiooxy)benzene]-alt-[bis(4-fluorophenyl) 1,4-phenylene diketone]} | P370072 | C26H16O4 | Thermal property | Melting temperature | 360 | 9.363636 | C
Homopolymer | poly{[1,4-bis(potassiooxy)benzene]-alt-[bis(4-fluorophenyl) 1,4-phenylene diketone]} | P370072 | C26H16O4 | Tensile property | Dynamic mechanical properties storage modulus | 2.1 | 1.069343 | GPa
Homopolymer | poly{[1,4-bis(potassiooxy)benzene]-alt-[bis(4-fluorophenyl) 1,4-phenylene diketone]} | P370072 | C26H16O4 | Tensile property | Dynamic mechanical properties loss modulus | 0.04 | 0.001329571 | GPa
Homopolymer | poly{[1,4-bis(potassiooxy)benzene]-alt-[bis(4-fluorophenyl) 1,4-phenylene diketone]} | P370072 | C26H16O4 | Tensile property | Dynamic mechanical properties loss tangent | 0.019 | 0.0003894286
Homopolymer | poly{[1,4-bis(potassiooxy)benzene]-alt-[bis(4-fluorophenyl) 1,4-phenylene diketone]} | P370072 | C26H16O4 | Flexural property | Flexural modulus | 3.9 | 0 | GPa
Homopolymer | poly{[1,4-bis(potassiooxy)benzene]-alt-[bis(4-fluorophenyl) 1,4-phenylene diketone]} | P370072 | C26H16O4 | Flexural property | Flexural stress strength at break | 0.17 | 0 | GPa
Homopolymer | poly{[1,4-bis(potassiooxy)benzene]-alt-[bis(4-fluorophenyl) 1,4-phenylene diketone]} | P370072 | C26H16O4 | Polymer Information | SMILES | *Oc1ccc(cc1)Oc1ccc(cc1)C(=O)c1ccc(cc1)C(=O)c1ccc(cc1)*
Homopolymer | poly{[4,4'-(terephthaloyl)bisphenol]-alt-(4,4'-difluorobenzophenone)} | P370073 | C33H20O5 | Physical property | Density | 1.403 | 0 | g/cm3
Homopolymer | poly{[4,4'-(terephthaloyl)bisphenol]-alt-(4,4'-difluorobenzophenone)} | P370073 | C33H20O5 | Physical property | Specific volume | 0.7128 | 0 | cm3/g
Homopolymer | poly{[4,4'-(terephthaloyl)bisphenol]-alt-(4,4'-difluorobenzophenone)} | P370073 | C33H20O5 | Thermal property | Crystallization temperature | 209 | 0 | C
Homopolymer | poly{[4,4'-(terephthaloyl)bisphenol]-alt-(4,4'-difluorobenzophenone)} | P370073 | C33H20O5 | Thermal property | Glass transition temperature | 169 | 0 | C
Homopolymer | poly{[4,4'-(terephthaloyl)bisphenol]-alt-(4,4'-difluorobenzophenone)} | P370073 | C33H20O5 | Thermal property | Thermal decomposition temperature | 550 | 0 | C
Homopolymer | poly{[4,4'-(terephthaloyl)bisphenol]-alt-(4,4'-difluorobenzophenone)} | P370073 | C33H20O5 | Thermal property | Thermal decomposition weight loss | 5 | 0 | %
Homopolymer | poly{[4,4'-(terephthaloyl)bisphenol]-alt-(4,4'-difluorobenzophenone)} | P370073 | C33H20O5 | Thermal property | Melting temperature | 379 | 26.5 | C
Homopolymer | poly{[4,4'-(terephthaloyl)bisphenol]-alt-(4,4'-difluorobenzophenone)} | P370073 | C33H20O5 | Polymer Information | SMILES | *Oc1ccc(cc1)C(=O)c1ccc(cc1)Oc1ccc(cc1)C(=O)c1ccc(cc1)C(=O)c1ccc(cc1)*
Homopolymer | poly[(biphenyl-4,4'-diol)-alt-(4,4'-difluorobenzophenone)] | P370074 | C25H16O3 | Thermal property | Crystallization temperature | 202.4 | 0 | C
Homopolymer | poly[(biphenyl-4,4'-diol)-alt-(4,4'-difluorobenzophenone)] | P370074 | C25H16O3 | Thermal property | Glass transition temperature | 167 | 48.97231 | C
Homopolymer | poly[(biphenyl-4,4'-diol)-alt-(4,4'-difluorobenzophenone)] | P370074 | C25H16O3 | Thermal property | Melting temperature | 416 | 94.63385 | C
Homopolymer | poly[(biphenyl-4,4'-diol)-alt-(4,4'-difluorobenzophenone)] | P370074 | C25H16O3 | Tensile property | Dynamic mechanical properties loss tangent | 0.0215 | 0
Homopolymer | poly[(biphenyl-4,4'-diol)-alt-(4,4'-difluorobenzophenone)] | P370074 | C25H16O3 | Tensile property | Elongation at break | 58.9 | 0 | %
Homopolymer | poly[(biphenyl-4,4'-diol)-alt-(4,4'-difluorobenzophenone)] | P370074 | C25H16O3 | Tensile property | Tensile modulus | 1 | 0 | GPa
Homopolymer | poly[(biphenyl-4,4'-diol)-alt-(4,4'-difluorobenzophenone)] | P370074 | C25H16O3 | Tensile property | Tensile stress strength at yield | 0.0888 | 0 | GPa
Homopolymer | poly[(biphenyl-4,4'-diol)-alt-(4,4'-difluorobenzophenone)] | P370074 | C25H16O3 | Polymer Information | SMILES | *Oc1ccc(cc1)c1ccc(cc1)Oc1ccc(cc1)C(=O)c1ccc(cc1)*
Homopolymer | poly[(2,2'-oxydiethanol)-alt-(3-methyladipic acid)] | P370075 | C11H18O5 | Thermal property | Melting temperature | -26.5 | 12.5 | C
Homopolymer | poly[(2,2'-oxydiethanol)-alt-(3-methyladipic acid)] | P370075 | C11H18O5 | Polymer Information | SMILES | *CCOCCOC(=O)CCC(CC(=O)O*)C
Homopolymer | poly[(triethylene glycol)-alt-(diethyl 3-methyladipate)] | P370076 | C13H22O6 | Thermal property | Melting temperature | -40 | 8 | C
Homopolymer | poly[(triethylene glycol)-alt-(diethyl 3-methyladipate)] | P370076 | C13H22O6 | Polymer Information | SMILES | *CCOCCOCCOC(=O)CCC(CC(=O)O*)C
Homopolymer | poly[(triethylene glycol)-alt-(dimethyl oxydiacetate)] | P370077 | C10H16O7 | Thermal property | Melting temperature | -4.5 | 4.5 | C
Homopolymer | poly[(triethylene glycol)-alt-(dimethyl oxydiacetate)] | P370077 | C10H16O7 | Polymer Information | SMILES | *CCOCCOCCOC(=O)COCC(=O)O*
Homopolymer | poly[(3,4'-oxydianiline)-alt-(terephthalic acid)] | P370078 | C20H14N2O3 | Thermal property | Glass transition temperature | 280 | 0 | C
Homopolymer | poly[(3,4'-oxydianiline)-alt-(terephthalic acid)] | P370078 | C20H14N2O3 | Thermal property | Thermal decomposition temperature | 460 | 2133.333 | C
Homopolymer | poly[(3,4'-oxydianiline)-alt-(terephthalic acid)] | P370078 | C20H14N2O3 | Thermal property | Thermal decomposition weight loss | 10 | 0 | %
Homopolymer | poly[(3,4'-oxydianiline)-alt-(terephthalic acid)] | P370078 | C20H14N2O3 | Thermal property | Melting temperature | 408 | 0 | C
Homopolymer | poly[(3,4'-oxydianiline)-alt-(terephthalic acid)] | P370078 | C20H14N2O3 | Heat characteristics | Softening temperature | 257 | 0 | C
Homopolymer | poly[(3,4'-oxydianiline)-alt-(terephthalic acid)] | P370078 | C20H14N2O3 | Polymer Information | SMILES | *Oc1cccc(c1)NC(=O)c1ccc(cc1)C(=O)Nc1ccc(cc1)*
Homopolymer | poly({6-[3-(hydrazinocarbonyl)phenoxy]hexanohydrazide}-alt-(isophthaloyl dichloride)) | P370079 | C21H22N4O5 | Thermal property | Thermal decomposition temperature | 330 | 0 | C
Homopolymer | poly({6-[3-(hydrazinocarbonyl)phenoxy]hexanohydrazide}-alt-(isophthaloyl dichloride)) | P370079 | C21H22N4O5 | Thermal property | Melting temperature | 244.5 | 40.5 | C
Homopolymer | poly({6-[3-(hydrazinocarbonyl)phenoxy]hexanohydrazide}-alt-(isophthaloyl dichloride)) | P370079 | C21H22N4O5 | Polymer Information | SMILES | *CCCCCC(=O)NNC(=O)c1cccc(c1)C(=O)NNC(=O)c1cccc(c1)O*
Homopolymer | poly({4-[2-(hydrazinocarbonyl)ethoxy]benzohydrazide}-alt-(isophthaloyl dichloride)) | P370080 | C18H16N4O5 | Thermal property | Thermal decomposition temperature | 360 | 0 | C
Homopolymer | poly({4-[2-(hydrazinocarbonyl)ethoxy]benzohydrazide}-alt-(isophthaloyl dichloride)) | P370080 | C18H16N4O5 | Thermal property | Melting temperature | 249 | 32 | C
Homopolymer | poly({4-[2-(hydrazinocarbonyl)ethoxy]benzohydrazide}-alt-(isophthaloyl dichloride)) | P370080 | C18H16N4O5 | Polymer Information | SMILES | *CCC(=O)NNC(=O)c1cccc(c1)C(=O)NNC(=O)c1ccc(cc1)O*
Homopolymer | poly({4-[2-(hydrazinocarbonyl)ethoxy]benzohydrazide}-alt-(terephthaloyl dichloride)) | P370081 | C18H16N4O5 | Thermal property | Melting temperature | 279 | 2 | C
Homopolymer | poly({4-[2-(hydrazinocarbonyl)ethoxy]benzohydrazide}-alt-(terephthaloyl dichloride)) | P370081 | C18H16N4O5 | Polymer Information | SMILES | *CCC(=O)NNC(=O)c1ccc(cc1)C(=O)NNC(=O)c1ccc(cc1)O*
Homopolymer | poly[(hexane-1,6-diamine)-alt-(6-oxadodecanedioic acid)] | P370082 | C17H32N2O3 | Thermal property | Melting temperature | 149 | 0 | C
Homopolymer | poly[(hexane-1,6-diamine)-alt-(6-oxadodecanedioic acid)] | P370082 | C17H32N2O3 | Polymer Information | SMILES | *CCCCCC(=O)NCCCCCCNC(=O)CCCCO*
Homopolymer | poly[(hexane-1,6-diamine)-alt-(6-oxatridecanedioic acid)] | P370083 | C18H34N2O3 | Thermal property | Melting temperature | 147 | 0 | C
Homopolymer | poly[(hexane-1,6-diamine)-alt-(6-oxatridecanedioic acid)] | P370083 | C18H34N2O3 | Polymer Information | SMILES | *CCCCCCC(=O)NCCCCCCNC(=O)CCCCO*
Homopolymer | poly{[4,4'-(1,3-propanediyldioxy)dibenzoic acid]-alt-(phthaloyl dichloride)} | P370084 | C25H18O8 | Polymer Information | SMILES | *CCCOc1ccc(cc1)C(=O)OC(=O)c1ccccc1C(=O)OC(=O)c1ccc(cc1)O*
Homopolymer | poly{[4,4'-(1,3-propanediyldioxy)dibenzoic acid]-alt-[(1,4-phenylenedioxy)diacetyl chloride]} | P370085 | C26H20O10 | Thermal property | Melting temperature | 177.5 | 112.5 | C
Homopolymer | poly{[4,4'-(1,3-propanediyldioxy)dibenzoic acid]-alt-[(1,4-phenylenedioxy)diacetyl chloride]} | P370085 | C26H20O10 | Polymer Information | SMILES | *CC(=O)OC(=O)c1ccc(cc1)OCCOc1ccc(cc1)C(=O)OC(=O)COc1ccc(cc1)O*
Homopolymer | poly({[1-methylethane-1,1-diylbis(4,1-phenyleneoxy)]diacetic acid}-alt-(pyridine-2,5-dicarbonyl dichloride)) | P370086 | C26H21NO8 | Thermal property | Melting temperature | 115 | 50 | C
Homopolymer | poly({[1-methylethane-1,1-diylbis(4,1-phenyleneoxy)]diacetic acid}-alt-(pyridine-2,5-dicarbonyl dichloride)) | P370086 | C26H21NO8 | Polymer Information | SMILES | O=C(OC(=O)c1ccc(nc1)*)COc1ccc(cc1)C(c1ccc(cc1)OCC(=O)OC(=O)*)(C)C
Homopolymer | poly{[(p-phenylenedioxy)diacetic acid]-alt-(pyridine-2,5-dicarbonyl dichloride)} | P370087 | C17H11NO8 | Thermal property | Melting temperature | 308.5 | 24.5 | C
Homopolymer | poly{[(p-phenylenedioxy)diacetic acid]-alt-(pyridine-2,5-dicarbonyl dichloride)} | P370087 | C17H11NO8 | Polymer Information | SMILES | O=C(OC(=O)c1ccc(nc1)*)COc1ccc(cc1)OCC(=O)OC(=O)*
Homopolymer | poly{[1,5-bis(sodiooxy)-2,2,3,3,4,4-hexafluoropentane]-alt-hexafluorobenzene} | P370088 | C11H4F10O2 | Thermal property | Thermal decomposition temperature | 300 | 1819.643 | C
Homopolymer | poly{[1,5-bis(sodiooxy)-2,2,3,3,4,4-hexafluoropentane]-alt-hexafluorobenzene} | P370088 | C11H4F10O2 | Thermal property | Thermal decomposition weight loss | 10 | 21.6 | %
Homopolymer | poly{[1,5-bis(sodiooxy)-2,2,3,3,4,4-hexafluoropentane]-alt-hexafluorobenzene} | P370088 | C11H4F10O2 | Polymer Information | SMILES | *CC(C(C(COc1c(F)c(F)c(c(c1F)F)O*)(F)F)(F)F)(F)F
Homopolymer | poly[(benzene-1,4-dimethanol)-alt-(2,2'-oxydiacetic acid)] | P370089 | C12H12O5 | Heat characteristics | Softening temperature | 83.5 | 24.5 | C
Homopolymer | poly[(benzene-1,4-dimethanol)-alt-(2,2'-oxydiacetic acid)] | P370089 | C12H12O5 | Polymer Information | SMILES | *OC(=O)COCC(=O)OCc1ccc(cc1)C*
Homopolymer | poly[(2,2-dimethylpropane-1,3-diol)-alt-(dimethyl 4,4'-oxydibenzoate)] | P370090 | C19H18O5 | Thermal property | Glass transition temperature | 73 | 0 | C
Homopolymer | poly[(2,2-dimethylpropane-1,3-diol)-alt-(dimethyl 4,4'-oxydibenzoate)] | P370090 | C19H18O5 | Thermal property | Melting temperature | 116 | 0 | C
Homopolymer | poly[(2,2-dimethylpropane-1,3-diol)-alt-(dimethyl 4,4'-oxydibenzoate)] | P370090 | C19H18O5 | Polymer Information | SMILES | *Oc1ccc(cc1)C(=O)OCC(COC(=O)c1ccc(cc1)*)(C)C
Homopolymer | polychloroacetaldehyde | P370091 | C2H3ClO | Physical property | Density | 1.804 | 0 | g/cm3
Homopolymer | polychloroacetaldehyde | P370091 | C2H3ClO | Physical property | Specific volume | 0.5543 | 0 | cm3/g
Homopolymer | polychloroacetaldehyde | P370091 | C2H3ClO | Dilute solution property | Intrinsic viscosity eta | 0.71 | 0 | dl/g
Homopolymer | polychloroacetaldehyde | P370091 | C2H3ClO | Polymer Information | SMILES | *C(O*)CCl
Homopolymer | polydichloroacetaldehyde | P370092 | C2H2Cl2O | Physical property | Density | 2.072 | 0 | g/cm3
Homopolymer | polydichloroacetaldehyde | P370092 | C2H2Cl2O | Physical property | Specific volume | 0.4826 | 0 | cm3/g
Homopolymer | polydichloroacetaldehyde | P370092 | C2H2Cl2O | Polymer Information | SMILES | *OC(C(Cl)Cl)*
Homopolymer | poly({3,3'-[ethylenedioxybis(4,1-phenylene)]bis(propylamine)}-alt-(adipic acid)) | P370093 | C26H34N2O4 | Polymer Information | SMILES | *CCOc1ccc(cc1)CCCNC(=O)CCCCC(=O)NCCCc1ccc(cc1)O*
Homopolymer | poly({3,3'-[propane-1,3-diyldioxybis(4,1-phenylene)]bis(propylamine)}-alt-(adipic acid)) | P370094 | C27H36N2O4 | Polymer Information | SMILES | *CCCOc1ccc(cc1)CCCNC(=O)CCCCC(=O)NCCCc1ccc(cc1)O*
Homopolymer | poly({3,3'-[butane-1,4-diyldioxybis(4,1-phenylene)]bis(propylamine)}-alt-(adipic acid)) | P370095 | C28H38N2O4 | Polymer Information | SMILES | *CCCCOc1ccc(cc1)CCCNC(=O)CCCCC(=O)NCCCc1ccc(cc1)O*
Homopolymer | poly({3,3'-[pentane-1,5-diyldioxybis(4,1-phenylene)]bis(propylamine)}-alt-(adipic acid)) | P370096 | C29H40N2O4 | Polymer Information | SMILES | *CCCCCOc1ccc(cc1)CCCNC(=O)CCCCC(=O)NCCCc1ccc(cc1)O*
Homopolymer | poly({3,3'-[hexane-1,6-diyldioxybis(4,1-phenylene)]bis(propylamine)}-alt-(adipic acid)) | P370097 | C30H42N2O4 | Polymer Information | SMILES | *CCCCCCOc1ccc(cc1)CCCNC(=O)CCCCC(=O)NCCCc1ccc(cc1)O*
Homopolymer | poly({3,3'-[ethylenedioxybis(4,1-phenylene)]bis(propylamine)}-alt-(sebacic acid)) | P370098 | C30H42N2O4 | Polymer Information | SMILES | *CCOc1ccc(cc1)CCCNC(=O)CCCCCCCCC(=O)NCCCc1ccc(cc1)O*
Homopolymer | poly({3,3'-[propane-1,3-diyldioxybis(4,1-phenylene)]bis(propylamine)}-alt-(sebacic acid)) | P370099 | C31H44N2O4 | Polymer Information | SMILES | *CCCOc1ccc(cc1)CCCNC(=O)CCCCCCCCC(=O)NCCCc1ccc(cc1)O*
Homopolymer | poly({3,3'-[butane-1,4-diyldioxybis(4,1-phenylene)]bis(propylamine)}-alt-(sebacic acid)) | P370100 | C32H46N2O4 | Polymer Information | SMILES | *CCCCOc1ccc(cc1)CCCNC(=O)CCCCCCCCC(=O)NCCCc1ccc(cc1)O*
Homopolymer | poly({3,3'-[pentane-1,5-diyldioxybis(4,1-phenylene)]bis(propylamine)}-alt-(sebacic acid)) | P370101 | C33H48N2O4 | Polymer Information | SMILES | *CCCCCOc1ccc(cc1)CCCNC(=O)CCCCCCCCC(=O)NCCCc1ccc(cc1)O*
Homopolymer | poly({3,3'-[hexane-1,6-diyldioxybis(4,1-phenylene)]bis(propylamine)}-alt-(sebacic acid)) | P370102 | C34H50N2O4 | Polymer Information | SMILES | *CCCCCCOc1ccc(cc1)CCCNC(=O)CCCCCCCCC(=O)NCCCc1ccc(cc1)O*
Homopolymer | poly{oxy-1,4-phenyleneoxy-1,4-phenyleneiminocarbonyl[2,5-bis(carboxy)1,4-phenylene]carbonylimino-1,4-phenylene} | P370103 | C28H18N2O8 | Polymer Information | SMILES | *Oc1ccc(cc1)Oc1ccc(cc1)NC(=O)c1cc(C(=O)O)c(cc1C(=O)O)C(=O)Nc1ccc(cc1)*
Homopolymer | poly{oxy-1,3-phenyleneoxy-1,4-phenyleneiminocarbonyl[2,5-bis(carboxy)1,4-phenylene]carbonylimino-1,4-phenylene} | P370104 | C28H18N2O8 | Polymer Information | SMILES | *Oc1cccc(c1)Oc1ccc(cc1)NC(=O)c1cc(C(=O)O)c(cc1C(=O)O)C(=O)Nc1ccc(cc1)*
Homopolymer | poly{4-(hydroxymethyl)-2-[7-(methoxycarbonyl)heptyl]-1,3-dioxolane} | P370105 | C12H20O4 | Thermal property | Glass transition temperature | -23 | 0 | C
Homopolymer | poly{4-(hydroxymethyl)-2-[7-(methoxycarbonyl)heptyl]-1,3-dioxolane} | P370105 | C12H20O4 | Thermal property | Melting temperature | 53 | 0 | C
Homopolymer | poly{4-(hydroxymethyl)-2-[7-(methoxycarbonyl)heptyl]-1,3-dioxolane} | P370105 | C12H20O4 | Polymer Information | SMILES | *CCCCCCCC(=O)OCC1COC(O1)*
Homopolymer | poly{5-(hydroxymethyl)-2-[7-(methoxycarbonyl)heptyl]-1,3-dioxolane} | P370106 | C12H20O4 | Physical property | Density | 1.182 | 0.0258248 | g/cm3
Homopolymer | poly{5-(hydroxymethyl)-2-[7-(methoxycarbonyl)heptyl]-1,3-dioxolane} | P370106 | C12H20O4 | Physical property | Specific volume | 0.846 | 0.010130456 | cm3/g
Homopolymer | poly{5-(hydroxymethyl)-2-[7-(methoxycarbonyl)heptyl]-1,3-dioxolane} | P370106 | C12H20O4 | Thermal property | Glass transition temperature | 6.5 | 0.3333333 | C
Homopolymer | poly{5-(hydroxymethyl)-2-[7-(methoxycarbonyl)heptyl]-1,3-dioxolane} | P370106 | C12H20O4 | Thermal property | Melting temperature | 135 | 300 | C
Homopolymer | poly{5-(hydroxymethyl)-2-[7-(methoxycarbonyl)heptyl]-1,3-dioxolane} | P370106 | C12H20O4 | Polymer Information | SMILES | *CCCCCCCC(=O)OC1COC(OC1)*
Homopolymer | poly{({2-[7-(methoxycarbonyl)heptyl]-1,3-dioxolane-4-yl}methyl)[(2-{7-[(7-aminoheptyl)carbamoyl]heptyl}-1,3-dioxolane-4-yl)methyl] ether} | P370107 | C31H56N2O7 | Thermal property | Melting temperature | 145 | 0 | C
Homopolymer | poly{({2-[7-(methoxycarbonyl)heptyl]-1,3-dioxolane-4-yl}methyl)[(2-{7-[(7-aminoheptyl)carbamoyl]heptyl}-1,3-dioxolane-4-yl)methyl] ether} | P370107 | C31H56N2O7 | Polymer Information | SMILES | *CCCCCCCC(=O)NCCCCCCCNC(=O)CCCCCCCC1OCC(O1)COCC1COC(O1)*
Homopolymer | poly(3-[7-(methoxycarbonyl)heptyl]-9-{7-[(7-aminoheptyl)carbamoyl]heptyl}-2,4,8,10-tetraoxaspiro[5,5]undecane) | P370108 | C30H54N2O6 | Thermal property | Melting temperature | 186 | 0 | C
Homopolymer | poly(3-[7-(methoxycarbonyl)heptyl]-9-{7-[(7-aminoheptyl)carbamoyl]heptyl}-2,4,8,10-tetraoxaspiro[5,5]undecane) | P370108 | C30H54N2O6 | Polymer Information | SMILES | *CCCCCCCC(=O)NCCCCCCCNC(=O)CCCCCCCC1OCC2(CO1)COC(OC2)*
Homopolymer | poly[3,3-bis(azidiomethyl)oxetane] | P370109 | C5H8N6O | Physical property | Density | 1.29 | 0.03650667 | g/cm3
Homopolymer | poly[3,3-bis(azidiomethyl)oxetane] | P370109 | C5H8N6O | Physical property | Specific volume | 0.775 | 0.02816667 | cm3/g
Homopolymer | poly[3,3-bis(azidiomethyl)oxetane] | P370109 | C5H8N6O | Thermal property | Crystallization temperature | 5 | 0 | C
Homopolymer | poly[3,3-bis(azidiomethyl)oxetane] | P370109 | C5H8N6O | Thermal property | Glass transition temperature | -30 | 0 | C
Homopolymer | poly[3,3-bis(azidiomethyl)oxetane] | P370109 | C5H8N6O | Thermal property | Heat of fusion | 0.0841 | 0 | kcal/g
Homopolymer | poly[3,3-bis(azidiomethyl)oxetane] | P370109 | C5H8N6O | Thermal property | Heat of fusion mol conversion | 7.23 | 41.36653 | kcal/mol
Homopolymer | poly[3,3-bis(azidiomethyl)oxetane] | P370109 | C5H8N6O | Thermal property | Melting temperature | 87.5 | 250.2786 | C
Homopolymer | poly[3,3-bis(azidiomethyl)oxetane] | P370109 | C5H8N6O | Dilute solution property | Intrinsic viscosity eta | 0.157 | 0 | dl/g
Homopolymer | poly[3,3-bis(azidiomethyl)oxetane] | P370109 | C5H8N6O | Polymer Information | SMILES | *OCC(C[N-][N+]#N)(C[N-][N+]#N)C*
Homopolymer | poly{3-[(acetyloxy)methyl]-3-(chloromethyl)oxetane} | P370110 | C7H11ClO3 | Heat characteristics | Softening temperature | 72 | 0 | C
Homopolymer | poly{3-[(acetyloxy)methyl]-3-(chloromethyl)oxetane} | P370110 | C7H11ClO3 | Polymer Information | SMILES | *OCC(COC(=O)C)(CCl)C*
Homopolymer | poly{[2,5-bis(aminomethyl)-1,4-dioxane]-alt-(adipic acid)} | P370111 | C12H20N2O4 | Thermal property | Crystallization temperature | 128 | 0 | C
Homopolymer | poly{[2,5-bis(aminomethyl)-1,4-dioxane]-alt-(adipic acid)} | P370111 | C12H20N2O4 | Thermal property | Glass transition temperature | 93 | 0 | C
Homopolymer | poly{[2,5-bis(aminomethyl)-1,4-dioxane]-alt-(adipic acid)} | P370111 | C12H20N2O4 | Thermal property | Thermal decomposition temperature | 350 | 0 | C
Homopolymer | poly{[2,5-bis(aminomethyl)-1,4-dioxane]-alt-(adipic acid)} | P370111 | C12H20N2O4 | Thermal property | Melting temperature | 291 | 0 | C
Homopolymer | poly{[2,5-bis(aminomethyl)-1,4-dioxane]-alt-(adipic acid)} | P370111 | C12H20N2O4 | Physicochemical property | Water absorption | 24.3 | 0 | wt%
Homopolymer | poly{[2,5-bis(aminomethyl)-1,4-dioxane]-alt-(adipic acid)} | P370111 | C12H20N2O4 | Polymer Information | SMILES | *CNC(=O)CCCCC(=O)NCC1COC(CO1)*
Homopolymer | poly{[2,5-bis(aminomethyl)-1,4-dioxane]-alt-(sebacic acid)} | P370112 | C16H28N2O4 | Thermal property | Crystallization temperature | 111.5 | 0 | C
Homopolymer | poly{[2,5-bis(aminomethyl)-1,4-dioxane]-alt-(sebacic acid)} | P370112 | C16H28N2O4 | Thermal property | Glass transition temperature | 73 | 0 | C
Homopolymer | poly{[2,5-bis(aminomethyl)-1,4-dioxane]-alt-(sebacic acid)} | P370112 | C16H28N2O4 | Thermal property | Thermal decomposition temperature | 400 | 0 | C
Homopolymer | poly{[2,5-bis(aminomethyl)-1,4-dioxane]-alt-(sebacic acid)} | P370112 | C16H28N2O4 | Thermal property | Melting temperature | 262 | 0 | C
Homopolymer | poly{[2,5-bis(aminomethyl)-1,4-dioxane]-alt-(sebacic acid)} | P370112 | C16H28N2O4 | Physicochemical property | Water absorption | 10.1 | 0 | wt%
Homopolymer | poly{[2,5-bis(aminomethyl)-1,4-dioxane]-alt-(sebacic acid)} | P370112 | C16H28N2O4 | Polymer Information | SMILES | *CNC(=O)CCCCCCCCC(=O)NCC1OCC(OC1)*
Homopolymer | poly[(hexane-1,6-diamine)-alt-(trans-1,4-dioxane-2,5-diacetic acid)] | P370113 | C14H24N2O4 | Thermal property | Crystallization temperature | 110 | 0 | C
Homopolymer | poly[(hexane-1,6-diamine)-alt-(trans-1,4-dioxane-2,5-diacetic acid)] | P370113 | C14H24N2O4 | Thermal property | Glass transition temperature | 73 | 0 | C
Homopolymer | poly[(hexane-1,6-diamine)-alt-(trans-1,4-dioxane-2,5-diacetic acid)] | P370113 | C14H24N2O4 | Thermal property | Thermal decomposition temperature | 300 | 0 | C
Homopolymer | poly[(hexane-1,6-diamine)-alt-(trans-1,4-dioxane-2,5-diacetic acid)] | P370113 | C14H24N2O4 | Thermal property | Melting temperature | 258 | 0 | C
Homopolymer | poly[(hexane-1,6-diamine)-alt-(trans-1,4-dioxane-2,5-diacetic acid)] | P370113 | C14H24N2O4 | Polymer Information | SMILES | *CC(=O)NCCCCCCNC(=O)CC1COC(CO1)*
Homopolymer | poly[(hexane-1,6-diamine)-alt-(trans-1,4-dioxane-2,5-dicarboxylic acid)] | P370114 | C12H20N2O4 | Thermal property | Thermal decomposition temperature | 375 | 0 | C
Homopolymer | poly[(hexane-1,6-diamine)-alt-(trans-1,4-dioxane-2,5-dicarboxylic acid)] | P370114 | C12H20N2O4 | Thermal property | Melting temperature | 300 | 0 | C
Homopolymer | poly[(hexane-1,6-diamine)-alt-(trans-1,4-dioxane-2,5-dicarboxylic acid)] | P370114 | C12H20N2O4 | Polymer Information | SMILES | *C(=O)NCCCCCCNC(=O)C1COC(CO1)*
Homopolymer | poly(quinoline-2,4-diyl-1,4-phenyleneoxy-1,4-phenylenequinoline-4,2-diyl-1,4-phenyleneoxy-1,4-phenylene) | P370115 | C42H26N2O2 | Physical property | Density | 1.26 | 0.002133333 | g/cm3
Homopolymer | poly(quinoline-2,4-diyl-1,4-phenyleneoxy-1,4-phenylenequinoline-4,2-diyl-1,4-phenyleneoxy-1,4-phenylene) | P370115 | C42H26N2O2 | Physical property | Specific volume | 0.793 | 0.0008333333 | cm3/g
Homopolymer | poly(quinoline-2,4-diyl-1,4-phenyleneoxy-1,4-phenylenequinoline-4,2-diyl-1,4-phenyleneoxy-1,4-phenylene) | P370115 | C42H26N2O2 | Thermal property | Glass transition temperature | 276 | 480.2667 | C
Homopolymer | poly(quinoline-2,4-diyl-1,4-phenyleneoxy-1,4-phenylenequinoline-4,2-diyl-1,4-phenyleneoxy-1,4-phenylene) | P370115 | C42H26N2O2 | Thermal property | Thermal decomposition temperature | 565 | 0 | C
Homopolymer | poly(quinoline-2,4-diyl-1,4-phenyleneoxy-1,4-phenylenequinoline-4,2-diyl-1,4-phenyleneoxy-1,4-phenylene) | P370115 | C42H26N2O2 | Thermal property | Melting temperature | 483 | 0 | C
Homopolymer | poly(quinoline-2,4-diyl-1,4-phenyleneoxy-1,4-phenylenequinoline-4,2-diyl-1,4-phenyleneoxy-1,4-phenylene) | P370115 | C42H26N2O2 | Dilute solution property | Intrinsic viscosity eta | 0.53 | 0.0108 | dl/g
Homopolymer | poly(quinoline-2,4-diyl-1,4-phenyleneoxy-1,4-phenylenequinoline-4,2-diyl-1,4-phenyleneoxy-1,4-phenylene) | P370115 | C42H26N2O2 | Tensile property | Dynamic mechanical properties storage modulus | 0.00226 | 0 | GPa
Homopolymer | poly(quinoline-2,4-diyl-1,4-phenyleneoxy-1,4-phenylenequinoline-4,2-diyl-1,4-phenyleneoxy-1,4-phenylene) | P370115 | C42H26N2O2 | Tensile property | Dynamic mechanical properties loss modulus | 0.743 | 0 | GPa
Homopolymer | poly(quinoline-2,4-diyl-1,4-phenyleneoxy-1,4-phenylenequinoline-4,2-diyl-1,4-phenyleneoxy-1,4-phenylene) | P370115 | C42H26N2O2 | Polymer Information | SMILES | *c1ccc(cc1)Oc1ccc(cc1)c1nc2ccccc2c(c1)c1ccc(cc1)Oc1ccc(cc1)c1cc(*)nc2c1cccc2
Homopolymer | poly[(3-phenylquinoline-4,2-diyl)-1,4-phenylene(3-phenylquinoline-2,4-diyl)-1,4-phenyleneoxy-1,4-phenylene] | P370116 | C48H30N2O | Thermal property | Glass transition temperature | 273 | 0 | C
Homopolymer | poly[(3-phenylquinoline-4,2-diyl)-1,4-phenylene(3-phenylquinoline-2,4-diyl)-1,4-phenyleneoxy-1,4-phenylene] | P370116 | C48H30N2O | Thermal property | Thermal decomposition temperature | 520 | 0 | C
Homopolymer | poly[(3-phenylquinoline-4,2-diyl)-1,4-phenylene(3-phenylquinoline-2,4-diyl)-1,4-phenyleneoxy-1,4-phenylene] | P370116 | C48H30N2O | Polymer Information | SMILES | *c1ccc(cc1)Oc1ccc(cc1)c1c(c2ccccc2)c(nc2c1cccc2)c1ccc(cc1)c1nc2ccccc2c(c1c1ccccc1)*
Homopolymer | poly(quinoline-4,2-diyl-1,3-phenylenequinoline-2,4-diyl-1,4-phenyleneoxy-1,4-phenylene) | P370117 | C36H22N2O | Thermal property | Glass transition temperature | 268 | 0 | C
Homopolymer | poly(quinoline-4,2-diyl-1,3-phenylenequinoline-2,4-diyl-1,4-phenyleneoxy-1,4-phenylene) | P370117 | C36H22N2O | Thermal property | Thermal decomposition temperature | 520 | 0 | C
Homopolymer | poly(quinoline-4,2-diyl-1,3-phenylenequinoline-2,4-diyl-1,4-phenyleneoxy-1,4-phenylene) | P370117 | C36H22N2O | Polymer Information | SMILES | *c1ccc(cc1)Oc1ccc(cc1)c1cc(nc2c1cccc2)c1cccc(c1)c1cc(*)c2c(n1)cccc2
Homopolymer | poly(spiro[bicyclo[2.2.1]heptane-2,3'-oxetane]) | P370118 | C9H14O | Thermal property | Melting temperature | 208 | 0 | C
Homopolymer | poly(spiro[bicyclo[2.2.1]heptane-2,3'-oxetane]) | P370118 | C9H14O | Polymer Information | SMILES | *OCC1(C*)CC2CC1CC2
Homopolymer | triethylcellulose | P370119 | C12H22O5 | Physical property | Density | 1.135 | 0.0007428571 | g/cm3
Homopolymer | triethylcellulose | P370119 | C12H22O5 | Physical property | Specific volume | 0.881 | 0.0004619286 | cm3/g
Homopolymer | triethylcellulose | P370119 | C12H22O5 | Thermal property | Glass transition temperature | 121.5 | 74.79429 | C
Homopolymer | triethylcellulose | P370119 | C12H22O5 | Physicochemical property | Gas diffusion coefficient d | 5.68e-07 | 8.343426e-11 | cm2/s
Homopolymer | triethylcellulose | P370119 | C12H22O5 | Physicochemical property | Gas permeability coefficient p | 1.46e-12 | 1.073977e-23 | cm3(STP)cm/(cm2*s*Pa)
Homopolymer | triethylcellulose | P370119 | C12H22O5 | Physicochemical property | Gas solubility coefficient s | 1.28e-06 | 7.062022e-10 | cm3(STP)/(cm3*Pa)
Homopolymer | triethylcellulose | P370119 | C12H22O5 | Polymer Information | SMILES | CCOCC1OC(*)C(C(C1O*)OCC)OCC
Homopolymer | cellulose | P370120 | C6H10O5 | Physical property | Density | 0.945 | 0.1892073 | g/cm3
Homopolymer | cellulose | P370120 | C6H10O5 | Physical property | Specific volume | 1.055 | 0.5723899 | cm3/g
Homopolymer | cellulose | P370120 | C6H10O5 | Thermal property | Glass transition temperature | 208 | 14050.4 | C
Homopolymer | cellulose | P370120 | C6H10O5 | Thermal property | Thermal decomposition temperature | 327 | 4748.697 | C
Homopolymer | cellulose | P370120 | C6H10O5 | Thermal property | Thermal decomposition weight loss | 10 | 458.3333 | %
Homopolymer | cellulose | P370120 | C6H10O5 | Thermal property | Isothermal weight loss temperature | 200 | 0 | C
Homopolymer | cellulose | P370120 | C6H10O5 | Thermal property | Isothermal weight loss time | 5 | 0 | hour
Homopolymer | cellulose | P370120 | C6H10O5 | Thermal property | Thermal conductivity | 2.1 | 0.6467655 | W/(m*K)
Homopolymer | cellulose | P370120 | C6H10O5 | Thermal property | Thermal diffusivity | 5.3e-07 | 7.312889e-14 | m2/s
Homopolymer | cellulose | P370120 | C6H10O5 | Electric property | Dielectric constant ac | 12 | 86.66667
Homopolymer | cellulose | P370120 | C6H10O5 | Electric property | Dielectric loss factor | 50 | 8404.267
Homopolymer | cellulose | P370120 | C6H10O5 | Electric property | Electric conductivity | 1.6e-11 | 1.868974e-21 | 1/(ohm*cm)
Homopolymer | cellulose | P370120 | C6H10O5 | Electric property | Volume resistivity | 266500000000 | 2.0704e+25 | ohm*cm
Homopolymer | cellulose | P370120 | C6H10O5 | Physicochemical property | Gas diffusion coefficient d | 5.98e-11 | 4.51632e-21 | cm2/s
Homopolymer | cellulose | P370120 | C6H10O5 | Physicochemical property | Gas permeability coefficient p | 1.025e-13 | 3.987556e-25 | cm3(STP)cm/(cm2*s*Pa)
Homopolymer | cellulose | P370120 | C6H10O5 | Physicochemical property | Gas solubility coefficient s | 0.00028 | 0 | cm3(STP)/(cm3*Pa)
Homopolymer | cellulose | P370120 | C6H10O5 | Physicochemical property | Water absorption | 8.93 | 494.3892 | wt%
Homopolymer | cellulose | P370120 | C6H10O5 | Dilute solution property | Radius of gyration | 122.5 | 1764.022 | nm
Homopolymer | cellulose | P370120 | C6H10O5 | Tensile property | Dynamic mechanical properties storage modulus | 0.56 | 3.588181 | GPa
Homopolymer | cellulose | P370120 | C6H10O5 | Tensile property | Dynamic mechanical properties loss modulus | 0.05107 | 0.0031921932 | GPa
Homopolymer | cellulose | P370120 | C6H10O5 | Tensile property | Dynamic mechanical properties loss tangent | 0.03 | 0.002269867
Homopolymer | cellulose | P370120 | C6H10O5 | Tensile property | Elongation at break | 4 | 27.6622 | %
Homopolymer | cellulose | P370120 | C6H10O5 | Tensile property | Fiber tensile elongation at break | 15.55 | 0.03 | %
Homopolymer | cellulose | P370120 | C6H10O5 | Tensile property | Tensile modulus | 2.7 | 492.3875 | GPa
Homopolymer | cellulose | P370120 | C6H10O5 | Tensile property | Tensile stress strength at break | 0.085 | 0.1934672 | GPa
Homopolymer | cellulose | P370120 | C6H10O5 | Heat resistance and combustion | Oxygen index | 18.6 | 0 | %
Homopolymer | cellulose | P370120 | C6H10O5 | Polymer Information | SMILES | *OC1C(CO)OC(C(C1O)O)*
Homopolymer | poly( 7,7-dimethyl-2,6,8-trioxaspiro[3.5]nonane) | P370121 | C8H14O3 | Thermal property | Melting temperature | 102 | 0 | C
Homopolymer | poly( 7,7-dimethyl-2,6,8-trioxaspiro[3.5]nonane) | P370121 | C8H14O3 | Polymer Information | SMILES | *COCC1(*)COC(OC1)(C)C
Homopolymer | poly(spiro[bicyclo[2.2.1]hept-5'-ene-2,3'-oxetane]) | P370122 | C9H12O | Thermal property | Melting temperature | 190 | 0 | C
Homopolymer | poly(spiro[bicyclo[2.2.1]hept-5'-ene-2,3'-oxetane]) | P370122 | C9H12O | Polymer Information | SMILES | *OCC1(C*)CC2CC1C=C2
Homopolymer | poly(spiro[bicyclo[2.2.2]octane-2,3'-oxetane]) | P370123 | C10H16O | Thermal property | Melting temperature | 290 | 0 | C
Homopolymer | poly(spiro[bicyclo[2.2.2]octane-2,3'-oxetane]) | P370123 | C10H16O | Polymer Information | SMILES | *OCC1(C*)CC2CCC1CC2
Homopolymer | poly[3,3-bis(phenoxymethyl)oxetane] | P370124 | C17H18O3 | Thermal property | Melting temperature | 85 | 0 | C
Homopolymer | poly[3,3-bis(phenoxymethyl)oxetane] | P370124 | C17H18O3 | Polymer Information | SMILES | *OCC(COc1ccccc1)(COc1ccccc1)C*
Homopolymer | poly[oxy(3-carboxy-1,4-phenylene)carbonylimino-1,4-phenyleneiminocarbonyl(2-carboxy-1,4-phenylene)] | P370125 | C22H14N2O7 | Polymer Information | SMILES | *Oc1ccc(c(c1)C(=O)O)C(=O)Nc1ccc(cc1)NC(=O)c1ccc(cc1C(=O)O)*
Homopolymer | poly[oxy(3-carboxy-1,4-phenylene)carbonyliminobiphenyl-4,4'-diyliminocarbonyl(2-carboxy-1,4-phenylene)] | P370126 | C28H18N2O7 | Polymer Information | SMILES | *Oc1ccc(c(c1)C(=O)O)C(=O)Nc1ccc(cc1)c1ccc(cc1)NC(=O)c1ccc(cc1C(=O)O)*
Homopolymer | poly[oxy-1,4-phenyleneoxycarbonyl(3-carboxy-1,4-phenylene)carbonylimino-1,4-phenyleneoxy-1,4-phenyleneiminocarbonyl(2-carboxy-1,4-phenylene)carbonyl] | P370127 | C36H22N2O11 | Polymer Information | SMILES | *Oc1ccc(cc1)OC(=O)c1ccc(c(c1)C(=O)O)C(=O)Nc1ccc(cc1)Oc1ccc(cc1)NC(=O)c1ccc(cc1C(=O)O)C(=O)*
Homopolymer | poly[oxy-1,4-phenyleneoxy-1,4-phenyleneiminocarbonyl(2-carboxy-1,4-phenylene)oxy(3-carboxy-1,4-phenylene)carbonylimino-1,4-phenylene] | P370128 | C34H22N2O9 | Polymer Information | SMILES | *Oc1ccc(cc1)Oc1ccc(cc1)NC(=O)c1ccc(cc1C(=O)O)Oc1ccc(c(c1)C(=O)O)C(=O)Nc1ccc(cc1)*
Homopolymer | poly{(2,2,3,3,4,4-hexafluoropentane-1,5-diol)-alt-[1,5-bis(2,3,5,6-tetrafluoro-4-pyridyl)-2,2,3,3,4,4-hexafluoropentane]} | P370129 | C20H8F18N2O4 | Thermal property | Glass transition temperature | -10 | 0 | C
Homopolymer | poly{(2,2,3,3,4,4-hexafluoropentane-1,5-diol)-alt-[1,5-bis(2,3,5,6-tetrafluoro-4-pyridyl)-2,2,3,3,4,4-hexafluoropentane]} | P370129 | C20H8F18N2O4 | Thermal property | Thermal decomposition temperature | 355 | 1450 | C
Homopolymer | poly{(2,2,3,3,4,4-hexafluoropentane-1,5-diol)-alt-[1,5-bis(2,3,5,6-tetrafluoro-4-pyridyl)-2,2,3,3,4,4-hexafluoropentane]} | P370129 | C20H8F18N2O4 | Thermal property | Thermal decomposition weight loss | 10 | 21.6 | %
Homopolymer | poly{(2,2,3,3,4,4-hexafluoropentane-1,5-diol)-alt-[1,5-bis(2,3,5,6-tetrafluoro-4-pyridyl)-2,2,3,3,4,4-hexafluoropentane]} | P370129 | C20H8F18N2O4 | Polymer Information | SMILES | *OCC(C(C(COc1nc(F)c(c(c1F)OCC(C(C(COc1c(F)c(*)nc(c1F)F)(F)F)(F)F)(F)F)F)(F)F)(F)F)(F)F
Homopolymer | poly[(2,2,3,3,4,4-hexafluoropentane-1,5-diol)-alt-tetrafluoropyrimidine] | P370130 | C9H4F8N2O2 | Thermal property | Glass transition temperature | 0 | 0 | C
Homopolymer | poly[(2,2,3,3,4,4-hexafluoropentane-1,5-diol)-alt-tetrafluoropyrimidine] | P370130 | C9H4F8N2O2 | Thermal property | Thermal decomposition temperature | 315 | 12755.36 | C
Homopolymer | poly[(2,2,3,3,4,4-hexafluoropentane-1,5-diol)-alt-tetrafluoropyrimidine] | P370130 | C9H4F8N2O2 | Thermal property | Thermal decomposition weight loss | 10 | 7.066667 | %
Homopolymer | poly[(2,2,3,3,4,4-hexafluoropentane-1,5-diol)-alt-tetrafluoropyrimidine] | P370130 | C9H4F8N2O2 | Polymer Information | SMILES | *OCC(C(C(COc1nc(F)nc(c1F)*)(F)F)(F)F)(F)F
Homopolymer | poly[(4,5-diphenyl-1,8-diazaanthracene-2,7-diyl)-1,4-phenyleneoxy-1,4-phenylene] | P370131 | C36H22N2O | Thermal property | Glass transition temperature | 380.5 | 3 | C
Homopolymer | poly[(4,5-diphenyl-1,8-diazaanthracene-2,7-diyl)-1,4-phenyleneoxy-1,4-phenylene] | P370131 | C36H22N2O | Thermal property | Thermal decomposition temperature | 540 | 0 | C
Homopolymer | poly[(4,5-diphenyl-1,8-diazaanthracene-2,7-diyl)-1,4-phenyleneoxy-1,4-phenylene] | P370131 | C36H22N2O | Thermal property | Melting temperature | 502 | 0 | C
Homopolymer | poly[(4,5-diphenyl-1,8-diazaanthracene-2,7-diyl)-1,4-phenyleneoxy-1,4-phenylene] | P370131 | C36H22N2O | Thermal property | Specific heat capacity cp | 0.33 | 0 | cal/(g*C)
Homopolymer | poly[(4,5-diphenyl-1,8-diazaanthracene-2,7-diyl)-1,4-phenyleneoxy-1,4-phenylene] | P370131 | C36H22N2O | Dilute solution property | Intrinsic viscosity eta | 0.51 | 0 | dl/g
Homopolymer | poly[(4,5-diphenyl-1,8-diazaanthracene-2,7-diyl)-1,4-phenyleneoxy-1,4-phenylene] | P370131 | C36H22N2O | Tensile property | Elongation at break | 9.3 | 0 | %
Homopolymer | poly[(4,5-diphenyl-1,8-diazaanthracene-2,7-diyl)-1,4-phenyleneoxy-1,4-phenylene] | P370131 | C36H22N2O | Tensile property | Tensile stress strength at yield | 0.0457 | 0 | GPa
Homopolymer | poly[(4,5-diphenyl-1,8-diazaanthracene-2,7-diyl)-1,4-phenyleneoxy-1,4-phenylene] | P370131 | C36H22N2O | Polymer Information | SMILES | *c1ccc(cc1)Oc1ccc(cc1)c1nc2cc3nc(*)cc(c3cc2c(c1)c1ccccc1)c1ccccc1
Homopolymer | poly[(4,8-diphenyl-1,5-diazaanthracene-2,6-diyl)-1,4-phenyleneoxy-1,4-phenylene] | P370132 | C36H22N2O | Thermal property | Glass transition temperature | 365 | 12 | C
Homopolymer | poly[(4,8-diphenyl-1,5-diazaanthracene-2,6-diyl)-1,4-phenyleneoxy-1,4-phenylene] | P370132 | C36H22N2O | Thermal property | Thermal decomposition temperature | 540 | 0 | C
Homopolymer | poly[(4,8-diphenyl-1,5-diazaanthracene-2,6-diyl)-1,4-phenyleneoxy-1,4-phenylene] | P370132 | C36H22N2O | Thermal property | Melting temperature | 490 | 0 | C
Homopolymer | poly[(4,8-diphenyl-1,5-diazaanthracene-2,6-diyl)-1,4-phenyleneoxy-1,4-phenylene] | P370132 | C36H22N2O | Dilute solution property | Intrinsic viscosity eta | 0.53 | 0 | dl/g
Homopolymer | poly[(4,8-diphenyl-1,5-diazaanthracene-2,6-diyl)-1,4-phenyleneoxy-1,4-phenylene] | P370132 | C36H22N2O | Tensile property | Elongation at break | 10 | 0 | %
Homopolymer | poly[(4,8-diphenyl-1,5-diazaanthracene-2,6-diyl)-1,4-phenyleneoxy-1,4-phenylene] | P370132 | C36H22N2O | Tensile property | Tensile stress strength at yield | 0.0428 | 0 | GPa
Homopolymer | poly[(4,8-diphenyl-1,5-diazaanthracene-2,6-diyl)-1,4-phenyleneoxy-1,4-phenylene] | P370132 | C36H22N2O | Polymer Information | SMILES | *c1ccc(cc1)Oc1ccc(cc1)c1nc2cc3c(cc2c(c1)c1ccccc1)nc(cc3c1ccccc1)*
Homopolymer | poly[(hexane-1,6-diamine)-alt-(1,4-dioxine-2,6-dicarboxylic acid)] | P370133 | C12H16N2O4 | Thermal property | Melting temperature | 77 | 0 | C
Homopolymer | poly[(hexane-1,6-diamine)-alt-(1,4-dioxine-2,6-dicarboxylic acid)] | P370133 | C12H16N2O4 | Polymer Information | SMILES | *C(=O)NCCCCCCNC(=O)C1=COC=C(O1)*
Homopolymer | poly{3-(8-methoxy-8-oxooctyl)-9-[8-(7-aminoheptylamino)-8-oxooctyl]-7,11-dihydro-1H,5H-benzo[1,2-e:4,5-e']bis[1,3]dioxepin} | P370134 | C35H56N2O6 | Thermal property | Melting temperature | 243 | 0 | C
Homopolymer | poly{3-(8-methoxy-8-oxooctyl)-9-[8-(7-aminoheptylamino)-8-oxooctyl]-7,11-dihydro-1H,5H-benzo[1,2-e:4,5-e']bis[1,3]dioxepin} | P370134 | C35H56N2O6 | Polymer Information | SMILES | *CCCCCCCC(=O)NCCCCCCCNC(=O)CCCCCCCC1OCc2c(CO1)cc1c(c2)COC(OC1)*
Homopolymer | poly{3-(8-methoxy-8-oxooctyl)-9-[8-(2-hydroxyethoxy)-8-oxooctyl]-7,11-dihydro-1H,5H-benzo[1,2-e:4,5-e']bis[1,3]dioxepin} | P370135 | C30H44O8 | Thermal property | Melting temperature | 142 | 0 | C
Homopolymer | poly{3-(8-methoxy-8-oxooctyl)-9-[8-(2-hydroxyethoxy)-8-oxooctyl]-7,11-dihydro-1H,5H-benzo[1,2-e:4,5-e']bis[1,3]dioxepin} | P370135 | C30H44O8 | Polymer Information | SMILES | *CCCCCCCC(=O)OCCOC(=O)CCCCCCCC1OCc2c(CO1)cc1c(c2)COC(OC1)*
Homopolymer | poly(2,2'-sulfanyldiethanol) | P370136 | C4H8OS | Thermal property | Melting temperature | 46.5 | 3 | C
Homopolymer | poly(2,2'-sulfanyldiethanol) | P370136 | C4H8OS | Polymer Information | SMILES | *CCSCCO*
Homopolymer | poly[2-(trifluoromethyl)-2,3,3-trifluorooxirane] | P370137 | C3F6O | Physical property | Density | 1.887 | 0 | g/cm3
Homopolymer | poly[2-(trifluoromethyl)-2,3,3-trifluorooxirane] | P370137 | C3F6O | Physical property | Specific volume | 0.5299 | 0 | cm3/g
Homopolymer | poly[2-(trifluoromethyl)-2,3,3-trifluorooxirane] | P370137 | C3F6O | Thermal property | Glass transition temperature | -73 | 37.13067 | C
Homopolymer | poly[2-(trifluoromethyl)-2,3,3-trifluorooxirane] | P370137 | C3F6O | Electric property | Dielectric loss factor | 0.0988 | 0
Homopolymer | poly[2-(trifluoromethyl)-2,3,3-trifluorooxirane] | P370137 | C3F6O | Physicochemical property | Gas permeability coefficient p | 2.33e-11 | 8.06544e-22 | cm3(STP)cm/(cm2*s*Pa)
Homopolymer | poly[2-(trifluoromethyl)-2,3,3-trifluorooxirane] | P370137 | C3F6O | Physicochemical property | Surface tension | 18 | 1.333333 | mN/m
Homopolymer | poly[2-(trifluoromethyl)-2,3,3-trifluorooxirane] | P370137 | C3F6O | Polymer Information | SMILES | *OC(C(F)(F)F)(C(F)(F)*)F
Homopolymer | poly(spiro[bicyclo[2.2.1]heptane-2,3'-oxetane]) | P370138 | C20H14N2O | Electric property | Electric conductivity | 1.5e-15 | 0 | 1/(ohm*cm)
Homopolymer | poly(spiro[bicyclo[2.2.1]heptane-2,3'-oxetane]) | P370138 | C20H14N2O | Electric property | Volume resistivity | 670000000000000 | 0 | ohm*cm
Homopolymer | poly(spiro[bicyclo[2.2.1]heptane-2,3'-oxetane]) | P370138 | C20H14N2O | Polymer Information | SMILES | *C=Cc1ccc(cc1)Oc1ccc(cc1)C=Cc1ncnc(c1)*
Homopolymer | poly(3-bromo-2,6-dimethylphenol) | P370139 | C8H7BrO | Physical property | Density | 1.505 | 0 | g/cm3
Homopolymer | poly(3-bromo-2,6-dimethylphenol) | P370139 | C8H7BrO | Physical property | Specific volume | 0.6645 | 0 | cm3/g
Homopolymer | poly(3-bromo-2,6-dimethylphenol) | P370139 | C8H7BrO | Thermal property | Glass transition temperature | 280.15 | 8.67 | C
Homopolymer | poly(3-bromo-2,6-dimethylphenol) | P370139 | C8H7BrO | Physicochemical property | Gas diffusion coefficient d | 2.67e-09 | 0 | cm2/s
Homopolymer | poly(3-bromo-2,6-dimethylphenol) | P370139 | C8H7BrO | Physicochemical property | Gas permeability coefficient p | 7.8e-16 | 0 | cm3(STP)cm/(cm2*s*Pa)
Homopolymer | poly(3-bromo-2,6-dimethylphenol) | P370139 | C8H7BrO | Physicochemical property | Gas solubility coefficient s | 3.85e-05 | 0 | cm3(STP)/(cm3*Pa)
Homopolymer | poly(3-bromo-2,6-dimethylphenol) | P370139 | C8H7BrO | Polymer Information | SMILES | *Oc1cc(C)c(c(c1Br)C)*
Homopolymer | poly[2-(bromomethyl)-6-methylphenol] | P370140 | C8H7BrO | Polymer Information | SMILES | BrCc1cc(*)cc(c1O*)C
Homopolymer | poly{2-[(dimethoxyphosphoryl)methylphenol} | P370141 | C9H11O4P | Polymer Information | SMILES | *Oc1ccc(cc1CP(=O)(OC)OC)*
Homopolymer | poly(3-bromo-2,6-dimethoxyphenylene oxide) | P370142 | C8H7BrO3 | Polymer Information | SMILES | COc1cc(O*)c(c(c1*)OC)Br
Homopolymer | poly(3-dichlorophosphinyl-2,6-dimethoxyphnylene oxide) | P370143 | C8H7Cl2O4P | Polymer Information | SMILES | *Oc1cc(OC)c(c(c1P(=O)(Cl)Cl)OC)*
Homopolymer | poly(oxymethyleneoxypropylene) | P370144 | C4H8O2 | Polymer Information | SMILES | *COCC(O*)C
Homopolymer | poly(3-methyltetrahydrofuran) | P370145 | C5H10O | Optical property | Refractive index | 1.4632 | 0
Homopolymer | poly(3-methyltetrahydrofuran) | P370145 | C5H10O | Thermal property | Glass transition temperature | -71 | 0 | C
Homopolymer | poly(3-methyltetrahydrofuran) | P370145 | C5H10O | Polymer Information | SMILES | *CCC(CO*)C
Homopolymer | poly(2,6-dichloro-1,4-phenylene oxide) | P370146 | C6H2Cl2O | Thermal property | Glass transition temperature | 172.32 | 647.9594 | C
Homopolymer | poly(2,6-dichloro-1,4-phenylene oxide) | P370146 | C6H2Cl2O | Thermal property | Thermal decomposition temperature | 488 | 96.26667 | C
Homopolymer | poly(2,6-dichloro-1,4-phenylene oxide) | P370146 | C6H2Cl2O | Thermal property | Thermal decomposition weight loss | 5 | 0 | %
Homopolymer | poly(2,6-dichloro-1,4-phenylene oxide) | P370146 | C6H2Cl2O | Electric property | Dielectric constant ac | 3.321 | 1.333333e-06
Homopolymer | poly(2,6-dichloro-1,4-phenylene oxide) | P370146 | C6H2Cl2O | Electric property | Dielectric loss factor | 0.0015 | 5.333333e-08
Homopolymer | poly(2,6-dichloro-1,4-phenylene oxide) | P370146 | C6H2Cl2O | Electric property | Electric conductivity | 0.25 | 0.003333333 | 1/(ohm*cm)
Homopolymer | poly(2,6-dichloro-1,4-phenylene oxide) | P370146 | C6H2Cl2O | Electric property | Volume resistivity | 4 | 1.333333 | ohm*cm
Homopolymer | poly(2,6-dichloro-1,4-phenylene oxide) | P370146 | C6H2Cl2O | Dilute solution property | Intrinsic viscosity eta | 0.052 | 0.0003118693 | dl/g
Homopolymer | poly(2,6-dichloro-1,4-phenylene oxide) | P370146 | C6H2Cl2O | Dilute solution property | Radius of gyration | 12.4 | 8.637167 | nm
Homopolymer | poly(2,6-dichloro-1,4-phenylene oxide) | P370146 | C6H2Cl2O | Dilute solution property | Second virial coefficient | 0.00044 | 6.632864e-07 | cm3*mol/g2
Homopolymer | poly(2,6-dichloro-1,4-phenylene oxide) | P370146 | C6H2Cl2O | Tensile property | Dynamic mechanical properties storage modulus | 0.316 | 0 | GPa
Homopolymer | poly(2,6-dichloro-1,4-phenylene oxide) | P370146 | C6H2Cl2O | Tensile property | Dynamic mechanical properties loss modulus | 0.112 | 0 | GPa
Homopolymer | poly(2,6-dichloro-1,4-phenylene oxide) | P370146 | C6H2Cl2O | Polymer Information | SMILES | *Oc1c(Cl)cc(cc1Cl)*
Homopolymer | poly[(4,4'-oxydianiline)-alt-(tetrachloroterephthaloyl chloride)] | P370147 | C20H10Cl4N2O3 | Thermal property | Melting temperature | 452 | 0 | C
Homopolymer | poly[(4,4'-oxydianiline)-alt-(tetrachloroterephthaloyl chloride)] | P370147 | C20H10Cl4N2O3 | Polymer Information | SMILES | *Oc1ccc(cc1)NC(=O)c1c(Cl)c(Cl)c(c(c1Cl)Cl)C(=O)Nc1ccc(cc1)*
Homopolymer | poly[(4,4'-oxydianiline)-alt-(tetrafluoroterephthaloyl dichloride)] | P370148 | C20H10F4N2O3 | Thermal property | Melting temperature | 483 | 0 | C
Homopolymer | poly[(4,4'-oxydianiline)-alt-(tetrafluoroterephthaloyl dichloride)] | P370148 | C20H10F4N2O3 | Polymer Information | SMILES | *Oc1ccc(cc1)NC(=O)c1c(F)c(F)c(c(c1F)F)C(=O)Nc1ccc(cc1)*
Homopolymer | poly(2,6-diisopropylphenylene oxide) | P370149 | C12H16O | Thermal property | Glass transition temperature | 152.4 | 0 | C
Homopolymer | poly(2,6-diisopropylphenylene oxide) | P370149 | C12H16O | Thermal property | Thermal decomposition temperature | 400 | 0 | C
Homopolymer | poly(2,6-diisopropylphenylene oxide) | P370149 | C12H16O | Thermal property | Thermal decomposition weight loss | 5 | 0 | %
Homopolymer | poly(2,6-diisopropylphenylene oxide) | P370149 | C12H16O | Thermal property | Specific heat capacity cp | 0.408 | 0 | cal/(g*C)
Homopolymer | poly(2,6-diisopropylphenylene oxide) | P370149 | C12H16O | Polymer Information | SMILES | *Oc1c(cc(cc1C(C)C)*)C(C)C
Homopolymer | poly[(p-phenylene diacetate)-alt-(3,3'-oxydibenzoic acid)] | P370150 | C20H12O5 | Thermal property | Glass transition temperature | 119 | 0 | C
Homopolymer | poly[(p-phenylene diacetate)-alt-(3,3'-oxydibenzoic acid)] | P370150 | C20H12O5 | Polymer Information | SMILES | *Oc1ccc(cc1)OC(=O)c1cccc(c1)Oc1cccc(c1)C(=O)*
Homopolymer | poly[(m-phenylene diacetate)-alt-(4,4'-oxydibenzoic acid)] | P370151 | C20H12O5 | Thermal property | Glass transition temperature | 159 | 0 | C
Homopolymer | poly[(m-phenylene diacetate)-alt-(4,4'-oxydibenzoic acid)] | P370151 | C20H12O5 | Thermal property | Heat of fusion | 0.0028 | 0 | kcal/g
Homopolymer | poly[(m-phenylene diacetate)-alt-(4,4'-oxydibenzoic acid)] | P370151 | C20H12O5 | Thermal property | Melting temperature | 232 | 0 | C
Homopolymer | poly[(m-phenylene diacetate)-alt-(4,4'-oxydibenzoic acid)] | P370151 | C20H12O5 | Tensile property | Fiber tensile elongation at break | 21 | 0 | %
Homopolymer | poly[(m-phenylene diacetate)-alt-(4,4'-oxydibenzoic acid)] | P370151 | C20H12O5 | Tensile property | Fiber tensile modulus | 43 | 0 | g/denier
Homopolymer | poly[(m-phenylene diacetate)-alt-(4,4'-oxydibenzoic acid)] | P370151 | C20H12O5 | Tensile property | Fiber tensile stress strength at break | 3.7 | 0 | g/denier
Homopolymer | poly[(m-phenylene diacetate)-alt-(4,4'-oxydibenzoic acid)] | P370151 | C20H12O5 | Polymer Information | SMILES | *Oc1cccc(c1)OC(=O)c1ccc(cc1)Oc1ccc(cc1)C(=O)*
Homopolymer | poly{[4,4'-bis(acetyloxy)biphenyl]-alt-(3,4'-oxydibenzoic acid)} | P370152 | C26H16O5 | Thermal property | Melting temperature | 438 | 0 | C
Homopolymer | poly{[4,4'-bis(acetyloxy)biphenyl]-alt-(3,4'-oxydibenzoic acid)} | P370152 | C26H16O5 | Polymer Information | SMILES | *Oc1ccc(cc1)c1ccc(cc1)OC(=O)c1cccc(c1)Oc1ccc(cc1)C(=O)*
Homopolymer | poly{[4,4'-bis(acetyloxy)biphenyl]-alt-(3,3'-oxydibenzoic acid)} | P370153 | C26H16O5 | Thermal property | Crystallization temperature | 239 | 0 | C
Homopolymer | poly{[4,4'-bis(acetyloxy)biphenyl]-alt-(3,3'-oxydibenzoic acid)} | P370153 | C26H16O5 | Thermal property | Heat of fusion | 0.0084 | 0 | kcal/g
Homopolymer | poly{[4,4'-bis(acetyloxy)biphenyl]-alt-(3,3'-oxydibenzoic acid)} | P370153 | C26H16O5 | Thermal property | Melting temperature | 296 | 0 | C
Homopolymer | poly{[4,4'-bis(acetyloxy)biphenyl]-alt-(3,3'-oxydibenzoic acid)} | P370153 | C26H16O5 | Tensile property | Fiber tensile elongation at break | 13 | 0 | %
Homopolymer | poly{[4,4'-bis(acetyloxy)biphenyl]-alt-(3,3'-oxydibenzoic acid)} | P370153 | C26H16O5 | Tensile property | Fiber tensile modulus | 51 | 0 | g/denier
Homopolymer | poly{[4,4'-bis(acetyloxy)biphenyl]-alt-(3,3'-oxydibenzoic acid)} | P370153 | C26H16O5 | Tensile property | Fiber tensile stress strength at break | 4.3 | 0 | g/denier
Homopolymer | poly{[4,4'-bis(acetyloxy)biphenyl]-alt-(3,3'-oxydibenzoic acid)} | P370153 | C26H16O5 | Polymer Information | SMILES | *Oc1ccc(cc1)c1ccc(cc1)OC(=O)c1cccc(c1)Oc1cccc(c1)C(=O)*
Homopolymer | poly{[1,4-phenylenebis(oxy-1,4-phenylene) diacetate]-alt-(terephthalic acid)} | P370154 | C26H16O6 | Thermal property | Melting temperature | 430 | 0 | C
Homopolymer | poly{[1,4-phenylenebis(oxy-1,4-phenylene) diacetate]-alt-(terephthalic acid)} | P370154 | C26H16O6 | Polymer Information | SMILES | *Oc1ccc(cc1)Oc1ccc(cc1)Oc1ccc(cc1)OC(=O)c1ccc(cc1)C(=O)*
Homopolymer | poly{[oxybis(1,4-phenyleneoxy-1,4-phenylene) diacetate]-alt-(terephthalic acid)} | P370155 | C32H20O7 | Thermal property | Melting temperature | 378 | 0 | C
Homopolymer | poly{[oxybis(1,4-phenyleneoxy-1,4-phenylene) diacetate]-alt-(terephthalic acid)} | P370155 | C32H20O7 | Polymer Information | SMILES | *Oc1ccc(cc1)Oc1ccc(cc1)Oc1ccc(cc1)Oc1ccc(cc1)OC(=O)c1ccc(cc1)C(=O)*
Homopolymer | poly{(p-phenylene diacetate)-alt-[4,4'-(p-phenylenedioxy)dibenzoic acid]} | P370156 | C26H16O6 | Thermal property | Melting temperature | 450 | 0 | C
Homopolymer | poly{(p-phenylene diacetate)-alt-[4,4'-(p-phenylenedioxy)dibenzoic acid]} | P370156 | C26H16O6 | Polymer Information | SMILES | *Oc1ccc(cc1)Oc1ccc(cc1)C(=O)Oc1ccc(cc1)OC(=O)c1ccc(cc1)*
Homopolymer | poly{(p-phenylene diacetate)-alt-[4,4'-oxybis(1,4-phenyleneoxy)dibenzoic acid]} | P370157 | C32H20O7 | Thermal property | Melting temperature | 345 | 0 | C
Homopolymer | poly{(p-phenylene diacetate)-alt-[4,4'-oxybis(1,4-phenyleneoxy)dibenzoic acid]} | P370157 | C32H20O7 | Polymer Information | SMILES | *Oc1ccc(cc1)Oc1ccc(cc1)Oc1ccc(cc1)C(=O)Oc1ccc(cc1)OC(=O)c1ccc(cc1)*
Homopolymer | poly{[oxybis(4,1-phenyleneoxy-4,1-phenylene) diacetate]-alt-(isophthalic acid)} | P370158 | C32H20O7 | Thermal property | Glass transition temperature | 134 | 0 | C
Homopolymer | poly{[oxybis(4,1-phenyleneoxy-4,1-phenylene) diacetate]-alt-(isophthalic acid)} | P370158 | C32H20O7 | Thermal property | Heat of fusion | 0.0119 | 0 | kcal/g
Homopolymer | poly{[oxybis(4,1-phenyleneoxy-4,1-phenylene) diacetate]-alt-(isophthalic acid)} | P370158 | C32H20O7 | Thermal property | Thermal decomposition temperature | 466.5 | 176.3333 | C
Homopolymer | poly{[oxybis(4,1-phenyleneoxy-4,1-phenylene) diacetate]-alt-(isophthalic acid)} | P370158 | C32H20O7 | Thermal property | Thermal decomposition weight loss | 5 | 0 | %
Homopolymer | poly{[oxybis(4,1-phenyleneoxy-4,1-phenylene) diacetate]-alt-(isophthalic acid)} | P370158 | C32H20O7 | Thermal property | Melting temperature | 290 | 0 | C
Homopolymer | poly{[oxybis(4,1-phenyleneoxy-4,1-phenylene) diacetate]-alt-(isophthalic acid)} | P370158 | C32H20O7 | Tensile property | Fiber tensile elongation at break | 11 | 0 | %
Homopolymer | poly{[oxybis(4,1-phenyleneoxy-4,1-phenylene) diacetate]-alt-(isophthalic acid)} | P370158 | C32H20O7 | Tensile property | Fiber tensile modulus | 80 | 0 | g/denier
Homopolymer | poly{[oxybis(4,1-phenyleneoxy-4,1-phenylene) diacetate]-alt-(isophthalic acid)} | P370158 | C32H20O7 | Tensile property | Fiber tensile stress strength at break | 4.8 | 0 | g/denier
Homopolymer | poly{[oxybis(4,1-phenyleneoxy-4,1-phenylene) diacetate]-alt-(isophthalic acid)} | P370158 | C32H20O7 | Polymer Information | SMILES | *Oc1ccc(cc1)Oc1ccc(cc1)Oc1ccc(cc1)Oc1ccc(cc1)OC(=O)c1cccc(c1)C(=O)*
Homopolymer | poly{[oxybis(1,4-phenylene) diacetate]-alt-(4,4'-oxydibenzoic acid)} | P370159 | C26H16O6 | Thermal property | Heat of fusion | 0.0064 | 0 | kcal/g
Homopolymer | poly{[oxybis(1,4-phenylene) diacetate]-alt-(4,4'-oxydibenzoic acid)} | P370159 | C26H16O6 | Thermal property | Melting temperature | 340 | 0 | C
Homopolymer | poly{[oxybis(1,4-phenylene) diacetate]-alt-(4,4'-oxydibenzoic acid)} | P370159 | C26H16O6 | Tensile property | Fiber tensile elongation at break | 6.3 | 0 | %
Homopolymer | poly{[oxybis(1,4-phenylene) diacetate]-alt-(4,4'-oxydibenzoic acid)} | P370159 | C26H16O6 | Tensile property | Fiber tensile modulus | 73 | 0 | g/denier
Homopolymer | poly{[oxybis(1,4-phenylene) diacetate]-alt-(4,4'-oxydibenzoic acid)} | P370159 | C26H16O6 | Tensile property | Fiber tensile stress strength at break | 3.3 | 0 | g/denier
Homopolymer | poly{[oxybis(1,4-phenylene) diacetate]-alt-(4,4'-oxydibenzoic acid)} | P370159 | C26H16O6 | Polymer Information | SMILES | *Oc1ccc(cc1)Oc1ccc(cc1)OC(=O)c1ccc(cc1)Oc1ccc(cc1)C(=O)*
Homopolymer | poly{[1,4-phenylenebis(oxy-4,1-phenylene) diacetate]-alt-(4,4'-oxydibenzoic acid)} | P370160 | C32H20O7 | Thermal property | Heat of fusion | 0.0097 | 0 | kcal/g
Homopolymer | poly{[1,4-phenylenebis(oxy-4,1-phenylene) diacetate]-alt-(4,4'-oxydibenzoic acid)} | P370160 | C32H20O7 | Thermal property | Melting temperature | 339 | 0 | C
Homopolymer | poly{[1,4-phenylenebis(oxy-4,1-phenylene) diacetate]-alt-(4,4'-oxydibenzoic acid)} | P370160 | C32H20O7 | Tensile property | Fiber tensile elongation at break | 6.2 | 0 | %
Homopolymer | poly{[1,4-phenylenebis(oxy-4,1-phenylene) diacetate]-alt-(4,4'-oxydibenzoic acid)} | P370160 | C32H20O7 | Tensile property | Fiber tensile modulus | 74 | 0 | g/denier
Homopolymer | poly{[1,4-phenylenebis(oxy-4,1-phenylene) diacetate]-alt-(4,4'-oxydibenzoic acid)} | P370160 | C32H20O7 | Tensile property | Fiber tensile stress strength at break | 2.7 | 0 | g/denier
Homopolymer | poly{[1,4-phenylenebis(oxy-4,1-phenylene) diacetate]-alt-(4,4'-oxydibenzoic acid)} | P370160 | C32H20O7 | Polymer Information | SMILES | *Oc1ccc(cc1)Oc1ccc(cc1)Oc1ccc(cc1)OC(=O)c1ccc(cc1)Oc1ccc(cc1)C(=O)*
Homopolymer | poly{[oxybis(4,1-phenyleneoxy-4,1-phenylene) diacetate]-alt-(4,4'-oxydibenzoic acid)} | P370161 | C38H24O8 | Thermal property | Heat of fusion | 0.0053 | 0 | kcal/g
Homopolymer | poly{[oxybis(4,1-phenyleneoxy-4,1-phenylene) diacetate]-alt-(4,4'-oxydibenzoic acid)} | P370161 | C38H24O8 | Thermal property | Thermal decomposition temperature | 486 | 12 | C
Homopolymer | poly{[oxybis(4,1-phenyleneoxy-4,1-phenylene) diacetate]-alt-(4,4'-oxydibenzoic acid)} | P370161 | C38H24O8 | Thermal property | Thermal decomposition weight loss | 5 | 0 | %
Homopolymer | poly{[oxybis(4,1-phenyleneoxy-4,1-phenylene) diacetate]-alt-(4,4'-oxydibenzoic acid)} | P370161 | C38H24O8 | Thermal property | Melting temperature | 322 | 0 | C
Homopolymer | poly{[oxybis(4,1-phenyleneoxy-4,1-phenylene) diacetate]-alt-(4,4'-oxydibenzoic acid)} | P370161 | C38H24O8 | Tensile property | Fiber tensile elongation at break | 13 | 0 | %
Homopolymer | poly{[oxybis(4,1-phenyleneoxy-4,1-phenylene) diacetate]-alt-(4,4'-oxydibenzoic acid)} | P370161 | C38H24O8 | Tensile property | Fiber tensile modulus | 70 | 0 | g/denier
Homopolymer | poly{[oxybis(4,1-phenyleneoxy-4,1-phenylene) diacetate]-alt-(4,4'-oxydibenzoic acid)} | P370161 | C38H24O8 | Tensile property | Fiber tensile stress strength at break | 4.5 | 0 | g/denier
Homopolymer | poly{[oxybis(4,1-phenyleneoxy-4,1-phenylene) diacetate]-alt-(4,4'-oxydibenzoic acid)} | P370161 | C38H24O8 | Polymer Information | SMILES | *Oc1ccc(cc1)Oc1ccc(cc1)Oc1ccc(cc1)Oc1ccc(cc1)OC(=O)c1ccc(cc1)Oc1ccc(cc1)C(=O)*
Homopolymer | poly{[oxybis(4,1-phenylene) diacetate]-alt-[4,4'-(p-phenylenedioxy)dibenzoic acid]} | P370162 | C32H20O7 | Thermal property | Crystallization temperature | 290 | 0 | C
Homopolymer | poly{[oxybis(4,1-phenylene) diacetate]-alt-[4,4'-(p-phenylenedioxy)dibenzoic acid]} | P370162 | C32H20O7 | Thermal property | Heat of fusion | 0.006 | 0 | kcal/g
Homopolymer | poly{[oxybis(4,1-phenylene) diacetate]-alt-[4,4'-(p-phenylenedioxy)dibenzoic acid]} | P370162 | C32H20O7 | Thermal property | Melting temperature | 325 | 0 | C
Homopolymer | poly{[oxybis(4,1-phenylene) diacetate]-alt-[4,4'-(p-phenylenedioxy)dibenzoic acid]} | P370162 | C32H20O7 | Polymer Information | SMILES | *Oc1ccc(cc1)Oc1ccc(cc1)OC(=O)c1ccc(cc1)Oc1ccc(cc1)Oc1ccc(cc1)C(=O)*
Homopolymer | poly{[1,4-phenylenebis(oxy-4,1-phenylene) diacetate]-alt-[4,4'-(p-phenylenedioxy)dibenzoic acid]} | P370163 | C38H24O8 | Thermal property | Crystallization temperature | 275 | 0 | C
Homopolymer | poly{[1,4-phenylenebis(oxy-4,1-phenylene) diacetate]-alt-[4,4'-(p-phenylenedioxy)dibenzoic acid]} | P370163 | C38H24O8 | Thermal property | Heat of fusion | 0.0098 | 0 | kcal/g
Homopolymer | poly{[1,4-phenylenebis(oxy-4,1-phenylene) diacetate]-alt-[4,4'-(p-phenylenedioxy)dibenzoic acid]} | P370163 | C38H24O8 | Thermal property | Melting temperature | 327 | 0 | C
Homopolymer | poly{[1,4-phenylenebis(oxy-4,1-phenylene) diacetate]-alt-[4,4'-(p-phenylenedioxy)dibenzoic acid]} | P370163 | C38H24O8 | Polymer Information | SMILES | *Oc1ccc(cc1)Oc1ccc(cc1)Oc1ccc(cc1)OC(=O)c1ccc(cc1)Oc1ccc(cc1)Oc1ccc(cc1)C(=O)*
Homopolymer | poly{[oxybis(4,1-phenyleneoxy-4,1-phenylene) diacetate]-alt-[4,4'-(p-phenylenedioxy)dibenzoic acid]} | P370164 | C44H28O9 | Thermal property | Crystallization temperature | 236 | 0 | C
Homopolymer | poly{[oxybis(4,1-phenyleneoxy-4,1-phenylene) diacetate]-alt-[4,4'-(p-phenylenedioxy)dibenzoic acid]} | P370164 | C44H28O9 | Thermal property | Heat of fusion | 0.004 | 0 | kcal/g
Homopolymer | poly{[oxybis(4,1-phenyleneoxy-4,1-phenylene) diacetate]-alt-[4,4'-(p-phenylenedioxy)dibenzoic acid]} | P370164 | C44H28O9 | Thermal property | Melting temperature | 282 | 0 | C
Homopolymer | poly{[oxybis(4,1-phenyleneoxy-4,1-phenylene) diacetate]-alt-[4,4'-(p-phenylenedioxy)dibenzoic acid]} | P370164 | C44H28O9 | Polymer Information | SMILES | *Oc1ccc(cc1)Oc1ccc(cc1)Oc1ccc(cc1)Oc1ccc(cc1)OC(=O)c1ccc(cc1)Oc1ccc(cc1)Oc1ccc(cc1)C(=O)*
Homopolymer | poly{(p-phenylene diacetate)-alt-[3,3'-(1,4-phenylenedioxy)dibenzoic acid]} | P370165 | C26H16O6 | Thermal property | Glass transition temperature | 119 | 0 | C
Homopolymer | poly{(p-phenylene diacetate)-alt-[3,3'-(1,4-phenylenedioxy)dibenzoic acid]} | P370165 | C26H16O6 | Thermal property | Heat of fusion | 0.0086 | 0 | kcal/g
Homopolymer | poly{(p-phenylene diacetate)-alt-[3,3'-(1,4-phenylenedioxy)dibenzoic acid]} | P370165 | C26H16O6 | Thermal property | Thermal decomposition temperature | 450 | 65.33333 | C
Homopolymer | poly{(p-phenylene diacetate)-alt-[3,3'-(1,4-phenylenedioxy)dibenzoic acid]} | P370165 | C26H16O6 | Thermal property | Thermal decomposition weight loss | 5 | 0 | %
Homopolymer | poly{(p-phenylene diacetate)-alt-[3,3'-(1,4-phenylenedioxy)dibenzoic acid]} | P370165 | C26H16O6 | Thermal property | Melting temperature | 259 | 0 | C
Homopolymer | poly{(p-phenylene diacetate)-alt-[3,3'-(1,4-phenylenedioxy)dibenzoic acid]} | P370165 | C26H16O6 | Tensile property | Fiber tensile elongation at break | 6.2 | 0 | %
Homopolymer | poly{(p-phenylene diacetate)-alt-[3,3'-(1,4-phenylenedioxy)dibenzoic acid]} | P370165 | C26H16O6 | Tensile property | Fiber tensile modulus | 143 | 0 | g/denier
Homopolymer | poly{(p-phenylene diacetate)-alt-[3,3'-(1,4-phenylenedioxy)dibenzoic acid]} | P370165 | C26H16O6 | Tensile property | Fiber tensile stress strength at break | 5.6 | 0 | g/denier
Homopolymer | poly{(p-phenylene diacetate)-alt-[3,3'-(1,4-phenylenedioxy)dibenzoic acid]} | P370165 | C26H16O6 | Polymer Information | SMILES | *Oc1ccc(cc1)Oc1cccc(c1)C(=O)Oc1ccc(cc1)OC(=O)c1cccc(c1)*
Homopolymer | poly{[4,4'-bis(acetyloxy)biphenyl]-alt-[3,3'-(1,4-phenylenedioxy)dibenzoic acid]} | P370166 | C32H20O6 | Thermal property | Crystallization temperature | 261 | 0 | C
Homopolymer | poly{[4,4'-bis(acetyloxy)biphenyl]-alt-[3,3'-(1,4-phenylenedioxy)dibenzoic acid]} | P370166 | C32H20O6 | Thermal property | Heat of fusion | 0.006 | 0 | kcal/g
Homopolymer | poly{[4,4'-bis(acetyloxy)biphenyl]-alt-[3,3'-(1,4-phenylenedioxy)dibenzoic acid]} | P370166 | C32H20O6 | Thermal property | Thermal decomposition temperature | 460.5 | 8.333333 | C
Homopolymer | poly{[4,4'-bis(acetyloxy)biphenyl]-alt-[3,3'-(1,4-phenylenedioxy)dibenzoic acid]} | P370166 | C32H20O6 | Thermal property | Thermal decomposition weight loss | 5 | 0 | %
Homopolymer | poly{[4,4'-bis(acetyloxy)biphenyl]-alt-[3,3'-(1,4-phenylenedioxy)dibenzoic acid]} | P370166 | C32H20O6 | Thermal property | Melting temperature | 295 | 0 | C
Homopolymer | poly{[4,4'-bis(acetyloxy)biphenyl]-alt-[3,3'-(1,4-phenylenedioxy)dibenzoic acid]} | P370166 | C32H20O6 | Tensile property | Fiber tensile elongation at break | 2.6 | 0 | %
Homopolymer | poly{[4,4'-bis(acetyloxy)biphenyl]-alt-[3,3'-(1,4-phenylenedioxy)dibenzoic acid]} | P370166 | C32H20O6 | Tensile property | Fiber tensile modulus | 214 | 0 | g/denier
Homopolymer | poly{[4,4'-bis(acetyloxy)biphenyl]-alt-[3,3'-(1,4-phenylenedioxy)dibenzoic acid]} | P370166 | C32H20O6 | Tensile property | Fiber tensile stress strength at break | 3.9 | 0 | g/denier
Homopolymer | poly{[4,4'-bis(acetyloxy)biphenyl]-alt-[3,3'-(1,4-phenylenedioxy)dibenzoic acid]} | P370166 | C32H20O6 | Polymer Information | SMILES | *Oc1ccc(cc1)Oc1cccc(c1)C(=O)Oc1ccc(cc1)c1ccc(cc1)OC(=O)c1cccc(c1)*
Homopolymer | poly{[2,6-bis(acetyloxy)naphthalene]-alt-[3,3'-(1,4-phenylenedioxy)dibenzoic acid]} | P370167 | C30H18O6 | Thermal property | Glass transition temperature | 125 | 0 | C
Homopolymer | poly{[2,6-bis(acetyloxy)naphthalene]-alt-[3,3'-(1,4-phenylenedioxy)dibenzoic acid]} | P370167 | C30H18O6 | Polymer Information | SMILES | *Oc1ccc2c(c1)ccc(c2)OC(=O)c1cccc(c1)Oc1ccc(cc1)Oc1cccc(c1)C(=O)*
Homopolymer | poly{(p-phenylene diacetate)-alt-[3,3'-(biphenyl-4,4'-diyldioxy)dibenzoic acid]} | P370168 | C32H20O6 | Thermal property | Crystallization temperature | 273 | 0 | C
Homopolymer | poly{(p-phenylene diacetate)-alt-[3,3'-(biphenyl-4,4'-diyldioxy)dibenzoic acid]} | P370168 | C32H20O6 | Thermal property | Heat of fusion | 0.0105 | 0 | kcal/g
Homopolymer | poly{(p-phenylene diacetate)-alt-[3,3'-(biphenyl-4,4'-diyldioxy)dibenzoic acid]} | P370168 | C32H20O6 | Thermal property | Melting temperature | 326 | 0 | C
Homopolymer | poly{(p-phenylene diacetate)-alt-[3,3'-(biphenyl-4,4'-diyldioxy)dibenzoic acid]} | P370168 | C32H20O6 | Tensile property | Fiber tensile elongation at break | 3.6 | 0 | %
Homopolymer | poly{(p-phenylene diacetate)-alt-[3,3'-(biphenyl-4,4'-diyldioxy)dibenzoic acid]} | P370168 | C32H20O6 | Tensile property | Fiber tensile modulus | 166 | 0 | g/denier
Homopolymer | poly{(p-phenylene diacetate)-alt-[3,3'-(biphenyl-4,4'-diyldioxy)dibenzoic acid]} | P370168 | C32H20O6 | Tensile property | Fiber tensile stress strength at break | 4.3 | 0 | g/denier
Homopolymer | poly{(p-phenylene diacetate)-alt-[3,3'-(biphenyl-4,4'-diyldioxy)dibenzoic acid]} | P370168 | C32H20O6 | Polymer Information | SMILES | *Oc1ccc(cc1)OC(=O)c1cccc(c1)Oc1ccc(cc1)c1ccc(cc1)Oc1cccc(c1)C(=O)*
Homopolymer | poly{(p-phenylene diacetate)-alt-[3,3'-oxybis(4,1-phenyleneoxy)dibenzoic acid]} | P370169 | C32H20O7 | Thermal property | Glass transition temperature | 101 | 0 | C
Homopolymer | poly{(p-phenylene diacetate)-alt-[3,3'-oxybis(4,1-phenyleneoxy)dibenzoic acid]} | P370169 | C32H20O7 | Polymer Information | SMILES | *Oc1ccc(cc1)Oc1ccc(cc1)Oc1cccc(c1)C(=O)Oc1ccc(cc1)OC(=O)c1cccc(c1)*
Homopolymer | poly{[4,4'-bis(acetyloxy)biphenyl]-alt-[3,3'-oxybis(4,1-phenyleneoxy)dibenzoic acid]} | P370170 | C38H24O7 | Thermal property | Glass transition temperature | 119 | 0 | C
Homopolymer | poly{[4,4'-bis(acetyloxy)biphenyl]-alt-[3,3'-oxybis(4,1-phenyleneoxy)dibenzoic acid]} | P370170 | C38H24O7 | Thermal property | Heat of fusion | 0.011 | 0 | kcal/g
Homopolymer | poly{[4,4'-bis(acetyloxy)biphenyl]-alt-[3,3'-oxybis(4,1-phenyleneoxy)dibenzoic acid]} | P370170 | C38H24O7 | Thermal property | Melting temperature | 251 | 0 | C
Homopolymer | poly{[4,4'-bis(acetyloxy)biphenyl]-alt-[3,3'-oxybis(4,1-phenyleneoxy)dibenzoic acid]} | P370170 | C38H24O7 | Polymer Information | SMILES | *Oc1ccc(cc1)Oc1ccc(cc1)Oc1cccc(c1)C(=O)Oc1ccc(cc1)c1ccc(cc1)OC(=O)c1cccc(c1)*
Homopolymer | poly{[oxybis(4,1-phenylene) diacetate]-alt-[3,3'-(1,4-phenylenedioxy)dibenzoic acid]} | P370171 | C32H20O7 | Thermal property | Glass transition temperature | 104 | 0 | C
Homopolymer | poly{[oxybis(4,1-phenylene) diacetate]-alt-[3,3'-(1,4-phenylenedioxy)dibenzoic acid]} | P370171 | C32H20O7 | Polymer Information | SMILES | *Oc1ccc(cc1)Oc1ccc(cc1)OC(=O)c1cccc(c1)Oc1ccc(cc1)Oc1cccc(c1)C(=O)*
Homopolymer | poly{[1,4-phenylenebis(oxy-3,1-phenylene) diacetate]-alt-(terephthalic acid)} | P370172 | C26H16O6 | Thermal property | Glass transition temperature | 103 | 0 | C
Homopolymer | poly{[1,4-phenylenebis(oxy-3,1-phenylene) diacetate]-alt-(terephthalic acid)} | P370172 | C26H16O6 | Thermal property | Heat of fusion | 0.0036 | 0 | kcal/g
Homopolymer | poly{[1,4-phenylenebis(oxy-3,1-phenylene) diacetate]-alt-(terephthalic acid)} | P370172 | C26H16O6 | Thermal property | Melting temperature | 188 | 0 | C
Homopolymer | poly{[1,4-phenylenebis(oxy-3,1-phenylene) diacetate]-alt-(terephthalic acid)} | P370172 | C26H16O6 | Polymer Information | SMILES | *Oc1cccc(c1)Oc1ccc(cc1)Oc1cccc(c1)OC(=O)c1ccc(cc1)C(=O)*
Homopolymer | poly{[1,4-phenylenebis(oxy-3,1-phenylene) diacetate]-alt-(biphenyl-4,4'-dicarboxylic acid)} | P370173 | C32H20O6 | Thermal property | Crystallization temperature | 220 | 0 | C
Homopolymer | poly{[1,4-phenylenebis(oxy-3,1-phenylene) diacetate]-alt-(biphenyl-4,4'-dicarboxylic acid)} | P370173 | C32H20O6 | Thermal property | Heat of fusion | 0.0071 | 0 | kcal/g
Homopolymer | poly{[1,4-phenylenebis(oxy-3,1-phenylene) diacetate]-alt-(biphenyl-4,4'-dicarboxylic acid)} | P370173 | C32H20O6 | Thermal property | Melting temperature | 264 | 0 | C
Homopolymer | poly{[1,4-phenylenebis(oxy-3,1-phenylene) diacetate]-alt-(biphenyl-4,4'-dicarboxylic acid)} | P370173 | C32H20O6 | Polymer Information | SMILES | *Oc1cccc(c1)Oc1ccc(cc1)Oc1cccc(c1)OC(=O)c1ccc(cc1)c1ccc(cc1)C(=O)*
Homopolymer | poly{(1,3-phenylene diacetate)-alt-[4,4'-(1,3-phenylenedioxy)dibenzoic acid]} | P370174 | C26H16O6 | Thermal property | Glass transition temperature | 131 | 0 | C
Homopolymer | poly{(1,3-phenylene diacetate)-alt-[4,4'-(1,3-phenylenedioxy)dibenzoic acid]} | P370174 | C26H16O6 | Thermal property | Heat of fusion | 0.0024 | 0 | kcal/g
Homopolymer | poly{(1,3-phenylene diacetate)-alt-[4,4'-(1,3-phenylenedioxy)dibenzoic acid]} | P370174 | C26H16O6 | Thermal property | Melting temperature | 188 | 0 | C
Homopolymer | poly{(1,3-phenylene diacetate)-alt-[4,4'-(1,3-phenylenedioxy)dibenzoic acid]} | P370174 | C26H16O6 | Polymer Information | SMILES | *Oc1cccc(c1)Oc1ccc(cc1)C(=O)Oc1cccc(c1)OC(=O)c1ccc(cc1)*
Homopolymer | poly{(1,4-phenylene diacetate)-alt-[4,4'-(1,3-phenylenedioxy)dibenzoic acid]} | P370175 | C26H16O6 | Thermal property | Crystallization temperature | 301 | 0 | C
Homopolymer | poly{(1,4-phenylene diacetate)-alt-[4,4'-(1,3-phenylenedioxy)dibenzoic acid]} | P370175 | C26H16O6 | Thermal property | Heat of fusion | 0.0084 | 0 | kcal/g
Homopolymer | poly{(1,4-phenylene diacetate)-alt-[4,4'-(1,3-phenylenedioxy)dibenzoic acid]} | P370175 | C26H16O6 | Thermal property | Melting temperature | 344 | 0 | C
Homopolymer | poly{(1,4-phenylene diacetate)-alt-[4,4'-(1,3-phenylenedioxy)dibenzoic acid]} | P370175 | C26H16O6 | Polymer Information | SMILES | *Oc1cccc(c1)Oc1ccc(cc1)C(=O)Oc1ccc(cc1)OC(=O)c1ccc(cc1)*
Homopolymer | poly{[bis(trimethylsilyl)bisphenol A]-alt-phenylphosphorodichloridate} | P370176 | C21H19O4P | Thermal property | Glass transition temperature | 74.5 | 75 | C
Homopolymer | poly{[bis(trimethylsilyl)bisphenol A]-alt-phenylphosphorodichloridate} | P370176 | C21H19O4P | Thermal property | Thermal decomposition temperature | 390 | 4506.667 | C
Homopolymer | poly{[bis(trimethylsilyl)bisphenol A]-alt-phenylphosphorodichloridate} | P370176 | C21H19O4P | Thermal property | Thermal decomposition weight loss | 5 | 0 | %
Homopolymer | poly{[bis(trimethylsilyl)bisphenol A]-alt-phenylphosphorodichloridate} | P370176 | C21H19O4P | Polymer Information | SMILES | *OP(=O)(Oc1ccccc1)Oc1ccc(cc1)C(c1ccc(cc1)*)(C)C
Homopolymer | poly{[bis(trimethylsilyl)bisphenol A]-alt-(p-chlorophenylphosphorodichloridate)} | P370177 | C21H18ClO4P | Thermal property | Glass transition temperature | 71 | 0 | C
Homopolymer | poly{[bis(trimethylsilyl)bisphenol A]-alt-(p-chlorophenylphosphorodichloridate)} | P370177 | C21H18ClO4P | Thermal property | Thermal decomposition temperature | 405 | 0 | C
Homopolymer | poly{[bis(trimethylsilyl)bisphenol A]-alt-(p-chlorophenylphosphorodichloridate)} | P370177 | C21H18ClO4P | Thermal property | Thermal decomposition weight loss | 5 | 0 | %
Homopolymer | poly{[bis(trimethylsilyl)bisphenol A]-alt-(p-chlorophenylphosphorodichloridate)} | P370177 | C21H18ClO4P | Polymer Information | SMILES | *OP(=O)(Oc1ccc(cc1)Cl)Oc1ccc(cc1)C(c1ccc(cc1)*)(C)C
Homopolymer | poly{[bis(trimethylsilyl)bisphenol A]-alt-(2,6-dichlorophenylphosphorodichloridate)} | P370178 | C21H17Cl2O4P | Thermal property | Glass transition temperature | 96 | 0 | C
Homopolymer | poly{[bis(trimethylsilyl)bisphenol A]-alt-(2,6-dichlorophenylphosphorodichloridate)} | P370178 | C21H17Cl2O4P | Thermal property | Thermal decomposition temperature | 345 | 0 | C
Homopolymer | poly{[bis(trimethylsilyl)bisphenol A]-alt-(2,6-dichlorophenylphosphorodichloridate)} | P370178 | C21H17Cl2O4P | Thermal property | Thermal decomposition weight loss | 5 | 0 | %
Homopolymer | poly{[bis(trimethylsilyl)bisphenol A]-alt-(2,6-dichlorophenylphosphorodichloridate)} | P370178 | C21H17Cl2O4P | Polymer Information | SMILES | *OP(=O)(Oc1c(Cl)cccc1Cl)Oc1ccc(cc1)C(c1ccc(cc1)*)(C)C
Homopolymer | poly{[bis(trimethylsilyl)bisphenol A]-alt-(2,4,6-trichlorophenylphosphorodichloridate)} | P370179 | C21H16Cl3O4P | Thermal property | Glass transition temperature | 94 | 0 | C
Homopolymer | poly{[bis(trimethylsilyl)bisphenol A]-alt-(2,4,6-trichlorophenylphosphorodichloridate)} | P370179 | C21H16Cl3O4P | Thermal property | Thermal decomposition temperature | 290 | 0 | C
Homopolymer | poly{[bis(trimethylsilyl)bisphenol A]-alt-(2,4,6-trichlorophenylphosphorodichloridate)} | P370179 | C21H16Cl3O4P | Thermal property | Thermal decomposition weight loss | 5 | 0 | %
Homopolymer | poly{[bis(trimethylsilyl)bisphenol A]-alt-(2,4,6-trichlorophenylphosphorodichloridate)} | P370179 | C21H16Cl3O4P | Polymer Information | SMILES | *OP(=O)(Oc1c(Cl)cc(cc1Cl)Cl)Oc1ccc(cc1)C(c1ccc(cc1)*)(C)C
Homopolymer | poly{[bis(trimethylsilyl)bisphenol A]-alt-(2,3,4,5,6-pentachlorophenylphosphorodichloridate)} | P370180 | C21H14Cl5O4P | Thermal property | Glass transition temperature | 130 | 0 | C
Homopolymer | poly{[bis(trimethylsilyl)bisphenol A]-alt-(2,3,4,5,6-pentachlorophenylphosphorodichloridate)} | P370180 | C21H14Cl5O4P | Thermal property | Thermal decomposition temperature | 325 | 0 | C
Homopolymer | poly{[bis(trimethylsilyl)bisphenol A]-alt-(2,3,4,5,6-pentachlorophenylphosphorodichloridate)} | P370180 | C21H14Cl5O4P | Thermal property | Thermal decomposition weight loss | 5 | 0 | %
Homopolymer | poly{[bis(trimethylsilyl)bisphenol A]-alt-(2,3,4,5,6-pentachlorophenylphosphorodichloridate)} | P370180 | C21H14Cl5O4P | Polymer Information | SMILES | *OP(=O)(Oc1c(Cl)c(Cl)c(c(c1Cl)Cl)Cl)Oc1ccc(cc1)C(c1ccc(cc1)*)(C)C
Homopolymer | poly{[bis(trimethylsilyl)tetrachlorohydroquinone]-alt-phenylphosphorodichloridate} | P370181 | C12H5Cl4O4P | Thermal property | Glass transition temperature | 79 | 0 | C
Homopolymer | poly{[bis(trimethylsilyl)tetrachlorohydroquinone]-alt-phenylphosphorodichloridate} | P370181 | C12H5Cl4O4P | Thermal property | Thermal decomposition temperature | 285 | 0 | C
Homopolymer | poly{[bis(trimethylsilyl)tetrachlorohydroquinone]-alt-phenylphosphorodichloridate} | P370181 | C12H5Cl4O4P | Thermal property | Thermal decomposition weight loss | 5 | 0 | %
Homopolymer | poly{[bis(trimethylsilyl)tetrachlorohydroquinone]-alt-phenylphosphorodichloridate} | P370181 | C12H5Cl4O4P | Polymer Information | SMILES | *OP(=O)(Oc1c(Cl)c(Cl)c(c(c1Cl)Cl)*)Oc1ccccc1
Homopolymer | poly{[bis(trimethylsilyl)tetrachlorohydroquinone]-alt-(p-chlorophenylphosphorodichloridate)} | P370182 | C12H4Cl5O4P | Thermal property | Glass transition temperature | 119 | 0 | C
Homopolymer | poly{[bis(trimethylsilyl)tetrachlorohydroquinone]-alt-(p-chlorophenylphosphorodichloridate)} | P370182 | C12H4Cl5O4P | Polymer Information | SMILES | *OP(=O)(Oc1c(Cl)c(Cl)c(c(c1Cl)Cl)*)Oc1ccc(cc1)Cl
Homopolymer | poly{[bis(trimethylsilyl)tetrachlorohydroquinone]-alt-(2,6-dichlorophenylphosphorodichloridate)} | P370183 | C12H3Cl6O4P | Thermal property | Glass transition temperature | 144 | 0 | C
Homopolymer | poly{[bis(trimethylsilyl)tetrachlorohydroquinone]-alt-(2,6-dichlorophenylphosphorodichloridate)} | P370183 | C12H3Cl6O4P | Polymer Information | SMILES | *OP(=O)(Oc1c(Cl)c(Cl)c(c(c1Cl)Cl)*)Oc1c(Cl)cccc1Cl
Homopolymer | poly{[bis(trimethylsilyl)tetrachlorohydroquinone]-alt-(2,4,6-trichlorophenylphosphorodichloridate)} | P370184 | C12H2Cl7O4P | Thermal property | Glass transition temperature | 127 | 0 | C
Homopolymer | poly{[bis(trimethylsilyl)tetrachlorohydroquinone]-alt-(2,4,6-trichlorophenylphosphorodichloridate)} | P370184 | C12H2Cl7O4P | Polymer Information | SMILES | *OP(=O)(Oc1c(Cl)c(Cl)c(c(c1Cl)Cl)*)Oc1c(Cl)cc(cc1Cl)Cl
Homopolymer | poly{[bis(trimethylsilyl)tetrachlorohydroquinone]-alt-(2,3,4,5,6-pentachlorophenylphosphorodichloridate)} | P370185 | C12Cl9O4P | Thermal property | Glass transition temperature | 133 | 0 | C
Homopolymer | poly{[bis(trimethylsilyl)tetrachlorohydroquinone]-alt-(2,3,4,5,6-pentachlorophenylphosphorodichloridate)} | P370185 | C12Cl9O4P | Polymer Information | SMILES | *OP(=O)(Oc1c(Cl)c(Cl)c(c(c1Cl)Cl)Cl)Oc1c(Cl)c(Cl)c(c(c1Cl)Cl)*
Homopolymer | poly{(4,4'-oxydianiline)-alt-[5-(benzoylamino)isophthalic acid]} | P370186 | C27H19N3O4 | Thermal property | Glass transition temperature | 294.5 | 16.33333 | C
Homopolymer | poly{(4,4'-oxydianiline)-alt-[5-(benzoylamino)isophthalic acid]} | P370186 | C27H19N3O4 | Thermal property | Thermal decomposition temperature | 410 | 0 | C
Homopolymer | poly{(4,4'-oxydianiline)-alt-[5-(benzoylamino)isophthalic acid]} | P370186 | C27H19N3O4 | Physicochemical property | Water absorption | 7.78 | 0.0005333333 | wt%
Homopolymer | poly{(4,4'-oxydianiline)-alt-[5-(benzoylamino)isophthalic acid]} | P370186 | C27H19N3O4 | Tensile property | Tensile stress strength at break | 0.1177 | 0 | GPa
Homopolymer | poly{(4,4'-oxydianiline)-alt-[5-(benzoylamino)isophthalic acid]} | P370186 | C27H19N3O4 | Polymer Information | SMILES | *Oc1ccc(cc1)NC(=O)c1cc(NC(=O)c2ccccc2)cc(c1)C(=O)Nc1ccc(cc1)*
Homopolymer | poly(chlorotrifluoroethylene-alt-trifluoronitrosomethane) | P370187 | C3ClF6NO | Thermal property | Glass transition temperature | -50 | 0 | C
Homopolymer | poly(chlorotrifluoroethylene-alt-trifluoronitrosomethane) | P370187 | C3ClF6NO | Thermal property | Thermal decomposition temperature | 290 | 0 | C
Homopolymer | poly(chlorotrifluoroethylene-alt-trifluoronitrosomethane) | P370187 | C3ClF6NO | Polymer Information | SMILES | *ON(C(C(F)(F)*)(Cl)F)C(F)(F)F
Homopolymer | poly[(hexafluoro-1,3-butadiene)-alt-trifluoronitrosomethane] | P370188 | C5F9NO | Thermal property | Glass transition temperature | -7 | 0 | C
Homopolymer | poly[(hexafluoro-1,3-butadiene)-alt-trifluoronitrosomethane] | P370188 | C5F9NO | Thermal property | Thermal decomposition temperature | 159 | 0 | C
Homopolymer | poly[(hexafluoro-1,3-butadiene)-alt-trifluoronitrosomethane] | P370188 | C5F9NO | Polymer Information | SMILES | *ON(C(C(=C(C(F)(F)*)F)F)(F)F)C(F)(F)F
Homopolymer | poly[4,4'-oxybis(o-phenylenediamine)]-alt-{dibenzothiophene-2,8-dicarboxylic acid 5,5-dioxide)} | P370189 | C26H14N4O3S | Physical property | Density | 1.131 | 0 | g/cm3
Homopolymer | poly[4,4'-oxybis(o-phenylenediamine)]-alt-{dibenzothiophene-2,8-dicarboxylic acid 5,5-dioxide)} | P370189 | C26H14N4O3S | Physical property | Specific volume | 0.8842 | 0 | cm3/g
Homopolymer | poly[4,4'-oxybis(o-phenylenediamine)]-alt-{dibenzothiophene-2,8-dicarboxylic acid 5,5-dioxide)} | P370189 | C26H14N4O3S | Thermal property | Thermal decomposition temperature | 415 | 0 | C
Homopolymer | poly[4,4'-oxybis(o-phenylenediamine)]-alt-{dibenzothiophene-2,8-dicarboxylic acid 5,5-dioxide)} | P370189 | C26H14N4O3S | Thermal property | Thermal decomposition weight loss | 10 | 0 | %
Homopolymer | poly[4,4'-oxybis(o-phenylenediamine)]-alt-{dibenzothiophene-2,8-dicarboxylic acid 5,5-dioxide)} | P370189 | C26H14N4O3S | Polymer Information | SMILES | *Oc1ccc2c(c1)nc([nH]2)c1ccc2c(-c3cc(ccc3S2(=O)=O)c2nc3c([nH]2)ccc(c3)*)c1
Homopolymer | poly{(biphenyl-3,3',4,4'-tetramine)-alt-[4,4'-(phenylene-1,3-dioxy)dinaphthalene-1,8:1',8'-tetracarboxylic dianhydride]} | P370190 | C42H20N4O4 | Thermal property | Glass transition temperature | 396.5 | 3 | C
Homopolymer | poly{(biphenyl-3,3',4,4'-tetramine)-alt-[4,4'-(phenylene-1,3-dioxy)dinaphthalene-1,8:1',8'-tetracarboxylic dianhydride]} | P370190 | C42H20N4O4 | Thermal property | Thermal decomposition temperature | 520 | 1706.667 | C
Homopolymer | poly{(biphenyl-3,3',4,4'-tetramine)-alt-[4,4'-(phenylene-1,3-dioxy)dinaphthalene-1,8:1',8'-tetracarboxylic dianhydride]} | P370190 | C42H20N4O4 | Polymer Information | SMILES | *Oc1cccc(c1)Oc1ccc2c3c1cccc3c1n(c2=O)c2c(n1)ccc(c2)c1ccc2c(c1)nc1n2c(=O)c2c3c1ccc(c3ccc2)*
Homopolymer | poly{[4,4'-oxybis(o-phenylenediamine)]-alt-[4,4'-(phenylene-1,3-dioxy)dinaphthalene-1,8:1',8'-tetracarboxylic dianhydride]} | P370191 | C42H20N4O5 | Thermal property | Glass transition temperature | 369.5 | 3 | C
Homopolymer | poly{[4,4'-oxybis(o-phenylenediamine)]-alt-[4,4'-(phenylene-1,3-dioxy)dinaphthalene-1,8:1',8'-tetracarboxylic dianhydride]} | P370191 | C42H20N4O5 | Thermal property | Thermal decomposition temperature | 510 | 1706.667 | C
Homopolymer | poly{[4,4'-oxybis(o-phenylenediamine)]-alt-[4,4'-(phenylene-1,3-dioxy)dinaphthalene-1,8:1',8'-tetracarboxylic dianhydride]} | P370191 | C42H20N4O5 | Polymer Information | SMILES | *Oc1cccc(c1)Oc1ccc2c3c1cccc3c1n(c2=O)c2c(n1)ccc(c2)Oc1ccc2c(c1)nc1n2c(=O)c2c3c1ccc(c3ccc2)*
Homopolymer | poly{(biphenyl-3,3',4,4'-tetramine)-alt-[4,4'-(naphthalene-2,7-diyldioxy)dinaphthalene-1,8:1',8'-tetracarboxylic anhydride]} | P370192 | C46H22N4O4 | Thermal property | Glass transition temperature | 413 | 0 | C
Homopolymer | poly{(biphenyl-3,3',4,4'-tetramine)-alt-[4,4'-(naphthalene-2,7-diyldioxy)dinaphthalene-1,8:1',8'-tetracarboxylic anhydride]} | P370192 | C46H22N4O4 | Thermal property | Thermal decomposition temperature | 520 | 1146.667 | C
Homopolymer | poly{(biphenyl-3,3',4,4'-tetramine)-alt-[4,4'-(naphthalene-2,7-diyldioxy)dinaphthalene-1,8:1',8'-tetracarboxylic anhydride]} | P370192 | C46H22N4O4 | Polymer Information | SMILES | *Oc1ccc2c(c1)ccc(c2)Oc1ccc2c3c1cccc3c1n(c2=O)c2c(n1)ccc(c2)c1ccc2c(c1)nc1n2c(=O)c2c3c1ccc(c3ccc2)*
Homopolymer | poly{(biphenyl-3,3',4,4'-tetramine)-alt-[4,4'-(biphenyl-2,2'-diyldioxy)dinaphthalene-1,8:1',8'-tetracarboxylic dianhydride]} | P370193 | C48H24N4O4 | Thermal property | Glass transition temperature | 376 | 0 | C
Homopolymer | poly{(biphenyl-3,3',4,4'-tetramine)-alt-[4,4'-(biphenyl-2,2'-diyldioxy)dinaphthalene-1,8:1',8'-tetracarboxylic dianhydride]} | P370193 | C48H24N4O4 | Thermal property | Thermal decomposition temperature | 500 | 2666.667 | C
Homopolymer | poly{(biphenyl-3,3',4,4'-tetramine)-alt-[4,4'-(biphenyl-2,2'-diyldioxy)dinaphthalene-1,8:1',8'-tetracarboxylic dianhydride]} | P370193 | C48H24N4O4 | Polymer Information | SMILES | *Oc1ccccc1c1ccccc1Oc1ccc2c3c1cccc3c1n(c2=O)c2c(n1)ccc(c2)c1ccc2c(c1)nc1n2c(=O)c2c3c1ccc(c3ccc2)*
Homopolymer | poly((biphenyl-3,3',4,4'-tetramine)-alt-{4,4'-[sulfanediylbis(4,1-phenyleneoxy)]dinaphthalene-1,8:1',8'-tetracarboxylic dianhydride}) | P370194 | C48H24N4O4S | Thermal property | Glass transition temperature | 386 | 1.333333 | C
Homopolymer | poly((biphenyl-3,3',4,4'-tetramine)-alt-{4,4'-[sulfanediylbis(4,1-phenyleneoxy)]dinaphthalene-1,8:1',8'-tetracarboxylic dianhydride}) | P370194 | C48H24N4O4S | Thermal property | Thermal decomposition temperature | 490 | 2666.667 | C
Homopolymer | poly((biphenyl-3,3',4,4'-tetramine)-alt-{4,4'-[sulfanediylbis(4,1-phenyleneoxy)]dinaphthalene-1,8:1',8'-tetracarboxylic dianhydride}) | P370194 | C48H24N4O4S | Polymer Information | SMILES | *Oc1ccc(cc1)Sc1ccc(cc1)Oc1ccc2c3c1cccc3c1n(c2=O)c2c(n1)ccc(c2)c1ccc2c(c1)nc1n2c(=O)c2c3c1ccc(c3ccc2)*
Homopolymer | poly([4,4'-oxybis(o-phenylenediamine)]-alt-{4,4'-[sulfanediylbis(4,1-phenyleneoxy)]dinaphthalene-1,8:1',8'-tetracarboxylic dianhydride}) | P370195 | C48H24N4O5S | Thermal property | Glass transition temperature | 346 | 65.33333 | C
Homopolymer | poly([4,4'-oxybis(o-phenylenediamine)]-alt-{4,4'-[sulfanediylbis(4,1-phenyleneoxy)]dinaphthalene-1,8:1',8'-tetracarboxylic dianhydride}) | P370195 | C48H24N4O5S | Thermal property | Thermal decomposition temperature | 490 | 2666.667 | C
Homopolymer | poly([4,4'-oxybis(o-phenylenediamine)]-alt-{4,4'-[sulfanediylbis(4,1-phenyleneoxy)]dinaphthalene-1,8:1',8'-tetracarboxylic dianhydride}) | P370195 | C48H24N4O5S | Polymer Information | SMILES | *Oc1ccc(cc1)Sc1ccc(cc1)Oc1ccc2c3c1cccc3c1n(c2=O)c2c(n1)ccc(c2)Oc1ccc2c(c1)nc1n2c(=O)c2c3c1ccc(c3ccc2)*
Homopolymer | poly((biphenyl-3,3',4,4'-tetramine)-alt-{4,4'-[sulfonylbis(4,1-phenyleneoxy)]dinaphthalene-1,8:1',8'-tetracarboxylic dianhydride}) | P370196 | C48H24N4O6S | Thermal property | Glass transition temperature | 415 | 161.3333 | C
Homopolymer | poly((biphenyl-3,3',4,4'-tetramine)-alt-{4,4'-[sulfonylbis(4,1-phenyleneoxy)]dinaphthalene-1,8:1',8'-tetracarboxylic dianhydride}) | P370196 | C48H24N4O6S | Thermal property | Thermal decomposition temperature | 470 | 240 | C
Homopolymer | poly((biphenyl-3,3',4,4'-tetramine)-alt-{4,4'-[sulfonylbis(4,1-phenyleneoxy)]dinaphthalene-1,8:1',8'-tetracarboxylic dianhydride}) | P370196 | C48H24N4O6S | Polymer Information | SMILES | *Oc1ccc(cc1)S(=O)(=O)c1ccc(cc1)Oc1ccc2c3c1cccc3c1n(c2=O)c2c(n1)ccc(c2)c1ccc2c(c1)nc1n2c(=O)c2c3c1ccc(c3ccc2)*
Homopolymer | poly([4,4'-oxybis(o-phenylenediamine)]-alt-{4,4'-[sulfonylbis(4,1-phenyleneoxy)]dinaphthalene-1,8:1',8'-tetracarboxylic dianhydride}) | P370197 | C48H24N4O7S | Thermal property | Glass transition temperature | 374 | 261.3333 | C
Homopolymer | poly([4,4'-oxybis(o-phenylenediamine)]-alt-{4,4'-[sulfonylbis(4,1-phenyleneoxy)]dinaphthalene-1,8:1',8'-tetracarboxylic dianhydride}) | P370197 | C48H24N4O7S | Thermal property | Thermal decomposition temperature | 460 | 240 | C
Homopolymer | poly([4,4'-oxybis(o-phenylenediamine)]-alt-{4,4'-[sulfonylbis(4,1-phenyleneoxy)]dinaphthalene-1,8:1',8'-tetracarboxylic dianhydride}) | P370197 | C48H24N4O7S | Polymer Information | SMILES | *Oc1ccc(cc1)S(=O)(=O)c1ccc(cc1)Oc1ccc2c3c1cccc3c1n(c2=O)c2c(n1)ccc(c2)Oc1ccc2c(c1)nc1n2c(=O)c2c3c1ccc(c3ccc2)*
Homopolymer | poly((biphenyl-3,3',4,4'-tetramine)-alt-{4,4'-[carbonylbis(4,1-phenyleneoxy)]dinaphthalene-1,8:1',8'-tetracarboxylic dianhydride}) | P370198 | C49H24N4O5 | Thermal property | Glass transition temperature | 389 | 0 | C
Homopolymer | poly((biphenyl-3,3',4,4'-tetramine)-alt-{4,4'-[carbonylbis(4,1-phenyleneoxy)]dinaphthalene-1,8:1',8'-tetracarboxylic dianhydride}) | P370198 | C49H24N4O5 | Thermal property | Thermal decomposition temperature | 520 | 2240 | C
Homopolymer | poly((biphenyl-3,3',4,4'-tetramine)-alt-{4,4'-[carbonylbis(4,1-phenyleneoxy)]dinaphthalene-1,8:1',8'-tetracarboxylic dianhydride}) | P370198 | C49H24N4O5 | Polymer Information | SMILES | *Oc1ccc(cc1)C(=O)c1ccc(cc1)Oc1ccc2c3c1cccc3c1n(c2=O)c2c(n1)ccc(c2)c1ccc2c(c1)nc1n2c(=O)c2c3c1ccc(c3ccc2)*
Homopolymer | poly((biphenyl-3,3',4,4'-tetramine)-alt-{4,4'-[1-methylethane-1,1-diylbis(4,1-phenyleneoxy)]dinaphthalene-1,8:1',8'-tetracarboxylic dianhydride}) | P370199 | C51H30N4O4 | Thermal property | Glass transition temperature | 380 | 65.33333 | C
Homopolymer | poly((biphenyl-3,3',4,4'-tetramine)-alt-{4,4'-[1-methylethane-1,1-diylbis(4,1-phenyleneoxy)]dinaphthalene-1,8:1',8'-tetracarboxylic dianhydride}) | P370199 | C51H30N4O4 | Thermal property | Thermal decomposition temperature | 470 | 2426.667 | C
Homopolymer | poly((biphenyl-3,3',4,4'-tetramine)-alt-{4,4'-[1-methylethane-1,1-diylbis(4,1-phenyleneoxy)]dinaphthalene-1,8:1',8'-tetracarboxylic dianhydride}) | P370199 | C51H30N4O4 | Polymer Information | SMILES | *Oc1ccc(cc1)C(c1ccc(cc1)Oc1ccc2c3c1cccc3c1n(c2=O)c2c(n1)ccc(c2)c1ccc2c(c1)nc1n2c(=O)c2c3c1ccc(c3ccc2)*)(C)C
Homopolymer | poly([4,4'-oxybis(o-phenylenediamine)]-alt-{4,4'-[1-methylethane-1,1-diylbis(4,1-phenyleneoxy)]dinaphthalene-1,8:1',8'-tetracarboxylic dianhydride}) | P370200 | C51H30N4O5 | Thermal property | Glass transition temperature | 334 | 645.3333 | C
Homopolymer | poly([4,4'-oxybis(o-phenylenediamine)]-alt-{4,4'-[1-methylethane-1,1-diylbis(4,1-phenyleneoxy)]dinaphthalene-1,8:1',8'-tetracarboxylic dianhydride}) | P370200 | C51H30N4O5 | Thermal property | Thermal decomposition temperature | 450 | 2426.667 | C
Homopolymer | poly([4,4'-oxybis(o-phenylenediamine)]-alt-{4,4'-[1-methylethane-1,1-diylbis(4,1-phenyleneoxy)]dinaphthalene-1,8:1',8'-tetracarboxylic dianhydride}) | P370200 | C51H30N4O5 | Polymer Information | SMILES | *Oc1ccc(cc1)C(c1ccc(cc1)Oc1ccc2c3c1cccc3c1n(c2=O)c2c(n1)ccc(c2)Oc1ccc2c(c1)nc1n2c(=O)c2c3c1ccc(c3ccc2)*)(C)C
Homopolymer | poly((biphenyl-3,3',4,4'-tetramine)-alt-{4,4'-[diphenylmethylenebis(4,1-phenyleneoxy)]dinaphthalene-1,8:1',8'-tetracarboxylic dianhydride}) | P370201 | C61H34N4O4 | Thermal property | Glass transition temperature | 357 | 0 | C
Homopolymer | poly((biphenyl-3,3',4,4'-tetramine)-alt-{4,4'-[diphenylmethylenebis(4,1-phenyleneoxy)]dinaphthalene-1,8:1',8'-tetracarboxylic dianhydride}) | P370201 | C61H34N4O4 | Thermal property | Thermal decomposition temperature | 500 | 2666.667 | C
Homopolymer | poly((biphenyl-3,3',4,4'-tetramine)-alt-{4,4'-[diphenylmethylenebis(4,1-phenyleneoxy)]dinaphthalene-1,8:1',8'-tetracarboxylic dianhydride}) | P370201 | C61H34N4O4 | Polymer Information | SMILES | *Oc1ccc(cc1)C(c1ccccc1)(c1ccccc1)c1ccc(cc1)Oc1ccc2c3c1cccc3c1n(c2=O)c2c(n1)ccc(c2)c1ccc2c(c1)nc1n2c(=O)c2c3c1ccc(c3ccc2)*
Homopolymer | poly((biphenyl-3,3',4,4'-tetramine)-alt-{4,4'-[9H-fluorenne-9,9-diylbis(1,4-phenyleneoxy)]dinaphthalene-1,8:1',8'-tetracarboxylic dianhydride}) | P370202 | C61H32N4O4 | Thermal property | Glass transition temperature | 421 | 0 | C
Homopolymer | poly((biphenyl-3,3',4,4'-tetramine)-alt-{4,4'-[9H-fluorenne-9,9-diylbis(1,4-phenyleneoxy)]dinaphthalene-1,8:1',8'-tetracarboxylic dianhydride}) | P370202 | C61H32N4O4 | Thermal property | Thermal decomposition temperature | 520 | 1706.667 | C
Homopolymer | poly((biphenyl-3,3',4,4'-tetramine)-alt-{4,4'-[9H-fluorenne-9,9-diylbis(1,4-phenyleneoxy)]dinaphthalene-1,8:1',8'-tetracarboxylic dianhydride}) | P370202 | C61H32N4O4 | Polymer Information | SMILES | *Oc1ccc(cc1)C1(c2ccc(cc2)Oc2ccc3c4c2cccc4c2n(c3=O)c3c(n2)ccc(c3)c2ccc3c(c2)nc2n3c(=O)c3c4c2ccc(c4ccc3)*)c2ccccc2-c2c1cccc2
Homopolymer | poly([4,4'-oxybis(o-phenylenediamine)]-alt-{4,4'-[9H-fluorenne-9,9-diylbis(1,4-phenyleneoxy)]dinaphthalene-1,8:1',8'-tetracarboxylic dianhydride}) | P370203 | C61H32N4O5 | Thermal property | Glass transition temperature | 396 | 133.3333 | C
Homopolymer | poly([4,4'-oxybis(o-phenylenediamine)]-alt-{4,4'-[9H-fluorenne-9,9-diylbis(1,4-phenyleneoxy)]dinaphthalene-1,8:1',8'-tetracarboxylic dianhydride}) | P370203 | C61H32N4O5 | Thermal property | Thermal decomposition temperature | 520 | 960 | C
Homopolymer | poly([4,4'-oxybis(o-phenylenediamine)]-alt-{4,4'-[9H-fluorenne-9,9-diylbis(1,4-phenyleneoxy)]dinaphthalene-1,8:1',8'-tetracarboxylic dianhydride}) | P370203 | C61H32N4O5 | Polymer Information | SMILES | *Oc1ccc(cc1)C1(c2ccc(cc2)Oc2ccc3c4c2cccc4c2n(c3=O)c3c(n2)ccc(c3)Oc2ccc3c(c2)nc2n3c(=O)c3c4c2ccc(c4ccc3)*)c2ccccc2-c2c1cccc2
Homopolymer | poly((biphenyl-3,3',4,4'-tetramine)-alt-{4,4'-[10-oxo-9,10-dihydroanthracene-9,9-diylbis(1,4-phenyleneoxy)]dinaphthalene-1,8:1',8'-tetracarboxylic dianhydride}) | P370204 | C62H32N4O5 | Thermal property | Glass transition temperature | 428 | 0 | C
Homopolymer | poly((biphenyl-3,3',4,4'-tetramine)-alt-{4,4'-[10-oxo-9,10-dihydroanthracene-9,9-diylbis(1,4-phenyleneoxy)]dinaphthalene-1,8:1',8'-tetracarboxylic dianhydride}) | P370204 | C62H32N4O5 | Thermal property | Thermal decomposition temperature | 490 | 3920 | C
Homopolymer | poly((biphenyl-3,3',4,4'-tetramine)-alt-{4,4'-[10-oxo-9,10-dihydroanthracene-9,9-diylbis(1,4-phenyleneoxy)]dinaphthalene-1,8:1',8'-tetracarboxylic dianhydride}) | P370204 | C62H32N4O5 | Polymer Information | SMILES | *Oc1ccc(cc1)C1(c2ccc(cc2)Oc2ccc3c4c2cccc4c2n(c3=O)c3c(n2)ccc(c3)c2ccc3c(c2)nc2n3c(=O)c3c4c2ccc(c4ccc3)*)c2ccccc2C(=O)c2c1cccc2
Homopolymer | poly{oxy[(3-carboxy-1,1,2,2,3,3-hexafluoropropyl)imino](1,1,2,2-tetrafluoroethylene)} | P370205 | C6HF10NO3 | Polymer Information | SMILES | *ON(C(C(F)(F)*)(F)F)C(C(C(C(=O)O)(F)F)(F)F)(F)F
Homopolymer | poly[(trifluoromethyl trifluorovinyl sulfide)-alt-trifluoronitrosomethane] | P370206 | C4F9NOS | Thermal property | Glass transition temperature | -48 | 0 | C
Homopolymer | poly[(trifluoromethyl trifluorovinyl sulfide)-alt-trifluoronitrosomethane] | P370206 | C4F9NOS | Dilute solution property | Intrinsic viscosity eta | 0.068 | 0 | dl/g
Homopolymer | poly[(trifluoromethyl trifluorovinyl sulfide)-alt-trifluoronitrosomethane] | P370206 | C4F9NOS | Polymer Information | SMILES | *ON(C(C(SC(F)(F)F)(F)*)(F)F)C(F)(F)F
Homopolymer | poly[(trifluoromethyl trifluorovinyl sulfide)-alt-trifluoronitrosomethane] | P370207 | C4F7NO | Polymer Information | SMILES | *ON(C(F)(F)F)C(=C(F)F)C(F)(F)*
Homopolymer | poly{oxy[(trifluoromethyl)imino](1-methylidene-2,2-difluoroethylene)} | P370208 | C4H2F5NO | Polymer Information | SMILES | *ON(C(F)(F)F)C(=C)C(F)(F)*
Homopolymer | poly[oxy(trifluoromethyl)iminobicyclo[2.2.1]hept-5-ene-2,3-diyl] | P370209 | C8H8F3NO | Polymer Information | SMILES | *ON(C(F)(F)F)C1C2C=CC(C1*)C2
Homopolymer | poly[oxy(pentafluorophenyl)iminotetrafluoroethylene] | P370210 | C8F9NO | Polymer Information | SMILES | *ON(C(C(F)(F)*)(F)F)c1c(F)c(F)c(c(c1F)F)F
Homopolymer | poly[oxy(trifluoromethyl)imino-1-(1,2,2-trifluorovinyl)-1,2,2-trifluoroethylene] | P370211 | C5F9NO | Polymer Information | SMILES | *ON(C(C(F)(F)*)(C(=C(F)F)F)F)C(F)(F)F
Homopolymer | poly[oxy(trifluoromethyl)imino-1,1,2,3,4,4-hexafluoro-2-nitroso-3-chlorotetramethylene] | P370212 | C5ClF9N2O2 | Polymer Information | SMILES | *ON(C(C(C(C(F)(F)*)(Cl)F)(N=O)F)(F)F)C(F)(F)F
Homopolymer | poly[oxy(trifluoromethyl)imino-1,2,2-trifluoro-1-(2-chloro-1-nitroso-1,2,2-trifluoroethyl)ethylene] | P370213 | C5ClF9N2O2 | Polymer Information | SMILES | *ON(C(C(C(Cl)(F)F)(N=O)F)(C(F)(F)*)F)C(F)(F)F
Homopolymer | poly(2,3-dihydrobenzoxazole-2,5-diylmethylene-2,3-dihydrobenzoxazole-5,2-diyl-1,3-phenylene) | P370214 | C21H16N2O2 | Thermal property | Specific heat capacity cp | 0.238 | 0 | cal/(g*C)
Homopolymer | poly(2,3-dihydrobenzoxazole-2,5-diylmethylene-2,3-dihydrobenzoxazole-5,2-diyl-1,3-phenylene) | P370214 | C21H16N2O2 | Polymer Information | SMILES | *CC1=CC2C(=NC(O2)c2cccc(c2)C2N=C3C(O2)C=C(C=C3)*)C=C1
Homopolymer | poly(oxy-4-amino-1,3-phenyleneiminocarbonyl-4,9-dicarboxytricyclo[4.2.2.0^2,5^^]dec-7-ene-3,10-diylcarbonylimino-6-amino-1,3-phenylene) | P370215 | C26H24N4O7 | Thermal property | Specific heat capacity cp | 0.3253 | 0 | cal/(g*C)
Homopolymer | poly(oxy-4-amino-1,3-phenyleneiminocarbonyl-4,9-dicarboxytricyclo[4.2.2.0^2,5^^]dec-7-ene-3,10-diylcarbonylimino-6-amino-1,3-phenylene) | P370215 | C26H24N4O7 | Polymer Information | SMILES | *Oc1ccc(c(c1)NC(=O)C1C(C(=O)O)C2C1C1C=CC2C(C1C(=O)O)C(=O)Nc1cc(*)ccc1N)N
Homopolymer | poly(trans-cyclohexane-1,2-dicarbaldehyde) | P370216 | C8H12O2 | Thermal property | Thermal decomposition temperature | 145.5 | 12.5 | C
Homopolymer | poly(trans-cyclohexane-1,2-dicarbaldehyde) | P370216 | C8H12O2 | Thermal property | Melting temperature | 145.5 | 12.5 | C
Homopolymer | poly(trans-cyclohexane-1,2-dicarbaldehyde) | P370216 | C8H12O2 | Dilute solution property | Intrinsic viscosity eta | 0.1 | 0 | dl/g
Homopolymer | poly(trans-cyclohexane-1,2-dicarbaldehyde) | P370216 | C8H12O2 | Polymer Information | SMILES | *OC1OC(C2C1CCCC2)*
Homopolymer | poly[(biphenyl-3,3',4,4'-tetramine)-alt-(diphenyl furan-2,5-dicarboxylate)] | P370217 | C18H10N4O | Electric property | Electric conductivity | 7.1e-14 | 0 | 1/(ohm*cm)
Homopolymer | poly[(biphenyl-3,3',4,4'-tetramine)-alt-(diphenyl furan-2,5-dicarboxylate)] | P370217 | C18H10N4O | Electric property | Volume resistivity | 14000000000000 | 0 | ohm*cm
Homopolymer | poly[(biphenyl-3,3',4,4'-tetramine)-alt-(diphenyl furan-2,5-dicarboxylate)] | P370217 | C18H10N4O | Polymer Information | SMILES | *c1ccc(o1)c1nc2c([nH]1)ccc(c2)c1ccc2c(c1)nc([nH]2)*
Homopolymer | poly[(3,3'-disulfanylbenzidine)-alt-(diphenyl 4,4'-oxydibenzoate)] | P370218 | C26H14N2OS2 | Thermal property | Thermal decomposition temperature | 345 | 0 | C
Homopolymer | poly[(3,3'-disulfanylbenzidine)-alt-(diphenyl 4,4'-oxydibenzoate)] | P370218 | C26H14N2OS2 | Polymer Information | SMILES | *c1ccc(cc1)Oc1ccc(cc1)c1sc2c(n1)ccc(c2)c1ccc2c(c1)sc(n2)*
Homopolymer | polydimethylketene | P370219 | C4H6O | Thermal property | Melting temperature | 290 | 200 | C
Homopolymer | polydimethylketene | P370219 | C4H6O | Dilute solution property | Intrinsic viscosity eta | 0.21 | 0.02027 | dl/g
Homopolymer | polydimethylketene | P370219 | C4H6O | Heat characteristics | Softening temperature | 190 | 200 | C
Homopolymer | polydimethylketene | P370219 | C4H6O | Polymer Information | SMILES | *OC(=C(C)C)*
Homopolymer | poly(1,2-dioxiranybenzene) | P370220 | C10H10O2 | Heat characteristics | Softening temperature | 140 | 1983.929 | C
Homopolymer | poly(1,2-dioxiranybenzene) | P370220 | C10H10O2 | Polymer Information | SMILES | *COC1COC(c2c1cccc2)*
Homopolymer | poly(1,2-dioxiranyethane) | P370221 | C6H10O2 | Polymer Information | SMILES | *COC1CCC(OC1)*
Homopolymer | poly[oxy(3,4-dihydro-2H-pyran-2-yl)methylene] | P370222 | C6H8O2 | Polymer Information | SMILES | *C(C1CCC=CO1)O*
Homopolymer | poly(6-formyltetrahydro-2H-pyran-2,3-diyl) | P370223 | C6H8O2 | Polymer Information | SMILES | O=CC1CCC(C(O1)*)*
Homopolymer | poly[(4,4'-oxydiphenol)-alt-(biphenyl-4,4'-disulfonyl dichloride)] | P370224 | C24H16O8S2 | Thermal property | Thermal decomposition temperature | 290 | 0 | C
Homopolymer | poly[(4,4'-oxydiphenol)-alt-(biphenyl-4,4'-disulfonyl dichloride)] | P370224 | C24H16O8S2 | Heat characteristics | Vicat softening temperature | 175 | 50 | C
Homopolymer | poly[(4,4'-oxydiphenol)-alt-(biphenyl-4,4'-disulfonyl dichloride)] | P370224 | C24H16O8S2 | Polymer Information | SMILES | *OS(=O)(=O)c1ccc(cc1)Oc1ccc(cc1)S(=O)(=O)Oc1ccc(cc1)Oc1ccc(cc1)*
Homopolymer | poly{(benzene-1,3-dicarbohydrazide)-alt-[4,4'-oxybis(benzoyl chloride)]} | P370225 | C22H16N4O5 | Thermal property | Melting temperature | 305 | 0 | C
Homopolymer | poly{(benzene-1,3-dicarbohydrazide)-alt-[4,4'-oxybis(benzoyl chloride)]} | P370225 | C22H16N4O5 | Polymer Information | SMILES | *Oc1ccc(cc1)C(=O)NNC(=O)c1cccc(c1)C(=O)NNC(=O)c1ccc(cc1)*
Homopolymer | poly{(benzene-1,3-dicarbohydrazide)-alt-[3,3'-(decamethylenebisoxy)bis(benzoyl chloride)]} | P370226 | C32H36N4O6 | Thermal property | Melting temperature | 205 | 0 | C
Homopolymer | poly{(benzene-1,3-dicarbohydrazide)-alt-[3,3'-(decamethylenebisoxy)bis(benzoyl chloride)]} | P370226 | C32H36N4O6 | Polymer Information | SMILES | *CCCCCCCCCCOc1cccc(c1)C(=O)NNC(=O)c1cccc(c1)C(=O)NNC(=O)c1cccc(c1)O*
Homopolymer | poly[adipohydrazide-alt-(nonanedioyl dichloride)] | P370227 | C15H22N4O2 | Thermal property | Thermal decomposition temperature | 425 | 1250 | C
Homopolymer | poly[adipohydrazide-alt-(nonanedioyl dichloride)] | P370227 | C15H22N4O2 | Thermal property | Melting temperature | 350 | 0 | C
Homopolymer | poly[adipohydrazide-alt-(nonanedioyl dichloride)] | P370227 | C15H22N4O2 | Polymer Information | SMILES | *CCCCCCCc1nnc(o1)CCCCc1nnc(o1)*
Homopolymer | poly[(pyrazine-2,6-dicarbohydrazide)-alt-(oxalyl chloride)] | P370228 | C8H2N6O2 | Thermal property | Thermal decomposition temperature | 475 | 1250 | C
Homopolymer | poly[(pyrazine-2,6-dicarbohydrazide)-alt-(oxalyl chloride)] | P370228 | C8H2N6O2 | Thermal property | Melting temperature | 350 | 0 | C
Homopolymer | poly[(pyrazine-2,6-dicarbohydrazide)-alt-(oxalyl chloride)] | P370228 | C8H2N6O2 | Polymer Information | SMILES | *c1cncc(n1)c1nnc(o1)c1nnc(o1)*
Homopolymer | poly[(benzene-1,3-dicarbohydrazide)-alt-(sebacoyl dichloride)] | P370229 | C18H20N4O2 | Thermal property | Thermal decomposition temperature | 475 | 1250 | C
Homopolymer | poly[(benzene-1,3-dicarbohydrazide)-alt-(sebacoyl dichloride)] | P370229 | C18H20N4O2 | Thermal property | Melting temperature | 350 | 0 | C
Homopolymer | poly[(benzene-1,3-dicarbohydrazide)-alt-(sebacoyl dichloride)] | P370229 | C18H20N4O2 | Polymer Information | SMILES | *CCCCCCCCc1nnc(o1)c1cccc(c1)c1nnc(o1)*
Homopolymer | poly[(benzene-1,3-dicarbohydrazide)-alt-(cyclohexane-1,4-dicarbonyl chloride)] | P370230 | C16H14N4O2 | Thermal property | Thermal decomposition temperature | 475 | 1250 | C
Homopolymer | poly[(benzene-1,3-dicarbohydrazide)-alt-(cyclohexane-1,4-dicarbonyl chloride)] | P370230 | C16H14N4O2 | Thermal property | Melting temperature | 320 | 0 | C
Homopolymer | poly[(benzene-1,3-dicarbohydrazide)-alt-(cyclohexane-1,4-dicarbonyl chloride)] | P370230 | C16H14N4O2 | Polymer Information | SMILES | *C1CCC(CC1)c1nnc(o1)c1cccc(c1)c1nnc(o1)*
Homopolymer | poly[(benzene-1,3-dicarbohydrazide)-alt-isophthaloyl dichloride] | P370231 | C8H4N2O | Thermal property | Thermal decomposition temperature | 450 | 625 | C
Homopolymer | poly[(benzene-1,3-dicarbohydrazide)-alt-isophthaloyl dichloride] | P370231 | C8H4N2O | Thermal property | Thermal decomposition weight loss | 5 | 0 | %
Homopolymer | poly[(benzene-1,3-dicarbohydrazide)-alt-isophthaloyl dichloride] | P370231 | C8H4N2O | Thermal property | Melting temperature | 400 | 0 | C
Homopolymer | poly[(benzene-1,3-dicarbohydrazide)-alt-isophthaloyl dichloride] | P370231 | C8H4N2O | Dilute solution property | Intrinsic viscosity eta | 0.73 | 0 | dl/g
Homopolymer | poly[(benzene-1,3-dicarbohydrazide)-alt-isophthaloyl dichloride] | P370231 | C8H4N2O | Heat characteristics | Softening temperature | 320 | 0 | C
Homopolymer | poly[(benzene-1,3-dicarbohydrazide)-alt-isophthaloyl dichloride] | P370231 | C8H4N2O | Polymer Information | SMILES | *c1cccc(c1)c1nnc(o1)*
Homopolymer | poly[(benzene-1,3-dicarbohydrazide)-alt-(2,5-dichloroterephthaloyl chloride)] | P370232 | C16H6Cl2N4O2 | Thermal property | Thermal decomposition temperature | 475 | 1250 | C
Homopolymer | poly[(benzene-1,3-dicarbohydrazide)-alt-(2,5-dichloroterephthaloyl chloride)] | P370232 | C16H6Cl2N4O2 | Thermal property | Melting temperature | 400 | 0 | C
Homopolymer | poly[(benzene-1,3-dicarbohydrazide)-alt-(2,5-dichloroterephthaloyl chloride)] | P370232 | C16H6Cl2N4O2 | Polymer Information | SMILES | *c1cccc(c1)c1nnc(o1)c1cc(Cl)c(cc1Cl)c1nnc(o1)*
Homopolymer | poly{(benzene-1,3-dicarbohydrazide)-alt-[3,3'-(decamethylenebisoxy)bis(benzoyl chloride)]} | P370233 | C32H32N4O4 | Thermal property | Thermal decomposition temperature | 475 | 1250 | C
Homopolymer | poly{(benzene-1,3-dicarbohydrazide)-alt-[3,3'-(decamethylenebisoxy)bis(benzoyl chloride)]} | P370233 | C32H32N4O4 | Thermal property | Melting temperature | 170 | 0 | C
Homopolymer | poly{(benzene-1,3-dicarbohydrazide)-alt-[3,3'-(decamethylenebisoxy)bis(benzoyl chloride)]} | P370233 | C32H32N4O4 | Polymer Information | SMILES | *c1cccc(c1)OCCCCCCCCCCOc1cccc(c1)c1nnc(o1)c1cccc(c1)c1nnc(o1)*
Homopolymer | poly[(benzene-1,3-dicarbohydrazide)-alt-(pyridine-2,6-dicarbonyl dichloride)] | P370234 | C15H7N5O2 | Thermal property | Thermal decomposition temperature | 475 | 1250 | C
Homopolymer | poly[(benzene-1,3-dicarbohydrazide)-alt-(pyridine-2,6-dicarbonyl dichloride)] | P370234 | C15H7N5O2 | Thermal property | Melting temperature | 400 | 0 | C
Homopolymer | poly[(benzene-1,3-dicarbohydrazide)-alt-(pyridine-2,6-dicarbonyl dichloride)] | P370234 | C15H7N5O2 | Heat characteristics | Softening temperature | 320 | 0 | C
Homopolymer | poly[(benzene-1,3-dicarbohydrazide)-alt-(pyridine-2,6-dicarbonyl dichloride)] | P370234 | C15H7N5O2 | Polymer Information | SMILES | *c1cccc(c1)c1nnc(o1)c1cccc(n1)c1nnc(o1)*
Homopolymer | poly{(benzene-1,3-dicarbohydrazide)-alt-[4,4'-oxybis(benzoyl chloride)]} | P370235 | C22H12N4O3 | Thermal property | Thermal decomposition temperature | 475 | 1250 | C
Homopolymer | poly{(benzene-1,3-dicarbohydrazide)-alt-[4,4'-oxybis(benzoyl chloride)]} | P370235 | C22H12N4O3 | Thermal property | Melting temperature | 305 | 0 | C
Homopolymer | poly{(benzene-1,3-dicarbohydrazide)-alt-[4,4'-oxybis(benzoyl chloride)]} | P370235 | C22H12N4O3 | Polymer Information | SMILES | *c1ccc(cc1)Oc1ccc(cc1)c1nnc(o1)c1cccc(c1)c1nnc(o1)*
Homopolymer | poly[(benzene-1,3-dicarbohydrazide)-alt-(adipoyl dichloride)] | P370236 | C14H12N4O2 | Thermal property | Thermal decomposition temperature | 475 | 1250 | C
Homopolymer | poly[(benzene-1,3-dicarbohydrazide)-alt-(adipoyl dichloride)] | P370236 | C14H12N4O2 | Thermal property | Melting temperature | 400 | 0 | C
Homopolymer | poly[(benzene-1,3-dicarbohydrazide)-alt-(adipoyl dichloride)] | P370236 | C14H12N4O2 | Polymer Information | SMILES | *CCCCc1nnc(o1)c1cccc(c1)c1nnc(o1)*
Homopolymer | poly[(benzene-1,3-dicarbohydrazide)-alt-(oxalyl chloride)] | P370237 | C10H4N4O2 | Thermal property | Thermal decomposition temperature | 475 | 1250 | C
Homopolymer | poly[(benzene-1,3-dicarbohydrazide)-alt-(oxalyl chloride)] | P370237 | C10H4N4O2 | Thermal property | Melting temperature | 400 | 0 | C
Homopolymer | poly[(benzene-1,3-dicarbohydrazide)-alt-(oxalyl chloride)] | P370237 | C10H4N4O2 | Heat characteristics | Softening temperature | 320 | 0 | C
Homopolymer | poly[(benzene-1,3-dicarbohydrazide)-alt-(oxalyl chloride)] | P370237 | C10H4N4O2 | Polymer Information | SMILES | *c1cccc(c1)c1nnc(o1)c1nnc(o1)*
Homopolymer | poly[isophthalohydrazide-alt-(isophthaloyl dichloride)] | P370238 | C10H8N2O3 | Thermal property | Melting temperature | 400 | 0 | C
Homopolymer | poly[isophthalohydrazide-alt-(isophthaloyl dichloride)] | P370238 | C10H8N2O3 | Polymer Information | SMILES | *N1COCN1C(=O)c1cccc(c1)C(=O)*
Homopolymer | poly(6-oxabicyclo[3.1.0]hexane) | P370239 | C5H8O | Dilute solution property | Intrinsic viscosity eta | 1.27 | 0 | dl/g
Homopolymer | poly(6-oxabicyclo[3.1.0]hexane) | P370239 | C5H8O | Polymer Information | SMILES | *OC1CCCC1*
Homopolymer | poly(oxy-4-vinylcyclohexane-1,2-diyl) | P370240 | C8H12O | Dilute solution property | Intrinsic viscosity eta | 0.83 | 0 | dl/g
Homopolymer | poly(oxy-4-vinylcyclohexane-1,2-diyl) | P370240 | C8H12O | Heat characteristics | Softening temperature | 65 | 0 | C
Homopolymer | poly(oxy-4-vinylcyclohexane-1,2-diyl) | P370240 | C8H12O | Polymer Information | SMILES | C=CC1CCC(C(C1)*)O*
Homopolymer | poly(8-oxabicyclo[5.1.0]octane) | P370241 | C7H12O | Dilute solution property | Intrinsic viscosity eta | 0.7 | 0 | dl/g
Homopolymer | poly(8-oxabicyclo[5.1.0]octane) | P370241 | C7H12O | Heat characteristics | Softening temperature | 60 | 0 | C
Homopolymer | poly(8-oxabicyclo[5.1.0]octane) | P370241 | C7H12O | Polymer Information | SMILES | *OC1CCCCCC1*
Homopolymer | poly(cis-9-oxabicyclo[6.1.0]nonane) | P370242 | C8H14O | Dilute solution property | Intrinsic viscosity eta | 0.04 | 0 | dl/g
Homopolymer | poly(cis-9-oxabicyclo[6.1.0]nonane) | P370242 | C8H14O | Heat characteristics | Softening temperature | 65 | 0 | C
Homopolymer | poly(cis-9-oxabicyclo[6.1.0]nonane) | P370242 | C8H14O | Polymer Information | SMILES | *OC1CCCCCCC1*
Homopolymer | poly[(3,3'-dihydroxybenzidine)-alt-(isophthalic acid)] | P370243 | C20H10N2O2 | Thermal property | Thermal decomposition temperature | 710 | 43514.29 | C
Homopolymer | poly[(3,3'-dihydroxybenzidine)-alt-(isophthalic acid)] | P370243 | C20H10N2O2 | Thermal property | Thermal decomposition weight loss | 27 | 193.0667 | %
Homopolymer | poly[(3,3'-dihydroxybenzidine)-alt-(isophthalic acid)] | P370243 | C20H10N2O2 | Polymer Information | SMILES | *c1cccc(c1)c1oc2c(n1)ccc(c2)c1ccc2c(c1)oc(n2)*
Homopolymer | poly[(3,3'-dihydroxybenzidine)-alt-(terephthalic acid)] | P370244 | C20H10N2O2 | Thermal property | Thermal decomposition temperature | 450 | 0 | C
Homopolymer | poly[(3,3'-dihydroxybenzidine)-alt-(terephthalic acid)] | P370244 | C20H10N2O2 | Polymer Information | SMILES | *c1ccc(cc1)c1oc2c(n1)ccc(c2)c1ccc2c(c1)oc(n2)*
Homopolymer | poly({bis[4-(bromoacetyl)phenyl] ether}-alt-dithiooxamide) | P370245 | C18H10N2OS2 | Thermal property | Isothermal weight loss temperature | 525 | 0 | C
Homopolymer | poly({bis[4-(bromoacetyl)phenyl] ether}-alt-dithiooxamide) | P370245 | C18H10N2OS2 | Thermal property | Melting temperature | 520 | 0 | C
Homopolymer | poly({bis[4-(bromoacetyl)phenyl] ether}-alt-dithiooxamide) | P370245 | C18H10N2OS2 | Polymer Information | SMILES | *c1ccc(cc1)Oc1ccc(cc1)c1csc(n1)c1scc(n1)*
Homopolymer | poly(glutaraldehyde) | P370246 | C5H8O2 | Heat characteristics | Softening temperature | 125 | 2706.25 | C
Homopolymer | poly(glutaraldehyde) | P370246 | C5H8O2 | Polymer Information | SMILES | *OC1CCCC(O1)*
Homopolymer | poly{oxy[(3-formylpropyl)methylene]} | P370247 | C5H8O2 | Polymer Information | SMILES | O=CCCCC(O*)*
Homopolymer | poly{ethylenediamine-alt-[3-oxa-1,5-pentanediyl bis(chloroformate)]} | P370248 | C8H14N2O5 | Thermal property | Melting temperature | 157 | 0 | C
Homopolymer | poly{ethylenediamine-alt-[3-oxa-1,5-pentanediyl bis(chloroformate)]} | P370248 | C8H14N2O5 | Polymer Information | SMILES | *CCOCCOC(=O)NCCNC(=O)O*
Homopolymer | poly{ethylenediamine-alt-[4,4'-oxybis(benzenesulfonyl chloride)]} | P370249 | C14H14N2O5S2 | Thermal property | Melting temperature | 302 | 0 | C
Homopolymer | poly{ethylenediamine-alt-[4,4'-oxybis(benzenesulfonyl chloride)]} | P370249 | C14H14N2O5S2 | Polymer Information | SMILES | *Oc1ccc(cc1)S(=O)(=O)NCCNS(=O)(=O)c1ccc(cc1)*
Homopolymer | poly[(3,3'-dihydroxybenzidine)-alt-(trans-cyclohexane-1,4-dicarboxylic acid)] | P370250 | C20H16N2O2 | Thermal property | Thermal decomposition temperature | 295 | 0 | C
Homopolymer | poly[(3,3'-dihydroxybenzidine)-alt-(trans-cyclohexane-1,4-dicarboxylic acid)] | P370250 | C20H16N2O2 | Polymer Information | SMILES | *C1CCC(CC1)c1nc2c(o1)cc(cc2)c1ccc2c(c1)oc(n2)*
Homopolymer | poly[(3,3'-dihydroxybenzidine)-alt-(cis-cyclohexane-1,3-dicarboxylic acid)] | P370251 | C20H16N2O2 | Thermal property | Thermal decomposition temperature | 315 | 0 | C
Homopolymer | poly[(3,3'-dihydroxybenzidine)-alt-(cis-cyclohexane-1,3-dicarboxylic acid)] | P370251 | C20H16N2O2 | Polymer Information | SMILES | *C1CCCC(C1)c1nc2c(o1)cc(cc2)c1ccc2c(c1)oc(n2)*
Homopolymer | poly[(3,3'-dihydroxybenzidine)-alt-(trans-cyclopropane-1,2-dicarboxylic acid)] | P370252 | C17H10N2O2 | Thermal property | Thermal decomposition temperature | 345 | 0 | C
Homopolymer | poly[(3,3'-dihydroxybenzidine)-alt-(trans-cyclopropane-1,2-dicarboxylic acid)] | P370252 | C17H10N2O2 | Polymer Information | SMILES | *C1CC1c1nc2c(o1)cc(cc2)c1ccc2c(c1)oc(n2)*
Homopolymer | poly[(3,3'-dihydroxybenzidine)-alt-[(dl)-spiro[3.3]heptane-2,6-dicarboxylic acid] | P370253 | C21H16N2O2 | Thermal property | Thermal decomposition temperature | 295 | 0 | C
Homopolymer | poly[(3,3'-dihydroxybenzidine)-alt-[(dl)-spiro[3.3]heptane-2,6-dicarboxylic acid] | P370253 | C21H16N2O2 | Polymer Information | SMILES | *C1CC2(C1)CC(C2)c1nc2c(o1)cc(cc2)c1ccc2c(c1)oc(n2)*
Homopolymer | poly(3-hydroxy-4-aminobenzoic acid) | P370254 | C7H3NO | Thermal property | Thermal decomposition temperature | 450 | 0 | C
Homopolymer | poly(3-hydroxy-4-aminobenzoic acid) | P370254 | C7H3NO | Thermal property | Melting temperature | 450 | 0 | C
Homopolymer | poly(3-hydroxy-4-aminobenzoic acid) | P370254 | C7H3NO | Polymer Information | SMILES | *c1ccc2c(c1)oc(n2)*
Homopolymer | poly[(3,3'-diaminobiphenyl-4,4'-diol)-alt-(isophthalic acid)] | P370255 | C20H10N2O2 | Thermal property | Thermal decomposition temperature | 425 | 0 | C
Homopolymer | poly[(3,3'-diaminobiphenyl-4,4'-diol)-alt-(isophthalic acid)] | P370255 | C20H10N2O2 | Thermal property | Thermal decomposition weight loss | 5 | 0 | %
Homopolymer | poly[(3,3'-diaminobiphenyl-4,4'-diol)-alt-(isophthalic acid)] | P370255 | C20H10N2O2 | Polymer Information | SMILES | *c1cccc(c1)c1nc2c(o1)ccc(c2)c1ccc2c(c1)nc(o2)*
Homopolymer | poly[(3,3'-diaminobiphenyl-4,4'-diol)-alt-(terephthalic acid)] | P370256 | C20H10N2O2 | Thermal property | Crystallization temperature | 400 | 0 | C
Homopolymer | poly[(3,3'-diaminobiphenyl-4,4'-diol)-alt-(terephthalic acid)] | P370256 | C20H10N2O2 | Thermal property | Glass transition temperature | 430 | 0 | C
Homopolymer | poly[(3,3'-diaminobiphenyl-4,4'-diol)-alt-(terephthalic acid)] | P370256 | C20H10N2O2 | Thermal property | Thermal decomposition temperature | 450 | 6533.333 | C
Homopolymer | poly[(3,3'-diaminobiphenyl-4,4'-diol)-alt-(terephthalic acid)] | P370256 | C20H10N2O2 | Thermal property | Thermal decomposition weight loss | 5 | 0 | %
Homopolymer | poly[(3,3'-diaminobiphenyl-4,4'-diol)-alt-(terephthalic acid)] | P370256 | C20H10N2O2 | Polymer Information | SMILES | *c1ccc(cc1)c1nc2c(o1)ccc(c2)c1ccc2c(c1)nc(o2)*
Homopolymer | poly[(3,3'-diaminobiphenyl-4,4'-diol)-alt-(sebacic acid)] | P370257 | C22H22N2O2 | Thermal property | Thermal decomposition temperature | 300 | 0 | C
Homopolymer | poly[(3,3'-diaminobiphenyl-4,4'-diol)-alt-(sebacic acid)] | P370257 | C22H22N2O2 | Thermal property | Thermal decomposition weight loss | 5 | 0 | %
Homopolymer | poly[(3,3'-diaminobiphenyl-4,4'-diol)-alt-(sebacic acid)] | P370257 | C22H22N2O2 | Polymer Information | SMILES | *CCCCCCCCc1nc2c(o1)ccc(c2)c1ccc2c(c1)nc(o2)*
Homopolymer | poly(adipodihydrazide) | P370258 | C6H8N2O | Polymer Information | SMILES | *CCCCc1nnc(o1)*
Homopolymer | poly(pimelodihydrazide) | P370259 | C7H10N2O | Polymer Information | SMILES | *CCCCCc1nnc(o1)*
Homopolymer | poly(azelaic acid dihydrazide) | P370260 | C9H14N2O | Thermal property | Thermal decomposition temperature | 380 | 0 | C
Homopolymer | poly(azelaic acid dihydrazide) | P370260 | C9H14N2O | Thermal property | Thermal decomposition weight loss | 10 | 0 | %
Homopolymer | poly(azelaic acid dihydrazide) | P370260 | C9H14N2O | Heat characteristics | Softening temperature | 150 | 0 | C
Homopolymer | poly(azelaic acid dihydrazide) | P370260 | C9H14N2O | Polymer Information | SMILES | *CCCCCCCc1nnc(o1)*
Homopolymer | poly(tetradecanedioic acid dihydrazide) | P370261 | C14H24N2O | Thermal property | Melting temperature | 120 | 0 | C
Homopolymer | poly(tetradecanedioic acid dihydrazide) | P370261 | C14H24N2O | Polymer Information | SMILES | *CCCCCCCCCCCCc1nnc(o1)*
Homopolymer | poly(heptadecanedioic acid dihydrazide) | P370262 | C17H30N2O | Thermal property | Melting temperature | 113.5 | 4.5 | C
Homopolymer | poly(heptadecanedioic acid dihydrazide) | P370262 | C17H30N2O | Polymer Information | SMILES | *CCCCCCCCCCCCCCCc1nnc(o1)*
Homopolymer | poly(docosanedioic acid dihydrazide) | P370263 | C22H40N2O | Thermal property | Melting temperature | 119 | 2 | C
Homopolymer | poly(docosanedioic acid dihydrazide) | P370263 | C22H40N2O | Polymer Information | SMILES | *CCCCCCCCCCCCCCCCCCCCc1nnc(o1)*
Homopolymer | poly[hydrazine-alt-(suberic acid)] | P370264 | C8H12N2O | Heat characteristics | Softening temperature | 150 | 0 | C
Homopolymer | poly[hydrazine-alt-(suberic acid)] | P370264 | C8H12N2O | Polymer Information | SMILES | *CCCCCCc1nnc(o1)*
Homopolymer | poly(trans-cyclohexane-1,4-dicarbohydrazide) | P370265 | C8H10N2O | Thermal property | Thermal decomposition temperature | 390 | 0 | C
Homopolymer | poly(trans-cyclohexane-1,4-dicarbohydrazide) | P370265 | C8H10N2O | Thermal property | Thermal decomposition weight loss | 10 | 0 | %
Homopolymer | poly(trans-cyclohexane-1,4-dicarbohydrazide) | P370265 | C8H10N2O | Thermal property | Melting temperature | 350 | 0 | C
Homopolymer | poly(trans-cyclohexane-1,4-dicarbohydrazide) | P370265 | C8H10N2O | Polymer Information | SMILES | *C1CCC(CC1)c1nnc(o1)*
Homopolymer | poly(cyclohexane-1,3-dicarbohydrazide) | P370266 | C8H10N2O | Thermal property | Melting temperature | 290 | 200 | C
Homopolymer | poly(cyclohexane-1,3-dicarbohydrazide) | P370266 | C8H10N2O | Polymer Information | SMILES | *C1CCCC(C1)c1nnc(o1)*
Homopolymer | poly[hydrazine-alt-(spiro[3.3]heptane-2,6-dicarboxylic acid)] | P370267 | C9H10N2O | Heat characteristics | Softening temperature | 250 | 0 | C
Homopolymer | poly[hydrazine-alt-(spiro[3.3]heptane-2,6-dicarboxylic acid)] | P370267 | C9H10N2O | Polymer Information | SMILES | *C1CC2(C1)CC(C2)c1nnc(o1)*
Homopolymer | poly(trans-cyclopropane-1,2-dicarboxylic dihydrazide) | P370268 | C5H4N2O | Heat characteristics | Softening temperature | 200 | 0 | C
Homopolymer | poly(trans-cyclopropane-1,2-dicarboxylic dihydrazide) | P370268 | C5H4N2O | Polymer Information | SMILES | *C1CC1c1nnc(o1)*
Homopolymer | poly[hydrazine-alt-(terephthalic acid)] | P370269 | C8H4N2O | Physical property | Density | 1.54 | 0.0108 | g/cm3
Homopolymer | poly[hydrazine-alt-(terephthalic acid)] | P370269 | C8H4N2O | Physical property | Specific volume | 0.6515 | 0.001976333 | cm3/g
Homopolymer | poly[hydrazine-alt-(terephthalic acid)] | P370269 | C8H4N2O | Thermal property | Thermal decomposition temperature | 450 | 1102.778 | C
Homopolymer | poly[hydrazine-alt-(terephthalic acid)] | P370269 | C8H4N2O | Thermal property | Thermal decomposition weight loss | 7.5 | 19.64286 | %
Homopolymer | poly[hydrazine-alt-(terephthalic acid)] | P370269 | C8H4N2O | Dilute solution property | Intrinsic viscosity eta | 3.7 | 0 | dl/g
Homopolymer | poly[hydrazine-alt-(terephthalic acid)] | P370269 | C8H4N2O | Tensile property | Tensile stress strength at break | 0.3725 | 0.009148214 | GPa
Homopolymer | poly[hydrazine-alt-(terephthalic acid)] | P370269 | C8H4N2O | Heat characteristics | Softening temperature | 320 | 0 | C
Homopolymer | poly[hydrazine-alt-(terephthalic acid)] | P370269 | C8H4N2O | Polymer Information | SMILES | *c1ccc(cc1)c1nnc(o1)*
Homopolymer | poly{[5,5'-(1,4-phenylene)bis(2H-tetrazole)]-alt-(biphenyl-4,4'-dicarbnyl dichloride)} | P370270 | C22H12N4O2 | Heat characteristics | Softening temperature | 320 | 0 | C
Homopolymer | poly{[5,5'-(1,4-phenylene)bis(2H-tetrazole)]-alt-(biphenyl-4,4'-dicarbnyl dichloride)} | P370270 | C22H12N4O2 | Polymer Information | SMILES | *c1ccc(cc1)c1ccc(cc1)c1nnc(o1)c1ccc(cc1)c1nnc(o1)*
Homopolymer | poly{[5,5'-(1,4-phenylene)bis(2H-tetrazole)]-alt-(biphenyl-2,2'-dicarboxylic acid dichloride)} | P370271 | C22H12N4O2 | Heat characteristics | Softening temperature | 270 | 0 | C
Homopolymer | poly{[5,5'-(1,4-phenylene)bis(2H-tetrazole)]-alt-(biphenyl-2,2'-dicarboxylic acid dichloride)} | P370271 | C22H12N4O2 | Polymer Information | SMILES | *c1nnc(o1)c1ccc(cc1)c1nnc(o1)c1ccccc1c1ccccc1*
Homopolymer | poly{[5,5'-(1,4-phenylene)bis(2H-tetrazole)]-alt-oxalyl chloride} | P370272 | C10H4N4O2 | Heat characteristics | Softening temperature | 320 | 0 | C
Homopolymer | poly{[5,5'-(1,4-phenylene)bis(2H-tetrazole)]-alt-oxalyl chloride} | P370272 | C10H4N4O2 | Polymer Information | SMILES | *c1ccc(cc1)c1nnc(o1)c1nnc(o1)*
Homopolymer | poly{[5,5'-(1,4-phenylene)bis(2H-tetrazole)]-alt-(nonanedioyl dichloride)} | P370273 | C17H18N4O2 | Heat characteristics | Softening temperature | 170 | 0 | C
Homopolymer | poly{[5,5'-(1,4-phenylene)bis(2H-tetrazole)]-alt-(nonanedioyl dichloride)} | P370273 | C17H18N4O2 | Polymer Information | SMILES | *CCCCCCCc1nnc(o1)c1ccc(cc1)c1nnc(o1)*
Homopolymer | poly{[5,5'-(1,4-phenylene)bis(2H-tetrazole)]-alt-(pyridine-2,6-dicarbonyl dichloride)} | P370274 | C15H7N5O2 | Heat characteristics | Softening temperature | 320 | 0 | C
Homopolymer | poly{[5,5'-(1,4-phenylene)bis(2H-tetrazole)]-alt-(pyridine-2,6-dicarbonyl dichloride)} | P370274 | C15H7N5O2 | Polymer Information | SMILES | *c1ccc(cc1)c1nnc(o1)c1cccc(n1)c1nnc(o1)*
Homopolymer | poly[(3,3'-diaminobiphenyl-4,4'-diol)-alt-(diphenyl anthracene-1,5-dicarboxylate)] | P370275 | C28H14N2O2 | Thermal property | Thermal decomposition temperature | 535 | 2700 | C
Homopolymer | poly[(3,3'-diaminobiphenyl-4,4'-diol)-alt-(diphenyl anthracene-1,5-dicarboxylate)] | P370275 | C28H14N2O2 | Thermal property | Thermal decomposition weight loss | 5 | 0 | %
Homopolymer | poly[(3,3'-diaminobiphenyl-4,4'-diol)-alt-(diphenyl anthracene-1,5-dicarboxylate)] | P370275 | C28H14N2O2 | Polymer Information | SMILES | *c1nc2c(o1)ccc(c2)c1ccc2c(c1)nc(o2)c1cccc2c1cc1cccc(c1c2)*
Homopolymer | poly(5,7-dimethyl-1-vinylspiro[2.5]octa-4,7-diene-6-one) | P370276 | C12H14O | Polymer Information | SMILES | *Oc1c(C)cc(cc1C)CC(C=C)*
Homopolymer | poly(1-vinyl-4,7-dimethylspiro[2.5]octa-4,7-diene-6-one) | P370277 | C12H14O | Polymer Information | SMILES | C=CC(Cc1cc(C)c(cc1C)O*)*
Homopolymer | poly{2'-vinyl-3-methylspiro[naphthalene-1(4H),1'-cyclopropane]-4-one} | P370278 | C15H14O | Polymer Information | SMILES | C=CC(Cc1cc(C)c(c2c1cccc2)O*)*
Homopolymer | poly{(2,2'-oxydiethanol)-alt-[4,4'-diazenediyldi(benzoyl chloride)]} | P370279 | C18H16N2O5 | Thermal property | Lc phase transition temperature | 188 | 0 | C
Homopolymer | poly{(2,2'-oxydiethanol)-alt-[4,4'-diazenediyldi(benzoyl chloride)]} | P370279 | C18H16N2O5 | Thermal property | Melting temperature | 137 | 0 | C
Homopolymer | poly{(2,2'-oxydiethanol)-alt-[4,4'-diazenediyldi(benzoyl chloride)]} | P370279 | C18H16N2O5 | Polymer Information | SMILES | *CCOCCOC(=O)c1ccc(cc1)N=Nc1ccc(cc1)C(=O)O*
Homopolymer | poly{(triethylene glycol)-alt-[4,4'-diazenediyldi(benzoyl chloride)]} | P370280 | C20H20N2O6 | Thermal property | Lc phase transition temperature | 146 | 0 | C
Homopolymer | poly{(triethylene glycol)-alt-[4,4'-diazenediyldi(benzoyl chloride)]} | P370280 | C20H20N2O6 | Thermal property | Melting temperature | 126 | 0 | C
Homopolymer | poly{(triethylene glycol)-alt-[4,4'-diazenediyldi(benzoyl chloride)]} | P370280 | C20H20N2O6 | Polymer Information | SMILES | *CCOCCOCCOC(=O)c1ccc(cc1)N=Nc1ccc(cc1)C(=O)O*
Homopolymer | poly({2,2'-[oxybis(ethyleneoxy)]diethanol}-alt-[4,4'-diazenediyldi(benzoyl chloride)]) | P370281 | C22H24N2O7 | Thermal property | Lc phase transition temperature | 97 | 0 | C
Homopolymer | poly({2,2'-[oxybis(ethyleneoxy)]diethanol}-alt-[4,4'-diazenediyldi(benzoyl chloride)]) | P370281 | C22H24N2O7 | Thermal property | Melting temperature | 87 | 0 | C
Homopolymer | poly({2,2'-[oxybis(ethyleneoxy)]diethanol}-alt-[4,4'-diazenediyldi(benzoyl chloride)]) | P370281 | C22H24N2O7 | Polymer Information | SMILES | *CCOCCOCCOCCOC(=O)c1ccc(cc1)N=Nc1ccc(cc1)C(=O)O*
Homopolymer | poly{(4,4'-oxydianiline)-alt-[4,4'-oxy(4,1-phenylene)bis(4-oxobutyric acid)]} | P370282 | C32H26N2O6 | Polymer Information | SMILES | *Oc1ccc(cc1)NC(=O)CCC(=O)c1ccc(cc1)Oc1ccc(cc1)C(=O)CCC(=O)Nc1ccc(cc1)*
Homopolymer | poly[(4,4'-oxydianiline)-alt-(pyridine-2,6-dicarboxylic acid)] | P370283 | C19H13N3O3 | Polymer Information | SMILES | *C(=O)Nc1ccc(cc1)Oc1ccc(cc1)NC(=O)c1cccc(n1)*
Homopolymer | poly[(4,4'-oxydianiline)-alt-(7,16-dioxodocosanedioic acid)] | P370284 | C34H46N2O5 | Polymer Information | SMILES | *Oc1ccc(cc1)NC(=O)CCCCCC(=O)CCCCCCCCC(=O)CCCCCC(=O)Nc1ccc(cc1)*
Homopolymer | poly(oxymethyleneoxyethylenedithioethylenedithioethylene) | P370285 | C7H14O2S4 | Physicochemical property | Cohesive energy density | 88 | 0 | cal/cm3
Homopolymer | poly(oxymethyleneoxyethylenedithioethylenedithioethylene) | P370285 | C7H14O2S4 | Physicochemical property | Solubility parameter | 19 | 0 | (J/cm3)1/2
Homopolymer | poly(oxymethyleneoxyethylenedithioethylenedithioethylene) | P370285 | C7H14O2S4 | Polymer Information | SMILES | *CCSSCCSSCCOCO*
Homopolymer | poly(benzofuran) | P370286 | C8H6O | Thermal property | Glass transition temperature | 65.2 | 0 | C
Homopolymer | poly(benzofuran) | P370286 | C8H6O | Thermal property | Thermal conductivity | 0.1315 | 3e-06 | W/(m*K)
Homopolymer | poly(benzofuran) | P370286 | C8H6O | Polymer Information | SMILES | *C1C(*)Oc2c1cccc2
Homopolymer | poly(oxymethylenecyclohexane-1,2-diylmethylene) | P370287 | C8H14O | Polymer Information | SMILES | *OCC1CCCCC1C*
Homopolymer | poly[pyrene-alt-(perylo[1,12-cde]oxepane-1,3-dione)] | P370288 | C38H18O | Electric property | Electric conductivity | 4.9e-06 | 0 | 1/(ohm*cm)
Homopolymer | poly[pyrene-alt-(perylo[1,12-cde]oxepane-1,3-dione)] | P370288 | C38H18O | Electric property | Volume resistivity | 204000 | 0 | ohm*cm
Homopolymer | poly[pyrene-alt-(perylo[1,12-cde]oxepane-1,3-dione)] | P370288 | C38H18O | Polymer Information | SMILES | *=C1C=c2ccc3c4c2c(=C1)ccc4cc(=C1OC(=*)c2c4c5c1ccc1c5c(c5c4c(cc2)ccc5)ccc1)c3
Homopolymer | poly{[4,4'-oxybis(o-phenylenediamine)]-alt-(dibenzothiophene-2,8-dicarboxylic acid)} | P370289 | C26H14N4OS | Physical property | Density | 1.208 | 0 | g/cm3
Homopolymer | poly{[4,4'-oxybis(o-phenylenediamine)]-alt-(dibenzothiophene-2,8-dicarboxylic acid)} | P370289 | C26H14N4OS | Physical property | Specific volume | 0.8278 | 0 | cm3/g
Homopolymer | poly{[4,4'-oxybis(o-phenylenediamine)]-alt-(dibenzothiophene-2,8-dicarboxylic acid)} | P370289 | C26H14N4OS | Thermal property | Thermal decomposition temperature | 418 | 0 | C
Homopolymer | poly{[4,4'-oxybis(o-phenylenediamine)]-alt-(dibenzothiophene-2,8-dicarboxylic acid)} | P370289 | C26H14N4OS | Thermal property | Thermal decomposition weight loss | 10 | 0 | %
Homopolymer | poly{[4,4'-oxybis(o-phenylenediamine)]-alt-(dibenzothiophene-2,8-dicarboxylic acid)} | P370289 | C26H14N4OS | Polymer Information | SMILES | *Oc1ccc2c(c1)nc([nH]2)c1ccc2c(c1)c1cc(ccc1s2)c1nc2c([nH]1)ccc(c2)*
Homopolymer | poly(2-hydroxy-1,3-dioxane-4,6-diyl) | P370290 | C4H6O3 | Electric property | Electric conductivity | 3.3e-11 | 0 | 1/(ohm*cm)
Homopolymer | poly(2-hydroxy-1,3-dioxane-4,6-diyl) | P370290 | C4H6O3 | Electric property | Volume resistivity | 30300000000 | 0 | ohm*cm
Homopolymer | poly(2-hydroxy-1,3-dioxane-4,6-diyl) | P370290 | C4H6O3 | Polymer Information | SMILES | *C1CC(*)OC(O1)O
Homopolymer | poly(quinoline-2,4-diyloxy-1-methylethyleneoxy) | P370291 | C11H9NO2 | Thermal property | Thermal decomposition temperature | 363 | 50 | C
Homopolymer | poly(quinoline-2,4-diyloxy-1-methylethyleneoxy) | P370291 | C11H9NO2 | Thermal property | Thermal decomposition weight loss | 0 | 0 | %
Homopolymer | poly(quinoline-2,4-diyloxy-1-methylethyleneoxy) | P370291 | C11H9NO2 | Electric property | Electric conductivity | 4.06e-12 | 0 | 1/(ohm*cm)
Homopolymer | poly(quinoline-2,4-diyloxy-1-methylethyleneoxy) | P370291 | C11H9NO2 | Electric property | Volume resistivity | 246000000000 | 0 | ohm*cm
Homopolymer | poly(quinoline-2,4-diyloxy-1-methylethyleneoxy) | P370291 | C11H9NO2 | Dilute solution property | Intrinsic viscosity eta | 0.14 | 0 | dl/g
Homopolymer | poly(quinoline-2,4-diyloxy-1-methylethyleneoxy) | P370291 | C11H9NO2 | Polymer Information | SMILES | *OCCOc1cc(*)nc2c1cccc2
Homopolymer | poly[(butane-2,3-diol)-alt-(2,4-dichloroquinoline)] | P370292 | C13H13NO2 | Thermal property | Thermal decomposition temperature | 326 | 50 | C
Homopolymer | poly[(butane-2,3-diol)-alt-(2,4-dichloroquinoline)] | P370292 | C13H13NO2 | Thermal property | Thermal decomposition weight loss | 0 | 0 | %
Homopolymer | poly[(butane-2,3-diol)-alt-(2,4-dichloroquinoline)] | P370292 | C13H13NO2 | Dilute solution property | Intrinsic viscosity eta | 0.12 | 0 | dl/g
Homopolymer | poly[(butane-2,3-diol)-alt-(2,4-dichloroquinoline)] | P370292 | C13H13NO2 | Polymer Information | SMILES | *OC(C(Oc1cc(*)nc2c1cccc2)C)C
Homopolymer | poly[(2,2'-oxydiethanol)-alt-(2,4-dichloroquinoline)] | P370293 | C13H13NO3 | Thermal property | Thermal decomposition temperature | 273 | 50 | C
Homopolymer | poly[(2,2'-oxydiethanol)-alt-(2,4-dichloroquinoline)] | P370293 | C13H13NO3 | Thermal property | Thermal decomposition weight loss | 0 | 0 | %
Homopolymer | poly[(2,2'-oxydiethanol)-alt-(2,4-dichloroquinoline)] | P370293 | C13H13NO3 | Dilute solution property | Intrinsic viscosity eta | 0.1 | 0 | dl/g
Homopolymer | poly[(2,2'-oxydiethanol)-alt-(2,4-dichloroquinoline)] | P370293 | C13H13NO3 | Polymer Information | SMILES | *OCCOCCOc1cc(*)nc2c1cccc2
Homopolymer | poly[(triethylene glycol)-alt-(2,4-dichloroquinoline)] | P370294 | C15H17NO4 | Thermal property | Thermal decomposition temperature | 273 | 50 | C
Homopolymer | poly[(triethylene glycol)-alt-(2,4-dichloroquinoline)] | P370294 | C15H17NO4 | Thermal property | Thermal decomposition weight loss | 0 | 0 | %
Homopolymer | poly[(triethylene glycol)-alt-(2,4-dichloroquinoline)] | P370294 | C15H17NO4 | Dilute solution property | Intrinsic viscosity eta | 0.09 | 0 | dl/g
Homopolymer | poly[(triethylene glycol)-alt-(2,4-dichloroquinoline)] | P370294 | C15H17NO4 | Polymer Information | SMILES | *OCCOCCOCCOc1cc(*)nc2c1cccc2
Homopolymer | poly[(ethylene glycol)-alt-(2,4-dichloro-6-methoxyquinoline)] | P370295 | C12H11NO3 | Thermal property | Thermal decomposition temperature | 332 | 50 | C
Homopolymer | poly[(ethylene glycol)-alt-(2,4-dichloro-6-methoxyquinoline)] | P370295 | C12H11NO3 | Thermal property | Thermal decomposition weight loss | 0 | 0 | %
Homopolymer | poly[(ethylene glycol)-alt-(2,4-dichloro-6-methoxyquinoline)] | P370295 | C12H11NO3 | Dilute solution property | Intrinsic viscosity eta | 0.14 | 0 | dl/g
Homopolymer | poly[(ethylene glycol)-alt-(2,4-dichloro-6-methoxyquinoline)] | P370295 | C12H11NO3 | Polymer Information | SMILES | *OCCOc1cc(*)nc2c1cc(OC)cc2
Homopolymer | poly[(butane-2,3-diol)-alt-(2,4-dichloro-6-methoxyquinoline)] | P370296 | C14H15NO3 | Thermal property | Thermal decomposition temperature | 282 | 50 | C
Homopolymer | poly[(butane-2,3-diol)-alt-(2,4-dichloro-6-methoxyquinoline)] | P370296 | C14H15NO3 | Thermal property | Thermal decomposition weight loss | 0 | 0 | %
Homopolymer | poly[(butane-2,3-diol)-alt-(2,4-dichloro-6-methoxyquinoline)] | P370296 | C14H15NO3 | Dilute solution property | Intrinsic viscosity eta | 0.13 | 0 | dl/g
Homopolymer | poly[(butane-2,3-diol)-alt-(2,4-dichloro-6-methoxyquinoline)] | P370296 | C14H15NO3 | Polymer Information | SMILES | *OC(C(Oc1cc(*)nc2c1cc(OC)cc2)C)C
Homopolymer | poly[(2,2'-oxydiethanol)-alt-(2,4-dichloro-6-methoxyquinoline)] | P370297 | C14H15NO4 | Thermal property | Thermal decomposition temperature | 287 | 50 | C
Homopolymer | poly[(2,2'-oxydiethanol)-alt-(2,4-dichloro-6-methoxyquinoline)] | P370297 | C14H15NO4 | Thermal property | Thermal decomposition weight loss | 0 | 0 | %
Homopolymer | poly[(2,2'-oxydiethanol)-alt-(2,4-dichloro-6-methoxyquinoline)] | P370297 | C14H15NO4 | Dilute solution property | Intrinsic viscosity eta | 0.1 | 0 | dl/g
Homopolymer | poly[(2,2'-oxydiethanol)-alt-(2,4-dichloro-6-methoxyquinoline)] | P370297 | C14H15NO4 | Polymer Information | SMILES | *OCCOCCOc1cc(*)nc2c1cc(OC)cc2
Homopolymer | poly[(triethylene glycol)-alt-(2,4-dichloro-6-methoxyquinoline)] | P370298 | C16H19NO5 | Thermal property | Thermal decomposition temperature | 307 | 50 | C
Homopolymer | poly[(triethylene glycol)-alt-(2,4-dichloro-6-methoxyquinoline)] | P370298 | C16H19NO5 | Thermal property | Thermal decomposition weight loss | 0 | 0 | %
Homopolymer | poly[(triethylene glycol)-alt-(2,4-dichloro-6-methoxyquinoline)] | P370298 | C16H19NO5 | Dilute solution property | Intrinsic viscosity eta | 0.09 | 0 | dl/g
Homopolymer | poly[(triethylene glycol)-alt-(2,4-dichloro-6-methoxyquinoline)] | P370298 | C16H19NO5 | Polymer Information | SMILES | *OCCOCCOCCOc1cc(*)nc2c1cc(OC)cc2
Homopolymer | poly[(ethylene glycol)-alt-(2,4-dichloro-6-methylquinoline)] | P370299 | C12H11NO2 | Thermal property | Thermal decomposition temperature | 326 | 50 | C
Homopolymer | poly[(ethylene glycol)-alt-(2,4-dichloro-6-methylquinoline)] | P370299 | C12H11NO2 | Thermal property | Thermal decomposition weight loss | 0 | 0 | %
Homopolymer | poly[(ethylene glycol)-alt-(2,4-dichloro-6-methylquinoline)] | P370299 | C12H11NO2 | Dilute solution property | Intrinsic viscosity eta | 0.15 | 0 | dl/g
Homopolymer | poly[(ethylene glycol)-alt-(2,4-dichloro-6-methylquinoline)] | P370299 | C12H11NO2 | Polymer Information | SMILES | *c1cc(OCCO*)c2c(n1)ccc(c2)C
Homopolymer | poly[(butane-2,3-diol)-alt-(2,4-dichloro-6-methylquinoline)] | P370300 | C14H15NO2 | Thermal property | Thermal decomposition temperature | 305 | 50 | C
Homopolymer | poly[(butane-2,3-diol)-alt-(2,4-dichloro-6-methylquinoline)] | P370300 | C14H15NO2 | Thermal property | Thermal decomposition weight loss | 0 | 0 | %
Homopolymer | poly[(butane-2,3-diol)-alt-(2,4-dichloro-6-methylquinoline)] | P370300 | C14H15NO2 | Dilute solution property | Intrinsic viscosity eta | 0.12 | 0 | dl/g
Homopolymer | poly[(butane-2,3-diol)-alt-(2,4-dichloro-6-methylquinoline)] | P370300 | C14H15NO2 | Polymer Information | SMILES | *c1cc(OC(C(O*)C)C)c2c(n1)ccc(c2)C
Homopolymer | poly[(2,2'-oxydiethanol)-alt-(2,4-dichloro-6-methylquinoline)] | P370301 | C14H15NO3 | Thermal property | Thermal decomposition temperature | 277 | 50 | C
Homopolymer | poly[(2,2'-oxydiethanol)-alt-(2,4-dichloro-6-methylquinoline)] | P370301 | C14H15NO3 | Thermal property | Thermal decomposition weight loss | 0 | 0 | %
Homopolymer | poly[(2,2'-oxydiethanol)-alt-(2,4-dichloro-6-methylquinoline)] | P370301 | C14H15NO3 | Dilute solution property | Intrinsic viscosity eta | 0.1 | 0 | dl/g
Homopolymer | poly[(2,2'-oxydiethanol)-alt-(2,4-dichloro-6-methylquinoline)] | P370301 | C14H15NO3 | Polymer Information | SMILES | *c1cc(OCCOCCO*)c2c(n1)ccc(c2)C
Homopolymer | poly[(triethylene glycol)-alt-(2,4-dichloro-6-methylquinoline)] | P370302 | C16H19NO4 | Thermal property | Thermal decomposition temperature | 289 | 50 | C
Homopolymer | poly[(triethylene glycol)-alt-(2,4-dichloro-6-methylquinoline)] | P370302 | C16H19NO4 | Thermal property | Thermal decomposition weight loss | 0 | 0 | %
Homopolymer | poly[(triethylene glycol)-alt-(2,4-dichloro-6-methylquinoline)] | P370302 | C16H19NO4 | Dilute solution property | Intrinsic viscosity eta | 0.08 | 0 | dl/g
Homopolymer | poly[(triethylene glycol)-alt-(2,4-dichloro-6-methylquinoline)] | P370302 | C16H19NO4 | Polymer Information | SMILES | *OCCOCCOCCOc1cc(*)nc2c1cc(C)cc2
Homopolymer | poly(2-bromo-4,6-dichlorophenol) | P370303 | C6H2BrClO | Thermal property | Glass transition temperature | 188.5 | 40.33333 | C
Homopolymer | poly(2-bromo-4,6-dichlorophenol) | P370303 | C6H2BrClO | Dilute solution property | Intrinsic viscosity eta | 0.0435 | 1.633333e-05 | dl/g
Homopolymer | poly(2-bromo-4,6-dichlorophenol) | P370303 | C6H2BrClO | Dilute solution property | Radius of gyration | 11.3 | 51.25333 | nm
Homopolymer | poly(2-bromo-4,6-dichlorophenol) | P370303 | C6H2BrClO | Dilute solution property | Second virial coefficient | -0.000313 | 2.970453e-07 | cm3*mol/g2
Homopolymer | poly(2-bromo-4,6-dichlorophenol) | P370303 | C6H2BrClO | Polymer Information | SMILES | *Oc1c(Cl)cc(cc1Br)*
Homopolymer | poly(2,4,6-tribromophenol) | P370304 | C6H2Br2O | Thermal property | Glass transition temperature | 196 | 0 | C
Homopolymer | poly(2,4,6-tribromophenol) | P370304 | C6H2Br2O | Dilute solution property | Intrinsic viscosity eta | 0.033 | 0 | dl/g
Homopolymer | poly(2,4,6-tribromophenol) | P370304 | C6H2Br2O | Dilute solution property | Radius of gyration | 8.6 | 0 | nm
Homopolymer | poly(2,4,6-tribromophenol) | P370304 | C6H2Br2O | Dilute solution property | Second virial coefficient | 0.00331 | 0 | cm3*mol/g2
Homopolymer | poly(2,4,6-tribromophenol) | P370304 | C6H2Br2O | Polymer Information | SMILES | *Oc1c(Br)cc(cc1Br)*
Homopolymer | poly{[1,1'-(1,3-phenylene)bis(3-phenyl-2-propyn-1-one)]-alt-[4,4'-oxybis(phenylhydrazine)]} | P370305 | C36H24N4O | Thermal property | Glass transition temperature | 232 | 0 | C
Homopolymer | poly{[1,1'-(1,3-phenylene)bis(3-phenyl-2-propyn-1-one)]-alt-[4,4'-oxybis(phenylhydrazine)]} | P370305 | C36H24N4O | Thermal property | Thermal decomposition temperature | 502.5 | 8.333333 | C
Homopolymer | poly{[1,1'-(1,3-phenylene)bis(3-phenyl-2-propyn-1-one)]-alt-[4,4'-oxybis(phenylhydrazine)]} | P370305 | C36H24N4O | Thermal property | Thermal decomposition weight loss | 10 | 0 | %
Homopolymer | poly{[1,1'-(1,3-phenylene)bis(3-phenyl-2-propyn-1-one)]-alt-[4,4'-oxybis(phenylhydrazine)]} | P370305 | C36H24N4O | Polymer Information | SMILES | *c1ccc(cc1)Oc1ccc(cc1)n1nc(cc1c1cccc(c1)c1cc(nn1*)c1ccccc1)c1ccccc1
Homopolymer | poly{[1,1'-(1,4-phenylene)bis(3-phenyl-2-propyn-1-one)]-alt-[4,4'-oxybis(phenylhydrazine)]} | P370306 | C36H24N4O | Thermal property | Glass transition temperature | 260 | 1.333333 | C
Homopolymer | poly{[1,1'-(1,4-phenylene)bis(3-phenyl-2-propyn-1-one)]-alt-[4,4'-oxybis(phenylhydrazine)]} | P370306 | C36H24N4O | Thermal property | Thermal decomposition temperature | 480 | 556.2143 | C
Homopolymer | poly{[1,1'-(1,4-phenylene)bis(3-phenyl-2-propyn-1-one)]-alt-[4,4'-oxybis(phenylhydrazine)]} | P370306 | C36H24N4O | Thermal property | Thermal decomposition weight loss | 10 | 0 | %
Homopolymer | poly{[1,1'-(1,4-phenylene)bis(3-phenyl-2-propyn-1-one)]-alt-[4,4'-oxybis(phenylhydrazine)]} | P370306 | C36H24N4O | Polymer Information | SMILES | *c1ccc(cc1)Oc1ccc(cc1)n1nc(cc1c1ccc(cc1)c1cc(nn1*)c1ccccc1)c1ccccc1
Homopolymer | poly{[1,1'-(1,4-phenylene)bis(2-propyn-1-one)]-alt-[4,4'-oxybis(phenylhydrazine)]} | P370307 | C24H16N4O | Thermal property | Glass transition temperature | 243 | 0 | C
Homopolymer | poly{[1,1'-(1,4-phenylene)bis(2-propyn-1-one)]-alt-[4,4'-oxybis(phenylhydrazine)]} | P370307 | C24H16N4O | Thermal property | Thermal decomposition temperature | 477.5 | 456.3333 | C
Homopolymer | poly{[1,1'-(1,4-phenylene)bis(2-propyn-1-one)]-alt-[4,4'-oxybis(phenylhydrazine)]} | P370307 | C24H16N4O | Thermal property | Thermal decomposition weight loss | 10 | 0 | %
Homopolymer | poly{[1,1'-(1,4-phenylene)bis(2-propyn-1-one)]-alt-[4,4'-oxybis(phenylhydrazine)]} | P370307 | C24H16N4O | Polymer Information | SMILES | *c1ccc(cc1)Oc1ccc(cc1)n1nccc1c1ccc(cc1)c1ccnn1*
Homopolymer | poly{[1,1'-(1,3-phenylene)bis(2-propyn-1-one)]-alt-[4,4'-oxybis(phenylhydrazine)]} | P370308 | C24H16N4O | Thermal property | Glass transition temperature | 216 | 0 | C
Homopolymer | poly{[1,1'-(1,3-phenylene)bis(2-propyn-1-one)]-alt-[4,4'-oxybis(phenylhydrazine)]} | P370308 | C24H16N4O | Thermal property | Thermal decomposition temperature | 497.5 | 280.3333 | C
Homopolymer | poly{[1,1'-(1,3-phenylene)bis(2-propyn-1-one)]-alt-[4,4'-oxybis(phenylhydrazine)]} | P370308 | C24H16N4O | Thermal property | Thermal decomposition weight loss | 10 | 0 | %
Homopolymer | poly{[1,1'-(1,3-phenylene)bis(2-propyn-1-one)]-alt-[4,4'-oxybis(phenylhydrazine)]} | P370308 | C24H16N4O | Polymer Information | SMILES | *c1ccc(cc1)Oc1ccc(cc1)n1nccc1c1cccc(c1)c1ccnn1*
Homopolymer | poly({2-[(2-hydroxypropyl)oxy]propanol}-alt-(dimethyl terephthalate)) | P370309 | C14H16O5 | Thermal property | Glass transition temperature | 37 | 48 | C
Homopolymer | poly({2-[(2-hydroxypropyl)oxy]propanol}-alt-(dimethyl terephthalate)) | P370309 | C14H16O5 | Electric property | Dielectric loss tangent | 0.121 | 0
Homopolymer | poly({2-[(2-hydroxypropyl)oxy]propanol}-alt-(dimethyl terephthalate)) | P370309 | C14H16O5 | Tensile property | Dynamic mechanical properties loss tangent | 2.09 | 0
Homopolymer | poly({2-[(2-hydroxypropyl)oxy]propanol}-alt-(dimethyl terephthalate)) | P370309 | C14H16O5 | Polymer Information | SMILES | *OC(COC(COC(=O)c1ccc(cc1)C(=O)*)C)C
Homopolymer | poly[oxy(1,1,2,2,3,3-hexafluoropropane-1,3-diyl)] | P370310 | C3F6O | Physical property | Density | 1.86245 | 6.816333e-05 | g/cm3
Homopolymer | poly[oxy(1,1,2,2,3,3-hexafluoropropane-1,3-diyl)] | P370310 | C3F6O | Physical property | Specific volume | 0.536935 | 5.685633e-06 | cm3/g
Homopolymer | poly[oxy(1,1,2,2,3,3-hexafluoropropane-1,3-diyl)] | P370310 | C3F6O | Optical property | Refractive index | 1.2925 | 8.333333e-06
Homopolymer | poly[oxy(1,1,2,2,3,3-hexafluoropropane-1,3-diyl)] | P370310 | C3F6O | Thermal property | Glass transition temperature | -109 | 17.87013 | C
Homopolymer | poly[oxy(1,1,2,2,3,3-hexafluoropropane-1,3-diyl)] | P370310 | C3F6O | Physicochemical property | Cohesive energy density | 32.2 | 0 | cal/cm3
Homopolymer | poly[oxy(1,1,2,2,3,3-hexafluoropropane-1,3-diyl)] | P370310 | C3F6O | Physicochemical property | Solubility parameter | 11.6 | 0 | (J/cm3)1/2
Homopolymer | poly[oxy(1,1,2,2,3,3-hexafluoropropane-1,3-diyl)] | P370310 | C3F6O | Physicochemical property | Surface tension | 17.85 | 0.03 | mN/m
Homopolymer | poly[oxy(1,1,2,2,3,3-hexafluoropropane-1,3-diyl)] | P370310 | C3F6O | Shear property | Dynamic shear properties loss modulus | 0.42 | 0 | GPa
Homopolymer | poly[oxy(1,1,2,2,3,3-hexafluoropropane-1,3-diyl)] | P370310 | C3F6O | Other physical property | Bulk modulus | 0.59 | 0 | GPa
Homopolymer | poly[oxy(1,1,2,2,3,3-hexafluoropropane-1,3-diyl)] | P370310 | C3F6O | Other physical property | Compressibility | 1.695 | 0 | 1/(GPa)
Homopolymer | poly[oxy(1,1,2,2,3,3-hexafluoropropane-1,3-diyl)] | P370310 | C3F6O | Other physical property | Pvt relation pressure | 92.8 | 16.33333 | MPa
Homopolymer | poly[oxy(1,1,2,2,3,3-hexafluoropropane-1,3-diyl)] | P370310 | C3F6O | Other physical property | Pvt relation specific volume | 0.50307 | 9.72e-08 | cm3/g
Homopolymer | poly[oxy(1,1,2,2,3,3-hexafluoropropane-1,3-diyl)] | P370310 | C3F6O | Other physical property | Pvt relation temperature | 30 | 0 | C
Homopolymer | poly[oxy(1,1,2,2,3,3-hexafluoropropane-1,3-diyl)] | P370310 | C3F6O | Polymer Information | SMILES | *OC(C(C(F)(F)*)(F)F)(F)F
Homopolymer | poly(furan) | P370311 | C4H2O | Thermal property | Thermal decomposition temperature | 226.95 | 2172.068 | C
Homopolymer | poly(furan) | P370311 | C4H2O | Thermal property | Thermal decomposition weight loss | 10 | 15.15152 | %
Homopolymer | poly(furan) | P370311 | C4H2O | Electric property | Electric conductivity | 1.44e-05 | 0 | 1/(ohm*cm)
Homopolymer | poly(furan) | P370311 | C4H2O | Electric property | Volume resistivity | 69400 | 0 | ohm*cm
Homopolymer | poly(furan) | P370311 | C4H2O | Polymer Information | SMILES | *c1ccc(o1)*
Homopolymer | poly{(biphenyl-4,4'-diol)-alt-[bis(4-fluorophenyl)phenylphosphine oxide]} | P370312 | C30H21O3P | Thermal property | Glass transition temperature | 230.5 | 108.1515 | C
Homopolymer | poly{(biphenyl-4,4'-diol)-alt-[bis(4-fluorophenyl)phenylphosphine oxide]} | P370312 | C30H21O3P | Thermal property | Thermal decomposition temperature | 512.5 | 675 | C
Homopolymer | poly{(biphenyl-4,4'-diol)-alt-[bis(4-fluorophenyl)phenylphosphine oxide]} | P370312 | C30H21O3P | Thermal property | Thermal decomposition weight loss | 0 | 0 | %
Homopolymer | poly{(biphenyl-4,4'-diol)-alt-[bis(4-fluorophenyl)phenylphosphine oxide]} | P370312 | C30H21O3P | Thermal property | Specific heat capacity cp | 0.375 | 3.333333e-05 | cal/(g*C)
Homopolymer | poly{(biphenyl-4,4'-diol)-alt-[bis(4-fluorophenyl)phenylphosphine oxide]} | P370312 | C30H21O3P | Dilute solution property | Intrinsic viscosity eta | 1.24 | 0.7701333 | dl/g
Homopolymer | poly{(biphenyl-4,4'-diol)-alt-[bis(4-fluorophenyl)phenylphosphine oxide]} | P370312 | C30H21O3P | Tensile property | Dynamic mechanical properties storage modulus | 0.3 | 0 | GPa
Homopolymer | poly{(biphenyl-4,4'-diol)-alt-[bis(4-fluorophenyl)phenylphosphine oxide]} | P370312 | C30H21O3P | Tensile property | Dynamic mechanical properties loss tangent | 0.4 | 0
Homopolymer | poly{(biphenyl-4,4'-diol)-alt-[bis(4-fluorophenyl)phenylphosphine oxide]} | P370312 | C30H21O3P | Flexural property | Dynamic flexural properties storage modulus | 0.505 | 3.333333e-05 | GPa
Homopolymer | poly{(biphenyl-4,4'-diol)-alt-[bis(4-fluorophenyl)phenylphosphine oxide]} | P370312 | C30H21O3P | Flexural property | Dynamic flexural properties loss tanget | 0.1675 | 8.333333e-06
Homopolymer | poly{(biphenyl-4,4'-diol)-alt-[bis(4-fluorophenyl)phenylphosphine oxide]} | P370312 | C30H21O3P | Polymer Information | SMILES | *Oc1ccc(cc1)P(=O)(c1ccccc1)c1ccc(cc1)Oc1ccc(cc1)c1ccc(cc1)*
Homopolymer | poly{(biphenyl-4,4'-diol)-alt-[dimethyl trans-cyclohexane-1,4-dicarboxylate]} | P370313 | C12H18O5 | Optical property | Refractive index | 1.493 | 0
Homopolymer | poly{(biphenyl-4,4'-diol)-alt-[dimethyl trans-cyclohexane-1,4-dicarboxylate]} | P370313 | C12H18O5 | Thermal property | Glass transition temperature | -12 | 25.89538 | C
Homopolymer | poly{(biphenyl-4,4'-diol)-alt-[dimethyl trans-cyclohexane-1,4-dicarboxylate]} | P370313 | C12H18O5 | Shear property | Dynamic shear properties storage modulus | 0.0002 | 2.339286e-08 | GPa
Homopolymer | poly{(biphenyl-4,4'-diol)-alt-[dimethyl trans-cyclohexane-1,4-dicarboxylate]} | P370313 | C12H18O5 | Polymer Information | SMILES | *CCOCCOC(=O)C1CCC(CC1)C(=O)O*
Homopolymer | poly[oxy(difluoromethylene)] | P370314 | CF2O | Polymer Information | SMILES | *OC(F)(F)*
Homopolymer | poly{oxy(2-hydroxypropane-1,3-diyl)oxy[2,2,2-trifluoro-1-trifluoromethyl(methylmethylene)]-1,3-phenylene[2,2,2-trifluoro-1-trifluoromethyl(methylmethylene)]oxy(2-hydroxypropane-1,3-diyl)oxy[1,1,5,5-tetrakis(trifluoromethyl)pent-3-en-1,5-diyl]} | P370315 | C27H20F24O6 | Optical property | Refractive index | 1.4 | 0
Homopolymer | poly{oxy(2-hydroxypropane-1,3-diyl)oxy[2,2,2-trifluoro-1-trifluoromethyl(methylmethylene)]-1,3-phenylene[2,2,2-trifluoro-1-trifluoromethyl(methylmethylene)]oxy(2-hydroxypropane-1,3-diyl)oxy[1,1,5,5-tetrakis(trifluoromethyl)pent-3-en-1,5-diyl]} | P370315 | C27H20F24O6 | Physicochemical property | Cohesive energy density | 130 | 0 | cal/cm3
Homopolymer | poly{oxy(2-hydroxypropane-1,3-diyl)oxy[2,2,2-trifluoro-1-trifluoromethyl(methylmethylene)]-1,3-phenylene[2,2,2-trifluoro-1-trifluoromethyl(methylmethylene)]oxy(2-hydroxypropane-1,3-diyl)oxy[1,1,5,5-tetrakis(trifluoromethyl)pent-3-en-1,5-diyl]} | P370315 | C27H20F24O6 | Physicochemical property | Solubility parameter | 23 | 0 | (J/cm3)1/2
Homopolymer | poly{oxy(2-hydroxypropane-1,3-diyl)oxy[2,2,2-trifluoro-1-trifluoromethyl(methylmethylene)]-1,3-phenylene[2,2,2-trifluoro-1-trifluoromethyl(methylmethylene)]oxy(2-hydroxypropane-1,3-diyl)oxy[1,1,5,5-tetrakis(trifluoromethyl)pent-3-en-1,5-diyl]} | P370315 | C27H20F24O6 | Polymer Information | SMILES | *CC(COC(C(F)(F)F)(C(F)(F)F)CC=CC(C(F)(F)F)(C(F)(F)F)OCC(COC(C(F)(F)F)(C(F)(F)F)c1cccc(c1)C(C(F)(F)F)(C(F)(F)F)O*)O)O
Homopolymer | poly(oxytpropane-1,3-diyloxypropane-1,3-diyloxyterephthaloyl) | P370316 | C14H16O5 | Thermal property | Glass transition temperature | -3.5 | 3 | C
Homopolymer | poly(oxytpropane-1,3-diyloxypropane-1,3-diyloxyterephthaloyl) | P370316 | C14H16O5 | Tensile property | Dynamic mechanical properties storage modulus | 0.8 | 0 | GPa
Homopolymer | poly(oxytpropane-1,3-diyloxypropane-1,3-diyloxyterephthaloyl) | P370316 | C14H16O5 | Tensile property | Dynamic mechanical properties loss modulus | 0.075 | 0 | GPa
Homopolymer | poly(oxytpropane-1,3-diyloxypropane-1,3-diyloxyterephthaloyl) | P370316 | C14H16O5 | Polymer Information | SMILES | *CCCOCCCOC(=O)c1ccc(cc1)C(=O)O*
Homopolymer | poly(beta-methylglutardialdehyde) | P370317 | C6H10O2 | Thermal property | Thermal decomposition temperature | 110 | 0 | C
Homopolymer | poly(beta-methylglutardialdehyde) | P370317 | C6H10O2 | Thermal property | Thermal decomposition weight loss | 100 | 0 | %
Homopolymer | poly(beta-methylglutardialdehyde) | P370317 | C6H10O2 | Thermal property | Isothermal weight loss temperature | 110 | 0 | C
Homopolymer | poly(beta-methylglutardialdehyde) | P370317 | C6H10O2 | Thermal property | Isothermal weight loss time | 2.5 | 0.5 | hour
Homopolymer | poly(beta-methylglutardialdehyde) | P370317 | C6H10O2 | Heat characteristics | Softening temperature | 55 | 33.33333 | C
Homopolymer | poly(beta-methylglutardialdehyde) | P370317 | C6H10O2 | Polymer Information | SMILES | *OC1CC(C)CC(O1)*
Homopolymer | poly(beta-phenylglutardialdehyde) | P370318 | C11H12O2 | Polymer Information | SMILES | *OC1OC(*)CC(C1)c1ccccc1
Homopolymer | polyacrolein | P370319 | C3H4O | Heat characteristics | Softening temperature | 160 | 4100 | C
Homopolymer | polyacrolein | P370319 | C3H4O | Polymer Information | SMILES | *C(C=C)O*
Homopolymer | poly(oxy-3-hydroxy-1,4-phenylenemethanylylidenehydrazine-1,2-diylidenemethanylylidene-2-hydroxy-1,4-phenyleneoxydodecane-1,12-diyl) | P370320 | C26H34N2O4 | Thermal property | Glass transition temperature | 89 | 0 | C
Homopolymer | poly(oxy-3-hydroxy-1,4-phenylenemethanylylidenehydrazine-1,2-diylidenemethanylylidene-2-hydroxy-1,4-phenyleneoxydodecane-1,12-diyl) | P370320 | C26H34N2O4 | Thermal property | Melting temperature | 251 | 0 | C
Homopolymer | poly(oxy-3-hydroxy-1,4-phenylenemethanylylidenehydrazine-1,2-diylidenemethanylylidene-2-hydroxy-1,4-phenyleneoxydodecane-1,12-diyl) | P370320 | C26H34N2O4 | Electric property | Dielectric constant ac | 3.8 | 0.3333333
Homopolymer | poly(oxy-3-hydroxy-1,4-phenylenemethanylylidenehydrazine-1,2-diylidenemethanylylidene-2-hydroxy-1,4-phenyleneoxydodecane-1,12-diyl) | P370320 | C26H34N2O4 | Electric property | Dielectric loss factor | 1.09 | 0.1825333
Homopolymer | poly(oxy-3-hydroxy-1,4-phenylenemethanylylidenehydrazine-1,2-diylidenemethanylylidene-2-hydroxy-1,4-phenyleneoxydodecane-1,12-diyl) | P370320 | C26H34N2O4 | Electric property | Electric conductivity | 7.7e-10 | 0 | 1/(ohm*cm)
Homopolymer | poly(oxy-3-hydroxy-1,4-phenylenemethanylylidenehydrazine-1,2-diylidenemethanylylidene-2-hydroxy-1,4-phenyleneoxydodecane-1,12-diyl) | P370320 | C26H34N2O4 | Electric property | Volume resistivity | 1300000000 | 0 | ohm*cm
Homopolymer | poly(oxy-3-hydroxy-1,4-phenylenemethanylylidenehydrazine-1,2-diylidenemethanylylidene-2-hydroxy-1,4-phenyleneoxydodecane-1,12-diyl) | P370320 | C26H34N2O4 | Polymer Information | SMILES | *CCCCCCCCCCCCOc1ccc(c(c1)O)C=NN=Cc1ccc(cc1O)O*
Homopolymer | poly({4,4'-[2,2,2-trifluoro-1-(trifluoromethyl)ethane-1,1-diyl]diphenol}-alt-dichloromethane) | P370321 | C16H10F6O2 | Thermal property | Glass transition temperature | 123 | 0 | C
Homopolymer | poly({4,4'-[2,2,2-trifluoro-1-(trifluoromethyl)ethane-1,1-diyl]diphenol}-alt-dichloromethane) | P370321 | C16H10F6O2 | Thermal property | Thermal decomposition temperature | 398 | 0 | C
Homopolymer | poly({4,4'-[2,2,2-trifluoro-1-(trifluoromethyl)ethane-1,1-diyl]diphenol}-alt-dichloromethane) | P370321 | C16H10F6O2 | Thermal property | Thermal decomposition weight loss | 10 | 0 | %
Homopolymer | poly({4,4'-[2,2,2-trifluoro-1-(trifluoromethyl)ethane-1,1-diyl]diphenol}-alt-dichloromethane) | P370321 | C16H10F6O2 | Physicochemical property | Contact angle | 92 | 0 | degree
Homopolymer | poly({4,4'-[2,2,2-trifluoro-1-(trifluoromethyl)ethane-1,1-diyl]diphenol}-alt-dichloromethane) | P370321 | C16H10F6O2 | Tensile property | Elongation at break | 3.3 | 0 | %
Homopolymer | poly({4,4'-[2,2,2-trifluoro-1-(trifluoromethyl)ethane-1,1-diyl]diphenol}-alt-dichloromethane) | P370321 | C16H10F6O2 | Tensile property | Tensile stress strength at break | 0.0375 | 0 | GPa
Homopolymer | poly({4,4'-[2,2,2-trifluoro-1-(trifluoromethyl)ethane-1,1-diyl]diphenol}-alt-dichloromethane) | P370321 | C16H10F6O2 | Polymer Information | SMILES | *COc1ccc(cc1)C(C(F)(F)F)(C(F)(F)F)c1ccc(cc1)O*
Homopolymer | poly{[4,4'-(1-methylethane-1,1-diyl)diphenol]-alt-dichliromethane} | P370322 | C16H16O2 | Thermal property | Glass transition temperature | 88 | 1.066667 | C
Homopolymer | poly{[4,4'-(1-methylethane-1,1-diyl)diphenol]-alt-dichliromethane} | P370322 | C16H16O2 | Thermal property | Thermal decomposition temperature | 363 | 0 | C
Homopolymer | poly{[4,4'-(1-methylethane-1,1-diyl)diphenol]-alt-dichliromethane} | P370322 | C16H16O2 | Thermal property | Thermal decomposition weight loss | 10 | 0 | %
Homopolymer | poly{[4,4'-(1-methylethane-1,1-diyl)diphenol]-alt-dichliromethane} | P370322 | C16H16O2 | Physicochemical property | Contact angle | 86 | 0 | degree
Homopolymer | poly{[4,4'-(1-methylethane-1,1-diyl)diphenol]-alt-dichliromethane} | P370322 | C16H16O2 | Dilute solution property | Intrinsic viscosity eta | 0.5 | 0.02 | dl/g
Homopolymer | poly{[4,4'-(1-methylethane-1,1-diyl)diphenol]-alt-dichliromethane} | P370322 | C16H16O2 | Tensile property | Elongation at break | 3.3 | 0 | %
Homopolymer | poly{[4,4'-(1-methylethane-1,1-diyl)diphenol]-alt-dichliromethane} | P370322 | C16H16O2 | Tensile property | Tensile stress strength at break | 0.044 | 0 | GPa
Homopolymer | poly{[4,4'-(1-methylethane-1,1-diyl)diphenol]-alt-dichliromethane} | P370322 | C16H16O2 | Shear property | Dynamic shear properties storage modulus | 0.9 | 0 | GPa
Homopolymer | poly{[4,4'-(1-methylethane-1,1-diyl)diphenol]-alt-dichliromethane} | P370322 | C16H16O2 | Shear property | Dynamic shear properties loss tangent | 0.005 | 0
Homopolymer | poly{[4,4'-(1-methylethane-1,1-diyl)diphenol]-alt-dichliromethane} | P370322 | C16H16O2 | Polymer Information | SMILES | *COc1ccc(cc1)C(c1ccc(cc1)O*)(C)C
Homopolymer | poly{(3,3',5,5'-tetramethylbiphenyl-4,4'-diol)-alt-[1,3-bis(diethylamino)-1,1,3,3-tetramethyldisiloxane]} | P370323 | C20H28O3Si2 | Thermal property | Glass transition temperature | 55 | 0 | C
Homopolymer | poly{(3,3',5,5'-tetramethylbiphenyl-4,4'-diol)-alt-[1,3-bis(diethylamino)-1,1,3,3-tetramethyldisiloxane]} | P370323 | C20H28O3Si2 | Thermal property | Thermal decomposition temperature | 455 | 1633.333 | C
Homopolymer | poly{(3,3',5,5'-tetramethylbiphenyl-4,4'-diol)-alt-[1,3-bis(diethylamino)-1,1,3,3-tetramethyldisiloxane]} | P370323 | C20H28O3Si2 | Thermal property | Thermal decomposition weight loss | 5 | 0 | %
Homopolymer | poly{(3,3',5,5'-tetramethylbiphenyl-4,4'-diol)-alt-[1,3-bis(diethylamino)-1,1,3,3-tetramethyldisiloxane]} | P370323 | C20H28O3Si2 | Dilute solution property | Intrinsic viscosity eta | 0.48 | 0 | dl/g
Homopolymer | poly{(3,3',5,5'-tetramethylbiphenyl-4,4'-diol)-alt-[1,3-bis(diethylamino)-1,1,3,3-tetramethyldisiloxane]} | P370323 | C20H28O3Si2 | Tensile property | Elongation at break | 9.5 | 84.5 | %
Homopolymer | poly{(3,3',5,5'-tetramethylbiphenyl-4,4'-diol)-alt-[1,3-bis(diethylamino)-1,1,3,3-tetramethyldisiloxane]} | P370323 | C20H28O3Si2 | Tensile property | Tensile stress strength at break | 0.01882 | 0 | GPa
Homopolymer | poly{(3,3',5,5'-tetramethylbiphenyl-4,4'-diol)-alt-[1,3-bis(diethylamino)-1,1,3,3-tetramethyldisiloxane]} | P370323 | C20H28O3Si2 | Flexural property | Flexural modulus | 1.413415 | 0.1925287 | GPa
Homopolymer | poly{(3,3',5,5'-tetramethylbiphenyl-4,4'-diol)-alt-[1,3-bis(diethylamino)-1,1,3,3-tetramethyldisiloxane]} | P370323 | C20H28O3Si2 | Heat resistance and combustion | Oxygen index | 44.1 | 0 | %
Homopolymer | poly{(3,3',5,5'-tetramethylbiphenyl-4,4'-diol)-alt-[1,3-bis(diethylamino)-1,1,3,3-tetramethyldisiloxane]} | P370323 | C20H28O3Si2 | Polymer Information | SMILES | *O[Si](O[Si](Oc1c(C)cc(cc1C)c1cc(C)c(c(c1)C)*)(C)C)(C)C
Homopolymer | poly{(3,3',5,5'-tetramethylbiphenyl-4,4'-diol)-alt-[1,5-bis(diethylamino)-1,1,3,3,5,5-hexamethyltrisiloxane]} | P370324 | C22H34O4Si3 | Thermal property | Glass transition temperature | 14 | 0 | C
Homopolymer | poly{(3,3',5,5'-tetramethylbiphenyl-4,4'-diol)-alt-[1,5-bis(diethylamino)-1,1,3,3,5,5-hexamethyltrisiloxane]} | P370324 | C22H34O4Si3 | Thermal property | Thermal decomposition temperature | 420 | 133.3333 | C
Homopolymer | poly{(3,3',5,5'-tetramethylbiphenyl-4,4'-diol)-alt-[1,5-bis(diethylamino)-1,1,3,3,5,5-hexamethyltrisiloxane]} | P370324 | C22H34O4Si3 | Thermal property | Thermal decomposition weight loss | 5 | 0 | %
Homopolymer | poly{(3,3',5,5'-tetramethylbiphenyl-4,4'-diol)-alt-[1,5-bis(diethylamino)-1,1,3,3,5,5-hexamethyltrisiloxane]} | P370324 | C22H34O4Si3 | Dilute solution property | Intrinsic viscosity eta | 0.53 | 0 | dl/g
Homopolymer | poly{(3,3',5,5'-tetramethylbiphenyl-4,4'-diol)-alt-[1,5-bis(diethylamino)-1,1,3,3,5,5-hexamethyltrisiloxane]} | P370324 | C22H34O4Si3 | Tensile property | Elongation at break | 319 | 0 | %
Homopolymer | poly{(3,3',5,5'-tetramethylbiphenyl-4,4'-diol)-alt-[1,5-bis(diethylamino)-1,1,3,3,5,5-hexamethyltrisiloxane]} | P370324 | C22H34O4Si3 | Tensile property | Tensile stress strength at break | 0.00108 | 0 | GPa
Homopolymer | poly{(3,3',5,5'-tetramethylbiphenyl-4,4'-diol)-alt-[1,5-bis(diethylamino)-1,1,3,3,5,5-hexamethyltrisiloxane]} | P370324 | C22H34O4Si3 | Polymer Information | SMILES | *O[Si](O[Si](O[Si](Oc1c(C)cc(cc1C)c1cc(C)c(c(c1)C)*)(C)C)(C)C)(C)C
Homopolymer | poly{(3,3',5,5'-tetramethylbiphenyl-4,4'-diol)-alt-[1,7-bis(pyrrolidino)-1,1,3,3,5,5,7,7-octamethyltetrasiloxane]} | P370325 | C24H40O5Si4 | Thermal property | Glass transition temperature | -16 | 0 | C
Homopolymer | poly{(3,3',5,5'-tetramethylbiphenyl-4,4'-diol)-alt-[1,7-bis(pyrrolidino)-1,1,3,3,5,5,7,7-octamethyltetrasiloxane]} | P370325 | C24H40O5Si4 | Thermal property | Thermal decomposition temperature | 332.5 | 8.333333 | C
Homopolymer | poly{(3,3',5,5'-tetramethylbiphenyl-4,4'-diol)-alt-[1,7-bis(pyrrolidino)-1,1,3,3,5,5,7,7-octamethyltetrasiloxane]} | P370325 | C24H40O5Si4 | Thermal property | Thermal decomposition weight loss | 5 | 0 | %
Homopolymer | poly{(3,3',5,5'-tetramethylbiphenyl-4,4'-diol)-alt-[1,7-bis(pyrrolidino)-1,1,3,3,5,5,7,7-octamethyltetrasiloxane]} | P370325 | C24H40O5Si4 | Dilute solution property | Intrinsic viscosity eta | 0.19 | 0 | dl/g
Homopolymer | poly{(3,3',5,5'-tetramethylbiphenyl-4,4'-diol)-alt-[1,7-bis(pyrrolidino)-1,1,3,3,5,5,7,7-octamethyltetrasiloxane]} | P370325 | C24H40O5Si4 | Polymer Information | SMILES | *O[Si](O[Si](O[Si](O[Si](Oc1c(C)cc(cc1C)c1cc(C)c(c(c1)C)*)(C)C)(C)C)(C)C)(C)C
Homopolymer | poly{(biphenyl-4,4'-diol)-alt-[1,3-bis(diethylamino)-1,1,3,3-tetramethyldisiloxane]} | P370326 | C16H20O3Si2 | Thermal property | Glass transition temperature | -4 | 0 | C
Homopolymer | poly{(biphenyl-4,4'-diol)-alt-[1,3-bis(diethylamino)-1,1,3,3-tetramethyldisiloxane]} | P370326 | C16H20O3Si2 | Thermal property | Thermal decomposition temperature | 277 | 225.3333 | C
Homopolymer | poly{(biphenyl-4,4'-diol)-alt-[1,3-bis(diethylamino)-1,1,3,3-tetramethyldisiloxane]} | P370326 | C16H20O3Si2 | Thermal property | Thermal decomposition weight loss | 5 | 0 | %
Homopolymer | poly{(biphenyl-4,4'-diol)-alt-[1,3-bis(diethylamino)-1,1,3,3-tetramethyldisiloxane]} | P370326 | C16H20O3Si2 | Thermal property | Melting temperature | 100 | 200 | C
Homopolymer | poly{(biphenyl-4,4'-diol)-alt-[1,3-bis(diethylamino)-1,1,3,3-tetramethyldisiloxane]} | P370326 | C16H20O3Si2 | Dilute solution property | Intrinsic viscosity eta | 0.11 | 0 | dl/g
Homopolymer | poly{(biphenyl-4,4'-diol)-alt-[1,3-bis(diethylamino)-1,1,3,3-tetramethyldisiloxane]} | P370326 | C16H20O3Si2 | Polymer Information | SMILES | *O[Si](O[Si](Oc1ccc(cc1)c1ccc(cc1)*)(C)C)(C)C
Homopolymer | poly(oxymethylene-p-phenylenemethylene) | P370327 | C8H8O | Thermal property | Glass transition temperature | 217 | 0 | C
Homopolymer | poly(oxymethylene-p-phenylenemethylene) | P370327 | C8H8O | Polymer Information | SMILES | *OCc1ccc(cc1)C*
Homopolymer | poly((nonanedioyl dichlorid)-alt-{N,N'-bis(trimethylsilyl)-3,3'-bis[(trimethylsilyl)oxy]biphenyl-4,4'-diamine}) | P370328 | C21H20N2O2 | Thermal property | Glass transition temperature | 85 | 0 | C
Homopolymer | poly((nonanedioyl dichlorid)-alt-{N,N'-bis(trimethylsilyl)-3,3'-bis[(trimethylsilyl)oxy]biphenyl-4,4'-diamine}) | P370328 | C21H20N2O2 | Thermal property | Thermal decomposition temperature | 455 | 0 | C
Homopolymer | poly((nonanedioyl dichlorid)-alt-{N,N'-bis(trimethylsilyl)-3,3'-bis[(trimethylsilyl)oxy]biphenyl-4,4'-diamine}) | P370328 | C21H20N2O2 | Thermal property | Thermal decomposition weight loss | 10 | 0 | %
Homopolymer | poly((nonanedioyl dichlorid)-alt-{N,N'-bis(trimethylsilyl)-3,3'-bis[(trimethylsilyl)oxy]biphenyl-4,4'-diamine}) | P370328 | C21H20N2O2 | Thermal property | Melting temperature | 242 | 0 | C
Homopolymer | poly((nonanedioyl dichlorid)-alt-{N,N'-bis(trimethylsilyl)-3,3'-bis[(trimethylsilyl)oxy]biphenyl-4,4'-diamine}) | P370328 | C21H20N2O2 | Polymer Information | SMILES | *CCCCCCCc1nc2c(o1)cc(cc2)c1ccc2c(c1)oc(n2)*
Homopolymer | poly((undecanedioyl dichloride)-alt-{N,N'-bis(trimethylsilyl)-3,3'-bis[(trimethylsilyl)oxy]biphenyl-4,4'-diamine}) | P370329 | C23H24N2O2 | Thermal property | Glass transition temperature | 64 | 0 | C
Homopolymer | poly((undecanedioyl dichloride)-alt-{N,N'-bis(trimethylsilyl)-3,3'-bis[(trimethylsilyl)oxy]biphenyl-4,4'-diamine}) | P370329 | C23H24N2O2 | Thermal property | Thermal decomposition temperature | 460 | 0 | C
Homopolymer | poly((undecanedioyl dichloride)-alt-{N,N'-bis(trimethylsilyl)-3,3'-bis[(trimethylsilyl)oxy]biphenyl-4,4'-diamine}) | P370329 | C23H24N2O2 | Thermal property | Thermal decomposition weight loss | 10 | 0 | %
Homopolymer | poly((undecanedioyl dichloride)-alt-{N,N'-bis(trimethylsilyl)-3,3'-bis[(trimethylsilyl)oxy]biphenyl-4,4'-diamine}) | P370329 | C23H24N2O2 | Thermal property | Melting temperature | 193 | 0 | C
Homopolymer | poly((undecanedioyl dichloride)-alt-{N,N'-bis(trimethylsilyl)-3,3'-bis[(trimethylsilyl)oxy]biphenyl-4,4'-diamine}) | P370329 | C23H24N2O2 | Polymer Information | SMILES | *CCCCCCCCCc1nc2c(o1)cc(cc2)c1ccc2c(c1)oc(n2)*
Homopolymer | poly((dodecanedioyl dichloride)-alt-{N,N'-bis(trimethylsilyl)-3,3'-bis[(trimethylsilyl)oxy]biphenyl-4,4'-diamine}) | P370330 | C24H26N2O2 | Thermal property | Glass transition temperature | 64 | 0 | C
Homopolymer | poly((dodecanedioyl dichloride)-alt-{N,N'-bis(trimethylsilyl)-3,3'-bis[(trimethylsilyl)oxy]biphenyl-4,4'-diamine}) | P370330 | C24H26N2O2 | Thermal property | Thermal decomposition temperature | 460 | 0 | C
Homopolymer | poly((dodecanedioyl dichloride)-alt-{N,N'-bis(trimethylsilyl)-3,3'-bis[(trimethylsilyl)oxy]biphenyl-4,4'-diamine}) | P370330 | C24H26N2O2 | Thermal property | Thermal decomposition weight loss | 10 | 0 | %
Homopolymer | poly((dodecanedioyl dichloride)-alt-{N,N'-bis(trimethylsilyl)-3,3'-bis[(trimethylsilyl)oxy]biphenyl-4,4'-diamine}) | P370330 | C24H26N2O2 | Thermal property | Melting temperature | 209 | 0 | C
Homopolymer | poly((dodecanedioyl dichloride)-alt-{N,N'-bis(trimethylsilyl)-3,3'-bis[(trimethylsilyl)oxy]biphenyl-4,4'-diamine}) | P370330 | C24H26N2O2 | Tensile property | Dynamic mechanical properties storage modulus | 1.2 | 0 | GPa
Homopolymer | poly((dodecanedioyl dichloride)-alt-{N,N'-bis(trimethylsilyl)-3,3'-bis[(trimethylsilyl)oxy]biphenyl-4,4'-diamine}) | P370330 | C24H26N2O2 | Tensile property | Dynamic mechanical properties loss modulus | 0.13 | 0 | GPa
Homopolymer | poly((dodecanedioyl dichloride)-alt-{N,N'-bis(trimethylsilyl)-3,3'-bis[(trimethylsilyl)oxy]biphenyl-4,4'-diamine}) | P370330 | C24H26N2O2 | Polymer Information | SMILES | *CCCCCCCCCCc1nc2c(o1)cc(cc2)c1ccc2c(c1)oc(n2)*
Homopolymer | poly((tridecanedioyl dichloride)-alt-{N,N'-bis(trimethylsilyl)-3,3'-bis[(trimethylsilyl)oxy]biphenyl-4,4'-diamine}) | P370331 | C25H28N2O2 | Thermal property | Glass transition temperature | 62 | 0 | C
Homopolymer | poly((tridecanedioyl dichloride)-alt-{N,N'-bis(trimethylsilyl)-3,3'-bis[(trimethylsilyl)oxy]biphenyl-4,4'-diamine}) | P370331 | C25H28N2O2 | Thermal property | Thermal decomposition temperature | 465 | 0 | C
Homopolymer | poly((tridecanedioyl dichloride)-alt-{N,N'-bis(trimethylsilyl)-3,3'-bis[(trimethylsilyl)oxy]biphenyl-4,4'-diamine}) | P370331 | C25H28N2O2 | Thermal property | Thermal decomposition weight loss | 10 | 0 | %
Homopolymer | poly((tridecanedioyl dichloride)-alt-{N,N'-bis(trimethylsilyl)-3,3'-bis[(trimethylsilyl)oxy]biphenyl-4,4'-diamine}) | P370331 | C25H28N2O2 | Thermal property | Melting temperature | 172 | 0 | C
Homopolymer | poly((tridecanedioyl dichloride)-alt-{N,N'-bis(trimethylsilyl)-3,3'-bis[(trimethylsilyl)oxy]biphenyl-4,4'-diamine}) | P370331 | C25H28N2O2 | Polymer Information | SMILES | *CCCCCCCCCCCc1nc2c(o1)cc(cc2)c1ccc2c(c1)oc(n2)*
Homopolymer | poly((tetradecanedioyl dichloride)-alt-{N,N'-bis(trimethylsilyl)-3,3'-bis[(trimethylsilyl)oxy]biphenyl-4,4'-diamine}) | P370332 | C26H30N2O2 | Thermal property | Glass transition temperature | 55 | 0 | C
Homopolymer | poly((tetradecanedioyl dichloride)-alt-{N,N'-bis(trimethylsilyl)-3,3'-bis[(trimethylsilyl)oxy]biphenyl-4,4'-diamine}) | P370332 | C26H30N2O2 | Thermal property | Thermal decomposition temperature | 460 | 0 | C
Homopolymer | poly((tetradecanedioyl dichloride)-alt-{N,N'-bis(trimethylsilyl)-3,3'-bis[(trimethylsilyl)oxy]biphenyl-4,4'-diamine}) | P370332 | C26H30N2O2 | Thermal property | Thermal decomposition weight loss | 10 | 0 | %
Homopolymer | poly((tetradecanedioyl dichloride)-alt-{N,N'-bis(trimethylsilyl)-3,3'-bis[(trimethylsilyl)oxy]biphenyl-4,4'-diamine}) | P370332 | C26H30N2O2 | Thermal property | Melting temperature | 185 | 0 | C
Homopolymer | poly((tetradecanedioyl dichloride)-alt-{N,N'-bis(trimethylsilyl)-3,3'-bis[(trimethylsilyl)oxy]biphenyl-4,4'-diamine}) | P370332 | C26H30N2O2 | Polymer Information | SMILES | *CCCCCCCCCCCCc1nc2c(o1)cc(cc2)c1ccc2c(c1)oc(n2)*
Homopolymer | poly({4,4'-[2,2,2-trifluoro-1-(trifluoromethyl)ethane-1,1-diyl]diphenol}-alt-[bis(4-fluorobenzoylphenyl)phenylphosphine oxide]) | P370333 | C47H29F6O5P | Thermal property | Glass transition temperature | 207 | 0 | C
Homopolymer | poly({4,4'-[2,2,2-trifluoro-1-(trifluoromethyl)ethane-1,1-diyl]diphenol}-alt-[bis(4-fluorobenzoylphenyl)phenylphosphine oxide]) | P370333 | C47H29F6O5P | Thermal property | Thermal decomposition temperature | 538 | 0 | C
Homopolymer | poly({4,4'-[2,2,2-trifluoro-1-(trifluoromethyl)ethane-1,1-diyl]diphenol}-alt-[bis(4-fluorobenzoylphenyl)phenylphosphine oxide]) | P370333 | C47H29F6O5P | Thermal property | Thermal decomposition weight loss | 10 | 0 | %
Homopolymer | poly({4,4'-[2,2,2-trifluoro-1-(trifluoromethyl)ethane-1,1-diyl]diphenol}-alt-[bis(4-fluorobenzoylphenyl)phenylphosphine oxide]) | P370333 | C47H29F6O5P | Physicochemical property | Contact angle | 83 | 0 | degree
Homopolymer | poly({4,4'-[2,2,2-trifluoro-1-(trifluoromethyl)ethane-1,1-diyl]diphenol}-alt-[bis(4-fluorobenzoylphenyl)phenylphosphine oxide]) | P370333 | C47H29F6O5P | Dilute solution property | Intrinsic viscosity eta | 0.8 | 0 | dl/g
Homopolymer | poly({4,4'-[2,2,2-trifluoro-1-(trifluoromethyl)ethane-1,1-diyl]diphenol}-alt-[bis(4-fluorobenzoylphenyl)phenylphosphine oxide]) | P370333 | C47H29F6O5P | Polymer Information | SMILES | *Oc1ccc(cc1)C(C(F)(F)F)(C(F)(F)F)c1ccc(cc1)Oc1ccc(cc1)C(=O)c1ccc(cc1)P(=O)(c1ccc(cc1)C(=O)c1ccc(cc1)*)c1ccccc1
Homopolymer | poly([4,4'-(1-methylethane-1,1-diyl)diphenol]-alt-{bis[4-(fluorobenzoyl)phenyl]phenylphosphine oxide}) | P370334 | C47H35O5P | Thermal property | Glass transition temperature | 195 | 0 | C
Homopolymer | poly([4,4'-(1-methylethane-1,1-diyl)diphenol]-alt-{bis[4-(fluorobenzoyl)phenyl]phenylphosphine oxide}) | P370334 | C47H35O5P | Thermal property | Thermal decomposition temperature | 528 | 0 | C
Homopolymer | poly([4,4'-(1-methylethane-1,1-diyl)diphenol]-alt-{bis[4-(fluorobenzoyl)phenyl]phenylphosphine oxide}) | P370334 | C47H35O5P | Thermal property | Thermal decomposition weight loss | 10 | 0 | %
Homopolymer | poly([4,4'-(1-methylethane-1,1-diyl)diphenol]-alt-{bis[4-(fluorobenzoyl)phenyl]phenylphosphine oxide}) | P370334 | C47H35O5P | Physicochemical property | Contact angle | 79 | 0 | degree
Homopolymer | poly([4,4'-(1-methylethane-1,1-diyl)diphenol]-alt-{bis[4-(fluorobenzoyl)phenyl]phenylphosphine oxide}) | P370334 | C47H35O5P | Dilute solution property | Intrinsic viscosity eta | 0.76 | 0 | dl/g
Homopolymer | poly([4,4'-(1-methylethane-1,1-diyl)diphenol]-alt-{bis[4-(fluorobenzoyl)phenyl]phenylphosphine oxide}) | P370334 | C47H35O5P | Polymer Information | SMILES | *Oc1ccc(cc1)C(c1ccc(cc1)Oc1ccc(cc1)C(=O)c1ccc(cc1)P(=O)(c1ccc(cc1)C(=O)c1ccc(cc1)*)c1ccccc1)(C)C
Homopolymer | poly(hydroquinone-alt-{bis[4-(fluorobenzoyl)phenyl]phenylphosphine oxide}) | P370335 | C38H25O5P | Thermal property | Glass transition temperature | 207 | 0 | C
Homopolymer | poly(hydroquinone-alt-{bis[4-(fluorobenzoyl)phenyl]phenylphosphine oxide}) | P370335 | C38H25O5P | Thermal property | Thermal decomposition temperature | 549 | 0 | C
Homopolymer | poly(hydroquinone-alt-{bis[4-(fluorobenzoyl)phenyl]phenylphosphine oxide}) | P370335 | C38H25O5P | Thermal property | Thermal decomposition weight loss | 10 | 0 | %
Homopolymer | poly(hydroquinone-alt-{bis[4-(fluorobenzoyl)phenyl]phenylphosphine oxide}) | P370335 | C38H25O5P | Physicochemical property | Contact angle | 78 | 0 | degree
Homopolymer | poly(hydroquinone-alt-{bis[4-(fluorobenzoyl)phenyl]phenylphosphine oxide}) | P370335 | C38H25O5P | Dilute solution property | Intrinsic viscosity eta | 1.24 | 0 | dl/g
Homopolymer | poly(hydroquinone-alt-{bis[4-(fluorobenzoyl)phenyl]phenylphosphine oxide}) | P370335 | C38H25O5P | Polymer Information | SMILES | *Oc1ccc(cc1)Oc1ccc(cc1)C(=O)c1ccc(cc1)P(=O)(c1ccc(cc1)C(=O)c1ccc(cc1)*)c1ccccc1
Homopolymer | poly(resorcinol-alt-{bis[4-(fluorobenzoyl)phenyl]phenylphosphine oxide}) | P370336 | C38H25O5P | Thermal property | Glass transition temperature | 201 | 0 | C
Homopolymer | poly(resorcinol-alt-{bis[4-(fluorobenzoyl)phenyl]phenylphosphine oxide}) | P370336 | C38H25O5P | Thermal property | Thermal decomposition temperature | 532 | 0 | C
Homopolymer | poly(resorcinol-alt-{bis[4-(fluorobenzoyl)phenyl]phenylphosphine oxide}) | P370336 | C38H25O5P | Thermal property | Thermal decomposition weight loss | 10 | 0 | %
Homopolymer | poly(resorcinol-alt-{bis[4-(fluorobenzoyl)phenyl]phenylphosphine oxide}) | P370336 | C38H25O5P | Physicochemical property | Contact angle | 84 | 0 | degree
Homopolymer | poly(resorcinol-alt-{bis[4-(fluorobenzoyl)phenyl]phenylphosphine oxide}) | P370336 | C38H25O5P | Dilute solution property | Intrinsic viscosity eta | 1.32 | 0 | dl/g
Homopolymer | poly(resorcinol-alt-{bis[4-(fluorobenzoyl)phenyl]phenylphosphine oxide}) | P370336 | C38H25O5P | Polymer Information | SMILES | *Oc1cccc(c1)Oc1ccc(cc1)C(=O)c1ccc(cc1)P(=O)(c1ccc(cc1)C(=O)c1ccc(cc1)*)c1ccccc1
Homopolymer | poly{(p-phenylenediamine)-alt-[4,4'-(naphthalene-2,7-diyldioxy)dibenzoic acid]} | P370337 | C30H20N2O4 | Thermal property | Thermal decomposition temperature | 509.5 | 147 | C
Homopolymer | poly{(p-phenylenediamine)-alt-[4,4'-(naphthalene-2,7-diyldioxy)dibenzoic acid]} | P370337 | C30H20N2O4 | Thermal property | Thermal decomposition weight loss | 10 | 0 | %
Homopolymer | poly{(p-phenylenediamine)-alt-[4,4'-(naphthalene-2,7-diyldioxy)dibenzoic acid]} | P370337 | C30H20N2O4 | Polymer Information | SMILES | *Oc1ccc2c(c1)cc(cc2)Oc1ccc(cc1)C(=O)Nc1ccc(cc1)NC(=O)c1ccc(cc1)*
Homopolymer | poly{(m-phenylenediamine)-alt-[4,4'-(naphthalene-2,7-diyldioxy)dibenzoic acid]} | P370338 | C30H20N2O4 | Thermal property | Glass transition temperature | 168 | 0 | C
Homopolymer | poly{(m-phenylenediamine)-alt-[4,4'-(naphthalene-2,7-diyldioxy)dibenzoic acid]} | P370338 | C30H20N2O4 | Thermal property | Thermal decomposition temperature | 508 | 21.33333 | C
Homopolymer | poly{(m-phenylenediamine)-alt-[4,4'-(naphthalene-2,7-diyldioxy)dibenzoic acid]} | P370338 | C30H20N2O4 | Thermal property | Thermal decomposition weight loss | 10 | 0 | %
Homopolymer | poly{(m-phenylenediamine)-alt-[4,4'-(naphthalene-2,7-diyldioxy)dibenzoic acid]} | P370338 | C30H20N2O4 | Tensile property | Elongation at break | 5 | 0 | %
Homopolymer | poly{(m-phenylenediamine)-alt-[4,4'-(naphthalene-2,7-diyldioxy)dibenzoic acid]} | P370338 | C30H20N2O4 | Tensile property | Tensile modulus | 1.4 | 0 | GPa
Homopolymer | poly{(m-phenylenediamine)-alt-[4,4'-(naphthalene-2,7-diyldioxy)dibenzoic acid]} | P370338 | C30H20N2O4 | Tensile property | Tensile stress strength at break | 0.068 | 0 | GPa
Homopolymer | poly{(m-phenylenediamine)-alt-[4,4'-(naphthalene-2,7-diyldioxy)dibenzoic acid]} | P370338 | C30H20N2O4 | Polymer Information | SMILES | *Oc1ccc2c(c1)cc(cc2)Oc1ccc(cc1)C(=O)Nc1cccc(c1)NC(=O)c1ccc(cc1)*
Homopolymer | poly{(4,4'-methylenedianiline)-alt-[4,4'-(naphthalene-2,7-diyldioxy)dibenzoic acid]} | P370339 | C37H26N2O4 | Thermal property | Thermal decomposition temperature | 521.5 | 8.333333 | C
Homopolymer | poly{(4,4'-methylenedianiline)-alt-[4,4'-(naphthalene-2,7-diyldioxy)dibenzoic acid]} | P370339 | C37H26N2O4 | Thermal property | Thermal decomposition weight loss | 10 | 0 | %
Homopolymer | poly{(4,4'-methylenedianiline)-alt-[4,4'-(naphthalene-2,7-diyldioxy)dibenzoic acid]} | P370339 | C37H26N2O4 | Polymer Information | SMILES | *Oc1ccc2c(c1)cc(cc2)Oc1ccc(cc1)C(=O)Nc1ccc(cc1)Cc1ccc(cc1)NC(=O)c1ccc(cc1)*
Homopolymer | poly{(4,4'-oxydianiline)-alt-[4,4'-(naphthalene-2,7-diyldioxy)dibenzoic acid]} | P370340 | C36H24N2O5 | Thermal property | Thermal decomposition temperature | 511 | 85.33333 | C
Homopolymer | poly{(4,4'-oxydianiline)-alt-[4,4'-(naphthalene-2,7-diyldioxy)dibenzoic acid]} | P370340 | C36H24N2O5 | Thermal property | Thermal decomposition weight loss | 10 | 0 | %
Homopolymer | poly{(4,4'-oxydianiline)-alt-[4,4'-(naphthalene-2,7-diyldioxy)dibenzoic acid]} | P370340 | C36H24N2O5 | Polymer Information | SMILES | *Oc1ccc2c(c1)cc(cc2)Oc1ccc(cc1)C(=O)Nc1ccc(cc1)Oc1ccc(cc1)NC(=O)c1ccc(cc1)*
Homopolymer | poly{(3,4'-oxydianiline)-alt-[4,4'-(naphthalene-2,7-diyldioxy)dibenzoic acid]} | P370341 | C36H24N2O5 | Thermal property | Glass transition temperature | 164 | 0 | C
Homopolymer | poly{(3,4'-oxydianiline)-alt-[4,4'-(naphthalene-2,7-diyldioxy)dibenzoic acid]} | P370341 | C36H24N2O5 | Thermal property | Thermal decomposition temperature | 515 | 33.33333 | C
Homopolymer | poly{(3,4'-oxydianiline)-alt-[4,4'-(naphthalene-2,7-diyldioxy)dibenzoic acid]} | P370341 | C36H24N2O5 | Thermal property | Thermal decomposition weight loss | 10 | 0 | %
Homopolymer | poly{(3,4'-oxydianiline)-alt-[4,4'-(naphthalene-2,7-diyldioxy)dibenzoic acid]} | P370341 | C36H24N2O5 | Tensile property | Elongation at break | 6 | 0 | %
Homopolymer | poly{(3,4'-oxydianiline)-alt-[4,4'-(naphthalene-2,7-diyldioxy)dibenzoic acid]} | P370341 | C36H24N2O5 | Tensile property | Tensile modulus | 1.6 | 0 | GPa
Homopolymer | poly{(3,4'-oxydianiline)-alt-[4,4'-(naphthalene-2,7-diyldioxy)dibenzoic acid]} | P370341 | C36H24N2O5 | Tensile property | Tensile stress strength at break | 0.069 | 0 | GPa
Homopolymer | poly{(3,4'-oxydianiline)-alt-[4,4'-(naphthalene-2,7-diyldioxy)dibenzoic acid]} | P370341 | C36H24N2O5 | Polymer Information | SMILES | *Oc1ccc2c(c1)cc(cc2)Oc1ccc(cc1)C(=O)Nc1cccc(c1)Oc1ccc(cc1)NC(=O)c1ccc(cc1)*
Homopolymer | poly{[4,4'-(1,4-phenylenedioxy)dianiline]-alt-[4,4'-(naphthalene-2,7-diyldioxy)dibenzoic acid]} | P370342 | C42H28N2O6 | Thermal property | Glass transition temperature | 191 | 0 | C
Homopolymer | poly{[4,4'-(1,4-phenylenedioxy)dianiline]-alt-[4,4'-(naphthalene-2,7-diyldioxy)dibenzoic acid]} | P370342 | C42H28N2O6 | Thermal property | Thermal decomposition temperature | 504.5 | 3 | C
Homopolymer | poly{[4,4'-(1,4-phenylenedioxy)dianiline]-alt-[4,4'-(naphthalene-2,7-diyldioxy)dibenzoic acid]} | P370342 | C42H28N2O6 | Thermal property | Thermal decomposition weight loss | 10 | 0 | %
Homopolymer | poly{[4,4'-(1,4-phenylenedioxy)dianiline]-alt-[4,4'-(naphthalene-2,7-diyldioxy)dibenzoic acid]} | P370342 | C42H28N2O6 | Polymer Information | SMILES | *Oc1ccc2c(c1)cc(cc2)Oc1ccc(cc1)C(=O)Nc1ccc(cc1)Oc1ccc(cc1)Oc1ccc(cc1)NC(=O)c1ccc(cc1)*
Homopolymer | poly({4,4'-[1,4-phenylenebis(1-methylethane-1,1-diyl)]dianiline}-alt-[4,4'-(naphthalene-2,7-diyldioxy)dibenzoic acid]) | P370343 | C48H40N2O4 | Thermal property | Glass transition temperature | 155 | 0 | C
Homopolymer | poly({4,4'-[1,4-phenylenebis(1-methylethane-1,1-diyl)]dianiline}-alt-[4,4'-(naphthalene-2,7-diyldioxy)dibenzoic acid]) | P370343 | C48H40N2O4 | Thermal property | Thermal decomposition temperature | 489.5 | 40.33333 | C
Homopolymer | poly({4,4'-[1,4-phenylenebis(1-methylethane-1,1-diyl)]dianiline}-alt-[4,4'-(naphthalene-2,7-diyldioxy)dibenzoic acid]) | P370343 | C48H40N2O4 | Thermal property | Thermal decomposition weight loss | 10 | 0 | %
Homopolymer | poly({4,4'-[1,4-phenylenebis(1-methylethane-1,1-diyl)]dianiline}-alt-[4,4'-(naphthalene-2,7-diyldioxy)dibenzoic acid]) | P370343 | C48H40N2O4 | Tensile property | Elongation at break | 7 | 0 | %
Homopolymer | poly({4,4'-[1,4-phenylenebis(1-methylethane-1,1-diyl)]dianiline}-alt-[4,4'-(naphthalene-2,7-diyldioxy)dibenzoic acid]) | P370343 | C48H40N2O4 | Tensile property | Tensile modulus | 1.4 | 0 | GPa
Homopolymer | poly({4,4'-[1,4-phenylenebis(1-methylethane-1,1-diyl)]dianiline}-alt-[4,4'-(naphthalene-2,7-diyldioxy)dibenzoic acid]) | P370343 | C48H40N2O4 | Tensile property | Tensile stress strength at break | 0.07 | 0 | GPa
Homopolymer | poly({4,4'-[1,4-phenylenebis(1-methylethane-1,1-diyl)]dianiline}-alt-[4,4'-(naphthalene-2,7-diyldioxy)dibenzoic acid]) | P370343 | C48H40N2O4 | Polymer Information | SMILES | *Oc1ccc2c(c1)cc(cc2)Oc1ccc(cc1)C(=O)Nc1ccc(cc1)C(c1ccc(cc1)C(c1ccc(cc1)NC(=O)c1ccc(cc1)*)(C)C)(C)C
Homopolymer | poly({4,4'-[1-methylethane-1,1-diylbis(4,1-phenyleneoxy)]diphenol}-alt-[4,4'-(naphthalene-2,7-diyldioxy)dibenzoic acid]) | P370344 | C51H38N2O6 | Thermal property | Glass transition temperature | 143 | 0 | C
Homopolymer | poly({4,4'-[1-methylethane-1,1-diylbis(4,1-phenyleneoxy)]diphenol}-alt-[4,4'-(naphthalene-2,7-diyldioxy)dibenzoic acid]) | P370344 | C51H38N2O6 | Thermal property | Thermal decomposition temperature | 518 | 21.33333 | C
Homopolymer | poly({4,4'-[1-methylethane-1,1-diylbis(4,1-phenyleneoxy)]diphenol}-alt-[4,4'-(naphthalene-2,7-diyldioxy)dibenzoic acid]) | P370344 | C51H38N2O6 | Thermal property | Thermal decomposition weight loss | 10 | 0 | %
Homopolymer | poly({4,4'-[1-methylethane-1,1-diylbis(4,1-phenyleneoxy)]diphenol}-alt-[4,4'-(naphthalene-2,7-diyldioxy)dibenzoic acid]) | P370344 | C51H38N2O6 | Tensile property | Elongation at break | 6 | 0 | %
Homopolymer | poly({4,4'-[1-methylethane-1,1-diylbis(4,1-phenyleneoxy)]diphenol}-alt-[4,4'-(naphthalene-2,7-diyldioxy)dibenzoic acid]) | P370344 | C51H38N2O6 | Tensile property | Tensile modulus | 1.4 | 0 | GPa
Homopolymer | poly({4,4'-[1-methylethane-1,1-diylbis(4,1-phenyleneoxy)]diphenol}-alt-[4,4'-(naphthalene-2,7-diyldioxy)dibenzoic acid]) | P370344 | C51H38N2O6 | Tensile property | Tensile stress strength at break | 0.066 | 0 | GPa
Homopolymer | poly({4,4'-[1-methylethane-1,1-diylbis(4,1-phenyleneoxy)]diphenol}-alt-[4,4'-(naphthalene-2,7-diyldioxy)dibenzoic acid]) | P370344 | C51H38N2O6 | Polymer Information | SMILES | *Oc1ccc2c(c1)cc(cc2)Oc1ccc(cc1)C(=O)Nc1ccc(cc1)Oc1ccc(cc1)C(c1ccc(cc1)Oc1ccc(cc1)NC(=O)c1ccc(cc1)*)(C)C
Homopolymer | poly({4,4'-[sulfonylbis(4,1-phenyleneoxy)]dianiline}-alt-[4,4'-(naphthalene-2,7-diyldioxy)dibenzoic acid]) | P370345 | C48H32N2O8S | Thermal property | Glass transition temperature | 227 | 0 | C
Homopolymer | poly({4,4'-[sulfonylbis(4,1-phenyleneoxy)]dianiline}-alt-[4,4'-(naphthalene-2,7-diyldioxy)dibenzoic acid]) | P370345 | C48H32N2O8S | Thermal property | Thermal decomposition temperature | 516 | 161.3333 | C
Homopolymer | poly({4,4'-[sulfonylbis(4,1-phenyleneoxy)]dianiline}-alt-[4,4'-(naphthalene-2,7-diyldioxy)dibenzoic acid]) | P370345 | C48H32N2O8S | Thermal property | Thermal decomposition weight loss | 10 | 0 | %
Homopolymer | poly({4,4'-[sulfonylbis(4,1-phenyleneoxy)]dianiline}-alt-[4,4'-(naphthalene-2,7-diyldioxy)dibenzoic acid]) | P370345 | C48H32N2O8S | Polymer Information | SMILES | *Oc1ccc2c(c1)cc(cc2)Oc1ccc(cc1)C(=O)Nc1ccc(cc1)Oc1ccc(cc1)S(=O)(=O)c1ccc(cc1)Oc1ccc(cc1)NC(=O)c1ccc(cc1)*
Homopolymer | poly({4,4'-[1-phenylethane-1,1-diylbis(4,1-phenyleneoxy)]dianiline}-alt-[4,4'-(naphthalene-2,7-diyldioxy)dibenzoic acid]) | P370346 | C56H40N2O6 | Thermal property | Glass transition temperature | 177 | 0 | C
Homopolymer | poly({4,4'-[1-phenylethane-1,1-diylbis(4,1-phenyleneoxy)]dianiline}-alt-[4,4'-(naphthalene-2,7-diyldioxy)dibenzoic acid]) | P370346 | C56H40N2O6 | Thermal property | Thermal decomposition temperature | 524 | 1.333333 | C
Homopolymer | poly({4,4'-[1-phenylethane-1,1-diylbis(4,1-phenyleneoxy)]dianiline}-alt-[4,4'-(naphthalene-2,7-diyldioxy)dibenzoic acid]) | P370346 | C56H40N2O6 | Thermal property | Thermal decomposition weight loss | 10 | 0 | %
Homopolymer | poly({4,4'-[1-phenylethane-1,1-diylbis(4,1-phenyleneoxy)]dianiline}-alt-[4,4'-(naphthalene-2,7-diyldioxy)dibenzoic acid]) | P370346 | C56H40N2O6 | Tensile property | Elongation at break | 6 | 0 | %
Homopolymer | poly({4,4'-[1-phenylethane-1,1-diylbis(4,1-phenyleneoxy)]dianiline}-alt-[4,4'-(naphthalene-2,7-diyldioxy)dibenzoic acid]) | P370346 | C56H40N2O6 | Tensile property | Tensile modulus | 1.4 | 0 | GPa
Homopolymer | poly({4,4'-[1-phenylethane-1,1-diylbis(4,1-phenyleneoxy)]dianiline}-alt-[4,4'-(naphthalene-2,7-diyldioxy)dibenzoic acid]) | P370346 | C56H40N2O6 | Tensile property | Tensile stress strength at break | 0.065 | 0 | GPa
Homopolymer | poly({4,4'-[1-phenylethane-1,1-diylbis(4,1-phenyleneoxy)]dianiline}-alt-[4,4'-(naphthalene-2,7-diyldioxy)dibenzoic acid]) | P370346 | C56H40N2O6 | Polymer Information | SMILES | *Oc1ccc2c(c1)cc(cc2)Oc1ccc(cc1)C(=O)Nc1ccc(cc1)Oc1ccc(cc1)C(c1ccc(cc1)Oc1ccc(cc1)NC(=O)c1ccc(cc1)*)(c1ccccc1)C
Homopolymer | poly({4,4'-[2,2,2-trifluoro-1-(trifluoromethyl)ethane-1,1-diylbis(4,1-phenyleneoxy)]dianiline}-alt-[4,4'-(naphthalene-2,7-diyldioxy)dibenzoic acid]) | P370347 | C51H32F6N2O6 | Thermal property | Glass transition temperature | 163 | 0 | C
Homopolymer | poly({4,4'-[2,2,2-trifluoro-1-(trifluoromethyl)ethane-1,1-diylbis(4,1-phenyleneoxy)]dianiline}-alt-[4,4'-(naphthalene-2,7-diyldioxy)dibenzoic acid]) | P370347 | C51H32F6N2O6 | Thermal property | Thermal decomposition temperature | 524 | 0 | C
Homopolymer | poly({4,4'-[2,2,2-trifluoro-1-(trifluoromethyl)ethane-1,1-diylbis(4,1-phenyleneoxy)]dianiline}-alt-[4,4'-(naphthalene-2,7-diyldioxy)dibenzoic acid]) | P370347 | C51H32F6N2O6 | Thermal property | Thermal decomposition weight loss | 10 | 0 | %
Homopolymer | poly({4,4'-[2,2,2-trifluoro-1-(trifluoromethyl)ethane-1,1-diylbis(4,1-phenyleneoxy)]dianiline}-alt-[4,4'-(naphthalene-2,7-diyldioxy)dibenzoic acid]) | P370347 | C51H32F6N2O6 | Tensile property | Elongation at break | 7 | 0 | %
Homopolymer | poly({4,4'-[2,2,2-trifluoro-1-(trifluoromethyl)ethane-1,1-diylbis(4,1-phenyleneoxy)]dianiline}-alt-[4,4'-(naphthalene-2,7-diyldioxy)dibenzoic acid]) | P370347 | C51H32F6N2O6 | Tensile property | Tensile modulus | 1.4 | 0 | GPa
Homopolymer | poly({4,4'-[2,2,2-trifluoro-1-(trifluoromethyl)ethane-1,1-diylbis(4,1-phenyleneoxy)]dianiline}-alt-[4,4'-(naphthalene-2,7-diyldioxy)dibenzoic acid]) | P370347 | C51H32F6N2O6 | Tensile property | Tensile stress strength at break | 0.067 | 0 | GPa
Homopolymer | poly({4,4'-[2,2,2-trifluoro-1-(trifluoromethyl)ethane-1,1-diylbis(4,1-phenyleneoxy)]dianiline}-alt-[4,4'-(naphthalene-2,7-diyldioxy)dibenzoic acid]) | P370347 | C51H32F6N2O6 | Polymer Information | SMILES | *Oc1ccc2c(c1)cc(cc2)Oc1ccc(cc1)C(=O)Nc1ccc(cc1)Oc1ccc(cc1)C(C(F)(F)F)(C(F)(F)F)c1ccc(cc1)Oc1ccc(cc1)NC(=O)c1ccc(cc1)*
Homopolymer | poly({4,4'-[1,4-phenylenebis(1-methylethane-1,1-diyl-4,1-phenyleneoxy)]dianiline}-alt-[4,4'-(naphthalene-2,7-diyldioxy)dibenzoic acid]) | P370348 | C60H48N2O6 | Thermal property | Glass transition temperature | 166 | 0 | C
Homopolymer | poly({4,4'-[1,4-phenylenebis(1-methylethane-1,1-diyl-4,1-phenyleneoxy)]dianiline}-alt-[4,4'-(naphthalene-2,7-diyldioxy)dibenzoic acid]) | P370348 | C60H48N2O6 | Thermal property | Thermal decomposition temperature | 517.5 | 3 | C
Homopolymer | poly({4,4'-[1,4-phenylenebis(1-methylethane-1,1-diyl-4,1-phenyleneoxy)]dianiline}-alt-[4,4'-(naphthalene-2,7-diyldioxy)dibenzoic acid]) | P370348 | C60H48N2O6 | Thermal property | Thermal decomposition weight loss | 10 | 0 | %
Homopolymer | poly({4,4'-[1,4-phenylenebis(1-methylethane-1,1-diyl-4,1-phenyleneoxy)]dianiline}-alt-[4,4'-(naphthalene-2,7-diyldioxy)dibenzoic acid]) | P370348 | C60H48N2O6 | Tensile property | Elongation at break | 7 | 0 | %
Homopolymer | poly({4,4'-[1,4-phenylenebis(1-methylethane-1,1-diyl-4,1-phenyleneoxy)]dianiline}-alt-[4,4'-(naphthalene-2,7-diyldioxy)dibenzoic acid]) | P370348 | C60H48N2O6 | Tensile property | Tensile modulus | 1.5 | 0 | GPa
Homopolymer | poly({4,4'-[1,4-phenylenebis(1-methylethane-1,1-diyl-4,1-phenyleneoxy)]dianiline}-alt-[4,4'-(naphthalene-2,7-diyldioxy)dibenzoic acid]) | P370348 | C60H48N2O6 | Tensile property | Tensile stress strength at break | 0.07 | 0 | GPa
Homopolymer | poly({4,4'-[1,4-phenylenebis(1-methylethane-1,1-diyl-4,1-phenyleneoxy)]dianiline}-alt-[4,4'-(naphthalene-2,7-diyldioxy)dibenzoic acid]) | P370348 | C60H48N2O6 | Polymer Information | SMILES | *Oc1ccc2c(c1)cc(cc2)Oc1ccc(cc1)C(=O)Nc1ccc(cc1)Oc1ccc(cc1)C(c1ccc(cc1)C(c1ccc(cc1)Oc1ccc(cc1)NC(=O)c1ccc(cc1)*)(C)C)(C)C
Homopolymer | poly({4,4'-[2,2,2-trifluoro-1-(trifluoromethyl)ethane-1,1-diyl]diphenol}-alt-bis(2,3,4,5,6-pentafluorophenyl) ketone) | P370349 | C28H8F14O3 | Thermal property | Glass transition temperature | 148 | 513.3203 | C
Homopolymer | poly({4,4'-[2,2,2-trifluoro-1-(trifluoromethyl)ethane-1,1-diyl]diphenol}-alt-bis(2,3,4,5,6-pentafluorophenyl) ketone) | P370349 | C28H8F14O3 | Thermal property | Thermal decomposition temperature | 443 | 417.5948 | C
Homopolymer | poly({4,4'-[2,2,2-trifluoro-1-(trifluoromethyl)ethane-1,1-diyl]diphenol}-alt-bis(2,3,4,5,6-pentafluorophenyl) ketone) | P370349 | C28H8F14O3 | Thermal property | Thermal decomposition weight loss | 1 | 4.183007 | %
Homopolymer | poly({4,4'-[2,2,2-trifluoro-1-(trifluoromethyl)ethane-1,1-diyl]diphenol}-alt-bis(2,3,4,5,6-pentafluorophenyl) ketone) | P370349 | C28H8F14O3 | Electric property | Dielectric constant ac | 2.735 | 0.004033333
Homopolymer | poly({4,4'-[2,2,2-trifluoro-1-(trifluoromethyl)ethane-1,1-diyl]diphenol}-alt-bis(2,3,4,5,6-pentafluorophenyl) ketone) | P370349 | C28H8F14O3 | Flexural property | Dynamic flexural properties loss tanget | 0.44 | 0
Homopolymer | poly({4,4'-[2,2,2-trifluoro-1-(trifluoromethyl)ethane-1,1-diyl]diphenol}-alt-bis(2,3,4,5,6-pentafluorophenyl) ketone) | P370349 | C28H8F14O3 | Polymer Information | SMILES | *Oc1ccc(cc1)C(C(F)(F)F)(C(F)(F)F)c1ccc(cc1)Oc1c(F)c(F)c(c(c1F)F)C(=O)c1c(F)c(F)c(c(c1F)F)*
Homopolymer | poly{[4,4'-(9H-fluorene-9,9-diyl)diphenol]-alt-bis(2,3,4,5,6-pentafluorophenyl) ketone} | P370350 | C38H16F8O3 | Thermal property | Glass transition temperature | 223 | 0 | C
Homopolymer | poly{[4,4'-(9H-fluorene-9,9-diyl)diphenol]-alt-bis(2,3,4,5,6-pentafluorophenyl) ketone} | P370350 | C38H16F8O3 | Thermal property | Thermal decomposition temperature | 436 | 0 | C
Homopolymer | poly{[4,4'-(9H-fluorene-9,9-diyl)diphenol]-alt-bis(2,3,4,5,6-pentafluorophenyl) ketone} | P370350 | C38H16F8O3 | Thermal property | Thermal decomposition weight loss | 5 | 0 | %
Homopolymer | poly{[4,4'-(9H-fluorene-9,9-diyl)diphenol]-alt-bis(2,3,4,5,6-pentafluorophenyl) ketone} | P370350 | C38H16F8O3 | Electric property | Dielectric constant ac | 2.9 | 0.01333333
Homopolymer | poly{[4,4'-(9H-fluorene-9,9-diyl)diphenol]-alt-bis(2,3,4,5,6-pentafluorophenyl) ketone} | P370350 | C38H16F8O3 | Flexural property | Dynamic flexural properties loss tanget | 0.056 | 0
Homopolymer | poly{[4,4'-(9H-fluorene-9,9-diyl)diphenol]-alt-bis(2,3,4,5,6-pentafluorophenyl) ketone} | P370350 | C38H16F8O3 | Polymer Information | SMILES | *Oc1ccc(cc1)C1(c2ccc(cc2)Oc2c(F)c(F)c(c(c2F)F)C(=O)c2c(F)c(F)c(c(c2F)F)*)c2ccccc2-c2c1cccc2
Homopolymer | poly[(bis(2,3,4,5,6-pentafluorophenyl) ketone)-alt-(phenolphthalein)] | P370351 | C33H12F8O5 | Thermal property | Glass transition temperature | 215 | 0 | C
Homopolymer | poly[(bis(2,3,4,5,6-pentafluorophenyl) ketone)-alt-(phenolphthalein)] | P370351 | C33H12F8O5 | Thermal property | Thermal decomposition temperature | 359 | 0 | C
Homopolymer | poly[(bis(2,3,4,5,6-pentafluorophenyl) ketone)-alt-(phenolphthalein)] | P370351 | C33H12F8O5 | Thermal property | Thermal decomposition weight loss | 5 | 0 | %
Homopolymer | poly[(bis(2,3,4,5,6-pentafluorophenyl) ketone)-alt-(phenolphthalein)] | P370351 | C33H12F8O5 | Electric property | Dielectric constant ac | 2.85 | 0.01333333
Homopolymer | poly[(bis(2,3,4,5,6-pentafluorophenyl) ketone)-alt-(phenolphthalein)] | P370351 | C33H12F8O5 | Polymer Information | SMILES | *c1ccc(cc1)Oc1c(F)c(F)c(c(c1F)F)C(=O)c1c(F)c(F)c(c(c1F)F)Oc1ccc(cc1)C1(*)OC(=O)c2c1cccc2
Homopolymer | poly{[4,4'-(1-phenylethane-1,1-diyl)diphenol]-alt-bis(2,3,4,5,6-pentafluorophenyl) ketone} | P370352 | C33H16F8O3 | Thermal property | Glass transition temperature | 175 | 0 | C
Homopolymer | poly{[4,4'-(1-phenylethane-1,1-diyl)diphenol]-alt-bis(2,3,4,5,6-pentafluorophenyl) ketone} | P370352 | C33H16F8O3 | Thermal property | Thermal decomposition temperature | 442 | 0 | C
Homopolymer | poly{[4,4'-(1-phenylethane-1,1-diyl)diphenol]-alt-bis(2,3,4,5,6-pentafluorophenyl) ketone} | P370352 | C33H16F8O3 | Thermal property | Thermal decomposition weight loss | 5 | 0 | %
Homopolymer | poly{[4,4'-(1-phenylethane-1,1-diyl)diphenol]-alt-bis(2,3,4,5,6-pentafluorophenyl) ketone} | P370352 | C33H16F8O3 | Electric property | Dielectric constant ac | 3.085 | 0.0147
Homopolymer | poly{[4,4'-(1-phenylethane-1,1-diyl)diphenol]-alt-bis(2,3,4,5,6-pentafluorophenyl) ketone} | P370352 | C33H16F8O3 | Polymer Information | SMILES | *Oc1ccc(cc1)C(c1ccccc1)(c1ccc(cc1)Oc1c(F)c(F)c(c(c1F)F)C(=O)c1c(F)c(F)c(c(c1F)F)*)C
Homopolymer | poly({4,4'-[2,2,2-trifluoro-1-(trifluoromethyl)ethane-1,1-diyl]diphenol}-alt-bis(2,3,4,5,6-pentafluorophenyl) ketone) | P370353 | C27H8F14O2 | Optical property | Refractive index | 1.515 | 0.0001567333
Homopolymer | poly({4,4'-[2,2,2-trifluoro-1-(trifluoromethyl)ethane-1,1-diyl]diphenol}-alt-bis(2,3,4,5,6-pentafluorophenyl) ketone) | P370353 | C27H8F14O2 | Thermal property | Glass transition temperature | 160.5 | 207.4667 | C
Homopolymer | poly({4,4'-[2,2,2-trifluoro-1-(trifluoromethyl)ethane-1,1-diyl]diphenol}-alt-bis(2,3,4,5,6-pentafluorophenyl) ketone) | P370353 | C27H8F14O2 | Thermal property | Thermal decomposition temperature | 510 | 228.7111 | C
Homopolymer | poly({4,4'-[2,2,2-trifluoro-1-(trifluoromethyl)ethane-1,1-diyl]diphenol}-alt-bis(2,3,4,5,6-pentafluorophenyl) ketone) | P370353 | C27H8F14O2 | Thermal property | Thermal decomposition weight loss | 5 | 0 | %
Homopolymer | poly({4,4'-[2,2,2-trifluoro-1-(trifluoromethyl)ethane-1,1-diyl]diphenol}-alt-bis(2,3,4,5,6-pentafluorophenyl) ketone) | P370353 | C27H8F14O2 | Electric property | Dielectric constant ac | 2.6 | 0
Homopolymer | poly({4,4'-[2,2,2-trifluoro-1-(trifluoromethyl)ethane-1,1-diyl]diphenol}-alt-bis(2,3,4,5,6-pentafluorophenyl) ketone) | P370353 | C27H8F14O2 | Polymer Information | SMILES | *Oc1c(F)c(F)c(c(c1F)F)c1c(F)c(F)c(c(c1F)F)Oc1ccc(cc1)C(C(F)(F)F)(C(F)(F)F)c1ccc(cc1)*
Homopolymer | poly{[2,5-bis(p-aminophenyl)-1,3,4-oxadiazole]-alt-(phenoxyterephthaloyl dichloride)]} | P370354 | C28H18N4O4 | Thermal property | Glass transition temperature | 272 | 0 | C
Homopolymer | poly{[2,5-bis(p-aminophenyl)-1,3,4-oxadiazole]-alt-(phenoxyterephthaloyl dichloride)]} | P370354 | C28H18N4O4 | Thermal property | Thermal decomposition temperature | 425 | 2726.667 | C
Homopolymer | poly{[2,5-bis(p-aminophenyl)-1,3,4-oxadiazole]-alt-(phenoxyterephthaloyl dichloride)]} | P370354 | C28H18N4O4 | Thermal property | Thermal decomposition weight loss | 10 | 178.4 | %
Homopolymer | poly{[2,5-bis(p-aminophenyl)-1,3,4-oxadiazole]-alt-(phenoxyterephthaloyl dichloride)]} | P370354 | C28H18N4O4 | Polymer Information | SMILES | *c1ccc(cc1)NC(=O)c1ccc(c(c1)Oc1ccccc1)C(=O)Nc1ccc(cc1)c1nnc(o1)*
Homopolymer | poly({2,5-bis[4-(4-aminophenoxy)phenyl]-1,3,4-oxadiazole}-alt-(2-phenoxyterephthaloyl dichloride)) | P370355 | C40H26N4O6 | Thermal property | Glass transition temperature | 245 | 0 | C
Homopolymer | poly({2,5-bis[4-(4-aminophenoxy)phenyl]-1,3,4-oxadiazole}-alt-(2-phenoxyterephthaloyl dichloride)) | P370355 | C40H26N4O6 | Thermal property | Thermal decomposition temperature | 415 | 3260 | C
Homopolymer | poly({2,5-bis[4-(4-aminophenoxy)phenyl]-1,3,4-oxadiazole}-alt-(2-phenoxyterephthaloyl dichloride)) | P370355 | C40H26N4O6 | Thermal property | Thermal decomposition weight loss | 10 | 206.6667 | %
Homopolymer | poly({2,5-bis[4-(4-aminophenoxy)phenyl]-1,3,4-oxadiazole}-alt-(2-phenoxyterephthaloyl dichloride)) | P370355 | C40H26N4O6 | Polymer Information | SMILES | *c1ccc(cc1)Oc1ccc(cc1)NC(=O)c1ccc(c(c1)Oc1ccccc1)C(=O)Nc1ccc(cc1)Oc1ccc(cc1)c1nnc(o1)*
Homopolymer | poly({2,5-bis[4-(3-aminophenoxy)phenyl]-1,3,4-oxadiazole}-alt-(2-phenoxyterephthaloyl dichloride)) | P370356 | C40H26N4O6 | Thermal property | Glass transition temperature | 234 | 0 | C
Homopolymer | poly({2,5-bis[4-(3-aminophenoxy)phenyl]-1,3,4-oxadiazole}-alt-(2-phenoxyterephthaloyl dichloride)) | P370356 | C40H26N4O6 | Thermal property | Thermal decomposition temperature | 420 | 2986.667 | C
Homopolymer | poly({2,5-bis[4-(3-aminophenoxy)phenyl]-1,3,4-oxadiazole}-alt-(2-phenoxyterephthaloyl dichloride)) | P370356 | C40H26N4O6 | Thermal property | Thermal decomposition weight loss | 10 | 106.4 | %
Homopolymer | poly({2,5-bis[4-(3-aminophenoxy)phenyl]-1,3,4-oxadiazole}-alt-(2-phenoxyterephthaloyl dichloride)) | P370356 | C40H26N4O6 | Polymer Information | SMILES | *c1ccc(cc1)Oc1cccc(c1)NC(=O)c1ccc(c(c1)Oc1ccccc1)C(=O)Nc1cccc(c1)Oc1ccc(cc1)c1nnc(o1)*
Homopolymer | poly[(4-aminobenzohydrazide)-alt-(2-phenoxyterephthaloyl dichloride)] | P370357 | C21H13N3O3 | Thermal property | Glass transition temperature | 235 | 0 | C
Homopolymer | poly[(4-aminobenzohydrazide)-alt-(2-phenoxyterephthaloyl dichloride)] | P370357 | C21H13N3O3 | Thermal property | Thermal decomposition temperature | 410 | 3002.4 | C
Homopolymer | poly[(4-aminobenzohydrazide)-alt-(2-phenoxyterephthaloyl dichloride)] | P370357 | C21H13N3O3 | Thermal property | Thermal decomposition weight loss | 10 | 178.4 | %
Homopolymer | poly[(4-aminobenzohydrazide)-alt-(2-phenoxyterephthaloyl dichloride)] | P370357 | C21H13N3O3 | Polymer Information | SMILES | *c1ccc(c(c1)Oc1ccccc1)C(=O)Nc1ccc(cc1)c1nnc(o1)*
Homopolymer | poly{[4,4'-(1-phenyl-1H-pyrazole-3,5-diyl)diphenol]-alt-(4',4'''-difluoro-4,4''-oxydibenzophenone)} | P370358 | C47H30N2O5 | Thermal property | Glass transition temperature | 190 | 0 | C
Homopolymer | poly{[4,4'-(1-phenyl-1H-pyrazole-3,5-diyl)diphenol]-alt-(4',4'''-difluoro-4,4''-oxydibenzophenone)} | P370358 | C47H30N2O5 | Thermal property | Thermal decomposition temperature | 504 | 0 | C
Homopolymer | poly{[4,4'-(1-phenyl-1H-pyrazole-3,5-diyl)diphenol]-alt-(4',4'''-difluoro-4,4''-oxydibenzophenone)} | P370358 | C47H30N2O5 | Thermal property | Thermal decomposition weight loss | 10 | 0 | %
Homopolymer | poly{[4,4'-(1-phenyl-1H-pyrazole-3,5-diyl)diphenol]-alt-(4',4'''-difluoro-4,4''-oxydibenzophenone)} | P370358 | C47H30N2O5 | Polymer Information | SMILES | *c1ccc(cc1)Oc1ccc(cc1)C(=O)c1ccc(cc1)Oc1ccc(cc1)C(=O)c1ccc(cc1)Oc1ccc(cc1)c1nn(c(c1)*)c1ccccc1
Homopolymer | poly{[4,4'-(1-phenyl-1H-pyrazole-3,5-diyl)diphenol]-alt-[1,3-bis(4-fluorobenzoyl)benzene]} | P370359 | C41H26N2O4 | Thermal property | Glass transition temperature | 190 | 0 | C
Homopolymer | poly{[4,4'-(1-phenyl-1H-pyrazole-3,5-diyl)diphenol]-alt-[1,3-bis(4-fluorobenzoyl)benzene]} | P370359 | C41H26N2O4 | Thermal property | Thermal decomposition temperature | 507.5 | 48.28571 | C
Homopolymer | poly{[4,4'-(1-phenyl-1H-pyrazole-3,5-diyl)diphenol]-alt-[1,3-bis(4-fluorobenzoyl)benzene]} | P370359 | C41H26N2O4 | Thermal property | Thermal decomposition weight loss | 10 | 0 | %
Homopolymer | poly{[4,4'-(1-phenyl-1H-pyrazole-3,5-diyl)diphenol]-alt-[1,3-bis(4-fluorobenzoyl)benzene]} | P370359 | C41H26N2O4 | Polymer Information | SMILES | *c1ccc(cc1)Oc1ccc(cc1)C(=O)c1cccc(c1)C(=O)c1ccc(cc1)Oc1ccc(cc1)c1nn(c(c1)*)c1ccccc1
Homopolymer | poly{[4,4'-(1-phenyl-1H-pyrazole-3,5-diyl)diphenol]-alt-(4,4'-difluorobenzophenone)} | P370360 | C34H22N2O3 | Thermal property | Glass transition temperature | 205 | 0 | C
Homopolymer | poly{[4,4'-(1-phenyl-1H-pyrazole-3,5-diyl)diphenol]-alt-(4,4'-difluorobenzophenone)} | P370360 | C34H22N2O3 | Thermal property | Thermal decomposition temperature | 489.5 | 274.5714 | C
Homopolymer | poly{[4,4'-(1-phenyl-1H-pyrazole-3,5-diyl)diphenol]-alt-(4,4'-difluorobenzophenone)} | P370360 | C34H22N2O3 | Thermal property | Thermal decomposition weight loss | 10 | 0 | %
Homopolymer | poly{[4,4'-(1-phenyl-1H-pyrazole-3,5-diyl)diphenol]-alt-(4,4'-difluorobenzophenone)} | P370360 | C34H22N2O3 | Tensile property | Elongation at break | 3.5 | 0.6085714 | %
Homopolymer | poly{[4,4'-(1-phenyl-1H-pyrazole-3,5-diyl)diphenol]-alt-(4,4'-difluorobenzophenone)} | P370360 | C34H22N2O3 | Tensile property | Tensile modulus | 2.59394 | 0.03341248 | GPa
Homopolymer | poly{[4,4'-(1-phenyl-1H-pyrazole-3,5-diyl)diphenol]-alt-(4,4'-difluorobenzophenone)} | P370360 | C34H22N2O3 | Tensile property | Tensile stress strength at break | 0.071368 | 0.0006952982 | GPa
Homopolymer | poly{[4,4'-(1-phenyl-1H-pyrazole-3,5-diyl)diphenol]-alt-(4,4'-difluorobenzophenone)} | P370360 | C34H22N2O3 | Polymer Information | SMILES | *c1ccc(cc1)Oc1ccc(cc1)C(=O)c1ccc(cc1)Oc1ccc(cc1)c1nn(c(c1)*)c1ccccc1
Homopolymer | poly{[4,4'-(1-phenyl-1H-pyrazole-3,5-diyl)diphenol]-alt-[bis(4-fluorophenyl) 1,4-phenylene diketone]} | P370361 | C41H26N2O4 | Thermal property | Glass transition temperature | 205 | 0 | C
Homopolymer | poly{[4,4'-(1-phenyl-1H-pyrazole-3,5-diyl)diphenol]-alt-[bis(4-fluorophenyl) 1,4-phenylene diketone]} | P370361 | C41H26N2O4 | Thermal property | Thermal decomposition temperature | 501 | 56 | C
Homopolymer | poly{[4,4'-(1-phenyl-1H-pyrazole-3,5-diyl)diphenol]-alt-[bis(4-fluorophenyl) 1,4-phenylene diketone]} | P370361 | C41H26N2O4 | Thermal property | Thermal decomposition weight loss | 10 | 0 | %
Homopolymer | poly{[4,4'-(1-phenyl-1H-pyrazole-3,5-diyl)diphenol]-alt-[bis(4-fluorophenyl) 1,4-phenylene diketone]} | P370361 | C41H26N2O4 | Polymer Information | SMILES | *c1ccc(cc1)Oc1ccc(cc1)C(=O)c1ccc(cc1)C(=O)c1ccc(cc1)Oc1ccc(cc1)c1nn(c(c1)*)c1ccccc1
Homopolymer | poly{[4,4'-(1-phenyl-1H-pyrazole-3,5-diyl)diphenol]-alt-[bis(4-fluorophenyl) sulfone]} | P370362 | C33H22N2O4S | Thermal property | Glass transition temperature | 235 | 0 | C
Homopolymer | poly{[4,4'-(1-phenyl-1H-pyrazole-3,5-diyl)diphenol]-alt-[bis(4-fluorophenyl) sulfone]} | P370362 | C33H22N2O4S | Thermal property | Thermal decomposition temperature | 491.5 | 0.2857143 | C
Homopolymer | poly{[4,4'-(1-phenyl-1H-pyrazole-3,5-diyl)diphenol]-alt-[bis(4-fluorophenyl) sulfone]} | P370362 | C33H22N2O4S | Thermal property | Thermal decomposition weight loss | 10 | 0 | %
Homopolymer | poly{[4,4'-(1-phenyl-1H-pyrazole-3,5-diyl)diphenol]-alt-[bis(4-fluorophenyl) sulfone]} | P370362 | C33H22N2O4S | Polymer Information | SMILES | *c1ccc(cc1)Oc1ccc(cc1)S(=O)(=O)c1ccc(cc1)Oc1ccc(cc1)c1nn(c(c1)*)c1ccccc1
Homopolymer | poly{[4,4'-(1-phenyl-1H-pyrazole-3,5-diyl)diphenol]-alt-[bis(4-fluorophenyl)phenylphosphine oxide]} | P370363 | C39H27N2O3P | Thermal property | Glass transition temperature | 239 | 0 | C
Homopolymer | poly{[4,4'-(1-phenyl-1H-pyrazole-3,5-diyl)diphenol]-alt-[bis(4-fluorophenyl)phenylphosphine oxide]} | P370363 | C39H27N2O3P | Thermal property | Thermal decomposition temperature | 519 | 0 | C
Homopolymer | poly{[4,4'-(1-phenyl-1H-pyrazole-3,5-diyl)diphenol]-alt-[bis(4-fluorophenyl)phenylphosphine oxide]} | P370363 | C39H27N2O3P | Thermal property | Thermal decomposition weight loss | 10 | 0 | %
Homopolymer | poly{[4,4'-(1-phenyl-1H-pyrazole-3,5-diyl)diphenol]-alt-[bis(4-fluorophenyl)phenylphosphine oxide]} | P370363 | C39H27N2O3P | Polymer Information | SMILES | *c1ccc(cc1)Oc1ccc(cc1)P(=O)(c1ccccc1)c1ccc(cc1)Oc1ccc(cc1)c1nn(c(c1)*)c1ccccc1
Homopolymer | poly{[4,4'-(1H-pyrazole-3,5-diyl)diphenol]-alt-[1,3-bis(4-fluorobenzoyl)benzene]} | P370364 | C35H22N2O4 | Thermal property | Glass transition temperature | 205 | 0 | C
Homopolymer | poly{[4,4'-(1H-pyrazole-3,5-diyl)diphenol]-alt-[1,3-bis(4-fluorobenzoyl)benzene]} | P370364 | C35H22N2O4 | Thermal property | Thermal decomposition temperature | 481 | 658.2857 | C
Homopolymer | poly{[4,4'-(1H-pyrazole-3,5-diyl)diphenol]-alt-[1,3-bis(4-fluorobenzoyl)benzene]} | P370364 | C35H22N2O4 | Thermal property | Thermal decomposition weight loss | 10 | 0 | %
Homopolymer | poly{[4,4'-(1H-pyrazole-3,5-diyl)diphenol]-alt-[1,3-bis(4-fluorobenzoyl)benzene]} | P370364 | C35H22N2O4 | Polymer Information | SMILES | *c1ccc(cc1)Oc1ccc(cc1)C(=O)c1cccc(c1)C(=O)c1ccc(cc1)Oc1ccc(cc1)c1n[nH]c(c1)*
Homopolymer | poly{[4,4'-(1H-pyrazole-3,5-diyl)diphenol]-alt-(4,4'-difluorobenzophenone)} | P370365 | C28H18N2O3 | Thermal property | Glass transition temperature | 229 | 38.4 | C
Homopolymer | poly{[4,4'-(1H-pyrazole-3,5-diyl)diphenol]-alt-(4,4'-difluorobenzophenone)} | P370365 | C28H18N2O3 | Thermal property | Thermal decomposition temperature | 497.5 | 178.5714 | C
Homopolymer | poly{[4,4'-(1H-pyrazole-3,5-diyl)diphenol]-alt-(4,4'-difluorobenzophenone)} | P370365 | C28H18N2O3 | Thermal property | Thermal decomposition weight loss | 10 | 0 | %
Homopolymer | poly{[4,4'-(1H-pyrazole-3,5-diyl)diphenol]-alt-(4,4'-difluorobenzophenone)} | P370365 | C28H18N2O3 | Tensile property | Elongation at break | 6 | 0 | %
Homopolymer | poly{[4,4'-(1H-pyrazole-3,5-diyl)diphenol]-alt-(4,4'-difluorobenzophenone)} | P370365 | C28H18N2O3 | Tensile property | Tensile modulus | 3.93 | 0 | GPa
Homopolymer | poly{[4,4'-(1H-pyrazole-3,5-diyl)diphenol]-alt-(4,4'-difluorobenzophenone)} | P370365 | C28H18N2O3 | Tensile property | Tensile stress strength at break | 0.1338 | 0 | GPa
Homopolymer | poly{[4,4'-(1H-pyrazole-3,5-diyl)diphenol]-alt-(4,4'-difluorobenzophenone)} | P370365 | C28H18N2O3 | Polymer Information | SMILES | *c1ccc(cc1)Oc1ccc(cc1)C(=O)c1ccc(cc1)Oc1ccc(cc1)c1n[nH]c(c1)*
Homopolymer | poly{[4,4'-(1H-pyrazole-3,5-diyl)diphenol]-alt-[bis(4-fluorophenyl) 1,4-phenylene diketone]} | P370366 | C35H22N2O4 | Thermal property | Glass transition temperature | 235 | 0 | C
Homopolymer | poly{[4,4'-(1H-pyrazole-3,5-diyl)diphenol]-alt-[bis(4-fluorophenyl) 1,4-phenylene diketone]} | P370366 | C35H22N2O4 | Thermal property | Thermal decomposition temperature | 484.5 | 14 | C
Homopolymer | poly{[4,4'-(1H-pyrazole-3,5-diyl)diphenol]-alt-[bis(4-fluorophenyl) 1,4-phenylene diketone]} | P370366 | C35H22N2O4 | Thermal property | Thermal decomposition weight loss | 10 | 0 | %
Homopolymer | poly{[4,4'-(1H-pyrazole-3,5-diyl)diphenol]-alt-[bis(4-fluorophenyl) 1,4-phenylene diketone]} | P370366 | C35H22N2O4 | Polymer Information | SMILES | *c1ccc(cc1)Oc1ccc(cc1)C(=O)c1ccc(cc1)C(=O)c1ccc(cc1)Oc1ccc(cc1)c1n[nH]c(c1)*
Homopolymer | poly{[4,4'-(1H-pyrazole-3,5-diyl)diphenol]-alt-[bis(4-fluorophenyl) sulfone]} | P370367 | C27H18N2O4S | Thermal property | Glass transition temperature | 260 | 0 | C
Homopolymer | poly{[4,4'-(1H-pyrazole-3,5-diyl)diphenol]-alt-[bis(4-fluorophenyl) sulfone]} | P370367 | C27H18N2O4S | Thermal property | Thermal decomposition temperature | 483.5 | 2.571429 | C
Homopolymer | poly{[4,4'-(1H-pyrazole-3,5-diyl)diphenol]-alt-[bis(4-fluorophenyl) sulfone]} | P370367 | C27H18N2O4S | Thermal property | Thermal decomposition weight loss | 10 | 0 | %
Homopolymer | poly{[4,4'-(1H-pyrazole-3,5-diyl)diphenol]-alt-[bis(4-fluorophenyl) sulfone]} | P370367 | C27H18N2O4S | Polymer Information | SMILES | *c1ccc(cc1)Oc1ccc(cc1)S(=O)(=O)c1ccc(cc1)Oc1ccc(cc1)c1n[nH]c(c1)*
Homopolymer | poly{[4,4'-(1H-pyrazole-3,5-diyl)diphenol]-alt-[bis(4-fluorophenyl)phenylphosphine oxide]} | P370368 | C33H23N2O3P | Thermal property | Glass transition temperature | 296 | 0 | C
Homopolymer | poly{[4,4'-(1H-pyrazole-3,5-diyl)diphenol]-alt-[bis(4-fluorophenyl)phenylphosphine oxide]} | P370368 | C33H23N2O3P | Thermal property | Thermal decomposition temperature | 502 | 108 | C
Homopolymer | poly{[4,4'-(1H-pyrazole-3,5-diyl)diphenol]-alt-[bis(4-fluorophenyl)phenylphosphine oxide]} | P370368 | C33H23N2O3P | Thermal property | Thermal decomposition weight loss | 10 | 0 | %
Homopolymer | poly{[4,4'-(1H-pyrazole-3,5-diyl)diphenol]-alt-[bis(4-fluorophenyl)phenylphosphine oxide]} | P370368 | C33H23N2O3P | Polymer Information | SMILES | *c1ccc(cc1)Oc1ccc(cc1)P(=O)(c1ccccc1)c1ccc(cc1)Oc1ccc(cc1)c1n[nH]c(c1)*
Homopolymer | poly{(2,5-dimethyl-3,6-dioxanonane-1,8-diol)-alt-[4,4'-(terephthaloyldioxy)dibenzoyl chloride]} | P370369 | C31H30O10 | Thermal property | Glass transition temperature | 36 | 0 | C
Homopolymer | poly{(2,5-dimethyl-3,6-dioxanonane-1,8-diol)-alt-[4,4'-(terephthaloyldioxy)dibenzoyl chloride]} | P370369 | C31H30O10 | Thermal property | Thermal decomposition temperature | 350 | 533.3333 | C
Homopolymer | poly{(2,5-dimethyl-3,6-dioxanonane-1,8-diol)-alt-[4,4'-(terephthaloyldioxy)dibenzoyl chloride]} | P370369 | C31H30O10 | Thermal property | Thermal decomposition weight loss | 5.5 | 27 | %
Homopolymer | poly{(2,5-dimethyl-3,6-dioxanonane-1,8-diol)-alt-[4,4'-(terephthaloyldioxy)dibenzoyl chloride]} | P370369 | C31H30O10 | Thermal property | Lc phase transition temperature | 141 | 2333.6 | C
Homopolymer | poly{(2,5-dimethyl-3,6-dioxanonane-1,8-diol)-alt-[4,4'-(terephthaloyldioxy)dibenzoyl chloride]} | P370369 | C31H30O10 | Polymer Information | SMILES | *Oc1ccc(cc1)C(=O)OC(COC(COC(COC(=O)c1ccc(cc1)OC(=O)c1ccc(cc1)C(=O)*)C)C)C
Homopolymer | poly{[N,N'-bis(4'-aminobiphenyl-4-yl)isophthalamide]-alt-[4,4'-oxybis(phthalic anhydride)]} | P370370 | C48H32N4O9 | Dilute solution property | Intrinsic viscosity eta | 0.43 | 0 | dl/g
Homopolymer | poly{[N,N'-bis(4'-aminobiphenyl-4-yl)isophthalamide]-alt-[4,4'-oxybis(phthalic anhydride)]} | P370370 | C48H32N4O9 | Polymer Information | SMILES | *Oc1ccc(c(c1)C(=O)O)C(=O)Nc1ccc(cc1)c1ccc(cc1)NC(=O)c1cccc(c1)C(=O)Nc1ccc(cc1)c1ccc(cc1)NC(=O)c1ccc(cc1C(=O)O)*
Homopolymer | poly(hydroquinone-alt-{(p-phenylenedioxy)bis[2-isopropyl-4-(4-fluorobenzoyl)benzene]}) | P370371 | C44H36O6 | Thermal property | Glass transition temperature | 145 | 0 | C
Homopolymer | poly(hydroquinone-alt-{(p-phenylenedioxy)bis[2-isopropyl-4-(4-fluorobenzoyl)benzene]}) | P370371 | C44H36O6 | Thermal property | Thermal decomposition temperature | 455 | 300 | C
Homopolymer | poly(hydroquinone-alt-{(p-phenylenedioxy)bis[2-isopropyl-4-(4-fluorobenzoyl)benzene]}) | P370371 | C44H36O6 | Thermal property | Thermal decomposition weight loss | 10 | 0 | %
Homopolymer | poly(hydroquinone-alt-{(p-phenylenedioxy)bis[2-isopropyl-4-(4-fluorobenzoyl)benzene]}) | P370371 | C44H36O6 | Polymer Information | SMILES | *Oc1ccc(cc1)Oc1ccc(cc1C(C)C)C(=O)c1ccc(cc1)Oc1ccc(cc1)Oc1ccc(cc1)C(=O)c1ccc(c(c1)C(C)C)*
Homopolymer | poly[phenolphthalein-alt-(4,4'-dichlorobenzophenone)] | P370372 | C33H20O5 | Physical property | Density | 1.249 | 0.0009951429 | g/cm3
Homopolymer | poly[phenolphthalein-alt-(4,4'-dichlorobenzophenone)] | P370372 | C33H20O5 | Physical property | Specific volume | 0.8006 | 0.0003792943 | cm3/g
Homopolymer | poly[phenolphthalein-alt-(4,4'-dichlorobenzophenone)] | P370372 | C33H20O5 | Thermal property | Glass transition temperature | 218 | 139.1 | C
Homopolymer | poly[phenolphthalein-alt-(4,4'-dichlorobenzophenone)] | P370372 | C33H20O5 | Thermal property | Thermal decomposition temperature | 480 | 5540.622 | C
Homopolymer | poly[phenolphthalein-alt-(4,4'-dichlorobenzophenone)] | P370372 | C33H20O5 | Thermal property | Thermal decomposition weight loss | 5 | 601.9556 | %
Homopolymer | poly[phenolphthalein-alt-(4,4'-dichlorobenzophenone)] | P370372 | C33H20O5 | Thermal property | Specific heat capacity cp | 0.36 | 0 | cal/(g*C)
Homopolymer | poly[phenolphthalein-alt-(4,4'-dichlorobenzophenone)] | P370372 | C33H20O5 | Electric property | Dielectric constant ac | 2.9 | 0.12
Homopolymer | poly[phenolphthalein-alt-(4,4'-dichlorobenzophenone)] | P370372 | C33H20O5 | Physicochemical property | Gas diffusion coefficient d | 2.9195e-09 | 6.181095e-17 | cm2/s
Homopolymer | poly[phenolphthalein-alt-(4,4'-dichlorobenzophenone)] | P370372 | C33H20O5 | Physicochemical property | Gas permeability coefficient p | 1.257e-13 | 2.728359e-25 | cm3(STP)cm/(cm2*s*Pa)
Homopolymer | poly[phenolphthalein-alt-(4,4'-dichlorobenzophenone)] | P370372 | C33H20O5 | Physicochemical property | Gas solubility coefficient s | 4.875e-06 | 1.195964e-10 | cm3(STP)/(cm3*Pa)
Homopolymer | poly[phenolphthalein-alt-(4,4'-dichlorobenzophenone)] | P370372 | C33H20O5 | Physicochemical property | Contact angle | 87 | 0 | degree
Homopolymer | poly[phenolphthalein-alt-(4,4'-dichlorobenzophenone)] | P370372 | C33H20O5 | Dilute solution property | Intrinsic viscosity eta | 0.56 | 0.1030844 | dl/g
Homopolymer | poly[phenolphthalein-alt-(4,4'-dichlorobenzophenone)] | P370372 | C33H20O5 | Dilute solution property | Radius of gyration | 12.1 | 20.79733 | nm
Homopolymer | poly[phenolphthalein-alt-(4,4'-dichlorobenzophenone)] | P370372 | C33H20O5 | Dilute solution property | Second virial coefficient | 0.000949 | 5.819425e-07 | cm3*mol/g2
Homopolymer | poly[phenolphthalein-alt-(4,4'-dichlorobenzophenone)] | P370372 | C33H20O5 | Tensile property | Elongation at break | 8.1 | 2.358329 | %
Homopolymer | poly[phenolphthalein-alt-(4,4'-dichlorobenzophenone)] | P370372 | C33H20O5 | Tensile property | Elongation at yield | 7 | 0 | %
Homopolymer | poly[phenolphthalein-alt-(4,4'-dichlorobenzophenone)] | P370372 | C33H20O5 | Tensile property | Tensile modulus | 1.4637 | 0.1212467 | GPa
Homopolymer | poly[phenolphthalein-alt-(4,4'-dichlorobenzophenone)] | P370372 | C33H20O5 | Tensile property | Tensile stress strength at break | 0.079 | 0.0001456204 | GPa
Homopolymer | poly[phenolphthalein-alt-(4,4'-dichlorobenzophenone)] | P370372 | C33H20O5 | Tensile property | Tensile stress strength at yield | 0.064 | 0 | GPa
Homopolymer | poly[phenolphthalein-alt-(4,4'-dichlorobenzophenone)] | P370372 | C33H20O5 | Shear property | Dynamic shear properties storage modulus | 0.5 | 0 | GPa
Homopolymer | poly[phenolphthalein-alt-(4,4'-dichlorobenzophenone)] | P370372 | C33H20O5 | Shear property | Dynamic shear properties loss modulus | 0.15 | 0 | GPa
Homopolymer | poly[phenolphthalein-alt-(4,4'-dichlorobenzophenone)] | P370372 | C33H20O5 | Polymer Information | SMILES | *c1ccc(cc1)Oc1ccc(cc1)C(=O)c1ccc(cc1)Oc1ccc(cc1)C1(*)OC(=O)c2c1cccc2
Homopolymer | poly{(4,4'-dinitorobenzophenone)-alt-[4,4'-(3-oxoisoindoline-1,1-diyl)bisphenol]} | P370373 | C33H21NO4 | Physical property | Density | 1.25 | 0 | g/cm3
Homopolymer | poly{(4,4'-dinitorobenzophenone)-alt-[4,4'-(3-oxoisoindoline-1,1-diyl)bisphenol]} | P370373 | C33H21NO4 | Physical property | Specific volume | 0.8 | 0 | cm3/g
Homopolymer | poly{(4,4'-dinitorobenzophenone)-alt-[4,4'-(3-oxoisoindoline-1,1-diyl)bisphenol]} | P370373 | C33H21NO4 | Thermal property | Glass transition temperature | 263 | 118.0444 | C
Homopolymer | poly{(4,4'-dinitorobenzophenone)-alt-[4,4'-(3-oxoisoindoline-1,1-diyl)bisphenol]} | P370373 | C33H21NO4 | Thermal property | Thermal decomposition temperature | 525 | 8389.067 | C
Homopolymer | poly{(4,4'-dinitorobenzophenone)-alt-[4,4'-(3-oxoisoindoline-1,1-diyl)bisphenol]} | P370373 | C33H21NO4 | Thermal property | Thermal decomposition weight loss | 5 | 866.4 | %
Homopolymer | poly{(4,4'-dinitorobenzophenone)-alt-[4,4'-(3-oxoisoindoline-1,1-diyl)bisphenol]} | P370373 | C33H21NO4 | Physicochemical property | Gas diffusion coefficient d | 3.1025e-09 | 7.921875e-18 | cm2/s
Homopolymer | poly{(4,4'-dinitorobenzophenone)-alt-[4,4'-(3-oxoisoindoline-1,1-diyl)bisphenol]} | P370373 | C33H21NO4 | Physicochemical property | Gas permeability coefficient p | 2.9e-14 | 6.139259e-26 | cm3(STP)cm/(cm2*s*Pa)
Homopolymer | poly{(4,4'-dinitorobenzophenone)-alt-[4,4'-(3-oxoisoindoline-1,1-diyl)bisphenol]} | P370373 | C33H21NO4 | Physicochemical property | Gas solubility coefficient s | 1.989e-05 | 1.955361e-10 | cm3(STP)/(cm3*Pa)
Homopolymer | poly{(4,4'-dinitorobenzophenone)-alt-[4,4'-(3-oxoisoindoline-1,1-diyl)bisphenol]} | P370373 | C33H21NO4 | Dilute solution property | Intrinsic viscosity eta | 0.52 | 0 | dl/g
Homopolymer | poly{(4,4'-dinitorobenzophenone)-alt-[4,4'-(3-oxoisoindoline-1,1-diyl)bisphenol]} | P370373 | C33H21NO4 | Tensile property | Elongation at break | 97.7 | 0 | %
Homopolymer | poly{(4,4'-dinitorobenzophenone)-alt-[4,4'-(3-oxoisoindoline-1,1-diyl)bisphenol]} | P370373 | C33H21NO4 | Tensile property | Tensile modulus | 1.86 | 0 | GPa
Homopolymer | poly{(4,4'-dinitorobenzophenone)-alt-[4,4'-(3-oxoisoindoline-1,1-diyl)bisphenol]} | P370373 | C33H21NO4 | Tensile property | Tensile stress strength at break | 0.0827 | 0 | GPa
Homopolymer | poly{(4,4'-dinitorobenzophenone)-alt-[4,4'-(3-oxoisoindoline-1,1-diyl)bisphenol]} | P370373 | C33H21NO4 | Polymer Information | SMILES | *c1ccc(cc1)Oc1ccc(cc1)C(=O)c1ccc(cc1)Oc1ccc(cc1)C1(*)NC(=O)c2c1cccc2
Homopolymer | poly[(4,4'-dinitorobenzophenone)-alt-(phenolphthalin)] | P370374 | C33H22O5 | Physical property | Density | 1.153 | 0 | g/cm3
Homopolymer | poly[(4,4'-dinitorobenzophenone)-alt-(phenolphthalin)] | P370374 | C33H22O5 | Physical property | Specific volume | 0.8673 | 0 | cm3/g
Homopolymer | poly[(4,4'-dinitorobenzophenone)-alt-(phenolphthalin)] | P370374 | C33H22O5 | Thermal property | Glass transition temperature | 220.5 | 0.3333333 | C
Homopolymer | poly[(4,4'-dinitorobenzophenone)-alt-(phenolphthalin)] | P370374 | C33H22O5 | Thermal property | Thermal decomposition temperature | 541.5 | 15696.33 | C
Homopolymer | poly[(4,4'-dinitorobenzophenone)-alt-(phenolphthalin)] | P370374 | C33H22O5 | Thermal property | Thermal decomposition weight loss | 31.5 | 936.3333 | %
Homopolymer | poly[(4,4'-dinitorobenzophenone)-alt-(phenolphthalin)] | P370374 | C33H22O5 | Physicochemical property | Gas diffusion coefficient d | 2.885e-09 | 3.185426e-17 | cm2/s
Homopolymer | poly[(4,4'-dinitorobenzophenone)-alt-(phenolphthalin)] | P370374 | C33H22O5 | Physicochemical property | Gas permeability coefficient p | 3.67e-14 | 4.70945e-26 | cm3(STP)cm/(cm2*s*Pa)
Homopolymer | poly[(4,4'-dinitorobenzophenone)-alt-(phenolphthalin)] | P370374 | C33H22O5 | Physicochemical property | Gas solubility coefficient s | 4.15e-06 | 2.232676e-10 | cm3(STP)/(cm3*Pa)
Homopolymer | poly[(4,4'-dinitorobenzophenone)-alt-(phenolphthalin)] | P370374 | C33H22O5 | Tensile property | Elongation at break | 147 | 0 | %
Homopolymer | poly[(4,4'-dinitorobenzophenone)-alt-(phenolphthalin)] | P370374 | C33H22O5 | Tensile property | Tensile modulus | 1.89 | 0 | GPa
Homopolymer | poly[(4,4'-dinitorobenzophenone)-alt-(phenolphthalin)] | P370374 | C33H22O5 | Tensile property | Tensile stress strength at break | 0.0792 | 0 | GPa
Homopolymer | poly[(4,4'-dinitorobenzophenone)-alt-(phenolphthalin)] | P370374 | C33H22O5 | Polymer Information | SMILES | *Oc1ccc(cc1)C(c1ccccc1C(=O)O)c1ccc(cc1)Oc1ccc(cc1)C(=O)c1ccc(cc1)*
Homopolymer | poly((4,4'-dinitorobenzophenone)-alt-{2-[bis(4-hydroxy-5-isopropyl-2-methylphenyl)methyl]benzoic acid}) | P370375 | C41H38O4 | Polymer Information | SMILES | *Oc1cc(C)c(cc1C(C)C)C(c1ccccc1C(=O)O)c1cc(C(C)C)c(cc1C)c1ccc(cc1)C(=O)c1ccc(cc1)*
Homopolymer | poly[(4,4'-dinitorobenzophenone)-alt-(phenolphthalin)] | P370376 | C33H21NaO5 | Thermal property | Thermal decomposition temperature | 494 | 32448 | C
Homopolymer | poly[(4,4'-dinitorobenzophenone)-alt-(phenolphthalin)] | P370376 | C33H21NaO5 | Thermal property | Thermal decomposition weight loss | 30.5 | 867 | %
Homopolymer | poly[(4,4'-dinitorobenzophenone)-alt-(phenolphthalin)] | P370376 | C33H21NaO5 | Physicochemical property | Gas diffusion coefficient d | 3.4255e-09 | 9.39516e-18 | cm2/s
Homopolymer | poly[(4,4'-dinitorobenzophenone)-alt-(phenolphthalin)] | P370376 | C33H21NaO5 | Physicochemical property | Gas permeability coefficient p | 1.8e-14 | 3.090409e-26 | cm3(STP)cm/(cm2*s*Pa)
Homopolymer | poly[(4,4'-dinitorobenzophenone)-alt-(phenolphthalin)] | P370376 | C33H21NaO5 | Physicochemical property | Gas solubility coefficient s | 2.96e-06 | 2.241333e-13 | cm3(STP)/(cm3*Pa)
Homopolymer | poly[(4,4'-dinitorobenzophenone)-alt-(phenolphthalin)] | P370376 | C33H21NaO5 | Tensile property | Elongation at break | 165 | 0 | %
Homopolymer | poly[(4,4'-dinitorobenzophenone)-alt-(phenolphthalin)] | P370376 | C33H21NaO5 | Tensile property | Tensile modulus | 1.33 | 0 | GPa
Homopolymer | poly[(4,4'-dinitorobenzophenone)-alt-(phenolphthalin)] | P370376 | C33H21NaO5 | Tensile property | Tensile stress strength at break | 0.0637 | 0 | GPa
Homopolymer | poly[(4,4'-dinitorobenzophenone)-alt-(phenolphthalin)] | P370376 | C33H21NaO5 | Polymer Information | SMILES | *Oc1ccc(cc1)C(c1ccccc1C(=O)O[Na])c1ccc(cc1)Oc1ccc(cc1)C(=O)c1ccc(cc1)*
Homopolymer | poly[oxy(2-isopropyl-5-methyl-1,4-phenylene)({2-[(sodiooxy)carbonyl]phenyl}methylene)(5-isopropyl-2-methyl-1,4-phenylene)-1,4-phenylenecarbonyl-1,4-phenylene] | P370377 | C41H37NaO4 | Polymer Information | SMILES | [Na]OC(=O)c1ccccc1C(c1cc(C(C)C)c(cc1C)O*)c1cc(C(C)C)c(cc1C)c1ccc(cc1)C(=O)c1ccc(cc1)*
Homopolymer | poly{[4,4'-(1-methylethane-1,1-diyl)diphenol]-alt-[4,4'-oxybis(benzenesulfonyl chloride)]} | P370378 | C27H22O7S2 | Thermal property | Glass transition temperature | 110 | 0 | C
Homopolymer | poly{[4,4'-(1-methylethane-1,1-diyl)diphenol]-alt-[4,4'-oxybis(benzenesulfonyl chloride)]} | P370378 | C27H22O7S2 | Polymer Information | SMILES | *OS(=O)(=O)c1ccc(cc1)Oc1ccc(cc1)S(=O)(=O)Oc1ccc(cc1)C(c1ccc(cc1)*)(C)C
Homopolymer | poly(2-furyloxirane) | P370379 | C6H6O2 | Thermal property | Glass transition temperature | 12.5 | 3 | C
Homopolymer | poly(2-furyloxirane) | P370379 | C6H6O2 | Polymer Information | SMILES | *CC(c1ccco1)O*
Homopolymer | poly{[2,5-bis(p-aminophenyl)-1,3,4-oxadiazole]-alt-(5-phthalimidoisophthaloyl dichloride)} | P370380 | C30H17N5O5 | Thermal property | Glass transition temperature | 327 | 0 | C
Homopolymer | poly{[2,5-bis(p-aminophenyl)-1,3,4-oxadiazole]-alt-(5-phthalimidoisophthaloyl dichloride)} | P370380 | C30H17N5O5 | Thermal property | Thermal decomposition temperature | 400 | 1706.667 | C
Homopolymer | poly{[2,5-bis(p-aminophenyl)-1,3,4-oxadiazole]-alt-(5-phthalimidoisophthaloyl dichloride)} | P370380 | C30H17N5O5 | Thermal property | Thermal decomposition weight loss | 7.5 | 76.78571 | %
Homopolymer | poly{[2,5-bis(p-aminophenyl)-1,3,4-oxadiazole]-alt-(5-phthalimidoisophthaloyl dichloride)} | P370380 | C30H17N5O5 | Polymer Information | SMILES | *c1ccc(cc1)NC(=O)c1cc(cc(c1)N1C(=O)c2c(C1=O)cccc2)C(=O)Nc1ccc(cc1)c1nnc(o1)*
Homopolymer | poly({4,4'-[1,3,4-oxadiazole-2,5-diylbis(4,1-phenyleneoxy)]dianiline}-alt-(5-phthalimidoisophthaloyl dichloride)) | P370381 | C42H25N5O7 | Thermal property | Glass transition temperature | 285 | 0 | C
Homopolymer | poly({4,4'-[1,3,4-oxadiazole-2,5-diylbis(4,1-phenyleneoxy)]dianiline}-alt-(5-phthalimidoisophthaloyl dichloride)) | P370381 | C42H25N5O7 | Thermal property | Thermal decomposition temperature | 417.5 | 3831.061 | C
Homopolymer | poly({4,4'-[1,3,4-oxadiazole-2,5-diylbis(4,1-phenyleneoxy)]dianiline}-alt-(5-phthalimidoisophthaloyl dichloride)) | P370381 | C42H25N5O7 | Thermal property | Thermal decomposition weight loss | 7.5 | 42.85714 | %
Homopolymer | poly({4,4'-[1,3,4-oxadiazole-2,5-diylbis(4,1-phenyleneoxy)]dianiline}-alt-(5-phthalimidoisophthaloyl dichloride)) | P370381 | C42H25N5O7 | Electric property | Dielectric constant ac | 3.32 | 0
Homopolymer | poly({4,4'-[1,3,4-oxadiazole-2,5-diylbis(4,1-phenyleneoxy)]dianiline}-alt-(5-phthalimidoisophthaloyl dichloride)) | P370381 | C42H25N5O7 | Tensile property | Elongation at break | 17 | 0 | %
Homopolymer | poly({4,4'-[1,3,4-oxadiazole-2,5-diylbis(4,1-phenyleneoxy)]dianiline}-alt-(5-phthalimidoisophthaloyl dichloride)) | P370381 | C42H25N5O7 | Tensile property | Tensile modulus | 0.31 | 0 | GPa
Homopolymer | poly({4,4'-[1,3,4-oxadiazole-2,5-diylbis(4,1-phenyleneoxy)]dianiline}-alt-(5-phthalimidoisophthaloyl dichloride)) | P370381 | C42H25N5O7 | Tensile property | Tensile stress strength at break | 0.056 | 0 | GPa
Homopolymer | poly({4,4'-[1,3,4-oxadiazole-2,5-diylbis(4,1-phenyleneoxy)]dianiline}-alt-(5-phthalimidoisophthaloyl dichloride)) | P370381 | C42H25N5O7 | Polymer Information | SMILES | *c1ccc(cc1)Oc1ccc(cc1)NC(=O)c1cc(cc(c1)N1C(=O)c2c(C1=O)cccc2)C(=O)Nc1ccc(cc1)Oc1ccc(cc1)c1nnc(o1)*
Homopolymer | poly({3,3'-[1,3,4-oxadiazole-2,5-diylbis(4,1-phenyleneoxy)]dianiline}-alt-(5-phthalimidoisophthaloyl dichloride)) | P370382 | C42H25N5O7 | Thermal property | Glass transition temperature | 245 | 0 | C
Homopolymer | poly({3,3'-[1,3,4-oxadiazole-2,5-diylbis(4,1-phenyleneoxy)]dianiline}-alt-(5-phthalimidoisophthaloyl dichloride)) | P370382 | C42H25N5O7 | Thermal property | Thermal decomposition temperature | 413.5 | 2764.879 | C
Homopolymer | poly({3,3'-[1,3,4-oxadiazole-2,5-diylbis(4,1-phenyleneoxy)]dianiline}-alt-(5-phthalimidoisophthaloyl dichloride)) | P370382 | C42H25N5O7 | Thermal property | Thermal decomposition weight loss | 7.5 | 76.78571 | %
Homopolymer | poly({3,3'-[1,3,4-oxadiazole-2,5-diylbis(4,1-phenyleneoxy)]dianiline}-alt-(5-phthalimidoisophthaloyl dichloride)) | P370382 | C42H25N5O7 | Electric property | Dielectric constant ac | 3.57 | 0
Homopolymer | poly({3,3'-[1,3,4-oxadiazole-2,5-diylbis(4,1-phenyleneoxy)]dianiline}-alt-(5-phthalimidoisophthaloyl dichloride)) | P370382 | C42H25N5O7 | Tensile property | Elongation at break | 15 | 0 | %
Homopolymer | poly({3,3'-[1,3,4-oxadiazole-2,5-diylbis(4,1-phenyleneoxy)]dianiline}-alt-(5-phthalimidoisophthaloyl dichloride)) | P370382 | C42H25N5O7 | Tensile property | Tensile modulus | 0.29 | 0 | GPa
Homopolymer | poly({3,3'-[1,3,4-oxadiazole-2,5-diylbis(4,1-phenyleneoxy)]dianiline}-alt-(5-phthalimidoisophthaloyl dichloride)) | P370382 | C42H25N5O7 | Tensile property | Tensile stress strength at break | 0.04 | 0 | GPa
Homopolymer | poly({3,3'-[1,3,4-oxadiazole-2,5-diylbis(4,1-phenyleneoxy)]dianiline}-alt-(5-phthalimidoisophthaloyl dichloride)) | P370382 | C42H25N5O7 | Polymer Information | SMILES | *c1ccc(cc1)Oc1cccc(c1)NC(=O)c1cc(cc(c1)N1C(=O)c2c(C1=O)cccc2)C(=O)Nc1cccc(c1)Oc1ccc(cc1)c1nnc(o1)*
Homopolymer | poly{[2,5-bis(p-aminophenyl)-1,3,4-oxadiazole]-alt-[5-(3,4,5,6-tetrachlorophthalimido)isophthaloyl dichloride]} | P370383 | C30H13Cl4N5O5 | Thermal property | Thermal decomposition temperature | 400 | 2603.788 | C
Homopolymer | poly{[2,5-bis(p-aminophenyl)-1,3,4-oxadiazole]-alt-[5-(3,4,5,6-tetrachlorophthalimido)isophthaloyl dichloride]} | P370383 | C30H13Cl4N5O5 | Thermal property | Thermal decomposition weight loss | 7.5 | 153.3571 | %
Homopolymer | poly{[2,5-bis(p-aminophenyl)-1,3,4-oxadiazole]-alt-[5-(3,4,5,6-tetrachlorophthalimido)isophthaloyl dichloride]} | P370383 | C30H13Cl4N5O5 | Polymer Information | SMILES | *c1ccc(cc1)NC(=O)c1cc(cc(c1)N1C(=O)c2c(C1=O)c(Cl)c(c(c2Cl)Cl)Cl)C(=O)Nc1ccc(cc1)c1nnc(o1)*
Homopolymer | poly({4,4'-[1,3,4-oxadiazole-2,5-diylbis(4,1-phenyleneoxy)]dianiline}-alt-[5-(3,4,5,6-tetrachlorophthalimido)isophthaloyl dichloride]) | P370384 | C42H21Cl4N5O7 | Thermal property | Thermal decomposition temperature | 410 | 3406.061 | C
Homopolymer | poly({4,4'-[1,3,4-oxadiazole-2,5-diylbis(4,1-phenyleneoxy)]dianiline}-alt-[5-(3,4,5,6-tetrachlorophthalimido)isophthaloyl dichloride]) | P370384 | C42H21Cl4N5O7 | Thermal property | Thermal decomposition weight loss | 7.5 | 76.78571 | %
Homopolymer | poly({4,4'-[1,3,4-oxadiazole-2,5-diylbis(4,1-phenyleneoxy)]dianiline}-alt-[5-(3,4,5,6-tetrachlorophthalimido)isophthaloyl dichloride]) | P370384 | C42H21Cl4N5O7 | Electric property | Dielectric constant ac | 3.87 | 0
Homopolymer | poly({4,4'-[1,3,4-oxadiazole-2,5-diylbis(4,1-phenyleneoxy)]dianiline}-alt-[5-(3,4,5,6-tetrachlorophthalimido)isophthaloyl dichloride]) | P370384 | C42H21Cl4N5O7 | Tensile property | Elongation at break | 20 | 0 | %
Homopolymer | poly({4,4'-[1,3,4-oxadiazole-2,5-diylbis(4,1-phenyleneoxy)]dianiline}-alt-[5-(3,4,5,6-tetrachlorophthalimido)isophthaloyl dichloride]) | P370384 | C42H21Cl4N5O7 | Tensile property | Tensile modulus | 0.235 | 0 | GPa
Homopolymer | poly({4,4'-[1,3,4-oxadiazole-2,5-diylbis(4,1-phenyleneoxy)]dianiline}-alt-[5-(3,4,5,6-tetrachlorophthalimido)isophthaloyl dichloride]) | P370384 | C42H21Cl4N5O7 | Tensile property | Tensile stress strength at break | 0.046 | 0 | GPa
Homopolymer | poly({4,4'-[1,3,4-oxadiazole-2,5-diylbis(4,1-phenyleneoxy)]dianiline}-alt-[5-(3,4,5,6-tetrachlorophthalimido)isophthaloyl dichloride]) | P370384 | C42H21Cl4N5O7 | Polymer Information | SMILES | *c1ccc(cc1)Oc1ccc(cc1)NC(=O)c1cc(cc(c1)N1C(=O)c2c(C1=O)c(Cl)c(c(c2Cl)Cl)Cl)C(=O)Nc1ccc(cc1)Oc1ccc(cc1)c1nnc(o1)*
Homopolymer | poly({3,3'-[1,3,4-oxadiazole-2,5-diylbis(4,1-phenyleneoxy)]dianiline}-alt-[5-(3,4,5,6-tetrachlorophthalimido)isophthaloyl dichloride]) | P370385 | C42H21Cl4N5O7 | Thermal property | Glass transition temperature | 275 | 0 | C
Homopolymer | poly({3,3'-[1,3,4-oxadiazole-2,5-diylbis(4,1-phenyleneoxy)]dianiline}-alt-[5-(3,4,5,6-tetrachlorophthalimido)isophthaloyl dichloride]) | P370385 | C42H21Cl4N5O7 | Thermal property | Thermal decomposition temperature | 407.5 | 2803.788 | C
Homopolymer | poly({3,3'-[1,3,4-oxadiazole-2,5-diylbis(4,1-phenyleneoxy)]dianiline}-alt-[5-(3,4,5,6-tetrachlorophthalimido)isophthaloyl dichloride]) | P370385 | C42H21Cl4N5O7 | Thermal property | Thermal decomposition weight loss | 7.5 | 102.2857 | %
Homopolymer | poly({3,3'-[1,3,4-oxadiazole-2,5-diylbis(4,1-phenyleneoxy)]dianiline}-alt-[5-(3,4,5,6-tetrachlorophthalimido)isophthaloyl dichloride]) | P370385 | C42H21Cl4N5O7 | Electric property | Dielectric constant ac | 3.94 | 0
Homopolymer | poly({3,3'-[1,3,4-oxadiazole-2,5-diylbis(4,1-phenyleneoxy)]dianiline}-alt-[5-(3,4,5,6-tetrachlorophthalimido)isophthaloyl dichloride]) | P370385 | C42H21Cl4N5O7 | Tensile property | Elongation at break | 23 | 0 | %
Homopolymer | poly({3,3'-[1,3,4-oxadiazole-2,5-diylbis(4,1-phenyleneoxy)]dianiline}-alt-[5-(3,4,5,6-tetrachlorophthalimido)isophthaloyl dichloride]) | P370385 | C42H21Cl4N5O7 | Tensile property | Tensile modulus | 0.255 | 0 | GPa
Homopolymer | poly({3,3'-[1,3,4-oxadiazole-2,5-diylbis(4,1-phenyleneoxy)]dianiline}-alt-[5-(3,4,5,6-tetrachlorophthalimido)isophthaloyl dichloride]) | P370385 | C42H21Cl4N5O7 | Tensile property | Tensile stress strength at break | 0.035 | 0 | GPa
Homopolymer | poly({3,3'-[1,3,4-oxadiazole-2,5-diylbis(4,1-phenyleneoxy)]dianiline}-alt-[5-(3,4,5,6-tetrachlorophthalimido)isophthaloyl dichloride]) | P370385 | C42H21Cl4N5O7 | Polymer Information | SMILES | *c1ccc(cc1)Oc1cccc(c1)NC(=O)c1cc(cc(c1)N1C(=O)c2c(C1=O)c(Cl)c(c(c2Cl)Cl)Cl)C(=O)Nc1cccc(c1)Oc1ccc(cc1)c1nnc(o1)*
Homopolymer | poly[(4-aminobenzohydrazide)-alt-(5-phthalimidoisophthaloyl dichloride)] | P370386 | C23H12N4O4 | Thermal property | Glass transition temperature | 324 | 0 | C
Homopolymer | poly[(4-aminobenzohydrazide)-alt-(5-phthalimidoisophthaloyl dichloride)] | P370386 | C23H12N4O4 | Thermal property | Thermal decomposition temperature | 430 | 2746.667 | C
Homopolymer | poly[(4-aminobenzohydrazide)-alt-(5-phthalimidoisophthaloyl dichloride)] | P370386 | C23H12N4O4 | Thermal property | Thermal decomposition weight loss | 7.5 | 8.333333 | %
Homopolymer | poly[(4-aminobenzohydrazide)-alt-(5-phthalimidoisophthaloyl dichloride)] | P370386 | C23H12N4O4 | Polymer Information | SMILES | *c1cc(cc(c1)N1C(=O)c2c(C1=O)cccc2)C(=O)Nc1ccc(cc1)c1nnc(o1)*
Homopolymer | poly{(4-aminobenzohydrazide)-alt-[5-(3,4,5,6-tetrachlorophthalimido)isophthaloyl dichloride]} | P370387 | C23H8Cl4N4O4 | Thermal property | Thermal decomposition temperature | 420 | 2901.6 | C
Homopolymer | poly{(4-aminobenzohydrazide)-alt-[5-(3,4,5,6-tetrachlorophthalimido)isophthaloyl dichloride]} | P370387 | C23H8Cl4N4O4 | Thermal property | Thermal decomposition weight loss | 7.5 | 8.333333 | %
Homopolymer | poly{(4-aminobenzohydrazide)-alt-[5-(3,4,5,6-tetrachlorophthalimido)isophthaloyl dichloride]} | P370387 | C23H8Cl4N4O4 | Polymer Information | SMILES | *c1cc(cc(c1)N1C(=O)c2c(C1=O)c(Cl)c(c(c2Cl)Cl)Cl)C(=O)Nc1ccc(cc1)c1nnc(o1)*
Homopolymer | poly[(2,2'-bis{4-[(2-oxanyl)methoxy]phenyl}propane)-alt-(3,3'-dihydroxybenzanilide)] | P370388 | C34H35NO7 | Thermal property | Glass transition temperature | 117 | 0 | C
Homopolymer | poly[(2,2'-bis{4-[(2-oxanyl)methoxy]phenyl}propane)-alt-(3,3'-dihydroxybenzanilide)] | P370388 | C34H35NO7 | Physicochemical property | Gas permeability coefficient p | 5.5e-16 | 0 | cm3(STP)cm/(cm2*s*Pa)
Homopolymer | poly[(2,2'-bis{4-[(2-oxanyl)methoxy]phenyl}propane)-alt-(3,3'-dihydroxybenzanilide)] | P370388 | C34H35NO7 | Polymer Information | SMILES | *CC(COc1ccc(cc1)C(c1ccc(cc1)OCC(COc1cccc(c1)C(=O)Nc1cccc(c1)O*)O)(C)C)O
Homopolymer | poly[(2,2'-bis{4-[(2-oxanyl)methoxy]phenyl}propane)-alt-[N,N'-bis(3-hydroxyphenyl)oxamide]] | P370389 | C35H36N2O8 | Thermal property | Glass transition temperature | 119 | 0 | C
Homopolymer | poly[(2,2'-bis{4-[(2-oxanyl)methoxy]phenyl}propane)-alt-[N,N'-bis(3-hydroxyphenyl)oxamide]] | P370389 | C35H36N2O8 | Physicochemical property | Gas permeability coefficient p | 7.3e-16 | 0 | cm3(STP)cm/(cm2*s*Pa)
Homopolymer | poly[(2,2'-bis{4-[(2-oxanyl)methoxy]phenyl}propane)-alt-[N,N'-bis(3-hydroxyphenyl)oxamide]] | P370389 | C35H36N2O8 | Polymer Information | SMILES | *CC(COc1ccc(cc1)C(c1ccc(cc1)OCC(COc1cccc(c1)NC(=O)C(=O)Nc1cccc(c1)O*)O)(C)C)O
Homopolymer | poly[(2,2'-bis{4-[(2-oxanyl)methoxy]phenyl}propane)-alt-[N,N'-bis(3-hydroxyphenyl)glutaramide]] | P370390 | C38H42N2O8 | Thermal property | Glass transition temperature | 111 | 0 | C
Homopolymer | poly[(2,2'-bis{4-[(2-oxanyl)methoxy]phenyl}propane)-alt-[N,N'-bis(3-hydroxyphenyl)glutaramide]] | P370390 | C38H42N2O8 | Physicochemical property | Gas permeability coefficient p | 3.2e-16 | 0 | cm3(STP)cm/(cm2*s*Pa)
Homopolymer | poly[(2,2'-bis{4-[(2-oxanyl)methoxy]phenyl}propane)-alt-[N,N'-bis(3-hydroxyphenyl)glutaramide]] | P370390 | C38H42N2O8 | Polymer Information | SMILES | *CC(COc1ccc(cc1)C(c1ccc(cc1)OCC(COc1cccc(c1)NC(=O)CCCC(=O)Nc1cccc(c1)O*)O)(C)C)O
Homopolymer | poly[(2,2'-bis{4-[(2-oxanyl)methoxy]phenyl}propane)-alt-[N,N'-bis(3-hydroxyphenyl)adipamide]] | P370391 | C39H44N2O8 | Thermal property | Glass transition temperature | 103 | 0 | C
Homopolymer | poly[(2,2'-bis{4-[(2-oxanyl)methoxy]phenyl}propane)-alt-[N,N'-bis(3-hydroxyphenyl)adipamide]] | P370391 | C39H44N2O8 | Physicochemical property | Gas permeability coefficient p | 3.5e-16 | 0 | cm3(STP)cm/(cm2*s*Pa)
Homopolymer | poly[(2,2'-bis{4-[(2-oxanyl)methoxy]phenyl}propane)-alt-[N,N'-bis(3-hydroxyphenyl)adipamide]] | P370391 | C39H44N2O8 | Polymer Information | SMILES | *CC(COc1ccc(cc1)C(c1ccc(cc1)OCC(COc1cccc(c1)NC(=O)CCCCC(=O)Nc1cccc(c1)O*)O)(C)C)O
Homopolymer | poly[(2,2'-bis{4-[(2-oxanyl)methoxy]phenyl}propane)-alt-[N,N'-bis(3-hydroxyphenyl)heptanediamide]] | P370392 | C40H46N2O8 | Thermal property | Glass transition temperature | 107 | 0 | C
Homopolymer | poly[(2,2'-bis{4-[(2-oxanyl)methoxy]phenyl}propane)-alt-[N,N'-bis(3-hydroxyphenyl)heptanediamide]] | P370392 | C40H46N2O8 | Physicochemical property | Gas permeability coefficient p | 5.5e-16 | 0 | cm3(STP)cm/(cm2*s*Pa)
Homopolymer | poly[(2,2'-bis{4-[(2-oxanyl)methoxy]phenyl}propane)-alt-[N,N'-bis(3-hydroxyphenyl)heptanediamide]] | P370392 | C40H46N2O8 | Polymer Information | SMILES | *CC(COc1ccc(cc1)C(c1ccc(cc1)OCC(COc1cccc(c1)NC(=O)CCCCCC(=O)Nc1cccc(c1)O*)O)(C)C)O
Homopolymer | poly[(2,2'-bis{4-[(2-oxanyl)methoxy]phenyl}propane)-alt-[N,N'-bis(3-hydroxyphenyl)octanediamide]] | P370393 | C41H48N2O8 | Thermal property | Glass transition temperature | 92 | 0 | C
Homopolymer | poly[(2,2'-bis{4-[(2-oxanyl)methoxy]phenyl}propane)-alt-[N,N'-bis(3-hydroxyphenyl)octanediamide]] | P370393 | C41H48N2O8 | Physicochemical property | Gas permeability coefficient p | 5.5e-16 | 0 | cm3(STP)cm/(cm2*s*Pa)
Homopolymer | poly[(2,2'-bis{4-[(2-oxanyl)methoxy]phenyl}propane)-alt-[N,N'-bis(3-hydroxyphenyl)octanediamide]] | P370393 | C41H48N2O8 | Polymer Information | SMILES | *CC(COc1ccc(cc1)C(c1ccc(cc1)OCC(COc1cccc(c1)NC(=O)CCCCCCC(=O)Nc1cccc(c1)O*)O)(C)C)O
Homopolymer | poly[(2,2'-bis{4-[(2-oxanyl)methoxy]phenyl}propane)-alt-[N,N'-bis(3-hydroxyphenyl)dodecanediamide]] | P370394 | C45H56N2O8 | Thermal property | Glass transition temperature | 90 | 0 | C
Homopolymer | poly[(2,2'-bis{4-[(2-oxanyl)methoxy]phenyl}propane)-alt-[N,N'-bis(3-hydroxyphenyl)dodecanediamide]] | P370394 | C45H56N2O8 | Physicochemical property | Gas permeability coefficient p | 2.1e-15 | 0 | cm3(STP)cm/(cm2*s*Pa)
Homopolymer | poly[(2,2'-bis{4-[(2-oxanyl)methoxy]phenyl}propane)-alt-[N,N'-bis(3-hydroxyphenyl)dodecanediamide]] | P370394 | C45H56N2O8 | Polymer Information | SMILES | *CC(COc1ccc(cc1)C(c1ccc(cc1)OCC(COc1cccc(c1)NC(=O)CCCCCCCCCCC(=O)Nc1cccc(c1)O*)O)(C)C)O
Homopolymer | poly[(2,2'-bis{4-[(2-oxanyl)methoxy]phenyl}propane)-alt-[N,N'-bis(3-hydroxyphenyl)benzene-1,3-diacetamide]] | P370395 | C43H44N2O8 | Thermal property | Glass transition temperature | 119 | 0 | C
Homopolymer | poly[(2,2'-bis{4-[(2-oxanyl)methoxy]phenyl}propane)-alt-[N,N'-bis(3-hydroxyphenyl)benzene-1,3-diacetamide]] | P370395 | C43H44N2O8 | Physicochemical property | Gas permeability coefficient p | 3.2e-16 | 0 | cm3(STP)cm/(cm2*s*Pa)
Homopolymer | poly[(2,2'-bis{4-[(2-oxanyl)methoxy]phenyl}propane)-alt-[N,N'-bis(3-hydroxyphenyl)benzene-1,3-diacetamide]] | P370395 | C43H44N2O8 | Polymer Information | SMILES | *CC(COc1ccc(cc1)C(c1ccc(cc1)OCC(COc1cccc(c1)NC(=O)Cc1cccc(c1)CC(=O)Nc1cccc(c1)O*)O)(C)C)O
Homopolymer | poly[(2,2'-bis{4-[(2-oxanyl)methoxy]phenyl}propane)-alt-[N,N'-bis(3-hydroxyphenyl)isophthalamide]] | P370396 | C41H40N2O8 | Thermal property | Glass transition temperature | 133 | 0 | C
Homopolymer | poly[(2,2'-bis{4-[(2-oxanyl)methoxy]phenyl}propane)-alt-[N,N'-bis(3-hydroxyphenyl)isophthalamide]] | P370396 | C41H40N2O8 | Physicochemical property | Gas permeability coefficient p | 4.4e-16 | 0 | cm3(STP)cm/(cm2*s*Pa)
Homopolymer | poly[(2,2'-bis{4-[(2-oxanyl)methoxy]phenyl}propane)-alt-[N,N'-bis(3-hydroxyphenyl)isophthalamide]] | P370396 | C41H40N2O8 | Polymer Information | SMILES | *CC(COc1ccc(cc1)C(c1ccc(cc1)OCC(COc1cccc(c1)NC(=O)c1cccc(c1)C(=O)Nc1cccc(c1)O*)O)(C)C)O
Homopolymer | poly[(2,2'-bis{4-[(2-oxanyl)methoxy]phenyl}propane)-alt-(4,4'-dihydroxybenzanilide)] | P370397 | C34H35NO7 | Thermal property | Glass transition temperature | 127 | 0 | C
Homopolymer | poly[(2,2'-bis{4-[(2-oxanyl)methoxy]phenyl}propane)-alt-(4,4'-dihydroxybenzanilide)] | P370397 | C34H35NO7 | Physicochemical property | Gas permeability coefficient p | 8.4e-16 | 0 | cm3(STP)cm/(cm2*s*Pa)
Homopolymer | poly[(2,2'-bis{4-[(2-oxanyl)methoxy]phenyl}propane)-alt-(4,4'-dihydroxybenzanilide)] | P370397 | C34H35NO7 | Polymer Information | SMILES | *CC(COc1ccc(cc1)C(c1ccc(cc1)OCC(COc1ccc(cc1)C(=O)Nc1ccc(cc1)O*)O)(C)C)O
Homopolymer | poly[(2,2'-bis{4-[(2-oxanyl)methoxy]phenyl}propane)-alt-(2,4'-dihydroxybenzanilide)] | P370398 | C34H35NO7 | Thermal property | Glass transition temperature | 121 | 0 | C
Homopolymer | poly[(2,2'-bis{4-[(2-oxanyl)methoxy]phenyl}propane)-alt-(2,4'-dihydroxybenzanilide)] | P370398 | C34H35NO7 | Physicochemical property | Gas permeability coefficient p | 1.6e-15 | 0 | cm3(STP)cm/(cm2*s*Pa)
Homopolymer | poly[(2,2'-bis{4-[(2-oxanyl)methoxy]phenyl}propane)-alt-(2,4'-dihydroxybenzanilide)] | P370398 | C34H35NO7 | Polymer Information | SMILES | *CC(COc1ccc(cc1)C(c1ccc(cc1)OCC(COc1ccccc1C(=O)Nc1ccc(cc1)O*)O)(C)C)O
Homopolymer | poly[(2,2'-bis{4-[(2-oxanyl)methoxy]phenyl}propane)-alt-[N,N'-bis(4-hydroxyphenyl)glutaramide]] | P370399 | C38H42N2O8 | Thermal property | Glass transition temperature | 105 | 0 | C
Homopolymer | poly[(2,2'-bis{4-[(2-oxanyl)methoxy]phenyl}propane)-alt-[N,N'-bis(4-hydroxyphenyl)glutaramide]] | P370399 | C38H42N2O8 | Physicochemical property | Gas permeability coefficient p | 4.9e-16 | 0 | cm3(STP)cm/(cm2*s*Pa)
Homopolymer | poly[(2,2'-bis{4-[(2-oxanyl)methoxy]phenyl}propane)-alt-[N,N'-bis(4-hydroxyphenyl)glutaramide]] | P370399 | C38H42N2O8 | Polymer Information | SMILES | *CC(COc1ccc(cc1)C(c1ccc(cc1)OCC(COc1ccc(cc1)NC(=O)CCCC(=O)Nc1ccc(cc1)O*)O)(C)C)O
Homopolymer | poly[(2,2'-bis{4-[(2-oxanyl)methoxy]phenyl}propane)-alt-[N,N'-bis(4-hydroxyphenyl)adipamide]] | P370400 | C39H44N2O8 | Thermal property | Glass transition temperature | 112 | 0 | C
Homopolymer | poly[(2,2'-bis{4-[(2-oxanyl)methoxy]phenyl}propane)-alt-[N,N'-bis(4-hydroxyphenyl)adipamide]] | P370400 | C39H44N2O8 | Physicochemical property | Gas permeability coefficient p | 5.8e-16 | 0 | cm3(STP)cm/(cm2*s*Pa)
Homopolymer | poly[(2,2'-bis{4-[(2-oxanyl)methoxy]phenyl}propane)-alt-[N,N'-bis(4-hydroxyphenyl)adipamide]] | P370400 | C39H44N2O8 | Polymer Information | SMILES | *CC(COc1ccc(cc1)C(c1ccc(cc1)OCC(COc1ccc(cc1)NC(=O)CCCCC(=O)Nc1ccc(cc1)O*)O)(C)C)O
Homopolymer | poly[(2,2'-bis{4-[(2-oxanyl)methoxy]phenyl}propane)-alt-[N,N'-bis(4-hydroxyphenyl)heptanediamide]] | P370401 | C40H46N2O8 | Thermal property | Glass transition temperature | 116 | 0 | C
Homopolymer | poly[(2,2'-bis{4-[(2-oxanyl)methoxy]phenyl}propane)-alt-[N,N'-bis(4-hydroxyphenyl)heptanediamide]] | P370401 | C40H46N2O8 | Physicochemical property | Gas permeability coefficient p | 9e-16 | 0 | cm3(STP)cm/(cm2*s*Pa)
Homopolymer | poly[(2,2'-bis{4-[(2-oxanyl)methoxy]phenyl}propane)-alt-[N,N'-bis(4-hydroxyphenyl)heptanediamide]] | P370401 | C40H46N2O8 | Polymer Information | SMILES | *CC(COc1ccc(cc1)C(c1ccc(cc1)OCC(COc1ccc(cc1)NC(=O)CCCCCC(=O)Nc1ccc(cc1)O*)O)(C)C)O
Homopolymer | poly{[cyclic oligo(sulfanediyl-1,4-phenylene)]-alt-[4,4'-oxybis(phenyl bromide)]} | P370402 | C24H16OS3 | Thermal property | Crystallization temperature | 139 | 0 | C
Homopolymer | poly{[cyclic oligo(sulfanediyl-1,4-phenylene)]-alt-[4,4'-oxybis(phenyl bromide)]} | P370402 | C24H16OS3 | Thermal property | Glass transition temperature | 84 | 0 | C
Homopolymer | poly{[cyclic oligo(sulfanediyl-1,4-phenylene)]-alt-[4,4'-oxybis(phenyl bromide)]} | P370402 | C24H16OS3 | Thermal property | Melting temperature | 238 | 0 | C
Homopolymer | poly{[cyclic oligo(sulfanediyl-1,4-phenylene)]-alt-[4,4'-oxybis(phenyl bromide)]} | P370402 | C24H16OS3 | Polymer Information | SMILES | *Oc1ccc(cc1)Sc1ccc(cc1)Sc1ccc(cc1)Sc1ccc(cc1)*
Homopolymer | poly{[1,8-bis(4-fluorobenzoyl)naphthalene]-alt-(bisphenol A)} | P370403 | C39H28O4 | Thermal property | Glass transition temperature | 210.5 | 27 | C
Homopolymer | poly{[1,8-bis(4-fluorobenzoyl)naphthalene]-alt-(bisphenol A)} | P370403 | C39H28O4 | Thermal property | Thermal decomposition temperature | 478 | 5.333333 | C
Homopolymer | poly{[1,8-bis(4-fluorobenzoyl)naphthalene]-alt-(bisphenol A)} | P370403 | C39H28O4 | Thermal property | Thermal decomposition weight loss | 5 | 0 | %
Homopolymer | poly{[1,8-bis(4-fluorobenzoyl)naphthalene]-alt-(bisphenol A)} | P370403 | C39H28O4 | Tensile property | Dynamic mechanical properties storage modulus | 0.6 | 0 | GPa
Homopolymer | poly{[1,8-bis(4-fluorobenzoyl)naphthalene]-alt-(bisphenol A)} | P370403 | C39H28O4 | Polymer Information | SMILES | *Oc1ccc(cc1)C(c1ccc(cc1)Oc1ccc(cc1)C(=O)c1cccc2c1c(ccc2)C(=O)c1ccc(cc1)*)(C)C
Homopolymer | poly{phenolphthalein-alt-[bis(4-chlorophenyl) sulfone]} | P370404 | C32H20O6S | Physical property | Density | 1.307 | 0 | g/cm3
Homopolymer | poly{phenolphthalein-alt-[bis(4-chlorophenyl) sulfone]} | P370404 | C32H20O6S | Physical property | Specific volume | 0.7651 | 0 | cm3/g
Homopolymer | poly{phenolphthalein-alt-[bis(4-chlorophenyl) sulfone]} | P370404 | C32H20O6S | Thermal property | Glass transition temperature | 246.77 | 68.29492 | C
Homopolymer | poly{phenolphthalein-alt-[bis(4-chlorophenyl) sulfone]} | P370404 | C32H20O6S | Thermal property | Thermal decomposition temperature | 455 | 33.33333 | C
Homopolymer | poly{phenolphthalein-alt-[bis(4-chlorophenyl) sulfone]} | P370404 | C32H20O6S | Thermal property | Thermal decomposition weight loss | 1 | 0 | %
Homopolymer | poly{phenolphthalein-alt-[bis(4-chlorophenyl) sulfone]} | P370404 | C32H20O6S | Thermal property | Specific heat capacity cp | 0.38 | 0 | cal/(g*C)
Homopolymer | poly{phenolphthalein-alt-[bis(4-chlorophenyl) sulfone]} | P370404 | C32H20O6S | Physicochemical property | Gas diffusion coefficient d | 9.575e-09 | 1.574016e-16 | cm2/s
Homopolymer | poly{phenolphthalein-alt-[bis(4-chlorophenyl) sulfone]} | P370404 | C32H20O6S | Physicochemical property | Gas permeability coefficient p | 4.31e-13 | 2.388994e-21 | cm3(STP)cm/(cm2*s*Pa)
Homopolymer | poly{phenolphthalein-alt-[bis(4-chlorophenyl) sulfone]} | P370404 | C32H20O6S | Dilute solution property | Radius of gyration | 9.5 | 0.2857143 | nm
Homopolymer | poly{phenolphthalein-alt-[bis(4-chlorophenyl) sulfone]} | P370404 | C32H20O6S | Dilute solution property | Second virial coefficient | 8.95 | 5.316827 | cm3*mol/g2
Homopolymer | poly{phenolphthalein-alt-[bis(4-chlorophenyl) sulfone]} | P370404 | C32H20O6S | Tensile property | Dynamic mechanical properties loss tangent | 0.07 | 0
Homopolymer | poly{phenolphthalein-alt-[bis(4-chlorophenyl) sulfone]} | P370404 | C32H20O6S | Tensile property | Elongation at break | 5.2 | 0 | %
Homopolymer | poly{phenolphthalein-alt-[bis(4-chlorophenyl) sulfone]} | P370404 | C32H20O6S | Tensile property | Tensile modulus | 0.0024 | 0 | GPa
Homopolymer | poly{phenolphthalein-alt-[bis(4-chlorophenyl) sulfone]} | P370404 | C32H20O6S | Tensile property | Tensile stress strength at break | 0.05 | 0 | GPa
Homopolymer | poly{phenolphthalein-alt-[bis(4-chlorophenyl) sulfone]} | P370404 | C32H20O6S | Polymer Information | SMILES | *c1ccc(cc1)Oc1ccc(cc1)S(=O)(=O)c1ccc(cc1)Oc1ccc(cc1)C1(*)OC(=O)c2c1cccc2
Homopolymer | poly({4,4'-[naphthalene-1,7-diyldioxy]dianiline}-alt-(terephthalic acid)) | P370405 | C30H20N2O4 | Thermal property | Thermal decomposition temperature | 503.5 | 16.33333 | C
Homopolymer | poly({4,4'-[naphthalene-1,7-diyldioxy]dianiline}-alt-(terephthalic acid)) | P370405 | C30H20N2O4 | Thermal property | Thermal decomposition weight loss | 10 | 0 | %
Homopolymer | poly({4,4'-[naphthalene-1,7-diyldioxy]dianiline}-alt-(terephthalic acid)) | P370405 | C30H20N2O4 | Thermal property | Melting temperature | 414 | 0 | C
Homopolymer | poly({4,4'-[naphthalene-1,7-diyldioxy]dianiline}-alt-(terephthalic acid)) | P370405 | C30H20N2O4 | Physicochemical property | Water absorption | 2.68 | 0 | wt%
Homopolymer | poly({4,4'-[naphthalene-1,7-diyldioxy]dianiline}-alt-(terephthalic acid)) | P370405 | C30H20N2O4 | Polymer Information | SMILES | *Oc1cccc2c1cc(cc2)Oc1ccc(cc1)NC(=O)c1ccc(cc1)C(=O)Nc1ccc(cc1)*
Homopolymer | poly({4,4'-[naphthalene-1,7-diyldioxy]dianiline}-alt-(isophthalic acid)) | P370406 | C30H20N2O4 | Thermal property | Glass transition temperature | 256 | 0 | C
Homopolymer | poly({4,4'-[naphthalene-1,7-diyldioxy]dianiline}-alt-(isophthalic acid)) | P370406 | C30H20N2O4 | Thermal property | Thermal decomposition temperature | 499 | 5.333333 | C
Homopolymer | poly({4,4'-[naphthalene-1,7-diyldioxy]dianiline}-alt-(isophthalic acid)) | P370406 | C30H20N2O4 | Thermal property | Thermal decomposition weight loss | 10 | 0 | %
Homopolymer | poly({4,4'-[naphthalene-1,7-diyldioxy]dianiline}-alt-(isophthalic acid)) | P370406 | C30H20N2O4 | Physicochemical property | Water absorption | 4.57 | 0 | wt%
Homopolymer | poly({4,4'-[naphthalene-1,7-diyldioxy]dianiline}-alt-(isophthalic acid)) | P370406 | C30H20N2O4 | Tensile property | Elongation at break | 5 | 0 | %
Homopolymer | poly({4,4'-[naphthalene-1,7-diyldioxy]dianiline}-alt-(isophthalic acid)) | P370406 | C30H20N2O4 | Tensile property | Tensile modulus | 2.01 | 0 | GPa
Homopolymer | poly({4,4'-[naphthalene-1,7-diyldioxy]dianiline}-alt-(isophthalic acid)) | P370406 | C30H20N2O4 | Tensile property | Tensile stress strength at break | 0.083 | 0 | GPa
Homopolymer | poly({4,4'-[naphthalene-1,7-diyldioxy]dianiline}-alt-(isophthalic acid)) | P370406 | C30H20N2O4 | Polymer Information | SMILES | *Oc1cccc2c1cc(cc2)Oc1ccc(cc1)NC(=O)c1cccc(c1)C(=O)Nc1ccc(cc1)*
Homopolymer | poly({4,4'-[naphthalene-1,7-diyldioxy]dianiline}-alt-(5-tert-butylisophthalic acid)) | P370407 | C34H28N2O4 | Thermal property | Glass transition temperature | 263 | 0 | C
Homopolymer | poly({4,4'-[naphthalene-1,7-diyldioxy]dianiline}-alt-(5-tert-butylisophthalic acid)) | P370407 | C34H28N2O4 | Thermal property | Thermal decomposition temperature | 494 | 33.33333 | C
Homopolymer | poly({4,4'-[naphthalene-1,7-diyldioxy]dianiline}-alt-(5-tert-butylisophthalic acid)) | P370407 | C34H28N2O4 | Thermal property | Thermal decomposition weight loss | 10 | 0 | %
Homopolymer | poly({4,4'-[naphthalene-1,7-diyldioxy]dianiline}-alt-(5-tert-butylisophthalic acid)) | P370407 | C34H28N2O4 | Physicochemical property | Water absorption | 3.44 | 0 | wt%
Homopolymer | poly({4,4'-[naphthalene-1,7-diyldioxy]dianiline}-alt-(5-tert-butylisophthalic acid)) | P370407 | C34H28N2O4 | Tensile property | Elongation at break | 4 | 0 | %
Homopolymer | poly({4,4'-[naphthalene-1,7-diyldioxy]dianiline}-alt-(5-tert-butylisophthalic acid)) | P370407 | C34H28N2O4 | Tensile property | Tensile modulus | 1.85 | 0 | GPa
Homopolymer | poly({4,4'-[naphthalene-1,7-diyldioxy]dianiline}-alt-(5-tert-butylisophthalic acid)) | P370407 | C34H28N2O4 | Tensile property | Tensile stress strength at break | 0.062 | 0 | GPa
Homopolymer | poly({4,4'-[naphthalene-1,7-diyldioxy]dianiline}-alt-(5-tert-butylisophthalic acid)) | P370407 | C34H28N2O4 | Polymer Information | SMILES | *Oc1cccc2c1cc(cc2)Oc1ccc(cc1)NC(=O)c1cc(cc(c1)C(C)(C)C)C(=O)Nc1ccc(cc1)*
Homopolymer | poly({4,4'-[naphthalene-1,7-diyldioxy]dianiline}-alt-(naphthalene-2,6-dicarboxylic acid)) | P370408 | C34H22N2O4 | Thermal property | Thermal decomposition temperature | 501.5 | 408.3333 | C
Homopolymer | poly({4,4'-[naphthalene-1,7-diyldioxy]dianiline}-alt-(naphthalene-2,6-dicarboxylic acid)) | P370408 | C34H22N2O4 | Thermal property | Thermal decomposition weight loss | 10 | 0 | %
Homopolymer | poly({4,4'-[naphthalene-1,7-diyldioxy]dianiline}-alt-(naphthalene-2,6-dicarboxylic acid)) | P370408 | C34H22N2O4 | Physicochemical property | Water absorption | 1.52 | 0 | wt%
Homopolymer | poly({4,4'-[naphthalene-1,7-diyldioxy]dianiline}-alt-(naphthalene-2,6-dicarboxylic acid)) | P370408 | C34H22N2O4 | Polymer Information | SMILES | *Oc1cccc2c1cc(cc2)Oc1ccc(cc1)NC(=O)c1ccc2c(c1)ccc(c2)C(=O)Nc1ccc(cc1)*
Homopolymer | poly({4,4'-[naphthalene-1,7-diyldioxy]dianiline}-alt-(biphenyl-4,4'-dicarboxylic acid)) | P370409 | C36H24N2O4 | Thermal property | Thermal decomposition temperature | 517.5 | 800.3333 | C
Homopolymer | poly({4,4'-[naphthalene-1,7-diyldioxy]dianiline}-alt-(biphenyl-4,4'-dicarboxylic acid)) | P370409 | C36H24N2O4 | Thermal property | Thermal decomposition weight loss | 10 | 0 | %
Homopolymer | poly({4,4'-[naphthalene-1,7-diyldioxy]dianiline}-alt-(biphenyl-4,4'-dicarboxylic acid)) | P370409 | C36H24N2O4 | Physicochemical property | Water absorption | 0.75 | 0 | wt%
Homopolymer | poly({4,4'-[naphthalene-1,7-diyldioxy]dianiline}-alt-(biphenyl-4,4'-dicarboxylic acid)) | P370409 | C36H24N2O4 | Polymer Information | SMILES | *Oc1cccc2c1cc(cc2)Oc1ccc(cc1)NC(=O)c1ccc(cc1)c1ccc(cc1)C(=O)Nc1ccc(cc1)*
Homopolymer | poly({4,4'-[naphthalene-1,7-diyldioxy]dianiline}-alt-(4,4'-oxydibenzoic acid)) | P370410 | C36H24N2O5 | Thermal property | Glass transition temperature | 236 | 0 | C
Homopolymer | poly({4,4'-[naphthalene-1,7-diyldioxy]dianiline}-alt-(4,4'-oxydibenzoic acid)) | P370410 | C36H24N2O5 | Thermal property | Thermal decomposition temperature | 507.5 | 16.33333 | C
Homopolymer | poly({4,4'-[naphthalene-1,7-diyldioxy]dianiline}-alt-(4,4'-oxydibenzoic acid)) | P370410 | C36H24N2O5 | Thermal property | Thermal decomposition weight loss | 10 | 0 | %
Homopolymer | poly({4,4'-[naphthalene-1,7-diyldioxy]dianiline}-alt-(4,4'-oxydibenzoic acid)) | P370410 | C36H24N2O5 | Thermal property | Melting temperature | 338 | 0 | C
Homopolymer | poly({4,4'-[naphthalene-1,7-diyldioxy]dianiline}-alt-(4,4'-oxydibenzoic acid)) | P370410 | C36H24N2O5 | Physicochemical property | Water absorption | 0.5 | 0 | wt%
Homopolymer | poly({4,4'-[naphthalene-1,7-diyldioxy]dianiline}-alt-(4,4'-oxydibenzoic acid)) | P370410 | C36H24N2O5 | Polymer Information | SMILES | *Oc1cccc2c1cc(cc2)Oc1ccc(cc1)NC(=O)c1ccc(cc1)Oc1ccc(cc1)C(=O)Nc1ccc(cc1)*
Homopolymer | poly({4,4'-[naphthalene-1,7-diyldioxy]dianiline}-alt-(4,4'-sulfonyldibenzoic acid)) | P370411 | C36H24N2O6S | Thermal property | Glass transition temperature | 259 | 0 | C
Homopolymer | poly({4,4'-[naphthalene-1,7-diyldioxy]dianiline}-alt-(4,4'-sulfonyldibenzoic acid)) | P370411 | C36H24N2O6S | Thermal property | Thermal decomposition temperature | 498.5 | 8.333333 | C
Homopolymer | poly({4,4'-[naphthalene-1,7-diyldioxy]dianiline}-alt-(4,4'-sulfonyldibenzoic acid)) | P370411 | C36H24N2O6S | Thermal property | Thermal decomposition weight loss | 10 | 0 | %
Homopolymer | poly({4,4'-[naphthalene-1,7-diyldioxy]dianiline}-alt-(4,4'-sulfonyldibenzoic acid)) | P370411 | C36H24N2O6S | Thermal property | Melting temperature | 289 | 0 | C
Homopolymer | poly({4,4'-[naphthalene-1,7-diyldioxy]dianiline}-alt-(4,4'-sulfonyldibenzoic acid)) | P370411 | C36H24N2O6S | Physicochemical property | Water absorption | 2.17 | 0 | wt%
Homopolymer | poly({4,4'-[naphthalene-1,7-diyldioxy]dianiline}-alt-(4,4'-sulfonyldibenzoic acid)) | P370411 | C36H24N2O6S | Polymer Information | SMILES | *Oc1cccc2c1cc(cc2)Oc1ccc(cc1)NC(=O)c1ccc(cc1)S(=O)(=O)c1ccc(cc1)C(=O)Nc1ccc(cc1)*
Homopolymer | poly({4,4'-[naphthalene-1,7-diyldioxy]dianiline}-alt-{4,4'-[1-(trifluoromethyl)-2,2,2-trifluoroethane-1,1-diyl]dibenzoic acid}) | P370412 | C39H24F6N2O4 | Thermal property | Glass transition temperature | 252 | 0 | C
Homopolymer | poly({4,4'-[naphthalene-1,7-diyldioxy]dianiline}-alt-{4,4'-[1-(trifluoromethyl)-2,2,2-trifluoroethane-1,1-diyl]dibenzoic acid}) | P370412 | C39H24F6N2O4 | Thermal property | Thermal decomposition temperature | 515 | 133.3333 | C
Homopolymer | poly({4,4'-[naphthalene-1,7-diyldioxy]dianiline}-alt-{4,4'-[1-(trifluoromethyl)-2,2,2-trifluoroethane-1,1-diyl]dibenzoic acid}) | P370412 | C39H24F6N2O4 | Thermal property | Thermal decomposition weight loss | 10 | 0 | %
Homopolymer | poly({4,4'-[naphthalene-1,7-diyldioxy]dianiline}-alt-{4,4'-[1-(trifluoromethyl)-2,2,2-trifluoroethane-1,1-diyl]dibenzoic acid}) | P370412 | C39H24F6N2O4 | Physicochemical property | Water absorption | 1.55 | 0 | wt%
Homopolymer | poly({4,4'-[naphthalene-1,7-diyldioxy]dianiline}-alt-{4,4'-[1-(trifluoromethyl)-2,2,2-trifluoroethane-1,1-diyl]dibenzoic acid}) | P370412 | C39H24F6N2O4 | Tensile property | Elongation at break | 8 | 0 | %
Homopolymer | poly({4,4'-[naphthalene-1,7-diyldioxy]dianiline}-alt-{4,4'-[1-(trifluoromethyl)-2,2,2-trifluoroethane-1,1-diyl]dibenzoic acid}) | P370412 | C39H24F6N2O4 | Tensile property | Tensile modulus | 1.79 | 0 | GPa
Homopolymer | poly({4,4'-[naphthalene-1,7-diyldioxy]dianiline}-alt-{4,4'-[1-(trifluoromethyl)-2,2,2-trifluoroethane-1,1-diyl]dibenzoic acid}) | P370412 | C39H24F6N2O4 | Tensile property | Tensile stress strength at break | 0.091 | 0 | GPa
Homopolymer | poly({4,4'-[naphthalene-1,7-diyldioxy]dianiline}-alt-{4,4'-[1-(trifluoromethyl)-2,2,2-trifluoroethane-1,1-diyl]dibenzoic acid}) | P370412 | C39H24F6N2O4 | Polymer Information | SMILES | *Oc1cccc2c1cc(cc2)Oc1ccc(cc1)NC(=O)c1ccc(cc1)C(C(F)(F)F)(C(F)(F)F)c1ccc(cc1)C(=O)Nc1ccc(cc1)*
Homopolymer | poly({4,4'-[naphthalene-1,7-diyldioxy]dianiline}-alt-[4,4'-(p-phenylenedioxy)dibenzoic acid]) | P370413 | C42H28N2O6 | Thermal property | Glass transition temperature | 224 | 0 | C
Homopolymer | poly({4,4'-[naphthalene-1,7-diyldioxy]dianiline}-alt-[4,4'-(p-phenylenedioxy)dibenzoic acid]) | P370413 | C42H28N2O6 | Thermal property | Thermal decomposition temperature | 507 | 5.333333 | C
Homopolymer | poly({4,4'-[naphthalene-1,7-diyldioxy]dianiline}-alt-[4,4'-(p-phenylenedioxy)dibenzoic acid]) | P370413 | C42H28N2O6 | Thermal property | Thermal decomposition weight loss | 10 | 0 | %
Homopolymer | poly({4,4'-[naphthalene-1,7-diyldioxy]dianiline}-alt-[4,4'-(p-phenylenedioxy)dibenzoic acid]) | P370413 | C42H28N2O6 | Thermal property | Melting temperature | 363 | 0 | C
Homopolymer | poly({4,4'-[naphthalene-1,7-diyldioxy]dianiline}-alt-[4,4'-(p-phenylenedioxy)dibenzoic acid]) | P370413 | C42H28N2O6 | Physicochemical property | Water absorption | 1.97 | 0 | wt%
Homopolymer | poly({4,4'-[naphthalene-1,7-diyldioxy]dianiline}-alt-[4,4'-(p-phenylenedioxy)dibenzoic acid]) | P370413 | C42H28N2O6 | Polymer Information | SMILES | *Oc1cccc2c1cc(cc2)Oc1ccc(cc1)NC(=O)c1ccc(cc1)Oc1ccc(cc1)Oc1ccc(cc1)C(=O)Nc1ccc(cc1)*
Homopolymer | poly({4,4'-[naphthalene-1,7-diyldioxy]dianiline}-alt-[4,4'-(m-phenylenedioxy)dibenzoic acid]) | P370414 | C42H28N2O6 | Thermal property | Glass transition temperature | 196 | 0 | C
Homopolymer | poly({4,4'-[naphthalene-1,7-diyldioxy]dianiline}-alt-[4,4'-(m-phenylenedioxy)dibenzoic acid]) | P370414 | C42H28N2O6 | Thermal property | Thermal decomposition temperature | 523.5 | 8.333333 | C
Homopolymer | poly({4,4'-[naphthalene-1,7-diyldioxy]dianiline}-alt-[4,4'-(m-phenylenedioxy)dibenzoic acid]) | P370414 | C42H28N2O6 | Thermal property | Thermal decomposition weight loss | 10 | 0 | %
Homopolymer | poly({4,4'-[naphthalene-1,7-diyldioxy]dianiline}-alt-[4,4'-(m-phenylenedioxy)dibenzoic acid]) | P370414 | C42H28N2O6 | Physicochemical property | Water absorption | 2.47 | 0 | wt%
Homopolymer | poly({4,4'-[naphthalene-1,7-diyldioxy]dianiline}-alt-[4,4'-(m-phenylenedioxy)dibenzoic acid]) | P370414 | C42H28N2O6 | Polymer Information | SMILES | *Oc1cccc2c1cc(cc2)Oc1ccc(cc1)NC(=O)c1ccc(cc1)Oc1cccc(c1)Oc1ccc(cc1)C(=O)Nc1ccc(cc1)*
Homopolymer | poly({4,4'-[naphthalene-1,7-diyldioxy]dianiline}-alt-[4,4'-(o-phenylenedioxy)dibenzoic acid]) | P370415 | C42H28N2O6 | Thermal property | Glass transition temperature | 180 | 0 | C
Homopolymer | poly({4,4'-[naphthalene-1,7-diyldioxy]dianiline}-alt-[4,4'-(o-phenylenedioxy)dibenzoic acid]) | P370415 | C42H28N2O6 | Thermal property | Thermal decomposition temperature | 509.5 | 3 | C
Homopolymer | poly({4,4'-[naphthalene-1,7-diyldioxy]dianiline}-alt-[4,4'-(o-phenylenedioxy)dibenzoic acid]) | P370415 | C42H28N2O6 | Thermal property | Thermal decomposition weight loss | 10 | 0 | %
Homopolymer | poly({4,4'-[naphthalene-1,7-diyldioxy]dianiline}-alt-[4,4'-(o-phenylenedioxy)dibenzoic acid]) | P370415 | C42H28N2O6 | Physicochemical property | Water absorption | 2.44 | 0 | wt%
Homopolymer | poly({4,4'-[naphthalene-1,7-diyldioxy]dianiline}-alt-[4,4'-(o-phenylenedioxy)dibenzoic acid]) | P370415 | C42H28N2O6 | Tensile property | Elongation at break | 6 | 0 | %
Homopolymer | poly({4,4'-[naphthalene-1,7-diyldioxy]dianiline}-alt-[4,4'-(o-phenylenedioxy)dibenzoic acid]) | P370415 | C42H28N2O6 | Tensile property | Tensile modulus | 1.98 | 0 | GPa
Homopolymer | poly({4,4'-[naphthalene-1,7-diyldioxy]dianiline}-alt-[4,4'-(o-phenylenedioxy)dibenzoic acid]) | P370415 | C42H28N2O6 | Tensile property | Tensile stress strength at break | 0.079 | 0 | GPa
Homopolymer | poly({4,4'-[naphthalene-1,7-diyldioxy]dianiline}-alt-[4,4'-(o-phenylenedioxy)dibenzoic acid]) | P370415 | C42H28N2O6 | Polymer Information | SMILES | *Oc1cccc2c1cc(cc2)Oc1ccc(cc1)NC(=O)c1ccc(cc1)Oc1ccccc1Oc1ccc(cc1)C(=O)Nc1ccc(cc1)*
Homopolymer | poly({4,4'-[naphthalene-1,7-diyldioxy]dianiline}-alt-{4,4'-[sulfonylbis(4,1-phenyleneoxy)]dibenzoic acid}) | P370416 | C48H32N2O8S | Thermal property | Glass transition temperature | 218 | 0 | C
Homopolymer | poly({4,4'-[naphthalene-1,7-diyldioxy]dianiline}-alt-{4,4'-[sulfonylbis(4,1-phenyleneoxy)]dibenzoic acid}) | P370416 | C48H32N2O8S | Thermal property | Thermal decomposition temperature | 507 | 65.33333 | C
Homopolymer | poly({4,4'-[naphthalene-1,7-diyldioxy]dianiline}-alt-{4,4'-[sulfonylbis(4,1-phenyleneoxy)]dibenzoic acid}) | P370416 | C48H32N2O8S | Thermal property | Thermal decomposition weight loss | 10 | 0 | %
Homopolymer | poly({4,4'-[naphthalene-1,7-diyldioxy]dianiline}-alt-{4,4'-[sulfonylbis(4,1-phenyleneoxy)]dibenzoic acid}) | P370416 | C48H32N2O8S | Physicochemical property | Water absorption | 3.5 | 0 | wt%
Homopolymer | poly({4,4'-[naphthalene-1,7-diyldioxy]dianiline}-alt-{4,4'-[sulfonylbis(4,1-phenyleneoxy)]dibenzoic acid}) | P370416 | C48H32N2O8S | Tensile property | Elongation at break | 6 | 0 | %
Homopolymer | poly({4,4'-[naphthalene-1,7-diyldioxy]dianiline}-alt-{4,4'-[sulfonylbis(4,1-phenyleneoxy)]dibenzoic acid}) | P370416 | C48H32N2O8S | Tensile property | Tensile modulus | 1.72 | 0 | GPa
Homopolymer | poly({4,4'-[naphthalene-1,7-diyldioxy]dianiline}-alt-{4,4'-[sulfonylbis(4,1-phenyleneoxy)]dibenzoic acid}) | P370416 | C48H32N2O8S | Tensile property | Tensile stress strength at break | 0.077 | 0 | GPa
Homopolymer | poly({4,4'-[naphthalene-1,7-diyldioxy]dianiline}-alt-{4,4'-[sulfonylbis(4,1-phenyleneoxy)]dibenzoic acid}) | P370416 | C48H32N2O8S | Polymer Information | SMILES | *Oc1cccc2c1cc(cc2)Oc1ccc(cc1)NC(=O)c1ccc(cc1)Oc1ccc(cc1)S(=O)(=O)c1ccc(cc1)Oc1ccc(cc1)C(=O)Nc1ccc(cc1)*
Homopolymer | poly({4,4'-[naphthalene-1,7-diyldioxy]dianiline}-alt-{4,4'-[1-phenylethane-1,1-diylbis(4,1-phenyleneoxy)]dibenzoic acid}) | P370417 | C56H40N2O6 | Thermal property | Glass transition temperature | 212 | 0 | C
Homopolymer | poly({4,4'-[naphthalene-1,7-diyldioxy]dianiline}-alt-{4,4'-[1-phenylethane-1,1-diylbis(4,1-phenyleneoxy)]dibenzoic acid}) | P370417 | C56H40N2O6 | Thermal property | Thermal decomposition temperature | 518 | 5.333333 | C
Homopolymer | poly({4,4'-[naphthalene-1,7-diyldioxy]dianiline}-alt-{4,4'-[1-phenylethane-1,1-diylbis(4,1-phenyleneoxy)]dibenzoic acid}) | P370417 | C56H40N2O6 | Thermal property | Thermal decomposition weight loss | 10 | 0 | %
Homopolymer | poly({4,4'-[naphthalene-1,7-diyldioxy]dianiline}-alt-{4,4'-[1-phenylethane-1,1-diylbis(4,1-phenyleneoxy)]dibenzoic acid}) | P370417 | C56H40N2O6 | Physicochemical property | Water absorption | 3.17 | 0 | wt%
Homopolymer | poly({4,4'-[naphthalene-1,7-diyldioxy]dianiline}-alt-{4,4'-[1-phenylethane-1,1-diylbis(4,1-phenyleneoxy)]dibenzoic acid}) | P370417 | C56H40N2O6 | Tensile property | Elongation at break | 3 | 0 | %
Homopolymer | poly({4,4'-[naphthalene-1,7-diyldioxy]dianiline}-alt-{4,4'-[1-phenylethane-1,1-diylbis(4,1-phenyleneoxy)]dibenzoic acid}) | P370417 | C56H40N2O6 | Tensile property | Tensile modulus | 1.82 | 0 | GPa
Homopolymer | poly({4,4'-[naphthalene-1,7-diyldioxy]dianiline}-alt-{4,4'-[1-phenylethane-1,1-diylbis(4,1-phenyleneoxy)]dibenzoic acid}) | P370417 | C56H40N2O6 | Tensile property | Tensile stress strength at break | 0.067 | 0 | GPa
Homopolymer | poly({4,4'-[naphthalene-1,7-diyldioxy]dianiline}-alt-{4,4'-[1-phenylethane-1,1-diylbis(4,1-phenyleneoxy)]dibenzoic acid}) | P370417 | C56H40N2O6 | Polymer Information | SMILES | *Oc1cccc2c1cc(cc2)Oc1ccc(cc1)NC(=O)c1ccc(cc1)Oc1ccc(cc1)C(c1ccc(cc1)Oc1ccc(cc1)C(=O)Nc1ccc(cc1)*)(c1ccccc1)C
Homopolymer | poly[oxynaphthalene-1,7-diyloxy-1,4-phenyleneiminocarbonyl-1,4-phenyleneoxy-1,4-phenylene(methylphenylmethylene)-1,4-phenylene(methylphenylmethylene)-1,4-phenyleneoxy-1,4-phenylenecarbonylimino-1,4-phenylene] | P370418 | C60H48N2O6 | Polymer Information | SMILES | *Oc1cccc2c1cc(cc2)Oc1ccc(cc1)NC(=O)c1ccc(cc1)Oc1ccc(cc1)C(c1ccc(cc1)C(c1ccc(cc1)Oc1ccc(cc1)C(=O)Nc1ccc(cc1)*)(C)C)(C)C
Homopolymer | poly{[terephthalic acid]-alt-[4,4'-(1,4-phenylenedioxy)dianiline]} | P370419 | C26H18N2O4 | Thermal property | Thermal decomposition temperature | 508.5 | 736.3333 | C
Homopolymer | poly{[terephthalic acid]-alt-[4,4'-(1,4-phenylenedioxy)dianiline]} | P370419 | C26H18N2O4 | Thermal property | Thermal decomposition weight loss | 10 | 0 | %
Homopolymer | poly{[terephthalic acid]-alt-[4,4'-(1,4-phenylenedioxy)dianiline]} | P370419 | C26H18N2O4 | Polymer Information | SMILES | *Oc1ccc(cc1)Oc1ccc(cc1)NC(=O)c1ccc(cc1)C(=O)Nc1ccc(cc1)*
Homopolymer | poly{[terephthalic acid]-alt-[4,4'-(1,3-phenylenedioxy)dianiline]} | P370420 | C26H18N2O4 | Thermal property | Thermal decomposition temperature | 492.5 | 75 | C
Homopolymer | poly{[terephthalic acid]-alt-[4,4'-(1,3-phenylenedioxy)dianiline]} | P370420 | C26H18N2O4 | Thermal property | Thermal decomposition weight loss | 10 | 0 | %
Homopolymer | poly{[terephthalic acid]-alt-[4,4'-(1,3-phenylenedioxy)dianiline]} | P370420 | C26H18N2O4 | Thermal property | Melting temperature | 443 | 0 | C
Homopolymer | poly{[terephthalic acid]-alt-[4,4'-(1,3-phenylenedioxy)dianiline]} | P370420 | C26H18N2O4 | Polymer Information | SMILES | *Oc1cccc(c1)Oc1ccc(cc1)NC(=O)c1ccc(cc1)C(=O)Nc1ccc(cc1)*
Homopolymer | poly({4,4'-[naphthalene-1,7-diyldioxy]dianiline}-alt-{4,4'-[1-phenylethane-1,1-diylbis(4,1-phenyleneoxy)]dibenzoic acid}) | P370421 | C60H48N2O6 | Thermal property | Glass transition temperature | 139 | 0 | C
Homopolymer | poly({4,4'-[naphthalene-1,7-diyldioxy]dianiline}-alt-{4,4'-[1-phenylethane-1,1-diylbis(4,1-phenyleneoxy)]dibenzoic acid}) | P370421 | C60H48N2O6 | Thermal property | Thermal decomposition temperature | 517.5 | 56.33333 | C
Homopolymer | poly({4,4'-[naphthalene-1,7-diyldioxy]dianiline}-alt-{4,4'-[1-phenylethane-1,1-diylbis(4,1-phenyleneoxy)]dibenzoic acid}) | P370421 | C60H48N2O6 | Thermal property | Thermal decomposition weight loss | 10 | 0 | %
Homopolymer | poly({4,4'-[naphthalene-1,7-diyldioxy]dianiline}-alt-{4,4'-[1-phenylethane-1,1-diylbis(4,1-phenyleneoxy)]dibenzoic acid}) | P370421 | C60H48N2O6 | Physicochemical property | Water absorption | 3.91 | 0 | wt%
Homopolymer | poly({4,4'-[naphthalene-1,7-diyldioxy]dianiline}-alt-{4,4'-[1-phenylethane-1,1-diylbis(4,1-phenyleneoxy)]dibenzoic acid}) | P370421 | C60H48N2O6 | Tensile property | Elongation at break | 6 | 0 | %
Homopolymer | poly({4,4'-[naphthalene-1,7-diyldioxy]dianiline}-alt-{4,4'-[1-phenylethane-1,1-diylbis(4,1-phenyleneoxy)]dibenzoic acid}) | P370421 | C60H48N2O6 | Tensile property | Tensile modulus | 1.73 | 0 | GPa
Homopolymer | poly({4,4'-[naphthalene-1,7-diyldioxy]dianiline}-alt-{4,4'-[1-phenylethane-1,1-diylbis(4,1-phenyleneoxy)]dibenzoic acid}) | P370421 | C60H48N2O6 | Tensile property | Tensile stress strength at break | 0.069 | 0 | GPa
Homopolymer | poly({4,4'-[naphthalene-1,7-diyldioxy]dianiline}-alt-{4,4'-[1-phenylethane-1,1-diylbis(4,1-phenyleneoxy)]dibenzoic acid}) | P370421 | C60H48N2O6 | Polymer Information | SMILES | *Oc1cccc2c1cc(cc2)Oc1ccc(cc1)NC(=O)c1ccc(cc1)Oc1ccc(cc1)C(c1cccc(c1)C(c1ccc(cc1)Oc1ccc(cc1)C(=O)Nc1ccc(cc1)*)(C)C)(C)C
Homopolymer | poly[(biphenyl-2,4'-diamine)-alt-(terephthaloyl dichloride)] | P370422 | C26H18N2O3 | Thermal property | Glass transition temperature | 251 | 0 | C
Homopolymer | poly[(biphenyl-2,4'-diamine)-alt-(terephthaloyl dichloride)] | P370422 | C26H18N2O3 | Thermal property | Isothermal weight loss temperature | 442 | 0 | C
Homopolymer | poly[(biphenyl-2,4'-diamine)-alt-(terephthaloyl dichloride)] | P370422 | C26H18N2O3 | Polymer Information | SMILES | *Oc1ccc(cc1)C(=O)Nc1ccccc1c1ccc(cc1)NC(=O)c1ccc(cc1)*
Homopolymer | poly{[N,N'-bis(trimethylsilyl)-5-bromobiphenyl-2,4'-diamine]-alt-(terephthaloyl dichloride)} | P370423 | C26H17BrN2O3 | Thermal property | Glass transition temperature | 249 | 0 | C
Homopolymer | poly{[N,N'-bis(trimethylsilyl)-5-bromobiphenyl-2,4'-diamine]-alt-(terephthaloyl dichloride)} | P370423 | C26H17BrN2O3 | Thermal property | Isothermal weight loss temperature | 380 | 0 | C
Homopolymer | poly{[N,N'-bis(trimethylsilyl)-5-bromobiphenyl-2,4'-diamine]-alt-(terephthaloyl dichloride)} | P370423 | C26H17BrN2O3 | Polymer Information | SMILES | *Oc1ccc(cc1)C(=O)Nc1ccc(cc1c1ccc(cc1)NC(=O)c1ccc(cc1)*)Br
Homopolymer | poly{[1,8-bis(4-fluorobenzoyl)naphthalene]-alt-[4,4'-(hexafluoroisopropylidene)diphenol]} | P370424 | C39H22F6O4 | Thermal property | Glass transition temperature | 213 | 1.333333 | C
Homopolymer | poly{[1,8-bis(4-fluorobenzoyl)naphthalene]-alt-[4,4'-(hexafluoroisopropylidene)diphenol]} | P370424 | C39H22F6O4 | Thermal property | Thermal decomposition temperature | 524 | 5.333333 | C
Homopolymer | poly{[1,8-bis(4-fluorobenzoyl)naphthalene]-alt-[4,4'-(hexafluoroisopropylidene)diphenol]} | P370424 | C39H22F6O4 | Thermal property | Thermal decomposition weight loss | 5 | 0 | %
Homopolymer | poly{[1,8-bis(4-fluorobenzoyl)naphthalene]-alt-[4,4'-(hexafluoroisopropylidene)diphenol]} | P370424 | C39H22F6O4 | Tensile property | Dynamic mechanical properties storage modulus | 1.75 | 0 | GPa
Homopolymer | poly{[1,8-bis(4-fluorobenzoyl)naphthalene]-alt-[4,4'-(hexafluoroisopropylidene)diphenol]} | P370424 | C39H22F6O4 | Polymer Information | SMILES | *Oc1ccc(cc1)C(C(F)(F)F)(C(F)(F)F)c1ccc(cc1)Oc1ccc(cc1)C(=O)c1cccc2c1c(ccc2)C(=O)c1ccc(cc1)*
Homopolymer | poly{[1,8-bis(4-fluorobenzoyl)naphthalene]-alt-hydroquinone} | P370425 | C30H18O4 | Thermal property | Glass transition temperature | 202 | 533.3333 | C
Homopolymer | poly{[1,8-bis(4-fluorobenzoyl)naphthalene]-alt-hydroquinone} | P370425 | C30H18O4 | Thermal property | Thermal decomposition temperature | 525 | 12 | C
Homopolymer | poly{[1,8-bis(4-fluorobenzoyl)naphthalene]-alt-hydroquinone} | P370425 | C30H18O4 | Thermal property | Thermal decomposition weight loss | 5 | 0 | %
Homopolymer | poly{[1,8-bis(4-fluorobenzoyl)naphthalene]-alt-hydroquinone} | P370425 | C30H18O4 | Tensile property | Dynamic mechanical properties storage modulus | 0.82 | 0 | GPa
Homopolymer | poly{[1,8-bis(4-fluorobenzoyl)naphthalene]-alt-hydroquinone} | P370425 | C30H18O4 | Polymer Information | SMILES | *Oc1ccc(cc1)Oc1ccc(cc1)C(=O)c1cccc2c1c(ccc2)C(=O)c1ccc(cc1)*
Homopolymer | poly{[1,8-bis(4-fluorobenzoyl)naphthalene]-alt-[4,4'-(9H-fluorene-9,9-diyl)diphenol]} | P370426 | C49H30O4 | Thermal property | Glass transition temperature | 269 | 1.333333 | C
Homopolymer | poly{[1,8-bis(4-fluorobenzoyl)naphthalene]-alt-[4,4'-(9H-fluorene-9,9-diyl)diphenol]} | P370426 | C49H30O4 | Thermal property | Thermal decomposition temperature | 531.5 | 8.333333 | C
Homopolymer | poly{[1,8-bis(4-fluorobenzoyl)naphthalene]-alt-[4,4'-(9H-fluorene-9,9-diyl)diphenol]} | P370426 | C49H30O4 | Thermal property | Thermal decomposition weight loss | 5 | 0 | %
Homopolymer | poly{[1,8-bis(4-fluorobenzoyl)naphthalene]-alt-[4,4'-(9H-fluorene-9,9-diyl)diphenol]} | P370426 | C49H30O4 | Tensile property | Dynamic mechanical properties storage modulus | 1.2 | 0 | GPa
Homopolymer | poly{[1,8-bis(4-fluorobenzoyl)naphthalene]-alt-[4,4'-(9H-fluorene-9,9-diyl)diphenol]} | P370426 | C49H30O4 | Polymer Information | SMILES | *Oc1ccc(cc1)C1(c2ccc(cc2)Oc2ccc(cc2)C(=O)c2cccc3c2c(ccc3)C(=O)c2ccc(cc2)*)c2ccccc2-c2c1cccc2
Homopolymer | poly{[1,8-bis(4-fluorobenzoyl)naphthalene]-alt-(biphenyl-4,4'-diol)} | P370427 | C36H22O4 | Thermal property | Glass transition temperature | 226.5 | 3 | C
Homopolymer | poly{[1,8-bis(4-fluorobenzoyl)naphthalene]-alt-(biphenyl-4,4'-diol)} | P370427 | C36H22O4 | Thermal property | Thermal decomposition temperature | 535 | 5.333333 | C
Homopolymer | poly{[1,8-bis(4-fluorobenzoyl)naphthalene]-alt-(biphenyl-4,4'-diol)} | P370427 | C36H22O4 | Thermal property | Thermal decomposition weight loss | 5 | 0 | %
Homopolymer | poly{[1,8-bis(4-fluorobenzoyl)naphthalene]-alt-(biphenyl-4,4'-diol)} | P370427 | C36H22O4 | Tensile property | Dynamic mechanical properties storage modulus | 1.6 | 0 | GPa
Homopolymer | poly{[1,8-bis(4-fluorobenzoyl)naphthalene]-alt-(biphenyl-4,4'-diol)} | P370427 | C36H22O4 | Polymer Information | SMILES | *Oc1ccc(cc1)c1ccc(cc1)Oc1ccc(cc1)C(=O)c1cccc2c1c(ccc2)C(=O)c1ccc(cc1)*
Homopolymer | poly{[1,8-bis(4-fluorobenzoyl)naphthalene]-alt-(tert-butylhydroquinone)} | P370428 | C34H26O4 | Thermal property | Glass transition temperature | 230 | 0 | C
Homopolymer | poly{[1,8-bis(4-fluorobenzoyl)naphthalene]-alt-(tert-butylhydroquinone)} | P370428 | C34H26O4 | Thermal property | Thermal decomposition temperature | 477 | 1.333333 | C
Homopolymer | poly{[1,8-bis(4-fluorobenzoyl)naphthalene]-alt-(tert-butylhydroquinone)} | P370428 | C34H26O4 | Thermal property | Thermal decomposition weight loss | 5 | 0 | %
Homopolymer | poly{[1,8-bis(4-fluorobenzoyl)naphthalene]-alt-(tert-butylhydroquinone)} | P370428 | C34H26O4 | Polymer Information | SMILES | *Oc1ccc(cc1C(C)(C)C)Oc1ccc(cc1)C(=O)c1cccc2c1c(ccc2)C(=O)c1ccc(cc1)*
Homopolymer | poly[oxy-1,4-phenylene(dimethylmethylene)-1,4-phenyleneoxy-1,4-phenylenecarbonylbiphenyl-4,4'-diylcarbonyl-1,4-phenylene] | P370429 | C41H30O4 | Thermal property | Glass transition temperature | 186 | 0 | C
Homopolymer | poly[oxy-1,4-phenylene(dimethylmethylene)-1,4-phenyleneoxy-1,4-phenylenecarbonylbiphenyl-4,4'-diylcarbonyl-1,4-phenylene] | P370429 | C41H30O4 | Polymer Information | SMILES | *Oc1ccc(cc1)C(c1ccc(cc1)Oc1ccc(cc1)C(=O)c1ccc(cc1)c1ccc(cc1)C(=O)c1ccc(cc1)*)(C)C
Homopolymer | poly(oxy-1,4-phenylene-dimethylmethylene-1,4-phenyleneoxy1,4-phenylenecarbonylnaphthalene-2,6-diylcarbonyl-1,4-phenylene) | P370430 | C39H28O4 | Thermal property | Glass transition temperature | 185 | 0 | C
Homopolymer | poly(oxy-1,4-phenylene-dimethylmethylene-1,4-phenyleneoxy1,4-phenylenecarbonylnaphthalene-2,6-diylcarbonyl-1,4-phenylene) | P370430 | C39H28O4 | Polymer Information | SMILES | *Oc1ccc(cc1)C(c1ccc(cc1)Oc1ccc(cc1)C(=O)c1ccc2c(c1)ccc(c2)C(=O)c1ccc(cc1)*)(C)C
Homopolymer | poly[oxy-1,4-phenylene(dimethylmethylene)-1,4-phenyleneoxy-1,4-phenylenecarbonyl(2,6-dimethylnaphthalene-1,5-diyl)carbonyl-1,4-phenylene] | P370431 | C41H32O4 | Thermal property | Glass transition temperature | 222 | 0 | C
Homopolymer | poly[oxy-1,4-phenylene(dimethylmethylene)-1,4-phenyleneoxy-1,4-phenylenecarbonyl(2,6-dimethylnaphthalene-1,5-diyl)carbonyl-1,4-phenylene] | P370431 | C41H32O4 | Polymer Information | SMILES | *Oc1ccc(cc1)C(c1ccc(cc1)Oc1ccc(cc1)C(=O)c1c(C)ccc2c1ccc(c2C(=O)c1ccc(cc1)*)C)(C)C
Homopolymer | poly({4-fluoro-4'-[4-(4-fluorobenzoyl)phenoxy]diphenyl sulfone}-alt-(bosphenol A)) | P370432 | C40H30O6S | Physical property | Density | 1.32 | 0.0008 | g/cm3
Homopolymer | poly({4-fluoro-4'-[4-(4-fluorobenzoyl)phenoxy]diphenyl sulfone}-alt-(bosphenol A)) | P370432 | C40H30O6S | Physical property | Specific volume | 0.7575 | 0.0002645 | cm3/g
Homopolymer | poly({4-fluoro-4'-[4-(4-fluorobenzoyl)phenoxy]diphenyl sulfone}-alt-(bosphenol A)) | P370432 | C40H30O6S | Thermal property | Glass transition temperature | 175 | 0 | C
Homopolymer | poly({4-fluoro-4'-[4-(4-fluorobenzoyl)phenoxy]diphenyl sulfone}-alt-(bosphenol A)) | P370432 | C40H30O6S | Thermal property | Thermal decomposition temperature | 500 | 833.3333 | C
Homopolymer | poly({4-fluoro-4'-[4-(4-fluorobenzoyl)phenoxy]diphenyl sulfone}-alt-(bosphenol A)) | P370432 | C40H30O6S | Thermal property | Thermal decomposition weight loss | 5.5 | 27 | %
Homopolymer | poly({4-fluoro-4'-[4-(4-fluorobenzoyl)phenoxy]diphenyl sulfone}-alt-(bosphenol A)) | P370432 | C40H30O6S | Physicochemical property | Water absorption | 0.23 | 0.0032 | wt%
Homopolymer | poly({4-fluoro-4'-[4-(4-fluorobenzoyl)phenoxy]diphenyl sulfone}-alt-(bosphenol A)) | P370432 | C40H30O6S | Tensile property | Elongation at break | 5 | 0 | %
Homopolymer | poly({4-fluoro-4'-[4-(4-fluorobenzoyl)phenoxy]diphenyl sulfone}-alt-(bosphenol A)) | P370432 | C40H30O6S | Tensile property | Tensile modulus | 2.4 | 0 | GPa
Homopolymer | poly({4-fluoro-4'-[4-(4-fluorobenzoyl)phenoxy]diphenyl sulfone}-alt-(bosphenol A)) | P370432 | C40H30O6S | Tensile property | Tensile stress strength at break | 0.065 | 0 | GPa
Homopolymer | poly({4-fluoro-4'-[4-(4-fluorobenzoyl)phenoxy]diphenyl sulfone}-alt-(bosphenol A)) | P370432 | C40H30O6S | Tensile property | Tensile stress strength at yield | 0.076 | 0 | GPa
Homopolymer | poly({4-fluoro-4'-[4-(4-fluorobenzoyl)phenoxy]diphenyl sulfone}-alt-(bosphenol A)) | P370432 | C40H30O6S | Polymer Information | SMILES | *Oc1ccc(cc1)S(=O)(=O)c1ccc(cc1)Oc1ccc(cc1)C(c1ccc(cc1)Oc1ccc(cc1)C(=O)c1ccc(cc1)*)(C)C
Homopolymer | poly[(4-fluoro-4'-{[(4-fluorophenyl)sulfonyl]penoxy}benzophenon)-alt-hydroquinone] | P370433 | C31H20O6S | Physical property | Density | 1.32 | 0.0008 | g/cm3
Homopolymer | poly[(4-fluoro-4'-{[(4-fluorophenyl)sulfonyl]penoxy}benzophenon)-alt-hydroquinone] | P370433 | C31H20O6S | Physical property | Specific volume | 0.7575 | 0.0002645 | cm3/g
Homopolymer | poly[(4-fluoro-4'-{[(4-fluorophenyl)sulfonyl]penoxy}benzophenon)-alt-hydroquinone] | P370433 | C31H20O6S | Thermal property | Glass transition temperature | 186 | 0 | C
Homopolymer | poly[(4-fluoro-4'-{[(4-fluorophenyl)sulfonyl]penoxy}benzophenon)-alt-hydroquinone] | P370433 | C31H20O6S | Thermal property | Thermal decomposition temperature | 533.5 | 1083 | C
Homopolymer | poly[(4-fluoro-4'-{[(4-fluorophenyl)sulfonyl]penoxy}benzophenon)-alt-hydroquinone] | P370433 | C31H20O6S | Thermal property | Thermal decomposition weight loss | 5.5 | 27 | %
Homopolymer | poly[(4-fluoro-4'-{[(4-fluorophenyl)sulfonyl]penoxy}benzophenon)-alt-hydroquinone] | P370433 | C31H20O6S | Physicochemical property | Water absorption | 0.23 | 0.0032 | wt%
Homopolymer | poly[(4-fluoro-4'-{[(4-fluorophenyl)sulfonyl]penoxy}benzophenon)-alt-hydroquinone] | P370433 | C31H20O6S | Tensile property | Elongation at break | 9 | 0 | %
Homopolymer | poly[(4-fluoro-4'-{[(4-fluorophenyl)sulfonyl]penoxy}benzophenon)-alt-hydroquinone] | P370433 | C31H20O6S | Tensile property | Tensile modulus | 2.7 | 0 | GPa
Homopolymer | poly[(4-fluoro-4'-{[(4-fluorophenyl)sulfonyl]penoxy}benzophenon)-alt-hydroquinone] | P370433 | C31H20O6S | Tensile property | Tensile stress strength at break | 0.071 | 0 | GPa
Homopolymer | poly[(4-fluoro-4'-{[(4-fluorophenyl)sulfonyl]penoxy}benzophenon)-alt-hydroquinone] | P370433 | C31H20O6S | Tensile property | Tensile stress strength at yield | 0.082 | 0 | GPa
Homopolymer | poly[(4-fluoro-4'-{[(4-fluorophenyl)sulfonyl]penoxy}benzophenon)-alt-hydroquinone] | P370433 | C31H20O6S | Polymer Information | SMILES | *Oc1ccc(cc1)Oc1ccc(cc1)S(=O)(=O)c1ccc(cc1)Oc1ccc(cc1)C(=O)c1ccc(cc1)*
Homopolymer | poly[(4-fluoro-4'-{[(4-fluorophenyl)sulfonyl]penoxy}benzophenon)-alt-resorcinol] | P370434 | C31H20O6S | Physical property | Density | 1.32 | 0.0008 | g/cm3
Homopolymer | poly[(4-fluoro-4'-{[(4-fluorophenyl)sulfonyl]penoxy}benzophenon)-alt-resorcinol] | P370434 | C31H20O6S | Physical property | Specific volume | 0.7575 | 0.0002645 | cm3/g
Homopolymer | poly[(4-fluoro-4'-{[(4-fluorophenyl)sulfonyl]penoxy}benzophenon)-alt-resorcinol] | P370434 | C31H20O6S | Thermal property | Glass transition temperature | 167 | 0 | C
Homopolymer | poly[(4-fluoro-4'-{[(4-fluorophenyl)sulfonyl]penoxy}benzophenon)-alt-resorcinol] | P370434 | C31H20O6S | Thermal property | Thermal decomposition temperature | 494.5 | 1408.333 | C
Homopolymer | poly[(4-fluoro-4'-{[(4-fluorophenyl)sulfonyl]penoxy}benzophenon)-alt-resorcinol] | P370434 | C31H20O6S | Thermal property | Thermal decomposition weight loss | 5.5 | 27 | %
Homopolymer | poly[(4-fluoro-4'-{[(4-fluorophenyl)sulfonyl]penoxy}benzophenon)-alt-resorcinol] | P370434 | C31H20O6S | Physicochemical property | Water absorption | 0.23 | 0.0032 | wt%
Homopolymer | poly[(4-fluoro-4'-{[(4-fluorophenyl)sulfonyl]penoxy}benzophenon)-alt-resorcinol] | P370434 | C31H20O6S | Polymer Information | SMILES | *Oc1cccc(c1)Oc1ccc(cc1)S(=O)(=O)c1ccc(cc1)Oc1ccc(cc1)C(=O)c1ccc(cc1)*
Homopolymer | poly[(4-fluoro-4'-{[(4-fluorophenyl)sulfonyl]penoxy}benzophenon)-alt-(biphenyl-4,4'-diol)] | P370435 | C37H24O6S | Physical property | Density | 1.32 | 0.0008 | g/cm3
Homopolymer | poly[(4-fluoro-4'-{[(4-fluorophenyl)sulfonyl]penoxy}benzophenon)-alt-(biphenyl-4,4'-diol)] | P370435 | C37H24O6S | Physical property | Specific volume | 0.7575 | 0.0002645 | cm3/g
Homopolymer | poly[(4-fluoro-4'-{[(4-fluorophenyl)sulfonyl]penoxy}benzophenon)-alt-(biphenyl-4,4'-diol)] | P370435 | C37H24O6S | Thermal property | Glass transition temperature | 206 | 0 | C
Homopolymer | poly[(4-fluoro-4'-{[(4-fluorophenyl)sulfonyl]penoxy}benzophenon)-alt-(biphenyl-4,4'-diol)] | P370435 | C37H24O6S | Thermal property | Thermal decomposition temperature | 532 | 901.3333 | C
Homopolymer | poly[(4-fluoro-4'-{[(4-fluorophenyl)sulfonyl]penoxy}benzophenon)-alt-(biphenyl-4,4'-diol)] | P370435 | C37H24O6S | Thermal property | Thermal decomposition weight loss | 5.5 | 27 | %
Homopolymer | poly[(4-fluoro-4'-{[(4-fluorophenyl)sulfonyl]penoxy}benzophenon)-alt-(biphenyl-4,4'-diol)] | P370435 | C37H24O6S | Physicochemical property | Water absorption | 0.23 | 0.0032 | wt%
Homopolymer | poly[(4-fluoro-4'-{[(4-fluorophenyl)sulfonyl]penoxy}benzophenon)-alt-(biphenyl-4,4'-diol)] | P370435 | C37H24O6S | Tensile property | Elongation at break | 20 | 0 | %
Homopolymer | poly[(4-fluoro-4'-{[(4-fluorophenyl)sulfonyl]penoxy}benzophenon)-alt-(biphenyl-4,4'-diol)] | P370435 | C37H24O6S | Tensile property | Tensile modulus | 3.1 | 0 | GPa
Homopolymer | poly[(4-fluoro-4'-{[(4-fluorophenyl)sulfonyl]penoxy}benzophenon)-alt-(biphenyl-4,4'-diol)] | P370435 | C37H24O6S | Tensile property | Tensile stress strength at break | 0.08 | 0 | GPa
Homopolymer | poly[(4-fluoro-4'-{[(4-fluorophenyl)sulfonyl]penoxy}benzophenon)-alt-(biphenyl-4,4'-diol)] | P370435 | C37H24O6S | Tensile property | Tensile stress strength at yield | 0.088 | 0 | GPa
Homopolymer | poly[(4-fluoro-4'-{[(4-fluorophenyl)sulfonyl]penoxy}benzophenon)-alt-(biphenyl-4,4'-diol)] | P370435 | C37H24O6S | Polymer Information | SMILES | *Oc1ccc(cc1)S(=O)(=O)c1ccc(cc1)Oc1ccc(cc1)c1ccc(cc1)Oc1ccc(cc1)C(=O)c1ccc(cc1)*
Homopolymer | poly[(4-fluoro-4'-{[(4-fluorophenyl)sulfonyl]penoxy}benzophenon)-alt-(naphthalene-2,6-diol)] | P370436 | C35H22O6S | Physical property | Density | 1.32 | 0.0008 | g/cm3
Homopolymer | poly[(4-fluoro-4'-{[(4-fluorophenyl)sulfonyl]penoxy}benzophenon)-alt-(naphthalene-2,6-diol)] | P370436 | C35H22O6S | Physical property | Specific volume | 0.7575 | 0.0002645 | cm3/g
Homopolymer | poly[(4-fluoro-4'-{[(4-fluorophenyl)sulfonyl]penoxy}benzophenon)-alt-(naphthalene-2,6-diol)] | P370436 | C35H22O6S | Thermal property | Glass transition temperature | 199 | 0 | C
Homopolymer | poly[(4-fluoro-4'-{[(4-fluorophenyl)sulfonyl]penoxy}benzophenon)-alt-(naphthalene-2,6-diol)] | P370436 | C35H22O6S | Thermal property | Thermal decomposition temperature | 522.5 | 675 | C
Homopolymer | poly[(4-fluoro-4'-{[(4-fluorophenyl)sulfonyl]penoxy}benzophenon)-alt-(naphthalene-2,6-diol)] | P370436 | C35H22O6S | Thermal property | Thermal decomposition weight loss | 5.5 | 27 | %
Homopolymer | poly[(4-fluoro-4'-{[(4-fluorophenyl)sulfonyl]penoxy}benzophenon)-alt-(naphthalene-2,6-diol)] | P370436 | C35H22O6S | Physicochemical property | Water absorption | 0.5 | 0 | wt%
Homopolymer | poly[(4-fluoro-4'-{[(4-fluorophenyl)sulfonyl]penoxy}benzophenon)-alt-(naphthalene-2,6-diol)] | P370436 | C35H22O6S | Tensile property | Elongation at break | 4 | 0 | %
Homopolymer | poly[(4-fluoro-4'-{[(4-fluorophenyl)sulfonyl]penoxy}benzophenon)-alt-(naphthalene-2,6-diol)] | P370436 | C35H22O6S | Tensile property | Tensile modulus | 2.8 | 0 | GPa
Homopolymer | poly[(4-fluoro-4'-{[(4-fluorophenyl)sulfonyl]penoxy}benzophenon)-alt-(naphthalene-2,6-diol)] | P370436 | C35H22O6S | Tensile property | Tensile stress strength at break | 0.078 | 0 | GPa
Homopolymer | poly[(4-fluoro-4'-{[(4-fluorophenyl)sulfonyl]penoxy}benzophenon)-alt-(naphthalene-2,6-diol)] | P370436 | C35H22O6S | Tensile property | Tensile stress strength at yield | 0.084 | 0 | GPa
Homopolymer | poly[(4-fluoro-4'-{[(4-fluorophenyl)sulfonyl]penoxy}benzophenon)-alt-(naphthalene-2,6-diol)] | P370436 | C35H22O6S | Polymer Information | SMILES | *Oc1ccc2c(c1)ccc(c2)Oc1ccc(cc1)S(=O)(=O)c1ccc(cc1)Oc1ccc(cc1)C(=O)c1ccc(cc1)*
Homopolymer | poly[oxy(2-cyano-1,3-phenylene)oxy-1,3-phenylene] | P370437 | C13H7NO2 | Physical property | Density | 1.32 | 0.00168 | g/cm3
Homopolymer | poly[oxy(2-cyano-1,3-phenylene)oxy-1,3-phenylene] | P370437 | C13H7NO2 | Physical property | Specific volume | 0.758 | 0.0005170667 | cm3/g
Homopolymer | poly[oxy(2-cyano-1,3-phenylene)oxy-1,3-phenylene] | P370437 | C13H7NO2 | Thermal property | Crystallization temperature | 230 | 0 | C
Homopolymer | poly[oxy(2-cyano-1,3-phenylene)oxy-1,3-phenylene] | P370437 | C13H7NO2 | Thermal property | Glass transition temperature | 145 | 2.25 | C
Homopolymer | poly[oxy(2-cyano-1,3-phenylene)oxy-1,3-phenylene] | P370437 | C13H7NO2 | Thermal property | Melting temperature | 340 | 0 | C
Homopolymer | poly[oxy(2-cyano-1,3-phenylene)oxy-1,3-phenylene] | P370437 | C13H7NO2 | Electric property | Dielectric loss factor | 0.02 | 0
Homopolymer | poly[oxy(2-cyano-1,3-phenylene)oxy-1,3-phenylene] | P370437 | C13H7NO2 | Tensile property | Dynamic mechanical properties loss tangent | 0.0157 | 0
Homopolymer | poly[oxy(2-cyano-1,3-phenylene)oxy-1,3-phenylene] | P370437 | C13H7NO2 | Tensile property | Tensile modulus | 44 | 0 | GPa
Homopolymer | poly[oxy(2-cyano-1,3-phenylene)oxy-1,3-phenylene] | P370437 | C13H7NO2 | Polymer Information | SMILES | N#Cc1c(cccc1O*)Oc1cccc(c1)*
Homopolymer | poly{[disodium 4,4'-(1-methylethane-1,1-diyl)diphenolate]-alt-[4,4'-dibromo-(1,1'-oxybisbenzene)]} | P370438 | C27H22O3 | Thermal property | Glass transition temperature | 122 | 0 | C
Homopolymer | poly{[disodium 4,4'-(1-methylethane-1,1-diyl)diphenolate]-alt-[4,4'-dibromo-(1,1'-oxybisbenzene)]} | P370438 | C27H22O3 | Physicochemical property | Water absorption | 0.13 | 0 | wt%
Homopolymer | poly{[disodium 4,4'-(1-methylethane-1,1-diyl)diphenolate]-alt-[4,4'-dibromo-(1,1'-oxybisbenzene)]} | P370438 | C27H22O3 | Shear property | Dynamic shear properties storage modulus | 1 | 0 | GPa
Homopolymer | poly{[disodium 4,4'-(1-methylethane-1,1-diyl)diphenolate]-alt-[4,4'-dibromo-(1,1'-oxybisbenzene)]} | P370438 | C27H22O3 | Shear property | Dynamic shear properties loss tangent | 0.00625 | 2.083333e-06
Homopolymer | poly{[disodium 4,4'-(1-methylethane-1,1-diyl)diphenolate]-alt-[4,4'-dibromo-(1,1'-oxybisbenzene)]} | P370438 | C27H22O3 | Polymer Information | SMILES | *Oc1ccc(cc1)Oc1ccc(cc1)Oc1ccc(cc1)C(c1ccc(cc1)*)(C)C
Homopolymer | poly{[4,4'-dibromobiphenyl]-alt-[disodium 4,4'-(1-methylethane-1,1-diyl)diphenolate]} | P370439 | C27H22O2 | Thermal property | Glass transition temperature | 154 | 0 | C
Homopolymer | poly{[4,4'-dibromobiphenyl]-alt-[disodium 4,4'-(1-methylethane-1,1-diyl)diphenolate]} | P370439 | C27H22O2 | Physicochemical property | Water absorption | 0.17 | 0 | wt%
Homopolymer | poly{[4,4'-dibromobiphenyl]-alt-[disodium 4,4'-(1-methylethane-1,1-diyl)diphenolate]} | P370439 | C27H22O2 | Shear property | Dynamic shear properties storage modulus | 0.8 | 0 | GPa
Homopolymer | poly{[4,4'-dibromobiphenyl]-alt-[disodium 4,4'-(1-methylethane-1,1-diyl)diphenolate]} | P370439 | C27H22O2 | Shear property | Dynamic shear properties loss tangent | 0.014 | 1.333333e-06
Homopolymer | poly{[4,4'-dibromobiphenyl]-alt-[disodium 4,4'-(1-methylethane-1,1-diyl)diphenolate]} | P370439 | C27H22O2 | Polymer Information | SMILES | *Oc1ccc(cc1)c1ccc(cc1)Oc1ccc(cc1)C(c1ccc(cc1)*)(C)C
Homopolymer | poly{[disodium 4,4'-(1-methylethane-1,1-diyl)diphenolate]-alt-(4,4''-dibromoterphenyl)} | P370440 | C33H26O2 | Thermal property | Glass transition temperature | 182 | 0 | C
Homopolymer | poly{[disodium 4,4'-(1-methylethane-1,1-diyl)diphenolate]-alt-(4,4''-dibromoterphenyl)} | P370440 | C33H26O2 | Physicochemical property | Water absorption | 0.18 | 0 | wt%
Homopolymer | poly{[disodium 4,4'-(1-methylethane-1,1-diyl)diphenolate]-alt-(4,4''-dibromoterphenyl)} | P370440 | C33H26O2 | Shear property | Dynamic shear properties storage modulus | 0.75 | 0.003333333 | GPa
Homopolymer | poly{[disodium 4,4'-(1-methylethane-1,1-diyl)diphenolate]-alt-(4,4''-dibromoterphenyl)} | P370440 | C33H26O2 | Shear property | Dynamic shear properties loss tangent | 0.0205 | 3.333333e-07
Homopolymer | poly{[disodium 4,4'-(1-methylethane-1,1-diyl)diphenolate]-alt-(4,4''-dibromoterphenyl)} | P370440 | C33H26O2 | Polymer Information | SMILES | *Oc1ccc(cc1)c1ccc(cc1)c1ccc(cc1)Oc1ccc(cc1)C(c1ccc(cc1)*)(C)C
Homopolymer | poly{[bis(4-chlorophenyl)sulfone]-alt-[disodium 2,2'-dimethyl-4,4'-(1-methylethane-1,1-diyl)diphenolate]} | P370441 | C29H26O4S | Physical property | Density | 1.213 | 0 | g/cm3
Homopolymer | poly{[bis(4-chlorophenyl)sulfone]-alt-[disodium 2,2'-dimethyl-4,4'-(1-methylethane-1,1-diyl)diphenolate]} | P370441 | C29H26O4S | Physical property | Specific volume | 0.8244 | 0 | cm3/g
Homopolymer | poly{[bis(4-chlorophenyl)sulfone]-alt-[disodium 2,2'-dimethyl-4,4'-(1-methylethane-1,1-diyl)diphenolate]} | P370441 | C29H26O4S | Thermal property | Glass transition temperature | 178 | 1.066667 | C
Homopolymer | poly{[bis(4-chlorophenyl)sulfone]-alt-[disodium 2,2'-dimethyl-4,4'-(1-methylethane-1,1-diyl)diphenolate]} | P370441 | C29H26O4S | Physicochemical property | Gas diffusion coefficient d | 1.32e-08 | 1.925333e-17 | cm2/s
Homopolymer | poly{[bis(4-chlorophenyl)sulfone]-alt-[disodium 2,2'-dimethyl-4,4'-(1-methylethane-1,1-diyl)diphenolate]} | P370441 | C29H26O4S | Physicochemical property | Gas permeability coefficient p | 1.04e-13 | 1.613566e-25 | cm3(STP)cm/(cm2*s*Pa)
Homopolymer | poly{[bis(4-chlorophenyl)sulfone]-alt-[disodium 2,2'-dimethyl-4,4'-(1-methylethane-1,1-diyl)diphenolate]} | P370441 | C29H26O4S | Physicochemical property | Gas solubility coefficient s | 9.95e-06 | 6.627e-11 | cm3(STP)/(cm3*Pa)
Homopolymer | poly{[bis(4-chlorophenyl)sulfone]-alt-[disodium 2,2'-dimethyl-4,4'-(1-methylethane-1,1-diyl)diphenolate]} | P370441 | C29H26O4S | Physicochemical property | Water absorption | 0.66 | 0 | wt%
Homopolymer | poly{[bis(4-chlorophenyl)sulfone]-alt-[disodium 2,2'-dimethyl-4,4'-(1-methylethane-1,1-diyl)diphenolate]} | P370441 | C29H26O4S | Dilute solution property | Intrinsic viscosity eta | 0.99 | 0 | dl/g
Homopolymer | poly{[bis(4-chlorophenyl)sulfone]-alt-[disodium 2,2'-dimethyl-4,4'-(1-methylethane-1,1-diyl)diphenolate]} | P370441 | C29H26O4S | Shear property | Dynamic shear properties storage modulus | 1 | 0 | GPa
Homopolymer | poly{[bis(4-chlorophenyl)sulfone]-alt-[disodium 2,2'-dimethyl-4,4'-(1-methylethane-1,1-diyl)diphenolate]} | P370441 | C29H26O4S | Shear property | Dynamic shear properties loss tangent | 0.05 | 0
Homopolymer | poly{[bis(4-chlorophenyl)sulfone]-alt-[disodium 2,2'-dimethyl-4,4'-(1-methylethane-1,1-diyl)diphenolate]} | P370441 | C29H26O4S | Polymer Information | SMILES | *Oc1ccc(cc1)S(=O)(=O)c1ccc(cc1)Oc1ccc(cc1C)C(c1ccc(c(c1)C)*)(C)C
Homopolymer | poly{[bis(4-chlorophenyl)sulfone]-alt-(disodium 2,2',6,6'-tetramethyl-4,4'-biphenolate)} | P370442 | C28H24O4S | Thermal property | Glass transition temperature | 262 | 88.33067 | C
Homopolymer | poly{[bis(4-chlorophenyl)sulfone]-alt-(disodium 2,2',6,6'-tetramethyl-4,4'-biphenolate)} | P370442 | C28H24O4S | Thermal property | Thermal decomposition temperature | 400 | 0 | C
Homopolymer | poly{[bis(4-chlorophenyl)sulfone]-alt-(disodium 2,2',6,6'-tetramethyl-4,4'-biphenolate)} | P370442 | C28H24O4S | Physicochemical property | Gas permeability coefficient p | 2.6765e-13 | 1.042518e-24 | cm3(STP)cm/(cm2*s*Pa)
Homopolymer | poly{[bis(4-chlorophenyl)sulfone]-alt-(disodium 2,2',6,6'-tetramethyl-4,4'-biphenolate)} | P370442 | C28H24O4S | Physicochemical property | Water absorption | 1.36 | 0 | wt%
Homopolymer | poly{[bis(4-chlorophenyl)sulfone]-alt-(disodium 2,2',6,6'-tetramethyl-4,4'-biphenolate)} | P370442 | C28H24O4S | Shear property | Dynamic shear properties storage modulus | 0.8 | 0 | GPa
Homopolymer | poly{[bis(4-chlorophenyl)sulfone]-alt-(disodium 2,2',6,6'-tetramethyl-4,4'-biphenolate)} | P370442 | C28H24O4S | Shear property | Dynamic shear properties loss tangent | 0.0155 | 8.333333e-06
Homopolymer | poly{[bis(4-chlorophenyl)sulfone]-alt-(disodium 2,2',6,6'-tetramethyl-4,4'-biphenolate)} | P370442 | C28H24O4S | Polymer Information | SMILES | *Oc1ccc(cc1)S(=O)(=O)c1ccc(cc1)Oc1c(C)cc(cc1C)c1cc(C)c(c(c1)C)*
Homopolymer | poly{[bis(4-chlorophenyl)sulfone]-alt-[disodium 2,2',6,6'-tetraisopropyl-4,4'-(1-methylethane-1,1-diyl)diphenolate]} | P370443 | C39H46O4S | Physical property | Density | 1.05 | 0 | g/cm3
Homopolymer | poly{[bis(4-chlorophenyl)sulfone]-alt-[disodium 2,2',6,6'-tetraisopropyl-4,4'-(1-methylethane-1,1-diyl)diphenolate]} | P370443 | C39H46O4S | Physical property | Specific volume | 0.952 | 0 | cm3/g
Homopolymer | poly{[bis(4-chlorophenyl)sulfone]-alt-[disodium 2,2',6,6'-tetraisopropyl-4,4'-(1-methylethane-1,1-diyl)diphenolate]} | P370443 | C39H46O4S | Thermal property | Glass transition temperature | 175 | 0 | C
Homopolymer | poly{[bis(4-chlorophenyl)sulfone]-alt-[disodium 2,2',6,6'-tetraisopropyl-4,4'-(1-methylethane-1,1-diyl)diphenolate]} | P370443 | C39H46O4S | Physicochemical property | Gas permeability coefficient p | 7.80085e-12 | 2.6982003e-25 | cm3(STP)cm/(cm2*s*Pa)
Homopolymer | poly{[bis(4-chlorophenyl)sulfone]-alt-[disodium 2,2',6,6'-tetraisopropyl-4,4'-(1-methylethane-1,1-diyl)diphenolate]} | P370443 | C39H46O4S | Physicochemical property | Water absorption | 0.32 | 0 | wt%
Homopolymer | poly{[bis(4-chlorophenyl)sulfone]-alt-[disodium 2,2',6,6'-tetraisopropyl-4,4'-(1-methylethane-1,1-diyl)diphenolate]} | P370443 | C39H46O4S | Shear property | Dynamic shear properties storage modulus | 0.9 | 0.01333333 | GPa
Homopolymer | poly{[bis(4-chlorophenyl)sulfone]-alt-[disodium 2,2',6,6'-tetraisopropyl-4,4'-(1-methylethane-1,1-diyl)diphenolate]} | P370443 | C39H46O4S | Shear property | Dynamic shear properties loss tangent | 0.0155 | 8.333333e-06
Homopolymer | poly{[bis(4-chlorophenyl)sulfone]-alt-[disodium 2,2',6,6'-tetraisopropyl-4,4'-(1-methylethane-1,1-diyl)diphenolate]} | P370443 | C39H46O4S | Polymer Information | SMILES | *Oc1ccc(cc1)S(=O)(=O)c1ccc(cc1)Oc1c(cc(cc1C(C)C)C(c1cc(C(C)C)c(c(c1)C(C)C)*)(C)C)C(C)C
Homopolymer | poly{[4,4'-oxybis(benzoyl chloride)]-alt-[2,2'-diamino-4,4'-(1,1,1,2,2,2-hexafluoropropane-2,2-diyl)diphenol]} | P370444 | C29H14F6N2O3 | Thermal property | Glass transition temperature | 303 | 385.1938 | C
Homopolymer | poly{[4,4'-oxybis(benzoyl chloride)]-alt-[2,2'-diamino-4,4'-(1,1,1,2,2,2-hexafluoropropane-2,2-diyl)diphenol]} | P370444 | C29H14F6N2O3 | Thermal property | Thermal decomposition temperature | 528.5 | 17424.52 | C
Homopolymer | poly{[4,4'-oxybis(benzoyl chloride)]-alt-[2,2'-diamino-4,4'-(1,1,1,2,2,2-hexafluoropropane-2,2-diyl)diphenol]} | P370444 | C29H14F6N2O3 | Thermal property | Thermal decomposition weight loss | 5 | 205.8 | %
Homopolymer | poly{[4,4'-oxybis(benzoyl chloride)]-alt-[2,2'-diamino-4,4'-(1,1,1,2,2,2-hexafluoropropane-2,2-diyl)diphenol]} | P370444 | C29H14F6N2O3 | Dilute solution property | Intrinsic viscosity eta | 1.005 | 0.1280515 | dl/g
Homopolymer | poly{[4,4'-oxybis(benzoyl chloride)]-alt-[2,2'-diamino-4,4'-(1,1,1,2,2,2-hexafluoropropane-2,2-diyl)diphenol]} | P370444 | C29H14F6N2O3 | Tensile property | Elongation at break | 9 | 9.362637 | %
Homopolymer | poly{[4,4'-oxybis(benzoyl chloride)]-alt-[2,2'-diamino-4,4'-(1,1,1,2,2,2-hexafluoropropane-2,2-diyl)diphenol]} | P370444 | C29H14F6N2O3 | Tensile property | Tensile modulus | 4.8 | 3.088791 | GPa
Homopolymer | poly{[4,4'-oxybis(benzoyl chloride)]-alt-[2,2'-diamino-4,4'-(1,1,1,2,2,2-hexafluoropropane-2,2-diyl)diphenol]} | P370444 | C29H14F6N2O3 | Tensile property | Tensile stress strength at break | 0.202 | 0.007351209 | GPa
Homopolymer | poly{[4,4'-oxybis(benzoyl chloride)]-alt-[2,2'-diamino-4,4'-(1,1,1,2,2,2-hexafluoropropane-2,2-diyl)diphenol]} | P370444 | C29H14F6N2O3 | Polymer Information | SMILES | *c1ccc2c(c1)nc(o2)c1ccc(cc1)Oc1ccc(cc1)c1nc2c(o1)ccc(c2)C(C(F)(F)F)(C(F)(F)F)*
Homopolymer | poly{[4,4'-oxybis(benzoyl chloride)]-alt-[2,2-bis(3-amino-4-hydroxyphenyl)-2-phenyl-1,1,1-trifluoroethane]} | P370445 | C34H19F3N2O3 | Thermal property | Glass transition temperature | 299 | 0 | C
Homopolymer | poly{[4,4'-oxybis(benzoyl chloride)]-alt-[2,2-bis(3-amino-4-hydroxyphenyl)-2-phenyl-1,1,1-trifluoroethane]} | P370445 | C34H19F3N2O3 | Thermal property | Thermal decomposition temperature | 547 | 0 | C
Homopolymer | poly{[4,4'-oxybis(benzoyl chloride)]-alt-[2,2-bis(3-amino-4-hydroxyphenyl)-2-phenyl-1,1,1-trifluoroethane]} | P370445 | C34H19F3N2O3 | Thermal property | Thermal decomposition weight loss | 5 | 0 | %
Homopolymer | poly{[4,4'-oxybis(benzoyl chloride)]-alt-[2,2-bis(3-amino-4-hydroxyphenyl)-2-phenyl-1,1,1-trifluoroethane]} | P370445 | C34H19F3N2O3 | Dilute solution property | Intrinsic viscosity eta | 0.29 | 0 | dl/g
Homopolymer | poly{[4,4'-oxybis(benzoyl chloride)]-alt-[2,2-bis(3-amino-4-hydroxyphenyl)-2-phenyl-1,1,1-trifluoroethane]} | P370445 | C34H19F3N2O3 | Polymer Information | SMILES | *c1ccc2c(c1)nc(o2)c1ccc(cc1)Oc1ccc(cc1)c1nc2c(o1)ccc(c2)C(C(F)(F)F)(c1ccccc1)*
Homopolymer | poly{[4,4'-(1-phenyl-2,2,2-trifluoroethane-1,1-diyl)bis(benzoyl chloride)]-alt-[2,2'-diamino-4,4'-(1,1,1,2,2,2-hexafluoropropane-2,2-diyl)diphenol]} | P370446 | C37H19F9N2O2 | Thermal property | Glass transition temperature | 310 | 0 | C
Homopolymer | poly{[4,4'-(1-phenyl-2,2,2-trifluoroethane-1,1-diyl)bis(benzoyl chloride)]-alt-[2,2'-diamino-4,4'-(1,1,1,2,2,2-hexafluoropropane-2,2-diyl)diphenol]} | P370446 | C37H19F9N2O2 | Thermal property | Thermal decomposition temperature | 529 | 0 | C
Homopolymer | poly{[4,4'-(1-phenyl-2,2,2-trifluoroethane-1,1-diyl)bis(benzoyl chloride)]-alt-[2,2'-diamino-4,4'-(1,1,1,2,2,2-hexafluoropropane-2,2-diyl)diphenol]} | P370446 | C37H19F9N2O2 | Thermal property | Thermal decomposition weight loss | 5 | 0 | %
Homopolymer | poly{[4,4'-(1-phenyl-2,2,2-trifluoroethane-1,1-diyl)bis(benzoyl chloride)]-alt-[2,2'-diamino-4,4'-(1,1,1,2,2,2-hexafluoropropane-2,2-diyl)diphenol]} | P370446 | C37H19F9N2O2 | Dilute solution property | Intrinsic viscosity eta | 0.48 | 0 | dl/g
Homopolymer | poly{[4,4'-(1-phenyl-2,2,2-trifluoroethane-1,1-diyl)bis(benzoyl chloride)]-alt-[2,2'-diamino-4,4'-(1,1,1,2,2,2-hexafluoropropane-2,2-diyl)diphenol]} | P370446 | C37H19F9N2O2 | Polymer Information | SMILES | *c1ccc2c(c1)nc(o2)c1ccc(cc1)C(C(F)(F)F)(c1ccccc1)c1ccc(cc1)c1nc2c(o1)ccc(c2)C(C(F)(F)F)(C(F)(F)F)*
Homopolymer | poly{[4,4'-(1-phenyl-2,2,2-trifluoroethane-1,1-diyl)bis(benzoyl chloride)]-alt-[2,2-bis(3-amino-4-hydroxyphenyl)-2-phenyl-1,1,1-trifluoroethane]} | P370447 | C42H24F6N2O2 | Thermal property | Glass transition temperature | 330 | 0 | C
Homopolymer | poly{[4,4'-(1-phenyl-2,2,2-trifluoroethane-1,1-diyl)bis(benzoyl chloride)]-alt-[2,2-bis(3-amino-4-hydroxyphenyl)-2-phenyl-1,1,1-trifluoroethane]} | P370447 | C42H24F6N2O2 | Thermal property | Thermal decomposition temperature | 514 | 0 | C
Homopolymer | poly{[4,4'-(1-phenyl-2,2,2-trifluoroethane-1,1-diyl)bis(benzoyl chloride)]-alt-[2,2-bis(3-amino-4-hydroxyphenyl)-2-phenyl-1,1,1-trifluoroethane]} | P370447 | C42H24F6N2O2 | Thermal property | Thermal decomposition weight loss | 5 | 0 | %
Homopolymer | poly{[4,4'-(1-phenyl-2,2,2-trifluoroethane-1,1-diyl)bis(benzoyl chloride)]-alt-[2,2-bis(3-amino-4-hydroxyphenyl)-2-phenyl-1,1,1-trifluoroethane]} | P370447 | C42H24F6N2O2 | Dilute solution property | Intrinsic viscosity eta | 0.27 | 0 | dl/g
Homopolymer | poly{[4,4'-(1-phenyl-2,2,2-trifluoroethane-1,1-diyl)bis(benzoyl chloride)]-alt-[2,2-bis(3-amino-4-hydroxyphenyl)-2-phenyl-1,1,1-trifluoroethane]} | P370447 | C42H24F6N2O2 | Polymer Information | SMILES | *c1ccc2c(c1)nc(o2)c1ccc(cc1)C(C(F)(F)F)(c1ccccc1)c1ccc(cc1)c1nc2c(o1)ccc(c2)C(C(F)(F)F)(c1ccccc1)*
Homopolymer | poly{(phthaloyl dichloride)-alt-[2,2'-diamino-4,4'-(1,1,1,2,2,2-hexafluoropropane-2,2-diyl)diphenol]} | P370448 | C23H10F6N2O2 | Thermal property | Glass transition temperature | 298 | 7.714286 | C
Homopolymer | poly{(phthaloyl dichloride)-alt-[2,2'-diamino-4,4'-(1,1,1,2,2,2-hexafluoropropane-2,2-diyl)diphenol]} | P370448 | C23H10F6N2O2 | Thermal property | Thermal decomposition temperature | 518 | 82.28571 | C
Homopolymer | poly{(phthaloyl dichloride)-alt-[2,2'-diamino-4,4'-(1,1,1,2,2,2-hexafluoropropane-2,2-diyl)diphenol]} | P370448 | C23H10F6N2O2 | Thermal property | Thermal decomposition weight loss | 5 | 0 | %
Homopolymer | poly{(phthaloyl dichloride)-alt-[2,2'-diamino-4,4'-(1,1,1,2,2,2-hexafluoropropane-2,2-diyl)diphenol]} | P370448 | C23H10F6N2O2 | Thermal property | Isothermal weight loss temperature | 346 | 0 | C
Homopolymer | poly{(phthaloyl dichloride)-alt-[2,2'-diamino-4,4'-(1,1,1,2,2,2-hexafluoropropane-2,2-diyl)diphenol]} | P370448 | C23H10F6N2O2 | Thermal property | Isothermal weight loss time | 200 | 0 | hour
Homopolymer | poly{(phthaloyl dichloride)-alt-[2,2'-diamino-4,4'-(1,1,1,2,2,2-hexafluoropropane-2,2-diyl)diphenol]} | P370448 | C23H10F6N2O2 | Physicochemical property | Gas diffusion coefficient d | 2.6e-08 | 7.363128e-14 | cm2/s
Homopolymer | poly{(phthaloyl dichloride)-alt-[2,2'-diamino-4,4'-(1,1,1,2,2,2-hexafluoropropane-2,2-diyl)diphenol]} | P370448 | C23H10F6N2O2 | Physicochemical property | Gas permeability coefficient p | 4.3e-13 | 3.160089e-24 | cm3(STP)cm/(cm2*s*Pa)
Homopolymer | poly{(phthaloyl dichloride)-alt-[2,2'-diamino-4,4'-(1,1,1,2,2,2-hexafluoropropane-2,2-diyl)diphenol]} | P370448 | C23H10F6N2O2 | Dilute solution property | Intrinsic viscosity eta | 0.54 | 0 | dl/g
Homopolymer | poly{(phthaloyl dichloride)-alt-[2,2'-diamino-4,4'-(1,1,1,2,2,2-hexafluoropropane-2,2-diyl)diphenol]} | P370448 | C23H10F6N2O2 | Polymer Information | SMILES | *c1ccc2c(c1)nc(o2)c1cccc(c1)c1nc2c(o1)ccc(c2)C(C(F)(F)F)(C(F)(F)F)*
Homopolymer | poly{(hthaloyl dichloride)-alt-[2,2-bis(3-amino-4-hydroxyphenyl)-2-phenyl-1,1,1-trifluoroethane]} | P370449 | C28H15F3N2O2 | Thermal property | Glass transition temperature | 301 | 0 | C
Homopolymer | poly{(hthaloyl dichloride)-alt-[2,2-bis(3-amino-4-hydroxyphenyl)-2-phenyl-1,1,1-trifluoroethane]} | P370449 | C28H15F3N2O2 | Thermal property | Thermal decomposition temperature | 524 | 0 | C
Homopolymer | poly{(hthaloyl dichloride)-alt-[2,2-bis(3-amino-4-hydroxyphenyl)-2-phenyl-1,1,1-trifluoroethane]} | P370449 | C28H15F3N2O2 | Thermal property | Thermal decomposition weight loss | 5 | 0 | %
Homopolymer | poly{(hthaloyl dichloride)-alt-[2,2-bis(3-amino-4-hydroxyphenyl)-2-phenyl-1,1,1-trifluoroethane]} | P370449 | C28H15F3N2O2 | Dilute solution property | Intrinsic viscosity eta | 0.26 | 0 | dl/g
Homopolymer | poly{(hthaloyl dichloride)-alt-[2,2-bis(3-amino-4-hydroxyphenyl)-2-phenyl-1,1,1-trifluoroethane]} | P370449 | C28H15F3N2O2 | Polymer Information | SMILES | *c1ccc2c(c1)nc(o2)c1cccc(c1)c1nc2c(o1)ccc(c2)C(C(F)(F)F)(c1ccccc1)*
Homopolymer | poly{(terephthaloyl dichloride)-alt-[2,2'-diamino-4,4'-(1,1,1,2,2,2-hexafluoropropane-2,2-diyl)diphenol]} | P370450 | C23H10F6N2O2 | Thermal property | Crystallization temperature | 320 | 0 | C
Homopolymer | poly{(terephthaloyl dichloride)-alt-[2,2'-diamino-4,4'-(1,1,1,2,2,2-hexafluoropropane-2,2-diyl)diphenol]} | P370450 | C23H10F6N2O2 | Thermal property | Glass transition temperature | 361 | 804.8571 | C
Homopolymer | poly{(terephthaloyl dichloride)-alt-[2,2'-diamino-4,4'-(1,1,1,2,2,2-hexafluoropropane-2,2-diyl)diphenol]} | P370450 | C23H10F6N2O2 | Thermal property | Thermal decomposition temperature | 531 | 19338.42 | C
Homopolymer | poly{(terephthaloyl dichloride)-alt-[2,2'-diamino-4,4'-(1,1,1,2,2,2-hexafluoropropane-2,2-diyl)diphenol]} | P370450 | C23H10F6N2O2 | Thermal property | Thermal decomposition weight loss | 5 | 344.1778 | %
Homopolymer | poly{(terephthaloyl dichloride)-alt-[2,2'-diamino-4,4'-(1,1,1,2,2,2-hexafluoropropane-2,2-diyl)diphenol]} | P370450 | C23H10F6N2O2 | Thermal property | Isothermal weight loss temperature | 346 | 0 | C
Homopolymer | poly{(terephthaloyl dichloride)-alt-[2,2'-diamino-4,4'-(1,1,1,2,2,2-hexafluoropropane-2,2-diyl)diphenol]} | P370450 | C23H10F6N2O2 | Thermal property | Isothermal weight loss time | 200 | 0 | hour
Homopolymer | poly{(terephthaloyl dichloride)-alt-[2,2'-diamino-4,4'-(1,1,1,2,2,2-hexafluoropropane-2,2-diyl)diphenol]} | P370450 | C23H10F6N2O2 | Physicochemical property | Gas diffusion coefficient d | 4.5e-08 | 1.384574e-13 | cm2/s
Homopolymer | poly{(terephthaloyl dichloride)-alt-[2,2'-diamino-4,4'-(1,1,1,2,2,2-hexafluoropropane-2,2-diyl)diphenol]} | P370450 | C23H10F6N2O2 | Physicochemical property | Gas permeability coefficient p | 8.3e-13 | 6.931973e-24 | cm3(STP)cm/(cm2*s*Pa)
Homopolymer | poly{(terephthaloyl dichloride)-alt-[2,2'-diamino-4,4'-(1,1,1,2,2,2-hexafluoropropane-2,2-diyl)diphenol]} | P370450 | C23H10F6N2O2 | Dilute solution property | Intrinsic viscosity eta | 0.45 | 0 | dl/g
Homopolymer | poly{(terephthaloyl dichloride)-alt-[2,2'-diamino-4,4'-(1,1,1,2,2,2-hexafluoropropane-2,2-diyl)diphenol]} | P370450 | C23H10F6N2O2 | Polymer Information | SMILES | *c1ccc2c(c1)nc(o2)c1ccc(cc1)c1nc2c(o1)ccc(c2)C(C(F)(F)F)(C(F)(F)F)*
Homopolymer | poly{(terephthaloyl dichloride)-alt-[2,2-bis(3-amino-4-hydroxyphenyl)-2-phenyl-1,1,1-trifluoroethane]} | P370451 | C28H15F3N2O2 | Thermal property | Glass transition temperature | 369 | 0 | C
Homopolymer | poly{(terephthaloyl dichloride)-alt-[2,2-bis(3-amino-4-hydroxyphenyl)-2-phenyl-1,1,1-trifluoroethane]} | P370451 | C28H15F3N2O2 | Thermal property | Thermal decomposition temperature | 536 | 0 | C
Homopolymer | poly{(terephthaloyl dichloride)-alt-[2,2-bis(3-amino-4-hydroxyphenyl)-2-phenyl-1,1,1-trifluoroethane]} | P370451 | C28H15F3N2O2 | Thermal property | Thermal decomposition weight loss | 5 | 0 | %
Homopolymer | poly{(terephthaloyl dichloride)-alt-[2,2-bis(3-amino-4-hydroxyphenyl)-2-phenyl-1,1,1-trifluoroethane]} | P370451 | C28H15F3N2O2 | Dilute solution property | Intrinsic viscosity eta | 0.2 | 0 | dl/g
Homopolymer | poly{(terephthaloyl dichloride)-alt-[2,2-bis(3-amino-4-hydroxyphenyl)-2-phenyl-1,1,1-trifluoroethane]} | P370451 | C28H15F3N2O2 | Polymer Information | SMILES | *c1ccc2c(c1)nc(o2)c1ccc(cc1)c1nc2c(o1)ccc(c2)C(C(F)(F)F)(c1ccccc1)*
Homopolymer | poly([4,4'-(1,1,1,3,3,3-hexafluoropropane-2,2-diyl)bis(benzoyl chloride)]-alt-{2,2'-diamino-4,4'-[2,2,2-trifluoro-1-(trifluoromethyl)ethane-1,1-diyl]diphenol}) | P370452 | C32H14F12N2O2 | Physical property | Density | 1.325 | 0.01766024 | g/cm3
Homopolymer | poly([4,4'-(1,1,1,3,3,3-hexafluoropropane-2,2-diyl)bis(benzoyl chloride)]-alt-{2,2'-diamino-4,4'-[2,2,2-trifluoro-1-(trifluoromethyl)ethane-1,1-diyl]diphenol}) | P370452 | C32H14F12N2O2 | Physical property | Specific volume | 0.756 | 0.006204879 | cm3/g
Homopolymer | poly([4,4'-(1,1,1,3,3,3-hexafluoropropane-2,2-diyl)bis(benzoyl chloride)]-alt-{2,2'-diamino-4,4'-[2,2,2-trifluoro-1-(trifluoromethyl)ethane-1,1-diyl]diphenol}) | P370452 | C32H14F12N2O2 | Thermal property | Glass transition temperature | 320 | 405.697 | C
Homopolymer | poly([4,4'-(1,1,1,3,3,3-hexafluoropropane-2,2-diyl)bis(benzoyl chloride)]-alt-{2,2'-diamino-4,4'-[2,2,2-trifluoro-1-(trifluoromethyl)ethane-1,1-diyl]diphenol}) | P370452 | C32H14F12N2O2 | Thermal property | Thermal decomposition temperature | 531 | 0 | C
Homopolymer | poly([4,4'-(1,1,1,3,3,3-hexafluoropropane-2,2-diyl)bis(benzoyl chloride)]-alt-{2,2'-diamino-4,4'-[2,2,2-trifluoro-1-(trifluoromethyl)ethane-1,1-diyl]diphenol}) | P370452 | C32H14F12N2O2 | Thermal property | Thermal decomposition weight loss | 5 | 0 | %
Homopolymer | poly([4,4'-(1,1,1,3,3,3-hexafluoropropane-2,2-diyl)bis(benzoyl chloride)]-alt-{2,2'-diamino-4,4'-[2,2,2-trifluoro-1-(trifluoromethyl)ethane-1,1-diyl]diphenol}) | P370452 | C32H14F12N2O2 | Electric property | Dielectric constant ac | 2.32 | 0
Homopolymer | poly([4,4'-(1,1,1,3,3,3-hexafluoropropane-2,2-diyl)bis(benzoyl chloride)]-alt-{2,2'-diamino-4,4'-[2,2,2-trifluoro-1-(trifluoromethyl)ethane-1,1-diyl]diphenol}) | P370452 | C32H14F12N2O2 | Physicochemical property | Gas diffusion coefficient d | 9e-07 | 2.034785e-11 | cm2/s
Homopolymer | poly([4,4'-(1,1,1,3,3,3-hexafluoropropane-2,2-diyl)bis(benzoyl chloride)]-alt-{2,2'-diamino-4,4'-[2,2,2-trifluoro-1-(trifluoromethyl)ethane-1,1-diyl]diphenol}) | P370452 | C32H14F12N2O2 | Physicochemical property | Gas permeability coefficient p | 5.7105e-11 | 1.898427e-20 | cm3(STP)cm/(cm2*s*Pa)
Homopolymer | poly([4,4'-(1,1,1,3,3,3-hexafluoropropane-2,2-diyl)bis(benzoyl chloride)]-alt-{2,2'-diamino-4,4'-[2,2,2-trifluoro-1-(trifluoromethyl)ethane-1,1-diyl]diphenol}) | P370452 | C32H14F12N2O2 | Physicochemical property | Water absorption | 0.2 | 0 | wt%
Homopolymer | poly([4,4'-(1,1,1,3,3,3-hexafluoropropane-2,2-diyl)bis(benzoyl chloride)]-alt-{2,2'-diamino-4,4'-[2,2,2-trifluoro-1-(trifluoromethyl)ethane-1,1-diyl]diphenol}) | P370452 | C32H14F12N2O2 | Dilute solution property | Intrinsic viscosity eta | 0.41 | 0.95256 | dl/g
Homopolymer | poly([4,4'-(1,1,1,3,3,3-hexafluoropropane-2,2-diyl)bis(benzoyl chloride)]-alt-{2,2'-diamino-4,4'-[2,2,2-trifluoro-1-(trifluoromethyl)ethane-1,1-diyl]diphenol}) | P370452 | C32H14F12N2O2 | Polymer Information | SMILES | *c1ccc2c(c1)nc(o2)c1ccc(cc1)C(C(F)(F)F)(C(F)(F)F)c1ccc(cc1)c1nc2c(o1)ccc(c2)C(C(F)(F)F)(C(F)(F)F)*
Homopolymer | poly{[4,4'-(1,1,1,3,3,3-hexafluoropropane-2,2-diyl)bis(benzoyl chloride)]-alt-[2,2-bis(3-amino-4-hydroxyphenyl)-2-phenyl-1,1,1-trifluoroethane]} | P370453 | C37H19F9N2O2 | Thermal property | Glass transition temperature | 334 | 0 | C
Homopolymer | poly{[4,4'-(1,1,1,3,3,3-hexafluoropropane-2,2-diyl)bis(benzoyl chloride)]-alt-[2,2-bis(3-amino-4-hydroxyphenyl)-2-phenyl-1,1,1-trifluoroethane]} | P370453 | C37H19F9N2O2 | Thermal property | Thermal decomposition temperature | 520 | 0 | C
Homopolymer | poly{[4,4'-(1,1,1,3,3,3-hexafluoropropane-2,2-diyl)bis(benzoyl chloride)]-alt-[2,2-bis(3-amino-4-hydroxyphenyl)-2-phenyl-1,1,1-trifluoroethane]} | P370453 | C37H19F9N2O2 | Thermal property | Thermal decomposition weight loss | 5 | 0 | %
Homopolymer | poly{[4,4'-(1,1,1,3,3,3-hexafluoropropane-2,2-diyl)bis(benzoyl chloride)]-alt-[2,2-bis(3-amino-4-hydroxyphenyl)-2-phenyl-1,1,1-trifluoroethane]} | P370453 | C37H19F9N2O2 | Dilute solution property | Intrinsic viscosity eta | 0.26 | 0 | dl/g
Homopolymer | poly{[4,4'-(1,1,1,3,3,3-hexafluoropropane-2,2-diyl)bis(benzoyl chloride)]-alt-[2,2-bis(3-amino-4-hydroxyphenyl)-2-phenyl-1,1,1-trifluoroethane]} | P370453 | C37H19F9N2O2 | Polymer Information | SMILES | *c1ccc2c(c1)nc(o2)c1ccc(cc1)C(C(F)(F)F)(C(F)(F)F)c1ccc(cc1)c1nc2c(o1)ccc(c2)C(C(F)(F)F)(c1ccccc1)*
Homopolymer | poly(3-phenoxybenzoic acid) | P370454 | C13H8O2 | Physical property | Density | 1.29 | 0 | g/cm3
Homopolymer | poly(3-phenoxybenzoic acid) | P370454 | C13H8O2 | Physical property | Specific volume | 0.775 | 0 | cm3/g
Homopolymer | poly(3-phenoxybenzoic acid) | P370454 | C13H8O2 | Thermal property | Crystallization temperature | 250 | 0 | C
Homopolymer | poly(3-phenoxybenzoic acid) | P370454 | C13H8O2 | Thermal property | Glass transition temperature | 132 | 7.733333 | C
Homopolymer | poly(3-phenoxybenzoic acid) | P370454 | C13H8O2 | Thermal property | Heat of crystallization | 4.47 | 0 | cal/g
Homopolymer | poly(3-phenoxybenzoic acid) | P370454 | C13H8O2 | Thermal property | Heat of fusion | 0.00627 | 6.533333e-09 | kcal/g
Homopolymer | poly(3-phenoxybenzoic acid) | P370454 | C13H8O2 | Thermal property | Thermal decomposition temperature | 480 | 4800 | C
Homopolymer | poly(3-phenoxybenzoic acid) | P370454 | C13H8O2 | Thermal property | Thermal decomposition weight loss | 7.5 | 75 | %
Homopolymer | poly(3-phenoxybenzoic acid) | P370454 | C13H8O2 | Thermal property | Isothermal weight loss temperature | 475 | 707.1429 | C
Homopolymer | poly(3-phenoxybenzoic acid) | P370454 | C13H8O2 | Thermal property | Melting temperature | 242 | 5125.333 | C
Homopolymer | poly(3-phenoxybenzoic acid) | P370454 | C13H8O2 | Dilute solution property | Intrinsic viscosity eta | 0.64 | 0.57632 | dl/g
Homopolymer | poly(3-phenoxybenzoic acid) | P370454 | C13H8O2 | Tensile property | Elongation at break | 1.5 | 0.5 | %
Homopolymer | poly(3-phenoxybenzoic acid) | P370454 | C13H8O2 | Tensile property | Tensile modulus | 4.1 | 0 | GPa
Homopolymer | poly(3-phenoxybenzoic acid) | P370454 | C13H8O2 | Tensile property | Tensile stress strength at break | 0.072 | 0 | GPa
Homopolymer | poly(3-phenoxybenzoic acid) | P370454 | C13H8O2 | Polymer Information | SMILES | *Oc1cccc(c1)C(=O)c1ccc(cc1)*
Homopolymer | poly{[1,2-bis(4-fluorobenzoyl)-3,4,5,6-tetrakis(4-fluorophenyl)benzene]-alt-[4,4'-(1-methylethane-1,1-diyl)diphenol]} | P370455 | C59H38F4O4 | Thermal property | Glass transition temperature | 252 | 0 | C
Homopolymer | poly{[1,2-bis(4-fluorobenzoyl)-3,4,5,6-tetrakis(4-fluorophenyl)benzene]-alt-[4,4'-(1-methylethane-1,1-diyl)diphenol]} | P370455 | C59H38F4O4 | Thermal property | Thermal decomposition temperature | 510.5 | 8.333333 | C
Homopolymer | poly{[1,2-bis(4-fluorobenzoyl)-3,4,5,6-tetrakis(4-fluorophenyl)benzene]-alt-[4,4'-(1-methylethane-1,1-diyl)diphenol]} | P370455 | C59H38F4O4 | Thermal property | Thermal decomposition weight loss | 5 | 0 | %
Homopolymer | poly{[1,2-bis(4-fluorobenzoyl)-3,4,5,6-tetrakis(4-fluorophenyl)benzene]-alt-[4,4'-(1-methylethane-1,1-diyl)diphenol]} | P370455 | C59H38F4O4 | Polymer Information | SMILES | *Oc1ccc(cc1)C(c1ccc(cc1)Oc1ccc(cc1)C(=O)c1c(c2ccc(cc2)F)c(c2ccc(cc2)F)c(c(c1C(=O)c1ccc(cc1)*)c1ccc(cc1)F)c1ccc(cc1)F)(C)C
Homopolymer | poly([1,2-bis(4-fluorobenzoyl)-3,4,5,6-tetrakis(4-fluorophenyl)benzene]-alt-{4,4'-[2,2,2-trifluoro-1-(trifluoromethyl)ethane-1,1-diyl]diphenol}) | P370456 | C59H32F10O4 | Thermal property | Glass transition temperature | 253 | 0 | C
Homopolymer | poly([1,2-bis(4-fluorobenzoyl)-3,4,5,6-tetrakis(4-fluorophenyl)benzene]-alt-{4,4'-[2,2,2-trifluoro-1-(trifluoromethyl)ethane-1,1-diyl]diphenol}) | P370456 | C59H32F10O4 | Thermal property | Thermal decomposition temperature | 521 | 12 | C
Homopolymer | poly([1,2-bis(4-fluorobenzoyl)-3,4,5,6-tetrakis(4-fluorophenyl)benzene]-alt-{4,4'-[2,2,2-trifluoro-1-(trifluoromethyl)ethane-1,1-diyl]diphenol}) | P370456 | C59H32F10O4 | Thermal property | Thermal decomposition weight loss | 5 | 0 | %
Homopolymer | poly([1,2-bis(4-fluorobenzoyl)-3,4,5,6-tetrakis(4-fluorophenyl)benzene]-alt-{4,4'-[2,2,2-trifluoro-1-(trifluoromethyl)ethane-1,1-diyl]diphenol}) | P370456 | C59H32F10O4 | Polymer Information | SMILES | *Oc1ccc(cc1)C(C(F)(F)F)(C(F)(F)F)c1ccc(cc1)Oc1ccc(cc1)C(=O)c1c(c2ccc(cc2)F)c(c2ccc(cc2)F)c(c(c1C(=O)c1ccc(cc1)*)c1ccc(cc1)F)c1ccc(cc1)F
Homopolymer | poly{[1,2-bis(4-fluorobenzoyl)-3,4,5,6-tetrakis(4-fluorophenyl)benzene]-alt-(biphenyl-4,4'-diol)} | P370457 | C56H32F4O4 | Thermal property | Glass transition temperature | 275 | 0 | C
Homopolymer | poly{[1,2-bis(4-fluorobenzoyl)-3,4,5,6-tetrakis(4-fluorophenyl)benzene]-alt-(biphenyl-4,4'-diol)} | P370457 | C56H32F4O4 | Thermal property | Thermal decomposition temperature | 541.5 | 56.33333 | C
Homopolymer | poly{[1,2-bis(4-fluorobenzoyl)-3,4,5,6-tetrakis(4-fluorophenyl)benzene]-alt-(biphenyl-4,4'-diol)} | P370457 | C56H32F4O4 | Thermal property | Thermal decomposition weight loss | 5 | 0 | %
Homopolymer | poly{[1,2-bis(4-fluorobenzoyl)-3,4,5,6-tetrakis(4-fluorophenyl)benzene]-alt-(biphenyl-4,4'-diol)} | P370457 | C56H32F4O4 | Polymer Information | SMILES | *Oc1ccc(cc1)c1ccc(cc1)Oc1ccc(cc1)C(=O)c1c(c2ccc(cc2)F)c(c2ccc(cc2)F)c(c(c1C(=O)c1ccc(cc1)*)c1ccc(cc1)F)c1ccc(cc1)F
Homopolymer | poly{[1,2-bis(4-fluorobenzoyl)-3,4,5,6-tetrakis(4-fluorophenyl)benzene]-alt-(4,4'-dihydroxybenzophenone)} | P370458 | C57H32F4O5 | Thermal property | Glass transition temperature | 260 | 0 | C
Homopolymer | poly{[1,2-bis(4-fluorobenzoyl)-3,4,5,6-tetrakis(4-fluorophenyl)benzene]-alt-(4,4'-dihydroxybenzophenone)} | P370458 | C57H32F4O5 | Thermal property | Thermal decomposition temperature | 545 | 48 | C
Homopolymer | poly{[1,2-bis(4-fluorobenzoyl)-3,4,5,6-tetrakis(4-fluorophenyl)benzene]-alt-(4,4'-dihydroxybenzophenone)} | P370458 | C57H32F4O5 | Thermal property | Thermal decomposition weight loss | 5 | 0 | %
Homopolymer | poly{[1,2-bis(4-fluorobenzoyl)-3,4,5,6-tetrakis(4-fluorophenyl)benzene]-alt-(4,4'-dihydroxybenzophenone)} | P370458 | C57H32F4O5 | Polymer Information | SMILES | *Oc1ccc(cc1)C(=O)c1ccc(cc1)Oc1ccc(cc1)C(=O)c1c(c2ccc(cc2)F)c(c2ccc(cc2)F)c(c(c1C(=O)c1ccc(cc1)*)c1ccc(cc1)F)c1ccc(cc1)F
Homopolymer | poly{[1,2-bis(4-fluorobenzoyl)-3,4,5,6-tetrakis(4-fluorophenyl)benzene]-alt-[4,4'-(9H-fluorene-9,9-diyl)diphenol]} | P370459 | C69H40F4O4 | Thermal property | Glass transition temperature | 293 | 0 | C
Homopolymer | poly{[1,2-bis(4-fluorobenzoyl)-3,4,5,6-tetrakis(4-fluorophenyl)benzene]-alt-[4,4'-(9H-fluorene-9,9-diyl)diphenol]} | P370459 | C69H40F4O4 | Thermal property | Thermal decomposition temperature | 533.5 | 243 | C
Homopolymer | poly{[1,2-bis(4-fluorobenzoyl)-3,4,5,6-tetrakis(4-fluorophenyl)benzene]-alt-[4,4'-(9H-fluorene-9,9-diyl)diphenol]} | P370459 | C69H40F4O4 | Thermal property | Thermal decomposition weight loss | 5 | 0 | %
Homopolymer | poly{[1,2-bis(4-fluorobenzoyl)-3,4,5,6-tetrakis(4-fluorophenyl)benzene]-alt-[4,4'-(9H-fluorene-9,9-diyl)diphenol]} | P370459 | C69H40F4O4 | Polymer Information | SMILES | *Oc1ccc(cc1)C1(c2ccc(cc2)Oc2ccc(cc2)C(=O)c2c(c3ccc(cc3)F)c(c3ccc(cc3)F)c(c(c2C(=O)c2ccc(cc2)*)c2ccc(cc2)F)c2ccc(cc2)F)c2ccccc2-c2c1cccc2
Homopolymer | poly{[1,2-bis(4-fluorobenzoyl)-3,4,5,6-tetrakis(4-fluorophenyl)benzene]-alt-hydroquinone} | P370460 | C50H28F4O4 | Thermal property | Glass transition temperature | 266 | 0 | C
Homopolymer | poly{[1,2-bis(4-fluorobenzoyl)-3,4,5,6-tetrakis(4-fluorophenyl)benzene]-alt-hydroquinone} | P370460 | C50H28F4O4 | Thermal property | Thermal decomposition temperature | 543 | 5.333333 | C
Homopolymer | poly{[1,2-bis(4-fluorobenzoyl)-3,4,5,6-tetrakis(4-fluorophenyl)benzene]-alt-hydroquinone} | P370460 | C50H28F4O4 | Thermal property | Thermal decomposition weight loss | 5 | 0 | %
Homopolymer | poly{[1,2-bis(4-fluorobenzoyl)-3,4,5,6-tetrakis(4-fluorophenyl)benzene]-alt-hydroquinone} | P370460 | C50H28F4O4 | Polymer Information | SMILES | *Oc1ccc(cc1)Oc1ccc(cc1)C(=O)c1c(c2ccc(cc2)F)c(c2ccc(cc2)F)c(c(c1C(=O)c1ccc(cc1)*)c1ccc(cc1)F)c1ccc(cc1)F
Homopolymer | poly{[4,4'-(1-methylethane-1,1-diyl)diphenol]-alt-[2',3'-bis(4-fluorobenzoyl)-5',6'-bis(2-naphthyl)-1,1':4',1''-terphenyl]} | P370461 | C67H46O4 | Thermal property | Glass transition temperature | 264 | 0 | C
Homopolymer | poly{[4,4'-(1-methylethane-1,1-diyl)diphenol]-alt-[2',3'-bis(4-fluorobenzoyl)-5',6'-bis(2-naphthyl)-1,1':4',1''-terphenyl]} | P370461 | C67H46O4 | Thermal property | Thermal decomposition temperature | 516.5 | 0.3333333 | C
Homopolymer | poly{[4,4'-(1-methylethane-1,1-diyl)diphenol]-alt-[2',3'-bis(4-fluorobenzoyl)-5',6'-bis(2-naphthyl)-1,1':4',1''-terphenyl]} | P370461 | C67H46O4 | Thermal property | Thermal decomposition weight loss | 5 | 0 | %
Homopolymer | poly{[4,4'-(1-methylethane-1,1-diyl)diphenol]-alt-[2',3'-bis(4-fluorobenzoyl)-5',6'-bis(2-naphthyl)-1,1':4',1''-terphenyl]} | P370461 | C67H46O4 | Polymer Information | SMILES | *Oc1ccc(cc1)C(c1ccc(cc1)Oc1ccc(cc1)C(=O)c1c(C(=O)c2ccc(cc2)*)c(c2ccccc2)c(c(c1c1ccccc1)c1ccc2c(c1)cccc2)c1ccc2c(c1)cccc2)(C)C
Homopolymer | poly({4,4'-[2,2,2-trifluoro-1-(trifluoromethyl)ethane-1,1-diyl]diphenol}-alt-[2',3'-bis(4-fluorobenzoyl)-5',6'-bis(2-naphthyl)-1,1':4',1''-terphenyl]) | P370462 | C67H40F6O4 | Thermal property | Glass transition temperature | 275 | 0 | C
Homopolymer | poly({4,4'-[2,2,2-trifluoro-1-(trifluoromethyl)ethane-1,1-diyl]diphenol}-alt-[2',3'-bis(4-fluorobenzoyl)-5',6'-bis(2-naphthyl)-1,1':4',1''-terphenyl]) | P370462 | C67H40F6O4 | Thermal property | Thermal decomposition temperature | 532 | 12 | C
Homopolymer | poly({4,4'-[2,2,2-trifluoro-1-(trifluoromethyl)ethane-1,1-diyl]diphenol}-alt-[2',3'-bis(4-fluorobenzoyl)-5',6'-bis(2-naphthyl)-1,1':4',1''-terphenyl]) | P370462 | C67H40F6O4 | Thermal property | Thermal decomposition weight loss | 5 | 0 | %
Homopolymer | poly({4,4'-[2,2,2-trifluoro-1-(trifluoromethyl)ethane-1,1-diyl]diphenol}-alt-[2',3'-bis(4-fluorobenzoyl)-5',6'-bis(2-naphthyl)-1,1':4',1''-terphenyl]) | P370462 | C67H40F6O4 | Polymer Information | SMILES | *Oc1ccc(cc1)C(C(F)(F)F)(C(F)(F)F)c1ccc(cc1)Oc1ccc(cc1)C(=O)c1c(C(=O)c2ccc(cc2)*)c(c2ccccc2)c(c(c1c1ccccc1)c1ccc2c(c1)cccc2)c1ccc2c(c1)cccc2
Homopolymer | poly{(biphenyl-4,4'-diol)-alt-[2',3'-bis(4-fluorobenzoyl)-5',6'-bis(2-naphthyl)-1,1':4',1''-terphenyl]} | P370463 | C64H40O4 | Thermal property | Glass transition temperature | 290 | 0 | C
Homopolymer | poly{(biphenyl-4,4'-diol)-alt-[2',3'-bis(4-fluorobenzoyl)-5',6'-bis(2-naphthyl)-1,1':4',1''-terphenyl]} | P370463 | C64H40O4 | Thermal property | Thermal decomposition temperature | 533.5 | 27 | C
Homopolymer | poly{(biphenyl-4,4'-diol)-alt-[2',3'-bis(4-fluorobenzoyl)-5',6'-bis(2-naphthyl)-1,1':4',1''-terphenyl]} | P370463 | C64H40O4 | Thermal property | Thermal decomposition weight loss | 5 | 0 | %
Homopolymer | poly{(biphenyl-4,4'-diol)-alt-[2',3'-bis(4-fluorobenzoyl)-5',6'-bis(2-naphthyl)-1,1':4',1''-terphenyl]} | P370463 | C64H40O4 | Polymer Information | SMILES | *Oc1ccc(cc1)c1ccc(cc1)Oc1ccc(cc1)C(=O)c1c(C(=O)c2ccc(cc2)*)c(c2ccccc2)c(c(c1c1ccccc1)c1ccc2c(c1)cccc2)c1ccc2c(c1)cccc2
Homopolymer | poly{(4,4'-dihydroxybenzophenone)-alt-[2',3'-bis(4-fluorobenzoyl)-5',6'-bis(2-naphthyl)-1,1':4',1''-terphenyl]} | P370464 | C65H40O5 | Thermal property | Glass transition temperature | 290 | 0 | C
Homopolymer | poly{(4,4'-dihydroxybenzophenone)-alt-[2',3'-bis(4-fluorobenzoyl)-5',6'-bis(2-naphthyl)-1,1':4',1''-terphenyl]} | P370464 | C65H40O5 | Thermal property | Thermal decomposition temperature | 522.5 | 75 | C
Homopolymer | poly{(4,4'-dihydroxybenzophenone)-alt-[2',3'-bis(4-fluorobenzoyl)-5',6'-bis(2-naphthyl)-1,1':4',1''-terphenyl]} | P370464 | C65H40O5 | Thermal property | Thermal decomposition weight loss | 5 | 0 | %
Homopolymer | poly{(4,4'-dihydroxybenzophenone)-alt-[2',3'-bis(4-fluorobenzoyl)-5',6'-bis(2-naphthyl)-1,1':4',1''-terphenyl]} | P370464 | C65H40O5 | Polymer Information | SMILES | *Oc1ccc(cc1)C(=O)c1ccc(cc1)Oc1ccc(cc1)C(=O)c1c(C(=O)c2ccc(cc2)*)c(c2ccccc2)c(c(c1c1ccccc1)c1ccc2c(c1)cccc2)c1ccc2c(c1)cccc2
Homopolymer | poly{[4,4'-(9H-fluorene-9,9-diyl)diphenol]-alt-[2',3'-bis(4-fluorobenzoyl)-5',6'-bis(2-naphthyl)-1,1':4',1''-terphenyl]} | P370465 | C77H48O4 | Thermal property | Glass transition temperature | 310 | 0 | C
Homopolymer | poly{[4,4'-(9H-fluorene-9,9-diyl)diphenol]-alt-[2',3'-bis(4-fluorobenzoyl)-5',6'-bis(2-naphthyl)-1,1':4',1''-terphenyl]} | P370465 | C77H48O4 | Thermal property | Thermal decomposition temperature | 540.5 | 40.33333 | C
Homopolymer | poly{[4,4'-(9H-fluorene-9,9-diyl)diphenol]-alt-[2',3'-bis(4-fluorobenzoyl)-5',6'-bis(2-naphthyl)-1,1':4',1''-terphenyl]} | P370465 | C77H48O4 | Thermal property | Thermal decomposition weight loss | 5 | 0 | %
Homopolymer | poly{[4,4'-(9H-fluorene-9,9-diyl)diphenol]-alt-[2',3'-bis(4-fluorobenzoyl)-5',6'-bis(2-naphthyl)-1,1':4',1''-terphenyl]} | P370465 | C77H48O4 | Polymer Information | SMILES | *Oc1ccc(cc1)C1(c2ccc(cc2)Oc2ccc(cc2)C(=O)c2c(C(=O)c3ccc(cc3)*)c(c3ccccc3)c(c(c2c2ccccc2)c2ccc3c(c2)cccc3)c2ccc3c(c2)cccc3)c2ccccc2-c2c1cccc2
Homopolymer | poly{[1,4,5,6,7,8-hexakis(4-fluorophenyl)phthalazine]-alt-[4,4'-(hexafluoroisopropylidene)diphenol]} | P370466 | C59H32F10N2O2 | Thermal property | Glass transition temperature | 288 | 17.06667 | C
Homopolymer | poly{[1,4,5,6,7,8-hexakis(4-fluorophenyl)phthalazine]-alt-[4,4'-(hexafluoroisopropylidene)diphenol]} | P370466 | C59H32F10N2O2 | Thermal property | Thermal decomposition temperature | 527 | 108 | C
Homopolymer | poly{[1,4,5,6,7,8-hexakis(4-fluorophenyl)phthalazine]-alt-[4,4'-(hexafluoroisopropylidene)diphenol]} | P370466 | C59H32F10N2O2 | Thermal property | Thermal decomposition weight loss | 5 | 0 | %
Homopolymer | poly{[1,4,5,6,7,8-hexakis(4-fluorophenyl)phthalazine]-alt-[4,4'-(hexafluoroisopropylidene)diphenol]} | P370466 | C59H32F10N2O2 | Polymer Information | SMILES | Fc1ccc(cc1)c1c(c2ccc(cc2)F)c(c2ccc(cc2)F)c(c2c1c(nnc2*)c1ccc(cc1)Oc1ccc(cc1)C(C(F)(F)F)(C(F)(F)F)c1ccc(cc1)Oc1ccc(cc1)*)c1ccc(cc1)F
Homopolymer | poly([1,4,5,6,7,8-hexakis(4-fluorophenyl)phthalazine]-alt-{biphenyl-4,4'-diol}) | P370467 | C56H32F4N2O2 | Thermal property | Glass transition temperature | 316 | 120.8 | C
Homopolymer | poly([1,4,5,6,7,8-hexakis(4-fluorophenyl)phthalazine]-alt-{biphenyl-4,4'-diol}) | P370467 | C56H32F4N2O2 | Thermal property | Thermal decomposition temperature | 543.5 | 27 | C
Homopolymer | poly([1,4,5,6,7,8-hexakis(4-fluorophenyl)phthalazine]-alt-{biphenyl-4,4'-diol}) | P370467 | C56H32F4N2O2 | Thermal property | Thermal decomposition weight loss | 5 | 0 | %
Homopolymer | poly([1,4,5,6,7,8-hexakis(4-fluorophenyl)phthalazine]-alt-{biphenyl-4,4'-diol}) | P370467 | C56H32F4N2O2 | Polymer Information | SMILES | Fc1ccc(cc1)c1c(c2ccc(cc2)F)c(c2ccc(cc2)F)c(c2c1c(nnc2*)c1ccc(cc1)Oc1ccc(cc1)c1ccc(cc1)Oc1ccc(cc1)*)c1ccc(cc1)F
Homopolymer | poly{[1,4,5,6,7,8-hexakis(4-fluorophenyl)phthalazine]-alt-(4,4'-dihydroxybenzophenone)} | P370468 | C57H32F4N2O3 | Thermal property | Glass transition temperature | 307 | 39.46667 | C
Homopolymer | poly{[1,4,5,6,7,8-hexakis(4-fluorophenyl)phthalazine]-alt-(4,4'-dihydroxybenzophenone)} | P370468 | C57H32F4N2O3 | Thermal property | Thermal decomposition temperature | 533.5 | 16.33333 | C
Homopolymer | poly{[1,4,5,6,7,8-hexakis(4-fluorophenyl)phthalazine]-alt-(4,4'-dihydroxybenzophenone)} | P370468 | C57H32F4N2O3 | Thermal property | Thermal decomposition weight loss | 5 | 0 | %
Homopolymer | poly{[1,4,5,6,7,8-hexakis(4-fluorophenyl)phthalazine]-alt-(4,4'-dihydroxybenzophenone)} | P370468 | C57H32F4N2O3 | Polymer Information | SMILES | Fc1ccc(cc1)c1c(c2ccc(cc2)F)c(c2ccc(cc2)F)c(c2c1c(nnc2*)c1ccc(cc1)Oc1ccc(cc1)C(=O)c1ccc(cc1)Oc1ccc(cc1)*)c1ccc(cc1)F
Homopolymer | poly{[1,4,5,6,7,8-hexakis(4-fluorophenyl)phthalazine]-alt-[4,4'-(9H-fluorene-9,9-diyl)diphenol]} | P370469 | C69H40F4N2O2 | Thermal property | Glass transition temperature | 313 | 89.86667 | C
Homopolymer | poly{[1,4,5,6,7,8-hexakis(4-fluorophenyl)phthalazine]-alt-[4,4'-(9H-fluorene-9,9-diyl)diphenol]} | P370469 | C69H40F4N2O2 | Thermal property | Thermal decomposition temperature | 530.5 | 75 | C
Homopolymer | poly{[1,4,5,6,7,8-hexakis(4-fluorophenyl)phthalazine]-alt-[4,4'-(9H-fluorene-9,9-diyl)diphenol]} | P370469 | C69H40F4N2O2 | Thermal property | Thermal decomposition weight loss | 5 | 0 | %
Homopolymer | poly{[1,4,5,6,7,8-hexakis(4-fluorophenyl)phthalazine]-alt-[4,4'-(9H-fluorene-9,9-diyl)diphenol]} | P370469 | C69H40F4N2O2 | Polymer Information | SMILES | Fc1ccc(cc1)c1c(c2ccc(cc2)F)c(c2ccc(cc2)F)c(c2c1c(nnc2*)c1ccc(cc1)Oc1ccc(cc1)C1(c2ccc(cc2)Oc2ccc(cc2)*)c2ccccc2-c2c1cccc2)c1ccc(cc1)F
Homopolymer | poly{[1,4,5,6,7,8-hexakis(4-fluorophenyl)phthalazine]-alt-hydroquinone} | P370470 | C50H28F4N2O2 | Thermal property | Glass transition temperature | 304 | 34.4 | C
Homopolymer | poly{[1,4,5,6,7,8-hexakis(4-fluorophenyl)phthalazine]-alt-hydroquinone} | P370470 | C50H28F4N2O2 | Thermal property | Thermal decomposition temperature | 544.5 | 96.33333 | C
Homopolymer | poly{[1,4,5,6,7,8-hexakis(4-fluorophenyl)phthalazine]-alt-hydroquinone} | P370470 | C50H28F4N2O2 | Thermal property | Thermal decomposition weight loss | 5 | 0 | %
Homopolymer | poly{[1,4,5,6,7,8-hexakis(4-fluorophenyl)phthalazine]-alt-hydroquinone} | P370470 | C50H28F4N2O2 | Polymer Information | SMILES | Fc1ccc(cc1)c1c(c2ccc(cc2)F)c(c2ccc(cc2)F)c(c2c1c(nnc2*)c1ccc(cc1)Oc1ccc(cc1)Oc1ccc(cc1)*)c1ccc(cc1)F
Homopolymer | poly{(bisphenol A)-alt-[1,4-bis(4-fluorophenyl)-6,7-bis(2-naphthyl)-5,8-diphenylphthalazine]} | P370471 | C67H46N2O2 | Thermal property | Glass transition temperature | 287 | 16.8 | C
Homopolymer | poly{(bisphenol A)-alt-[1,4-bis(4-fluorophenyl)-6,7-bis(2-naphthyl)-5,8-diphenylphthalazine]} | P370471 | C67H46N2O2 | Thermal property | Thermal decomposition temperature | 521.5 | 56.33333 | C
Homopolymer | poly{(bisphenol A)-alt-[1,4-bis(4-fluorophenyl)-6,7-bis(2-naphthyl)-5,8-diphenylphthalazine]} | P370471 | C67H46N2O2 | Thermal property | Thermal decomposition weight loss | 5 | 0 | %
Homopolymer | poly{(bisphenol A)-alt-[1,4-bis(4-fluorophenyl)-6,7-bis(2-naphthyl)-5,8-diphenylphthalazine]} | P370471 | C67H46N2O2 | Polymer Information | SMILES | *c1ccc(cc1)Oc1ccc(cc1)C(c1ccc(cc1)Oc1ccc(cc1)c1nnc(c2c1c(c1ccccc1)c(c1ccc3c(c1)cccc3)c(c2c1ccccc1)c1ccc2c(c1)cccc2)*)(C)C
Homopolymer | poly{[4,4'-(hexafluoroisopropylidene)diphenol]-alt-[1,4-bis(4-fluorophenyl)-6,7-bis(2-naphthyl)-5,8-diphenylphthalazine]} | P370472 | C67H40F6N2O2 | Thermal property | Glass transition temperature | 287 | 24.8 | C
Homopolymer | poly{[4,4'-(hexafluoroisopropylidene)diphenol]-alt-[1,4-bis(4-fluorophenyl)-6,7-bis(2-naphthyl)-5,8-diphenylphthalazine]} | P370472 | C67H40F6N2O2 | Thermal property | Thermal decomposition temperature | 536.5 | 56.33333 | C
Homopolymer | poly{[4,4'-(hexafluoroisopropylidene)diphenol]-alt-[1,4-bis(4-fluorophenyl)-6,7-bis(2-naphthyl)-5,8-diphenylphthalazine]} | P370472 | C67H40F6N2O2 | Thermal property | Thermal decomposition weight loss | 5 | 0 | %
Homopolymer | poly{[4,4'-(hexafluoroisopropylidene)diphenol]-alt-[1,4-bis(4-fluorophenyl)-6,7-bis(2-naphthyl)-5,8-diphenylphthalazine]} | P370472 | C67H40F6N2O2 | Polymer Information | SMILES | *c1ccc(cc1)Oc1ccc(cc1)C(C(F)(F)F)(C(F)(F)F)c1ccc(cc1)Oc1ccc(cc1)c1nnc(c2c1c(c1ccccc1)c(c1ccc3c(c1)cccc3)c(c2c1ccccc1)c1ccc2c(c1)cccc2)*
Homopolymer | poly{biphenol-alt-[1,4-bis(4-fluorophenyl)-6,7-bis(2-naphthyl)-5,8-diphenylphthalazine]} | P370473 | C64H40N2O2 | Thermal property | Glass transition temperature | 328 | 59.46667 | C
Homopolymer | poly{biphenol-alt-[1,4-bis(4-fluorophenyl)-6,7-bis(2-naphthyl)-5,8-diphenylphthalazine]} | P370473 | C64H40N2O2 | Thermal property | Thermal decomposition temperature | 540 | 192 | C
Homopolymer | poly{biphenol-alt-[1,4-bis(4-fluorophenyl)-6,7-bis(2-naphthyl)-5,8-diphenylphthalazine]} | P370473 | C64H40N2O2 | Thermal property | Thermal decomposition weight loss | 5 | 0 | %
Homopolymer | poly{biphenol-alt-[1,4-bis(4-fluorophenyl)-6,7-bis(2-naphthyl)-5,8-diphenylphthalazine]} | P370473 | C64H40N2O2 | Polymer Information | SMILES | *c1ccc(cc1)Oc1ccc(cc1)c1ccc(cc1)Oc1ccc(cc1)c1nnc(c2c1c(c1ccccc1)c(c1ccc3c(c1)cccc3)c(c2c1ccccc1)c1ccc2c(c1)cccc2)*
Homopolymer | poly{(4,4'-dihydroxydiphenylketone)-alt-[1,4-bis(4-fluorophenyl)-6,7-bis(2-naphthyl)-5,8-diphenylphthalazine]} | P370474 | C65H40N2O3 | Thermal property | Glass transition temperature | 306 | 33.86667 | C
Homopolymer | poly{(4,4'-dihydroxydiphenylketone)-alt-[1,4-bis(4-fluorophenyl)-6,7-bis(2-naphthyl)-5,8-diphenylphthalazine]} | P370474 | C65H40N2O3 | Thermal property | Thermal decomposition temperature | 552 | 48 | C
Homopolymer | poly{(4,4'-dihydroxydiphenylketone)-alt-[1,4-bis(4-fluorophenyl)-6,7-bis(2-naphthyl)-5,8-diphenylphthalazine]} | P370474 | C65H40N2O3 | Thermal property | Thermal decomposition weight loss | 5 | 0 | %
Homopolymer | poly{(4,4'-dihydroxydiphenylketone)-alt-[1,4-bis(4-fluorophenyl)-6,7-bis(2-naphthyl)-5,8-diphenylphthalazine]} | P370474 | C65H40N2O3 | Polymer Information | SMILES | *c1ccc(cc1)Oc1ccc(cc1)C(=O)c1ccc(cc1)Oc1ccc(cc1)c1nnc(c2c1c(c1ccccc1)c(c1ccc3c(c1)cccc3)c(c2c1ccccc1)c1ccc2c(c1)cccc2)*
Homopolymer | poly{[9,9-bis(4-hydroxyphenyl)fluorene]-alt-[1,4-bis(4-fluorophenyl)-6,7-bis(2-naphthyl)-5,8-diphenylphthalazine]} | P370475 | C77H48N2O2 | Thermal property | Glass transition temperature | 329 | 46.66667 | C
Homopolymer | poly{[9,9-bis(4-hydroxyphenyl)fluorene]-alt-[1,4-bis(4-fluorophenyl)-6,7-bis(2-naphthyl)-5,8-diphenylphthalazine]} | P370475 | C77H48N2O2 | Thermal property | Thermal decomposition temperature | 548 | 48 | C
Homopolymer | poly{[9,9-bis(4-hydroxyphenyl)fluorene]-alt-[1,4-bis(4-fluorophenyl)-6,7-bis(2-naphthyl)-5,8-diphenylphthalazine]} | P370475 | C77H48N2O2 | Thermal property | Thermal decomposition weight loss | 5 | 0 | %
Homopolymer | poly{[9,9-bis(4-hydroxyphenyl)fluorene]-alt-[1,4-bis(4-fluorophenyl)-6,7-bis(2-naphthyl)-5,8-diphenylphthalazine]} | P370475 | C77H48N2O2 | Polymer Information | SMILES | *c1ccc(cc1)Oc1ccc(cc1)C1(c2ccc(cc2)Oc2ccc(cc2)c2nnc(c3c2c(c2ccccc2)c(c2ccc4c(c2)cccc4)c(c3c2ccccc2)c2ccc3c(c2)cccc3)*)c2ccccc2-c2c1cccc2
Homopolymer | poly[(2,3,3a,5,6,6a-hexahydrofuro[3,2-b]furan-3,6-diol)-alt-(furan-2,5-dicarbonyl dichloride)] | P370476 | C12H10O7 | Thermal property | Glass transition temperature | 190.5 | 61.36364 | C
Homopolymer | poly[(2,3,3a,5,6,6a-hexahydrofuro[3,2-b]furan-3,6-diol)-alt-(furan-2,5-dicarbonyl dichloride)] | P370476 | C12H10O7 | Thermal property | Thermal decomposition temperature | 330 | 306.0606 | C
Homopolymer | poly[(2,3,3a,5,6,6a-hexahydrofuro[3,2-b]furan-3,6-diol)-alt-(furan-2,5-dicarbonyl dichloride)] | P370476 | C12H10O7 | Thermal property | Thermal decomposition weight loss | 1 | 0 | %
Homopolymer | poly[(2,3,3a,5,6,6a-hexahydrofuro[3,2-b]furan-3,6-diol)-alt-(furan-2,5-dicarbonyl dichloride)] | P370476 | C12H10O7 | Dilute solution property | Intrinsic viscosity eta | 0.22 | 0.01014545 | dl/g
Homopolymer | poly[(2,3,3a,5,6,6a-hexahydrofuro[3,2-b]furan-3,6-diol)-alt-(furan-2,5-dicarbonyl dichloride)] | P370476 | C12H10O7 | Polymer Information | SMILES | *OC(=O)c1ccc(o1)C(=O)OC1COC2C1OCC2*
Homopolymer | poly{[4,4'-(diphenylsilanediyl)dibenzohydrazide]-alt-(furan-2,5-dicarbonyl dichloride)) | P370477 | C32H24N4O5Si | Thermal property | Crystallization temperature | 351 | 0 | C
Homopolymer | poly{[4,4'-(diphenylsilanediyl)dibenzohydrazide]-alt-(furan-2,5-dicarbonyl dichloride)) | P370477 | C32H24N4O5Si | Thermal property | Glass transition temperature | 252 | 0 | C
Homopolymer | poly{[4,4'-(diphenylsilanediyl)dibenzohydrazide]-alt-(furan-2,5-dicarbonyl dichloride)) | P370477 | C32H24N4O5Si | Thermal property | Thermal decomposition temperature | 335 | 0 | C
Homopolymer | poly{[4,4'-(diphenylsilanediyl)dibenzohydrazide]-alt-(furan-2,5-dicarbonyl dichloride)) | P370477 | C32H24N4O5Si | Thermal property | Thermal decomposition weight loss | 1 | 0 | %
Homopolymer | poly{[4,4'-(diphenylsilanediyl)dibenzohydrazide]-alt-(furan-2,5-dicarbonyl dichloride)) | P370477 | C32H24N4O5Si | Polymer Information | SMILES | *C(=O)NNC(=O)c1ccc(cc1)[Si](c1ccccc1)(c1ccccc1)c1ccc(cc1)C(=O)NNC(=O)c1ccc(o1)*
Homopolymer | poly({4,4'-(diphenylsilanediyl)dibenzoyl dichloride}-alt-hydrazine) | P370478 | C26H18N2OSi | Thermal property | Glass transition temperature | 262 | 0 | C
Homopolymer | poly({4,4'-(diphenylsilanediyl)dibenzoyl dichloride}-alt-hydrazine) | P370478 | C26H18N2OSi | Thermal property | Thermal decomposition temperature | 466 | 0 | C
Homopolymer | poly({4,4'-(diphenylsilanediyl)dibenzoyl dichloride}-alt-hydrazine) | P370478 | C26H18N2OSi | Thermal property | Thermal decomposition weight loss | 1 | 0 | %
Homopolymer | poly({4,4'-(diphenylsilanediyl)dibenzoyl dichloride}-alt-hydrazine) | P370478 | C26H18N2OSi | Thermal property | Melting temperature | 420 | 0 | C
Homopolymer | poly({4,4'-(diphenylsilanediyl)dibenzoyl dichloride}-alt-hydrazine) | P370478 | C26H18N2OSi | Polymer Information | SMILES | *c1ccc(cc1)[Si](c1ccccc1)(c1ccccc1)c1ccc(cc1)c1nnc(o1)*
Homopolymer | poly({4,4'-(diphenylsilanediyl)dibenzoyl dichloride}-alt-terephthalodihydrazide) | P370479 | C34H22N4O2Si | Thermal property | Glass transition temperature | 274 | 0 | C
Homopolymer | poly({4,4'-(diphenylsilanediyl)dibenzoyl dichloride}-alt-terephthalodihydrazide) | P370479 | C34H22N4O2Si | Thermal property | Thermal decomposition temperature | 463 | 0 | C
Homopolymer | poly({4,4'-(diphenylsilanediyl)dibenzoyl dichloride}-alt-terephthalodihydrazide) | P370479 | C34H22N4O2Si | Thermal property | Thermal decomposition weight loss | 1 | 0 | %
Homopolymer | poly({4,4'-(diphenylsilanediyl)dibenzoyl dichloride}-alt-terephthalodihydrazide) | P370479 | C34H22N4O2Si | Thermal property | Melting temperature | 439 | 0 | C
Homopolymer | poly({4,4'-(diphenylsilanediyl)dibenzoyl dichloride}-alt-terephthalodihydrazide) | P370479 | C34H22N4O2Si | Polymer Information | SMILES | *c1ccc(cc1)[Si](c1ccccc1)(c1ccccc1)c1ccc(cc1)c1nnc(o1)c1ccc(cc1)c1nnc(o1)*
Homopolymer | poly({4,4'-(diphenylsilanediyl)dibenzoyl dichloride}-alt-(pyridine-2,5-dicarbohydrazide)) | P370480 | C33H21N5O2Si | Thermal property | Glass transition temperature | 272 | 0 | C
Homopolymer | poly({4,4'-(diphenylsilanediyl)dibenzoyl dichloride}-alt-(pyridine-2,5-dicarbohydrazide)) | P370480 | C33H21N5O2Si | Thermal property | Thermal decomposition temperature | 458 | 0 | C
Homopolymer | poly({4,4'-(diphenylsilanediyl)dibenzoyl dichloride}-alt-(pyridine-2,5-dicarbohydrazide)) | P370480 | C33H21N5O2Si | Thermal property | Thermal decomposition weight loss | 1 | 0 | %
Homopolymer | poly({4,4'-(diphenylsilanediyl)dibenzoyl dichloride}-alt-(pyridine-2,5-dicarbohydrazide)) | P370480 | C33H21N5O2Si | Thermal property | Melting temperature | 417 | 0 | C
Homopolymer | poly({4,4'-(diphenylsilanediyl)dibenzoyl dichloride}-alt-(pyridine-2,5-dicarbohydrazide)) | P370480 | C33H21N5O2Si | Polymer Information | SMILES | *c1ccc(cc1)[Si](c1ccccc1)(c1ccccc1)c1ccc(cc1)c1nnc(o1)c1ccc(nc1)c1nnc(o1)*
Homopolymer | poly({4,4'-(diphenylsilanediyl)dibenzoyl dichloride}-alt-(pyridine-2,6-dicarbohydrazide)) | P370481 | C33H21N5O2Si | Thermal property | Glass transition temperature | 265 | 0 | C
Homopolymer | poly({4,4'-(diphenylsilanediyl)dibenzoyl dichloride}-alt-(pyridine-2,6-dicarbohydrazide)) | P370481 | C33H21N5O2Si | Thermal property | Thermal decomposition temperature | 457 | 0 | C
Homopolymer | poly({4,4'-(diphenylsilanediyl)dibenzoyl dichloride}-alt-(pyridine-2,6-dicarbohydrazide)) | P370481 | C33H21N5O2Si | Thermal property | Thermal decomposition weight loss | 1 | 0 | %
Homopolymer | poly({4,4'-(diphenylsilanediyl)dibenzoyl dichloride}-alt-(pyridine-2,6-dicarbohydrazide)) | P370481 | C33H21N5O2Si | Thermal property | Melting temperature | 395 | 0 | C
Homopolymer | poly({4,4'-(diphenylsilanediyl)dibenzoyl dichloride}-alt-(pyridine-2,6-dicarbohydrazide)) | P370481 | C33H21N5O2Si | Polymer Information | SMILES | *c1ccc(cc1)[Si](c1ccccc1)(c1ccccc1)c1ccc(cc1)c1nnc(o1)c1cccc(n1)c1nnc(o1)*
Homopolymer | poly{[bis(diethylamino)dimethylsilane]-alt-(ethylene glycol)} | P370482 | C6H14O3Si | Polymer Information | SMILES | *CCOCCO[Si](O*)(C)C
Homopolymer | poly{[bis(diethylamino)dimethylsilane]-alt-(3,6,9-trioxaundecane-1,11-diol)} | P370483 | C10H22O5Si | Polymer Information | SMILES | *CCOCCOCCOCCO[Si](O*)(C)C
Homopolymer | poly[oxy(dimethylsilanediyl)oxyethyleneoxyethyleneoxyethyleneoxyethyleneoxyethyleneoxyethyleneoxyethyleneoxyethyleneoxyethylene] | P370484 | C20H42O10Si | Polymer Information | SMILES | *CCOCCOCCOCCOCCOCCOCCOCCOCCO[Si](O*)(C)C
Homopolymer | poly[oxy(dimethylsilanediyl)oxyethyleneoxyethyleneoxyethyleneoxyethyleneoxyethyleneoxyethyleneoxyethyleneoxyethyleneoxyethyleneoxyethyleneoxyethyleneoxyethyleneoxyethylene] | P370485 | C28H58O14Si | Polymer Information | SMILES | *CCOCCOCCOCCOCCOCCOCCOCCOCCOCCOCCOCCOCCO[Si](O*)(C)C
Homopolymer | poly{[1,3-bis(diethylamino)-1,1,3,3-tetramethyldisiloxane]-alt-(ethylene glycol)} | P370486 | C8H20O4Si2 | Polymer Information | SMILES | *CCOCCO[Si](O[Si](O*)(C)C)(C)C
Homopolymer | poly{[1,3-bis(diethylamino)-1,1,3,3-tetramethyldisiloxane]-alt-(3,6,9-trioxaundecane-1,11-diol)} | P370487 | C12H28O6Si2 | Polymer Information | SMILES | *CCOCCOCCOCCO[Si](O[Si](O*)(C)C)(C)C
Homopolymer | poly[oxy(dimethylsilanediyl)oxy(dimethylsilanediyl)oxyethyleneoxyethyleneoxyethyleneoxyethyleneoxyethyleneoxyethyleneoxyethyleneoxyethyleneoxyethylene] | P370488 | C22H48O11Si2 | Polymer Information | SMILES | *CCOCCOCCOCCOCCOCCOCCOCCOCCO[Si](O[Si](O*)(C)C)(C)C
Homopolymer | poly[oxy(dimethylsilanediyl)oxy(dimethylsilanediyl)oxyethyleneoxyethyleneoxyethyleneoxyethyleneoxyethyleneoxyethyleneoxyethyleneoxyethyleneoxyethyleneoxyethyleneoxyethyleneoxyethyleneoxyethylene] | P370489 | C30H64O15Si2 | Polymer Information | SMILES | *CCOCCOCCOCCOCCOCCOCCOCCOCCOCCOCCOCCOCCO[Si](O[Si](O*)(C)C)(C)C
Homopolymer | poly({4,4'-(diphenylsilanediyl)dibenzoyl dichloride}-alt-(pyridine-3,5-dicarbohydrazide)) | P370490 | C33H21N5O2Si | Thermal property | Glass transition temperature | 272 | 0 | C
Homopolymer | poly({4,4'-(diphenylsilanediyl)dibenzoyl dichloride}-alt-(pyridine-3,5-dicarbohydrazide)) | P370490 | C33H21N5O2Si | Thermal property | Thermal decomposition temperature | 450 | 0 | C
Homopolymer | poly({4,4'-(diphenylsilanediyl)dibenzoyl dichloride}-alt-(pyridine-3,5-dicarbohydrazide)) | P370490 | C33H21N5O2Si | Thermal property | Thermal decomposition weight loss | 1 | 0 | %
Homopolymer | poly({4,4'-(diphenylsilanediyl)dibenzoyl dichloride}-alt-(pyridine-3,5-dicarbohydrazide)) | P370490 | C33H21N5O2Si | Thermal property | Melting temperature | 384 | 0 | C
Homopolymer | poly({4,4'-(diphenylsilanediyl)dibenzoyl dichloride}-alt-(pyridine-3,5-dicarbohydrazide)) | P370490 | C33H21N5O2Si | Polymer Information | SMILES | *c1ccc(cc1)[Si](c1ccccc1)(c1ccccc1)c1ccc(cc1)c1nnc(o1)c1cncc(c1)c1nnc(o1)*
Homopolymer | poly{[4,4'-(diphenylsilanediyl)dibenzohydrazide]-alt-(furan-2,5-dicarbonyl dichloride)) | P370491 | C32H20N4O3Si | Thermal property | Glass transition temperature | 276 | 0 | C
Homopolymer | poly{[4,4'-(diphenylsilanediyl)dibenzohydrazide]-alt-(furan-2,5-dicarbonyl dichloride)) | P370491 | C32H20N4O3Si | Thermal property | Thermal decomposition temperature | 464 | 0 | C
Homopolymer | poly{[4,4'-(diphenylsilanediyl)dibenzohydrazide]-alt-(furan-2,5-dicarbonyl dichloride)) | P370491 | C32H20N4O3Si | Thermal property | Thermal decomposition weight loss | 1 | 0 | %
Homopolymer | poly{[4,4'-(diphenylsilanediyl)dibenzohydrazide]-alt-(furan-2,5-dicarbonyl dichloride)) | P370491 | C32H20N4O3Si | Thermal property | Melting temperature | 427 | 0 | C
Homopolymer | poly{[4,4'-(diphenylsilanediyl)dibenzohydrazide]-alt-(furan-2,5-dicarbonyl dichloride)) | P370491 | C32H20N4O3Si | Polymer Information | SMILES | *c1ccc(cc1)[Si](c1ccccc1)(c1ccccc1)c1ccc(cc1)c1nnc(o1)c1ccc(o1)c1nnc(o1)*
Homopolymer | poly({4,4'-(diphenylsilanediyl)dibenzoyl dichloride}-alt-(biphenyl-4,4'-dicarbohydrazide)) | P370492 | C40H26N4O2Si | Thermal property | Glass transition temperature | 278 | 0 | C
Homopolymer | poly({4,4'-(diphenylsilanediyl)dibenzoyl dichloride}-alt-(biphenyl-4,4'-dicarbohydrazide)) | P370492 | C40H26N4O2Si | Thermal property | Thermal decomposition temperature | 484 | 0 | C
Homopolymer | poly({4,4'-(diphenylsilanediyl)dibenzoyl dichloride}-alt-(biphenyl-4,4'-dicarbohydrazide)) | P370492 | C40H26N4O2Si | Thermal property | Thermal decomposition weight loss | 1 | 0 | %
Homopolymer | poly({4,4'-(diphenylsilanediyl)dibenzoyl dichloride}-alt-(biphenyl-4,4'-dicarbohydrazide)) | P370492 | C40H26N4O2Si | Thermal property | Melting temperature | 423 | 0 | C
Homopolymer | poly({4,4'-(diphenylsilanediyl)dibenzoyl dichloride}-alt-(biphenyl-4,4'-dicarbohydrazide)) | P370492 | C40H26N4O2Si | Polymer Information | SMILES | *c1ccc(cc1)c1ccc(cc1)c1nnc(o1)c1ccc(cc1)[Si](c1ccc(cc1)c1nnc(o1)*)(c1ccccc1)c1ccccc1
Homopolymer | poly{[4,4'-(diphenylsilanediyl)dibenzohydrazide]-alt-(naphthalene-1,4-dicarbonyl dichloride)} | P370493 | C38H24N4O2Si | Thermal property | Glass transition temperature | 273 | 0 | C
Homopolymer | poly{[4,4'-(diphenylsilanediyl)dibenzohydrazide]-alt-(naphthalene-1,4-dicarbonyl dichloride)} | P370493 | C38H24N4O2Si | Thermal property | Thermal decomposition temperature | 416 | 0 | C
Homopolymer | poly{[4,4'-(diphenylsilanediyl)dibenzohydrazide]-alt-(naphthalene-1,4-dicarbonyl dichloride)} | P370493 | C38H24N4O2Si | Thermal property | Thermal decomposition weight loss | 1 | 0 | %
Homopolymer | poly{[4,4'-(diphenylsilanediyl)dibenzohydrazide]-alt-(naphthalene-1,4-dicarbonyl dichloride)} | P370493 | C38H24N4O2Si | Thermal property | Melting temperature | 385 | 0 | C
Homopolymer | poly{[4,4'-(diphenylsilanediyl)dibenzohydrazide]-alt-(naphthalene-1,4-dicarbonyl dichloride)} | P370493 | C38H24N4O2Si | Polymer Information | SMILES | *c1ccc(cc1)[Si](c1ccccc1)(c1ccccc1)c1ccc(cc1)c1nnc(o1)c1ccc(c2c1cccc2)c1nnc(o1)*
Homopolymer | poly{[4,4'-(1-methylethane-1,1-diyl)diphenol]-alt-[1,2-bis(4-fluorobenzoyl)-3,4,5,6-tetrakis(4-fluorophenyl)benzene]} | P370494 | C59H38F4N2O2 | Thermal property | Glass transition temperature | 278 | 29.86667 | C
Homopolymer | poly{[4,4'-(1-methylethane-1,1-diyl)diphenol]-alt-[1,2-bis(4-fluorobenzoyl)-3,4,5,6-tetrakis(4-fluorophenyl)benzene]} | P370494 | C59H38F4N2O2 | Thermal property | Thermal decomposition temperature | 515 | 33.33333 | C
Homopolymer | poly{[4,4'-(1-methylethane-1,1-diyl)diphenol]-alt-[1,2-bis(4-fluorobenzoyl)-3,4,5,6-tetrakis(4-fluorophenyl)benzene]} | P370494 | C59H38F4N2O2 | Thermal property | Thermal decomposition weight loss | 5 | 0 | %
Homopolymer | poly{[4,4'-(1-methylethane-1,1-diyl)diphenol]-alt-[1,2-bis(4-fluorobenzoyl)-3,4,5,6-tetrakis(4-fluorophenyl)benzene]} | P370494 | C59H38F4N2O2 | Polymer Information | SMILES | Fc1ccc(cc1)c1c(c2ccc(cc2)F)c(c2ccc(cc2)F)c(c2c1c(nnc2*)c1ccc(cc1)Oc1ccc(cc1)C(c1ccc(cc1)Oc1ccc(cc1)*)(C)C)c1ccc(cc1)F
Homopolymer | poly[(2,6-dihydroxybenzonitrile)-alt-(4,4'-difluorobenzophenone)] | P370495 | C19H11NO2 | Thermal property | Glass transition temperature | 210 | 21.6 | C
Homopolymer | poly[(2,6-dihydroxybenzonitrile)-alt-(4,4'-difluorobenzophenone)] | P370495 | C19H11NO2 | Thermal property | Thermal decomposition temperature | 547 | 0 | C
Homopolymer | poly[(2,6-dihydroxybenzonitrile)-alt-(4,4'-difluorobenzophenone)] | P370495 | C19H11NO2 | Thermal property | Thermal decomposition weight loss | 5 | 0 | %
Homopolymer | poly[(2,6-dihydroxybenzonitrile)-alt-(4,4'-difluorobenzophenone)] | P370495 | C19H11NO2 | Thermal property | Melting temperature | 331 | 0 | C
Homopolymer | poly[(2,6-dihydroxybenzonitrile)-alt-(4,4'-difluorobenzophenone)] | P370495 | C19H11NO2 | Electric property | Dielectric loss factor | 0.115 | 0.009633333
Homopolymer | poly[(2,6-dihydroxybenzonitrile)-alt-(4,4'-difluorobenzophenone)] | P370495 | C19H11NO2 | Tensile property | Dynamic mechanical properties loss tangent | 0.0295 | 0.0002083333
Homopolymer | poly[(2,6-dihydroxybenzonitrile)-alt-(4,4'-difluorobenzophenone)] | P370495 | C19H11NO2 | Tensile property | Elongation at break | 14 | 0 | %
Homopolymer | poly[(2,6-dihydroxybenzonitrile)-alt-(4,4'-difluorobenzophenone)] | P370495 | C19H11NO2 | Tensile property | Tensile stress strength at break | 0.118 | 0 | GPa
Homopolymer | poly[(2,6-dihydroxybenzonitrile)-alt-(4,4'-difluorobenzophenone)] | P370495 | C19H11NO2 | Polymer Information | SMILES | *Oc1cccc(c1C#N)Oc1ccc(cc1)c1ccc(cc1)*
Homopolymer | poly[oxytetraquis(ethylene oxide) p,p'-bibenzoate] | P370496 | C22H24O7 | Physical property | Density | 1.25 | 0 | g/cm3
Homopolymer | poly[oxytetraquis(ethylene oxide) p,p'-bibenzoate] | P370496 | C22H24O7 | Physical property | Specific volume | 0.8 | 0 | cm3/g
Homopolymer | poly[oxytetraquis(ethylene oxide) p,p'-bibenzoate] | P370496 | C22H24O7 | Thermal property | Glass transition temperature | 4 | 0 | C
Homopolymer | poly[oxytetraquis(ethylene oxide) p,p'-bibenzoate] | P370496 | C22H24O7 | Physicochemical property | Cohesive energy density | 86 | 0 | cal/cm3
Homopolymer | poly[oxytetraquis(ethylene oxide) p,p'-bibenzoate] | P370496 | C22H24O7 | Physicochemical property | Hansen parameter delta-d: dispersion component | 18 | 0 | (J/cm3)1/2
Homopolymer | poly[oxytetraquis(ethylene oxide) p,p'-bibenzoate] | P370496 | C22H24O7 | Physicochemical property | Hansen parameter delta-h: hydrogen bonding | 6 | 0 | (J/cm3)1/2
Homopolymer | poly[oxytetraquis(ethylene oxide) p,p'-bibenzoate] | P370496 | C22H24O7 | Physicochemical property | Hansen parameter delta p polar | 5.1 | 0 | (J/cm3)1/2
Homopolymer | poly[oxytetraquis(ethylene oxide) p,p'-bibenzoate] | P370496 | C22H24O7 | Physicochemical property | Solubility parameter | 19 | 0 | (J/cm3)1/2
Homopolymer | poly[oxytetraquis(ethylene oxide) p,p'-bibenzoate] | P370496 | C22H24O7 | Polymer Information | SMILES | *CCOCCOCCOCCOC(=O)c1ccc(cc1)c1ccc(cc1)C(=O)O*
Homopolymer | poly{(1,4-phenylene diacetate)-alt-[4,4'-(pentane-1,5-diyl)dibenzoic acid]} | P370497 | C25H22O6 | Tensile property | Tensile stress strength at break | 0.03861 | 0 | GPa
Homopolymer | poly{(1,4-phenylene diacetate)-alt-[4,4'-(pentane-1,5-diyl)dibenzoic acid]} | P370497 | C25H22O6 | Flexural property | Flexural modulus | 2.7 | 0 | GPa
Homopolymer | poly{(1,4-phenylene diacetate)-alt-[4,4'-(pentane-1,5-diyl)dibenzoic acid]} | P370497 | C25H22O6 | Flexural property | Flexural stress strength at break | 0.04619 | 0 | GPa
Homopolymer | poly{(1,4-phenylene diacetate)-alt-[4,4'-(pentane-1,5-diyl)dibenzoic acid]} | P370497 | C25H22O6 | Heat characteristics | Deflection temperature under load hdt | 74 | 0 | C
Homopolymer | poly{(1,4-phenylene diacetate)-alt-[4,4'-(pentane-1,5-diyl)dibenzoic acid]} | P370497 | C25H22O6 | Polymer Information | SMILES | *Oc1ccc(cc1)OC(=O)c1ccc(cc1)OCCCCCOc1ccc(cc1)C(=O)*
Homopolymer | poly(oxy-1,4-phenyleneoxy-1,4-phenylenecarbonyl-1,4-phenyleneoxy-1,4-phenylenecarbonyl-1,4-phenylene) | P370499 | C32H20O5 | Physical property | Density | 1.396 | 0 | g/cm3
Homopolymer | poly(oxy-1,4-phenyleneoxy-1,4-phenylenecarbonyl-1,4-phenyleneoxy-1,4-phenylenecarbonyl-1,4-phenylene) | P370499 | C32H20O5 | Physical property | Specific volume | 0.7163 | 0 | cm3/g
Homopolymer | poly(oxy-1,4-phenyleneoxy-1,4-phenylenecarbonyl-1,4-phenyleneoxy-1,4-phenylenecarbonyl-1,4-phenylene) | P370499 | C32H20O5 | Thermal property | Melting temperature | 342.5 | 8.333333 | C
Homopolymer | poly(oxy-1,4-phenyleneoxy-1,4-phenylenecarbonyl-1,4-phenyleneoxy-1,4-phenylenecarbonyl-1,4-phenylene) | P370499 | C32H20O5 | Polymer Information | SMILES | *Oc1ccc(cc1)Oc1ccc(cc1)C(=O)c1ccc(cc1)Oc1ccc(cc1)C(=O)c1ccc(cc1)*
Homopolymer | poly(oxy-1,4-phenyleneoxy-1,4-phenyleneoxalyl-1,4-phenylene) | P370500 | C20H12O4 | Physical property | Density | 1.345 | 0.0008333333 | g/cm3
Homopolymer | poly(oxy-1,4-phenyleneoxy-1,4-phenyleneoxalyl-1,4-phenylene) | P370500 | C20H12O4 | Physical property | Specific volume | 0.744 | 0.0002613333 | cm3/g
Homopolymer | poly(oxy-1,4-phenyleneoxy-1,4-phenyleneoxalyl-1,4-phenylene) | P370500 | C20H12O4 | Polymer Information | SMILES | *Oc1ccc(cc1)Oc1ccc(cc1)C(=O)C(=O)c1ccc(cc1)*
Homopolymer | poly[(3-methyl-4,4'-ethylenediphenol)-alt-(1,5-dibromopentane)] | P370501 | C20H24O2 | Physical property | Density | 1.25 | 0.01666667 | g/cm3
Homopolymer | poly[(3-methyl-4,4'-ethylenediphenol)-alt-(1,5-dibromopentane)] | P370501 | C20H24O2 | Physical property | Specific volume | 0.8 | 0.0073 | cm3/g
Homopolymer | poly[(3-methyl-4,4'-ethylenediphenol)-alt-(1,5-dibromopentane)] | P370501 | C20H24O2 | Thermal property | Glass transition temperature | 15.4 | 0 | C
Homopolymer | poly[(3-methyl-4,4'-ethylenediphenol)-alt-(1,5-dibromopentane)] | P370501 | C20H24O2 | Thermal property | Lc phase transition temperature | 45.05 | 165.7633 | C
Homopolymer | poly[(3-methyl-4,4'-ethylenediphenol)-alt-(1,5-dibromopentane)] | P370501 | C20H24O2 | Polymer Information | SMILES | *CCCCCOc1ccc(cc1)CCc1ccc(cc1C)O*
Homopolymer | poly[(3-methyl-4,4'-ethylenediphenol)-alt-(1,7-dibromoheptane)] | P370502 | C22H28O2 | Physical property | Density | 1.25 | 0.01666667 | g/cm3
Homopolymer | poly[(3-methyl-4,4'-ethylenediphenol)-alt-(1,7-dibromoheptane)] | P370502 | C22H28O2 | Physical property | Specific volume | 0.8 | 0.0073 | cm3/g
Homopolymer | poly[(3-methyl-4,4'-ethylenediphenol)-alt-(1,7-dibromoheptane)] | P370502 | C22H28O2 | Thermal property | Glass transition temperature | 6.5 | 0 | C
Homopolymer | poly[(3-methyl-4,4'-ethylenediphenol)-alt-(1,7-dibromoheptane)] | P370502 | C22H28O2 | Thermal property | Lc phase transition temperature | 74.9 | 24.65333 | C
Homopolymer | poly[(3-methyl-4,4'-ethylenediphenol)-alt-(1,7-dibromoheptane)] | P370502 | C22H28O2 | Polymer Information | SMILES | *CCCCCCCOc1ccc(cc1)CCc1ccc(cc1C)O*
Homopolymer | poly[(3-methyl-4,4'-ethylenediphenol)-alt-(1,9-dibromononane)] | P370503 | C24H32O2 | Physical property | Density | 1.25 | 0.01666667 | g/cm3
Homopolymer | poly[(3-methyl-4,4'-ethylenediphenol)-alt-(1,9-dibromononane)] | P370503 | C24H32O2 | Physical property | Specific volume | 0.8 | 0.0073 | cm3/g
Homopolymer | poly[(3-methyl-4,4'-ethylenediphenol)-alt-(1,9-dibromononane)] | P370503 | C24H32O2 | Thermal property | Glass transition temperature | -1.1 | 0 | C
Homopolymer | poly[(3-methyl-4,4'-ethylenediphenol)-alt-(1,9-dibromononane)] | P370503 | C24H32O2 | Thermal property | Lc phase transition temperature | 77.45 | 32.67 | C
Homopolymer | poly[(3-methyl-4,4'-ethylenediphenol)-alt-(1,9-dibromononane)] | P370503 | C24H32O2 | Polymer Information | SMILES | *CCCCCCCCCOc1ccc(cc1)CCc1ccc(cc1C)O*
Homopolymer | poly[(3-methyl-4,4'-ethylenediphenol)-alt-(1,11-dibromoundecane)] | P370504 | C26H36O2 | Physical property | Density | 1.25 | 0.01666667 | g/cm3
Homopolymer | poly[(3-methyl-4,4'-ethylenediphenol)-alt-(1,11-dibromoundecane)] | P370504 | C26H36O2 | Physical property | Specific volume | 0.8 | 0.0073 | cm3/g
Homopolymer | poly[(3-methyl-4,4'-ethylenediphenol)-alt-(1,11-dibromoundecane)] | P370504 | C26H36O2 | Thermal property | Glass transition temperature | 3.9 | 0 | C
Homopolymer | poly[(3-methyl-4,4'-ethylenediphenol)-alt-(1,11-dibromoundecane)] | P370504 | C26H36O2 | Thermal property | Lc phase transition temperature | 84.75 | 72.03 | C
Homopolymer | poly[(3-methyl-4,4'-ethylenediphenol)-alt-(1,11-dibromoundecane)] | P370504 | C26H36O2 | Polymer Information | SMILES | *CCCCCCCCCCCOc1ccc(cc1)CCc1ccc(cc1C)O*
Homopolymer | poly{(4,4'-oxydiphenol)-alt-[4,4'-(terephthaloyldioxy)dibenzoyl chloride]} | P370505 | C34H20O9 | Thermal property | Lc phase transition temperature | 299 | 882 | C
Homopolymer | poly{(4,4'-oxydiphenol)-alt-[4,4'-(terephthaloyldioxy)dibenzoyl chloride]} | P370505 | C34H20O9 | Polymer Information | SMILES | *Oc1ccc(cc1)Oc1ccc(cc1)OC(=O)c1ccc(cc1)OC(=O)c1ccc(cc1)C(=O)Oc1ccc(cc1)C(=O)*
Homopolymer | poly({4,4'-[sulfonylbis(4,1-phenyleneoxy-4,1-phenylene(1-methylethane-1,1-diyl)-4,1-phenyleneoxy-4,1-phenylenesulfonyl-4,1-phenyleneoxybis-4,1-phenylene(1-methylethane-1,1-diyl)]disphenol}-alt-[4,4'-(terephthaloyldioxy)dibenzoyl chloride]) | P370506 | C118H92O20S3 | Thermal property | Lc phase transition temperature | 267 | 1365.333 | C
Homopolymer | poly({4,4'-[sulfonylbis(4,1-phenyleneoxy-4,1-phenylene(1-methylethane-1,1-diyl)-4,1-phenyleneoxy-4,1-phenylenesulfonyl-4,1-phenyleneoxybis-4,1-phenylene(1-methylethane-1,1-diyl)]disphenol}-alt-[4,4'-(terephthaloyldioxy)dibenzoyl chloride]) | P370506 | C118H92O20S3 | Polymer Information | SMILES | *Oc1ccc(cc1)S(=O)(=O)c1ccc(cc1)Oc1ccc(cc1)C(c1ccc(cc1)Oc1ccc(cc1)S(=O)(=O)c1ccc(cc1)Oc1ccc(cc1)C(c1ccc(cc1)Oc1ccc(cc1)S(=O)(=O)c1ccc(cc1)Oc1ccc(cc1)C(c1ccc(cc1)OC(=O)c1ccc(cc1)OC(=O)c1ccc(cc1)C(=O)Oc1ccc(cc1)C(=O)Oc1ccc(cc1)C(c1ccc(cc1)*)(C)C)(C)C)(C)C)(C)C
Homopolymer | poly{[4,4'-(butane-1,4-diyldioxy)dibutanol]-alt-[4,4'-(terephthaloyldioxy)dibenzoyl chloride]} | P370507 | C34H36O10 | Thermal property | Lc phase transition temperature | 204 | 588 | C
Homopolymer | poly{[4,4'-(butane-1,4-diyldioxy)dibutanol]-alt-[4,4'-(terephthaloyldioxy)dibenzoyl chloride]} | P370507 | C34H36O10 | Polymer Information | SMILES | *Oc1ccc(cc1)C(=O)OCCCCOCCCCOCCCCOC(=O)c1ccc(cc1)OC(=O)c1ccc(cc1)C(=O)*
Homopolymer | poly{[4,4'-(butane-1,4-diylbis(oxybutane-4,1-diyloxybutane-4,1-diyloxybutane-4,1-diyloxy)dibutanol]-alt-[4,4'-(terephthaloyldioxy)dibenzoyl chloride]} | P370508 | C58H84O16 | Thermal property | Lc phase transition temperature | 103.5 | 176.3333 | C
Homopolymer | poly{[4,4'-(butane-1,4-diylbis(oxybutane-4,1-diyloxybutane-4,1-diyloxybutane-4,1-diyloxy)dibutanol]-alt-[4,4'-(terephthaloyldioxy)dibenzoyl chloride]} | P370508 | C58H84O16 | Polymer Information | SMILES | *Oc1ccc(cc1)C(=O)OCCCCOCCCCOCCCCOCCCCOCCCCOCCCCOCCCCOCCCCOCCCCOC(=O)c1ccc(cc1)OC(=O)c1ccc(cc1)C(=O)*
Homopolymer | poly({4,4'-[1,4-phenylenebis(methyleneoxy)]diphenol}-alt-(1,7-dibromoheptane)) | P370509 | C27H30O4 | Thermal property | Crystallization temperature | 174 | 0 | C
Homopolymer | poly({4,4'-[1,4-phenylenebis(methyleneoxy)]diphenol}-alt-(1,7-dibromoheptane)) | P370509 | C27H30O4 | Thermal property | Heat of fusion mol conversion | 2.1 | 0 | kcal/mol
Homopolymer | poly({4,4'-[1,4-phenylenebis(methyleneoxy)]diphenol}-alt-(1,7-dibromoheptane)) | P370509 | C27H30O4 | Thermal property | Lc phase transition temperature | 200 | 65.33333 | C
Homopolymer | poly({4,4'-[1,4-phenylenebis(methyleneoxy)]diphenol}-alt-(1,7-dibromoheptane)) | P370509 | C27H30O4 | Thermal property | Melting temperature | 181 | 0 | C
Homopolymer | poly({4,4'-[1,4-phenylenebis(methyleneoxy)]diphenol}-alt-(1,7-dibromoheptane)) | P370509 | C27H30O4 | Polymer Information | SMILES | *CCCCCCCOc1ccc(cc1)OCc1ccc(cc1)COc1ccc(cc1)O*
Homopolymer | poly({4,4'-[1,4-phenylenebis(methyleneoxy)]diphenol}-alt-(1,8-dibromooctane)) | P370510 | C28H32O4 | Thermal property | Lc phase transition temperature | 220 | 0 | C
Homopolymer | poly({4,4'-[1,4-phenylenebis(methyleneoxy)]diphenol}-alt-(1,8-dibromooctane)) | P370510 | C28H32O4 | Thermal property | Melting temperature | 200 | 0 | C
Homopolymer | poly({4,4'-[1,4-phenylenebis(methyleneoxy)]diphenol}-alt-(1,8-dibromooctane)) | P370510 | C28H32O4 | Polymer Information | SMILES | *CCCCCCCCOc1ccc(cc1)OCc1ccc(cc1)COc1ccc(cc1)O*
Homopolymer | poly({4,4'-[1,4-phenylenebis(methyleneoxy)]diphenol}-alt-(1,9-dibromononane)) | P370511 | C29H34O4 | Thermal property | Crystallization temperature | 169 | 0 | C
Homopolymer | poly({4,4'-[1,4-phenylenebis(methyleneoxy)]diphenol}-alt-(1,9-dibromononane)) | P370511 | C29H34O4 | Thermal property | Heat of fusion mol conversion | 2 | 0 | kcal/mol
Homopolymer | poly({4,4'-[1,4-phenylenebis(methyleneoxy)]diphenol}-alt-(1,9-dibromononane)) | P370511 | C29H34O4 | Thermal property | Lc phase transition temperature | 193.5 | 56.33333 | C
Homopolymer | poly({4,4'-[1,4-phenylenebis(methyleneoxy)]diphenol}-alt-(1,9-dibromononane)) | P370511 | C29H34O4 | Thermal property | Melting temperature | 177 | 0 | C
Homopolymer | poly({4,4'-[1,4-phenylenebis(methyleneoxy)]diphenol}-alt-(1,9-dibromononane)) | P370511 | C29H34O4 | Polymer Information | SMILES | *CCCCCCCCCOc1ccc(cc1)OCc1ccc(cc1)COc1ccc(cc1)O*
Homopolymer | poly({4,4'-[1,4-phenylenebis(methyleneoxy)]diphenol}-alt-(1,10-dibromodecane)) | P370512 | C30H36O4 | Thermal property | Crystallization temperature | 178 | 0 | C
Homopolymer | poly({4,4'-[1,4-phenylenebis(methyleneoxy)]diphenol}-alt-(1,10-dibromodecane)) | P370512 | C30H36O4 | Thermal property | Heat of fusion mol conversion | 3.75 | 0 | kcal/mol
Homopolymer | poly({4,4'-[1,4-phenylenebis(methyleneoxy)]diphenol}-alt-(1,10-dibromodecane)) | P370512 | C30H36O4 | Thermal property | Lc phase transition temperature | 203 | 85.33333 | C
Homopolymer | poly({4,4'-[1,4-phenylenebis(methyleneoxy)]diphenol}-alt-(1,10-dibromodecane)) | P370512 | C30H36O4 | Thermal property | Melting temperature | 186 | 0 | C
Homopolymer | poly({4,4'-[1,4-phenylenebis(methyleneoxy)]diphenol}-alt-(1,10-dibromodecane)) | P370512 | C30H36O4 | Polymer Information | SMILES | *CCCCCCCCCCOc1ccc(cc1)OCc1ccc(cc1)COc1ccc(cc1)O*
Homopolymer | poly({4,4'-[1,4-phenylenebis(methyleneoxy)]diphenol}-alt-(1,11-dibromoundecane)) | P370513 | C31H38O4 | Thermal property | Crystallization temperature | 161 | 0 | C
Homopolymer | poly({4,4'-[1,4-phenylenebis(methyleneoxy)]diphenol}-alt-(1,11-dibromoundecane)) | P370513 | C31H38O4 | Thermal property | Heat of fusion mol conversion | 2.1 | 0 | kcal/mol
Homopolymer | poly({4,4'-[1,4-phenylenebis(methyleneoxy)]diphenol}-alt-(1,11-dibromoundecane)) | P370513 | C31H38O4 | Thermal property | Lc phase transition temperature | 186 | 65.33333 | C
Homopolymer | poly({4,4'-[1,4-phenylenebis(methyleneoxy)]diphenol}-alt-(1,11-dibromoundecane)) | P370513 | C31H38O4 | Thermal property | Melting temperature | 171 | 0 | C
Homopolymer | poly({4,4'-[1,4-phenylenebis(methyleneoxy)]diphenol}-alt-(1,11-dibromoundecane)) | P370513 | C31H38O4 | Polymer Information | SMILES | *CCCCCCCCCCCOc1ccc(cc1)OCc1ccc(cc1)COc1ccc(cc1)O*
Homopolymer | poly({4,4'-[1,4-phenylenebis(methyleneoxy)]diphenol}-alt-(1,12-dibromododecane)) | P370514 | C32H40O4 | Thermal property | Crystallization temperature | 177 | 0 | C
Homopolymer | poly({4,4'-[1,4-phenylenebis(methyleneoxy)]diphenol}-alt-(1,12-dibromododecane)) | P370514 | C32H40O4 | Thermal property | Glass transition temperature | 24 | 0 | C
Homopolymer | poly({4,4'-[1,4-phenylenebis(methyleneoxy)]diphenol}-alt-(1,12-dibromododecane)) | P370514 | C32H40O4 | Thermal property | Heat of fusion mol conversion | 4.68 | 0 | kcal/mol
Homopolymer | poly({4,4'-[1,4-phenylenebis(methyleneoxy)]diphenol}-alt-(1,12-dibromododecane)) | P370514 | C32H40O4 | Thermal property | Lc phase transition temperature | 198.5 | 96.33333 | C
Homopolymer | poly({4,4'-[1,4-phenylenebis(methyleneoxy)]diphenol}-alt-(1,12-dibromododecane)) | P370514 | C32H40O4 | Thermal property | Melting temperature | 184 | 0 | C
Homopolymer | poly({4,4'-[1,4-phenylenebis(methyleneoxy)]diphenol}-alt-(1,12-dibromododecane)) | P370514 | C32H40O4 | Polymer Information | SMILES | *CCCCCCCCCCCCOc1ccc(cc1)OCc1ccc(cc1)COc1ccc(cc1)O*
Homopolymer | poly[(2,2'-oxydiethanol)-alt-(dipropyl p-terphenyl-4,4''-dicarboxylate)] | P370515 | C24H20O5 | Thermal property | Lc phase transition temperature | 301 | 8850.286 | C
Homopolymer | poly[(2,2'-oxydiethanol)-alt-(dipropyl p-terphenyl-4,4''-dicarboxylate)] | P370515 | C24H20O5 | Polymer Information | SMILES | *CCOCCOC(=O)c1ccc(cc1)c1ccc(cc1)c1ccc(cc1)C(=O)O*
Homopolymer | poly[(triethylene glycol)-alt-(dipropyl p-terphenyl-4,4''-dicarboxylate)] | P370516 | C26H24O6 | Thermal property | Glass transition temperature | 50 | 0 | C
Homopolymer | poly[(triethylene glycol)-alt-(dipropyl p-terphenyl-4,4''-dicarboxylate)] | P370516 | C26H24O6 | Thermal property | Lc phase transition temperature | 262 | 7500 | C
Homopolymer | poly[(triethylene glycol)-alt-(dipropyl p-terphenyl-4,4''-dicarboxylate)] | P370516 | C26H24O6 | Polymer Information | SMILES | *CCOCCOCCOC(=O)c1ccc(cc1)c1ccc(cc1)c1ccc(cc1)C(=O)O*
Homopolymer | poly[(dipropyl 1,1':4',1''-terphenyl-4,4''-dicarboxylate)-alt-(3,6,9-trioxaundecane-1,11-diol)] | P370517 | C28H28O7 | Thermal property | Glass transition temperature | 40 | 960 | C
Homopolymer | poly[(dipropyl 1,1':4',1''-terphenyl-4,4''-dicarboxylate)-alt-(3,6,9-trioxaundecane-1,11-diol)] | P370517 | C28H28O7 | Thermal property | Lc phase transition temperature | 189 | 4681.143 | C
Homopolymer | poly[(dipropyl 1,1':4',1''-terphenyl-4,4''-dicarboxylate)-alt-(3,6,9-trioxaundecane-1,11-diol)] | P370517 | C28H28O7 | Shear property | Dynamic shear properties loss tangent | 0.39 | 0.06453333
Homopolymer | poly[(dipropyl 1,1':4',1''-terphenyl-4,4''-dicarboxylate)-alt-(3,6,9-trioxaundecane-1,11-diol)] | P370517 | C28H28O7 | Polymer Information | SMILES | *CCOCCOCCOCCOC(=O)c1ccc(cc1)c1ccc(cc1)c1ccc(cc1)C(=O)O*
Homopolymer | poly[(decaethylene glycol)-alt-(dipropyl p-terphenyl-4,4''-dicarboxylate)] | P370518 | C40H52O13 | Thermal property | Glass transition temperature | 40 | 1706.667 | C
Homopolymer | poly[(decaethylene glycol)-alt-(dipropyl p-terphenyl-4,4''-dicarboxylate)] | P370518 | C40H52O13 | Thermal property | Lc phase transition temperature | 93.5 | 631.1429 | C
Homopolymer | poly[(decaethylene glycol)-alt-(dipropyl p-terphenyl-4,4''-dicarboxylate)] | P370518 | C40H52O13 | Shear property | Dynamic shear properties loss tangent | 0.365 | 0.004033333
Homopolymer | poly[(decaethylene glycol)-alt-(dipropyl p-terphenyl-4,4''-dicarboxylate)] | P370518 | C40H52O13 | Polymer Information | SMILES | *CCOCCOCCOCCOCCOCCOCCOCCOCCOCCOC(=O)c1ccc(cc1)c1ccc(cc1)c1ccc(cc1)C(=O)O*
Homopolymer | poly[(3-methyl-4,4'-ethylenediphenol)-alt-(1,4-dibromobutane)] | P370519 | C19H22O2 | Thermal property | Glass transition temperature | 24.9 | 0 | C
Homopolymer | poly[(3-methyl-4,4'-ethylenediphenol)-alt-(1,4-dibromobutane)] | P370519 | C19H22O2 | Thermal property | Lc phase transition temperature | 175.15 | 4.083333 | C
Homopolymer | poly[(3-methyl-4,4'-ethylenediphenol)-alt-(1,4-dibromobutane)] | P370519 | C19H22O2 | Polymer Information | SMILES | *CCCCOc1ccc(cc1)CCc1ccc(cc1C)O*
Homopolymer | poly[(3-methyl-4,4'-ethylenediphenol)-alt-(1,6-dibromohexane)] | P370520 | C21H26O2 | Thermal property | Glass transition temperature | 17.9 | 0 | C
Homopolymer | poly[(3-methyl-4,4'-ethylenediphenol)-alt-(1,6-dibromohexane)] | P370520 | C21H26O2 | Thermal property | Lc phase transition temperature | 166.95 | 1.203333 | C
Homopolymer | poly[(3-methyl-4,4'-ethylenediphenol)-alt-(1,6-dibromohexane)] | P370520 | C21H26O2 | Polymer Information | SMILES | *CCCCCCOc1ccc(cc1)CCc1ccc(cc1C)O*
Homopolymer | poly[(3-methyl-4,4'-ethylenediphenol)-alt-(1,8-dibromooctane)] | P370521 | C23H30O2 | Thermal property | Glass transition temperature | -12.1 | 0 | C
Homopolymer | poly[(3-methyl-4,4'-ethylenediphenol)-alt-(1,8-dibromooctane)] | P370521 | C23H30O2 | Thermal property | Lc phase transition temperature | 117.15 | 14.08333 | C
Homopolymer | poly[(3-methyl-4,4'-ethylenediphenol)-alt-(1,8-dibromooctane)] | P370521 | C23H30O2 | Polymer Information | SMILES | *CCCCCCCCOc1ccc(cc1)CCc1ccc(cc1C)O*
Homopolymer | poly[(3-methyl-4,4'-ethylenediphenol)-alt-(1,10-dibromodecane)] | P370522 | C25H34O2 | Thermal property | Glass transition temperature | -3.8 | 0 | C
Homopolymer | poly[(3-methyl-4,4'-ethylenediphenol)-alt-(1,10-dibromodecane)] | P370522 | C25H34O2 | Thermal property | Lc phase transition temperature | 110.5 | 3 | C
Homopolymer | poly[(3-methyl-4,4'-ethylenediphenol)-alt-(1,10-dibromodecane)] | P370522 | C25H34O2 | Polymer Information | SMILES | *CCCCCCCCCCOc1ccc(cc1)CCc1ccc(cc1C)O*
Homopolymer | poly[(3-methyl-4,4'-ethylenediphenol)-alt-(1,12-dibromododecane)] | P370523 | C27H38O2 | Thermal property | Glass transition temperature | -0.9 | 0 | C
Homopolymer | poly[(3-methyl-4,4'-ethylenediphenol)-alt-(1,12-dibromododecane)] | P370523 | C27H38O2 | Thermal property | Lc phase transition temperature | 105.45 | 18.75 | C
Homopolymer | poly[(3-methyl-4,4'-ethylenediphenol)-alt-(1,12-dibromododecane)] | P370523 | C27H38O2 | Polymer Information | SMILES | *CCCCCCCCCCCCOc1ccc(cc1)CCc1ccc(cc1C)O*
Homopolymer | poly[(2-methyloxirane-2,3-diyl)ethylene] | P370524 | C5H8O | Thermal property | Glass transition temperature | 16.5 | 320.3333 | C
Homopolymer | poly[(2-methyloxirane-2,3-diyl)ethylene] | P370524 | C5H8O | Polymer Information | SMILES | *CCC1OC1(*)C
Homopolymer | poly{2,2-bis[(4-(prop-2-yloxy)phenyl]propane} | P370525 | C21H18O2 | Polymer Information | SMILES | *CC#CC#CCOc1ccc(cc1)C(c1ccc(cc1)O*)(C)C
Homopolymer | poly[4,4'-bis(propargyloxy)biphenyl] | P370526 | C18H12O2 | Polymer Information | SMILES | *CC#CC#CCOc1ccc(cc1)c1ccc(cc1)O*
Homopolymer | poly([4,4'-oxybis(o-phenylenediamine)]-alt-{4,4'-[1-methylethane-1,1-diylbis(4,1-phenyleneoxycarbonyl)]bis(phthalic anhydride)}) | P370527 | C45H26N4O7 | Physical property | Density | 1.315 | 0 | g/cm3
Homopolymer | poly([4,4'-oxybis(o-phenylenediamine)]-alt-{4,4'-[1-methylethane-1,1-diylbis(4,1-phenyleneoxycarbonyl)]bis(phthalic anhydride)}) | P370527 | C45H26N4O7 | Physical property | Specific volume | 0.7605 | 0 | cm3/g
Homopolymer | poly([4,4'-oxybis(o-phenylenediamine)]-alt-{4,4'-[1-methylethane-1,1-diylbis(4,1-phenyleneoxycarbonyl)]bis(phthalic anhydride)}) | P370527 | C45H26N4O7 | Physicochemical property | Gas diffusion coefficient d | 1.021e-08 | 4.178388e-14 | cm2/s
Homopolymer | poly([4,4'-oxybis(o-phenylenediamine)]-alt-{4,4'-[1-methylethane-1,1-diylbis(4,1-phenyleneoxycarbonyl)]bis(phthalic anhydride)}) | P370527 | C45H26N4O7 | Physicochemical property | Gas permeability coefficient p | 3.26e-14 | 7.605985016e-26 | cm3(STP)cm/(cm2*s*Pa)
Homopolymer | poly([4,4'-oxybis(o-phenylenediamine)]-alt-{4,4'-[1-methylethane-1,1-diylbis(4,1-phenyleneoxycarbonyl)]bis(phthalic anhydride)}) | P370527 | C45H26N4O7 | Polymer Information | SMILES | *C(=O)Oc1ccc(cc1)C(c1ccc(cc1)OC(=O)c1ccc2-c3n(C(=O)c2c1)c1c(n3)ccc(c1)Oc1ccc2c(c1)nc1-c3c(C(=O)n21)ccc(c3)*)(C)C
Homopolymer | poly(oxy-1,4-phenylenebuta-1,3-diyne-1,4-diyl-1,4-phenylene) | P370528 | C16H8O | Thermal property | Thermal decomposition temperature | 550 | 0 | C
Homopolymer | poly(oxy-1,4-phenylenebuta-1,3-diyne-1,4-diyl-1,4-phenylene) | P370528 | C16H8O | Thermal property | Thermal decomposition weight loss | 5 | 0 | %
Homopolymer | poly(oxy-1,4-phenylenebuta-1,3-diyne-1,4-diyl-1,4-phenylene) | P370528 | C16H8O | Polymer Information | SMILES | *Oc1ccc(cc1)C#CC#Cc1ccc(cc1)*
Homopolymer | poly[oxy(2,2',3,3',5,5',6,6'-octafluorobiphenyl-4,4'-diyl)oxy-1,3-phenylenebuta-1,3-diyne-1,4-diyl-1,3-phenylene] | P370529 | C28H8F8O2 | Polymer Information | SMILES | *Oc1c(F)c(F)c(c(c1F)F)c1c(F)c(F)c(c(c1F)F)Oc1cccc(c1)C#CC#Cc1cccc(c1)*
Homopolymer | poly([4,4'-dinitorobenzophenone]-alt-{2-[bis(4-hydroxy-5-isopropyl-2-methylphenyl)methyl]benzoic acid}) | P370530 | C41H38O5 | Physical property | Density | 1.128 | 0 | g/cm3
Homopolymer | poly([4,4'-dinitorobenzophenone]-alt-{2-[bis(4-hydroxy-5-isopropyl-2-methylphenyl)methyl]benzoic acid}) | P370530 | C41H38O5 | Physical property | Specific volume | 0.8865 | 0 | cm3/g
Homopolymer | poly([4,4'-dinitorobenzophenone]-alt-{2-[bis(4-hydroxy-5-isopropyl-2-methylphenyl)methyl]benzoic acid}) | P370530 | C41H38O5 | Thermal property | Glass transition temperature | 228 | 0 | C
Homopolymer | poly([4,4'-dinitorobenzophenone]-alt-{2-[bis(4-hydroxy-5-isopropyl-2-methylphenyl)methyl]benzoic acid}) | P370530 | C41H38O5 | Thermal property | Thermal decomposition temperature | 526 | 20501.33 | C
Homopolymer | poly([4,4'-dinitorobenzophenone]-alt-{2-[bis(4-hydroxy-5-isopropyl-2-methylphenyl)methyl]benzoic acid}) | P370530 | C41H38O5 | Thermal property | Thermal decomposition weight loss | 18 | 225.3333 | %
Homopolymer | poly([4,4'-dinitorobenzophenone]-alt-{2-[bis(4-hydroxy-5-isopropyl-2-methylphenyl)methyl]benzoic acid}) | P370530 | C41H38O5 | Physicochemical property | Gas diffusion coefficient d | 3.775e-08 | 2.085376e-15 | cm2/s
Homopolymer | poly([4,4'-dinitorobenzophenone]-alt-{2-[bis(4-hydroxy-5-isopropyl-2-methylphenyl)methyl]benzoic acid}) | P370530 | C41H38O5 | Physicochemical property | Gas permeability coefficient p | 5.4e-13 | 2.118686e-24 | cm3(STP)cm/(cm2*s*Pa)
Homopolymer | poly([4,4'-dinitorobenzophenone]-alt-{2-[bis(4-hydroxy-5-isopropyl-2-methylphenyl)methyl]benzoic acid}) | P370530 | C41H38O5 | Physicochemical property | Gas solubility coefficient s | 8.57e-06 | 2.537391e-10 | cm3(STP)/(cm3*Pa)
Homopolymer | poly([4,4'-dinitorobenzophenone]-alt-{2-[bis(4-hydroxy-5-isopropyl-2-methylphenyl)methyl]benzoic acid}) | P370530 | C41H38O5 | Tensile property | Elongation at break | 8.81 | 0 | %
Homopolymer | poly([4,4'-dinitorobenzophenone]-alt-{2-[bis(4-hydroxy-5-isopropyl-2-methylphenyl)methyl]benzoic acid}) | P370530 | C41H38O5 | Tensile property | Tensile modulus | 1.65 | 0 | GPa
Homopolymer | poly([4,4'-dinitorobenzophenone]-alt-{2-[bis(4-hydroxy-5-isopropyl-2-methylphenyl)methyl]benzoic acid}) | P370530 | C41H38O5 | Tensile property | Tensile stress strength at break | 0.0786 | 0 | GPa
Homopolymer | poly([4,4'-dinitorobenzophenone]-alt-{2-[bis(4-hydroxy-5-isopropyl-2-methylphenyl)methyl]benzoic acid}) | P370530 | C41H38O5 | Polymer Information | SMILES | *Oc1cc(C)c(cc1C(C)C)C(c1ccccc1C(=O)O)c1cc(C(C)C)c(cc1C)Oc1ccc(cc1)C(=O)c1ccc(cc1)*
Homopolymer | poly{[2,2-bis(1,4-phenylenedioxy)diethanol]-alt-[4,4'-methylene bis(p-phenyl isocyanate)]} | P370531 | C25H30N2O6 | Thermal property | Glass transition temperature | 98 | 0 | C
Homopolymer | poly{[2,2-bis(1,4-phenylenedioxy)diethanol]-alt-[4,4'-methylene bis(p-phenyl isocyanate)]} | P370531 | C25H30N2O6 | Thermal property | Melting temperature | 215 | 0 | C
Homopolymer | poly{[2,2-bis(1,4-phenylenedioxy)diethanol]-alt-[4,4'-methylene bis(p-phenyl isocyanate)]} | P370531 | C25H30N2O6 | Polymer Information | SMILES | *CCOC(=O)Nc1ccc(cc1)Cc1ccc(cc1)NC(=O)OCCOc1ccc(cc1)O*
Homopolymer | poly(oxymethyleneoxy-1,4-phenyleneoxymethyleneoxyterephthaloyl) | P370532 | C16H16O6 | Polymer Information | SMILES | *COC(=O)c1ccc(cc1)C(=O)OCOc1ccc(cc1)O*
Homopolymer | poly({4,4'-[sulfonylbis(4,1-phenylene)bis(carbonyl)bis(4,1-phenylene)dioxy]dibenzoic acid}-alt-(p-phenylenediamine)) | P370533 | C46H30N2O8S | Thermal property | Thermal decomposition temperature | 461 | 15624.27 | C
Homopolymer | poly({4,4'-[sulfonylbis(4,1-phenylene)bis(carbonyl)bis(4,1-phenylene)dioxy]dibenzoic acid}-alt-(p-phenylenediamine)) | P370533 | C46H30N2O8S | Thermal property | Thermal decomposition weight loss | 10 | 172.0427 | %
Homopolymer | poly({4,4'-[sulfonylbis(4,1-phenylene)bis(carbonyl)bis(4,1-phenylene)dioxy]dibenzoic acid}-alt-(p-phenylenediamine)) | P370533 | C46H30N2O8S | Polymer Information | SMILES | *Oc1ccc(cc1)C(=O)Nc1ccc(cc1)NC(=O)c1ccc(cc1)Oc1ccc(cc1)C(=O)c1ccc(cc1)S(=O)(=O)c1ccc(cc1)C(=O)c1ccc(cc1)*
Homopolymer | poly({4,4'-[sulfonylbis(4,1-phenylene)bis(carbonyl)bis(4,1-phenylene)dioxy]dibenzoic acid}-alt-(m-phenylenediamine)) | P370534 | C46H30N2O8S | Thermal property | Thermal decomposition temperature | 477 | 15061.07 | C
Homopolymer | poly({4,4'-[sulfonylbis(4,1-phenylene)bis(carbonyl)bis(4,1-phenylene)dioxy]dibenzoic acid}-alt-(m-phenylenediamine)) | P370534 | C46H30N2O8S | Thermal property | Thermal decomposition weight loss | 10 | 173.4 | %
Homopolymer | poly({4,4'-[sulfonylbis(4,1-phenylene)bis(carbonyl)bis(4,1-phenylene)dioxy]dibenzoic acid}-alt-(m-phenylenediamine)) | P370534 | C46H30N2O8S | Polymer Information | SMILES | *Oc1ccc(cc1)C(=O)Nc1cccc(c1)NC(=O)c1ccc(cc1)Oc1ccc(cc1)C(=O)c1ccc(cc1)S(=O)(=O)c1ccc(cc1)C(=O)c1ccc(cc1)*
Homopolymer | poly((4,4'-oxydianiline)-alt-{4,4'-[sulfonylbis(4,1-phenylenecarbonyl4,1-phenyleneoxy)]dibenzoic acid}) | P370535 | C52H34N2O9S | Thermal property | Thermal decomposition temperature | 500 | 12860 | C
Homopolymer | poly((4,4'-oxydianiline)-alt-{4,4'-[sulfonylbis(4,1-phenylenecarbonyl4,1-phenyleneoxy)]dibenzoic acid}) | P370535 | C52H34N2O9S | Thermal property | Thermal decomposition weight loss | 10 | 246.4427 | %
Homopolymer | poly((4,4'-oxydianiline)-alt-{4,4'-[sulfonylbis(4,1-phenylenecarbonyl4,1-phenyleneoxy)]dibenzoic acid}) | P370535 | C52H34N2O9S | Polymer Information | SMILES | *Oc1ccc(cc1)NC(=O)c1ccc(cc1)Oc1ccc(cc1)C(=O)c1ccc(cc1)S(=O)(=O)c1ccc(cc1)C(=O)c1ccc(cc1)Oc1ccc(cc1)C(=O)Nc1ccc(cc1)*
Homopolymer | poly((4,4'-sulfanediyldianiline)-alt-{4,4'-[sulfonylbis(4,1-phenylenecarbonyl4,1-phenyleneoxy)]dibenzoic acid}) | P370536 | C52H33NO8S2 | Thermal property | Thermal decomposition temperature | 497 | 14941.07 | C
Homopolymer | poly((4,4'-sulfanediyldianiline)-alt-{4,4'-[sulfonylbis(4,1-phenylenecarbonyl4,1-phenyleneoxy)]dibenzoic acid}) | P370536 | C52H33NO8S2 | Thermal property | Thermal decomposition weight loss | 10 | 131.424 | %
Homopolymer | poly((4,4'-sulfanediyldianiline)-alt-{4,4'-[sulfonylbis(4,1-phenylenecarbonyl4,1-phenyleneoxy)]dibenzoic acid}) | P370536 | C52H33NO8S2 | Polymer Information | SMILES | *Oc1ccc(cc1)C(=O)Nc1ccc(cc1)Sc1ccc(cc1)C(=O)c1ccc(cc1)Oc1ccc(cc1)C(=O)c1ccc(cc1)S(=O)(=O)c1ccc(cc1)C(=O)c1ccc(cc1)*
Homopolymer | poly((naphthalene-1,5-diamine)-alt-{4,4'-[sulfonylbis(4,1-phenylenecarbonyl4,1-phenyleneoxy)]dibenzoic acid}) | P370537 | C50H32N2O8S | Thermal property | Thermal decomposition temperature | 500 | 12506.67 | C
Homopolymer | poly((naphthalene-1,5-diamine)-alt-{4,4'-[sulfonylbis(4,1-phenylenecarbonyl4,1-phenyleneoxy)]dibenzoic acid}) | P370537 | C50H32N2O8S | Thermal property | Thermal decomposition weight loss | 10 | 135 | %
Homopolymer | poly((naphthalene-1,5-diamine)-alt-{4,4'-[sulfonylbis(4,1-phenylenecarbonyl4,1-phenyleneoxy)]dibenzoic acid}) | P370537 | C50H32N2O8S | Polymer Information | SMILES | *Oc1ccc(cc1)C(=O)Nc1cccc2c1cccc2NC(=O)c1ccc(cc1)Oc1ccc(cc1)C(=O)c1ccc(cc1)S(=O)(=O)c1ccc(cc1)C(=O)c1ccc(cc1)*
Homopolymer | (3,3,5,5-tetramethylbiphenyl-4,4'-oxide) | P370538 | C16H16O | Polymer Information | SMILES | *Oc1c(C)cc(cc1C)c1cc(C)c(c(c1)C)*
Homopolymer | poly{[4,4'-(p-phenylenedioxy)dibenzoic acid]-alt-(p-phenylenediamine)} | P370539 | C26H18N2O4 | Thermal property | Thermal decomposition temperature | 489 | 28323.47 | C
Homopolymer | poly{[4,4'-(p-phenylenedioxy)dibenzoic acid]-alt-(p-phenylenediamine)} | P370539 | C26H18N2O4 | Thermal property | Thermal decomposition weight loss | 10 | 313.7307 | %
Homopolymer | poly{[4,4'-(p-phenylenedioxy)dibenzoic acid]-alt-(p-phenylenediamine)} | P370539 | C26H18N2O4 | Polymer Information | SMILES | *Oc1ccc(cc1)Oc1ccc(cc1)C(=O)Nc1ccc(cc1)NC(=O)c1ccc(cc1)*
Homopolymer | poly{[4,4'-(p-phenylenedioxy)dibenzoic acid]-alt-(4,4'-oxydianiline)} | P370540 | C32H22N2O5 | Thermal property | Thermal decomposition temperature | 490 | 27574.4 | C
Homopolymer | poly{[4,4'-(p-phenylenedioxy)dibenzoic acid]-alt-(4,4'-oxydianiline)} | P370540 | C32H22N2O5 | Thermal property | Thermal decomposition weight loss | 10 | 204.6107 | %
Homopolymer | poly{[4,4'-(p-phenylenedioxy)dibenzoic acid]-alt-(4,4'-oxydianiline)} | P370540 | C32H22N2O5 | Polymer Information | SMILES | *Oc1ccc(cc1)Oc1ccc(cc1)C(=O)Nc1ccc(cc1)Oc1ccc(cc1)NC(=O)c1ccc(cc1)*
Homopolymer | poly{[4,4'-(p-phenylenedioxy)dibenzoic acid]-alt-[4,4'-(biphenyl-4,4'-diyldioxy)dianiline]} | P370541 | C44H30N2O6 | Thermal property | Thermal decomposition temperature | 503 | 24425.87 | C
Homopolymer | poly{[4,4'-(p-phenylenedioxy)dibenzoic acid]-alt-[4,4'-(biphenyl-4,4'-diyldioxy)dianiline]} | P370541 | C44H30N2O6 | Thermal property | Thermal decomposition weight loss | 10 | 154.8827 | %
Homopolymer | poly{[4,4'-(p-phenylenedioxy)dibenzoic acid]-alt-[4,4'-(biphenyl-4,4'-diyldioxy)dianiline]} | P370541 | C44H30N2O6 | Polymer Information | SMILES | *Oc1ccc(cc1)Oc1ccc(cc1)C(=O)Nc1ccc(cc1)Oc1ccc(cc1)c1ccc(cc1)Oc1ccc(cc1)NC(=O)c1ccc(cc1)*
Homopolymer | poly{[4,4'-(2-methyl-p-phenylenedioxy)dibenzoic acid]-alt-(p-phenylenediamine)} | P370542 | C27H20N2O4 | Thermal property | Thermal decomposition temperature | 476 | 28167.47 | C
Homopolymer | poly{[4,4'-(2-methyl-p-phenylenedioxy)dibenzoic acid]-alt-(p-phenylenediamine)} | P370542 | C27H20N2O4 | Thermal property | Thermal decomposition weight loss | 10 | 273.0667 | %
Homopolymer | poly{[4,4'-(2-methyl-p-phenylenedioxy)dibenzoic acid]-alt-(p-phenylenediamine)} | P370542 | C27H20N2O4 | Polymer Information | SMILES | *Oc1ccc(cc1C)Oc1ccc(cc1)C(=O)Nc1ccc(cc1)NC(=O)c1ccc(cc1)*
Homopolymer | poly{[4,4'-(2-methyl-p-phenylenedioxy)dibenzoic acid]-alt-(4,4'-oxydianiline)} | P370543 | C33H24N2O5 | Thermal property | Thermal decomposition temperature | 477 | 28617.87 | C
Homopolymer | poly{[4,4'-(2-methyl-p-phenylenedioxy)dibenzoic acid]-alt-(4,4'-oxydianiline)} | P370543 | C33H24N2O5 | Thermal property | Thermal decomposition weight loss | 10 | 178.8827 | %
Homopolymer | poly{[4,4'-(2-methyl-p-phenylenedioxy)dibenzoic acid]-alt-(4,4'-oxydianiline)} | P370543 | C33H24N2O5 | Tensile property | Elongation at break | 6 | 0 | %
Homopolymer | poly{[4,4'-(2-methyl-p-phenylenedioxy)dibenzoic acid]-alt-(4,4'-oxydianiline)} | P370543 | C33H24N2O5 | Tensile property | Tensile modulus | 2.18 | 0 | GPa
Homopolymer | poly{[4,4'-(2-methyl-p-phenylenedioxy)dibenzoic acid]-alt-(4,4'-oxydianiline)} | P370543 | C33H24N2O5 | Tensile property | Tensile stress strength at break | 0.086 | 0 | GPa
Homopolymer | poly{[4,4'-(2-methyl-p-phenylenedioxy)dibenzoic acid]-alt-(4,4'-oxydianiline)} | P370543 | C33H24N2O5 | Polymer Information | SMILES | *Oc1ccc(cc1C)Oc1ccc(cc1)C(=O)Nc1ccc(cc1)Oc1ccc(cc1)NC(=O)c1ccc(cc1)*
Homopolymer | poly{[4,4'-(2-methyl-p-phenylenedioxy)dibenzoic acid]-alt-(4,4'-methylenedianiline)} | P370544 | C34H26N2O4 | Thermal property | Thermal decomposition temperature | 489 | 27005.6 | C
Homopolymer | poly{[4,4'-(2-methyl-p-phenylenedioxy)dibenzoic acid]-alt-(4,4'-methylenedianiline)} | P370544 | C34H26N2O4 | Thermal property | Thermal decomposition weight loss | 10 | 160.0667 | %
Homopolymer | poly{[4,4'-(2-methyl-p-phenylenedioxy)dibenzoic acid]-alt-(4,4'-methylenedianiline)} | P370544 | C34H26N2O4 | Tensile property | Elongation at break | 6 | 0 | %
Homopolymer | poly{[4,4'-(2-methyl-p-phenylenedioxy)dibenzoic acid]-alt-(4,4'-methylenedianiline)} | P370544 | C34H26N2O4 | Tensile property | Tensile modulus | 2.07 | 0 | GPa
Homopolymer | poly{[4,4'-(2-methyl-p-phenylenedioxy)dibenzoic acid]-alt-(4,4'-methylenedianiline)} | P370544 | C34H26N2O4 | Tensile property | Tensile stress strength at break | 0.076 | 0 | GPa
Homopolymer | poly{[4,4'-(2-methyl-p-phenylenedioxy)dibenzoic acid]-alt-(4,4'-methylenedianiline)} | P370544 | C34H26N2O4 | Polymer Information | SMILES | *Oc1ccc(cc1C)Oc1ccc(cc1)C(=O)Nc1ccc(cc1)Cc1ccc(cc1)NC(=O)c1ccc(cc1)*
Homopolymer | poly{[4,4'-(biphenyl-2,5-diyldioxy)dibenzoic acid]-alt-(p-phenylenediamine)} | P370545 | C32H22N2O4 | Thermal property | Thermal decomposition temperature | 511 | 23920.27 | C
Homopolymer | poly{[4,4'-(biphenyl-2,5-diyldioxy)dibenzoic acid]-alt-(p-phenylenediamine)} | P370545 | C32H22N2O4 | Thermal property | Thermal decomposition weight loss | 10 | 136.2027 | %
Homopolymer | poly{[4,4'-(biphenyl-2,5-diyldioxy)dibenzoic acid]-alt-(p-phenylenediamine)} | P370545 | C32H22N2O4 | Tensile property | Elongation at break | 8 | 0 | %
Homopolymer | poly{[4,4'-(biphenyl-2,5-diyldioxy)dibenzoic acid]-alt-(p-phenylenediamine)} | P370545 | C32H22N2O4 | Tensile property | Tensile modulus | 2.6 | 0 | GPa
Homopolymer | poly{[4,4'-(biphenyl-2,5-diyldioxy)dibenzoic acid]-alt-(p-phenylenediamine)} | P370545 | C32H22N2O4 | Tensile property | Tensile stress strength at break | 0.1 | 0 | GPa
Homopolymer | poly{[4,4'-(biphenyl-2,5-diyldioxy)dibenzoic acid]-alt-(p-phenylenediamine)} | P370545 | C32H22N2O4 | Tensile property | Tensile stress strength at yield | 0.094 | 0 | GPa
Homopolymer | poly{[4,4'-(biphenyl-2,5-diyldioxy)dibenzoic acid]-alt-(p-phenylenediamine)} | P370545 | C32H22N2O4 | Polymer Information | SMILES | *Oc1ccc(cc1c1ccccc1)Oc1ccc(cc1)C(=O)Nc1ccc(cc1)NC(=O)c1ccc(cc1)*
Homopolymer | poly(1,1,1,3,3,3-hexafluoroacetone) | P370546 | C3F6O | Polymer Information | SMILES | *OC(C(F)(F)F)(C(F)(F)F)*
Homopolymer | poly{[6,6'-(4,4'-biphenylenedioxy)dihexanol]-alt-[trimethylene bis(phenyl carbonate)]} | P370547 | C29H38O8 | Polymer Information | SMILES | *CCCCCCOC(=O)OCCCOC(=O)OCCCCCCOc1ccc(cc1)c1ccc(cc1)O*
Homopolymer | poly{(p-phenylene diacetate)-alt-[4,4'-(octamethylenedioxy)dibenzoic acid]} | P370548 | C28H28O6 | Thermal property | Lc phase transition temperature | 302 | 1624 | C
Homopolymer | poly{(p-phenylene diacetate)-alt-[4,4'-(octamethylenedioxy)dibenzoic acid]} | P370548 | C28H28O6 | Polymer Information | SMILES | *Oc1ccc(cc1)OC(=O)c1ccc(cc1)OCCCCCCCCOc1ccc(cc1)C(=O)*
Homopolymer | poly({4,4'-[1-(trifluoromethyl)-2,2,2-trifluoroethane-1,1-diylbis(4,1-phenylene)dioxy]dianiline}-alt-(biphenyl-2,2'-dicarboxylic acid)) | P370549 | C41H26F6N2O4 | Thermal property | Thermal decomposition temperature | 633.5 | 36963 | C
Homopolymer | poly({4,4'-[1-(trifluoromethyl)-2,2,2-trifluoroethane-1,1-diylbis(4,1-phenylene)dioxy]dianiline}-alt-(biphenyl-2,2'-dicarboxylic acid)) | P370549 | C41H26F6N2O4 | Thermal property | Thermal decomposition weight loss | 27.55 | 410.67 | %
Homopolymer | poly({4,4'-[1-(trifluoromethyl)-2,2,2-trifluoroethane-1,1-diylbis(4,1-phenylene)dioxy]dianiline}-alt-(biphenyl-2,2'-dicarboxylic acid)) | P370549 | C41H26F6N2O4 | Physicochemical property | Water absorption | 1.75 | 0 | wt%
Homopolymer | poly({4,4'-[1-(trifluoromethyl)-2,2,2-trifluoroethane-1,1-diylbis(4,1-phenylene)dioxy]dianiline}-alt-(biphenyl-2,2'-dicarboxylic acid)) | P370549 | C41H26F6N2O4 | Polymer Information | SMILES | *Oc1ccc(cc1)NC(=O)c1ccccc1c1ccccc1C(=O)Nc1ccc(cc1)Oc1ccc(cc1)C(C(F)(F)F)(C(F)(F)F)c1ccc(cc1)*
Homopolymer | poly({4,4'-[1-(trifluoromethyl)-2,2,2-trifluoroethane-1,1-diylbis(4,1-phenylene)dioxy]dianiline}-alt-[dimethyl naphthalene-2,6-dicarboxylate]) | P370550 | C39H24F6N2O4 | Physical property | Density | 1.63 | 0 | g/cm3
Homopolymer | poly({4,4'-[1-(trifluoromethyl)-2,2,2-trifluoroethane-1,1-diylbis(4,1-phenylene)dioxy]dianiline}-alt-[dimethyl naphthalene-2,6-dicarboxylate]) | P370550 | C39H24F6N2O4 | Physical property | Specific volume | 0.613 | 0 | cm3/g
Homopolymer | poly({4,4'-[1-(trifluoromethyl)-2,2,2-trifluoroethane-1,1-diylbis(4,1-phenylene)dioxy]dianiline}-alt-[dimethyl naphthalene-2,6-dicarboxylate]) | P370550 | C39H24F6N2O4 | Thermal property | Thermal decomposition temperature | 656 | 23698.29 | C
Homopolymer | poly({4,4'-[1-(trifluoromethyl)-2,2,2-trifluoroethane-1,1-diylbis(4,1-phenylene)dioxy]dianiline}-alt-[dimethyl naphthalene-2,6-dicarboxylate]) | P370550 | C39H24F6N2O4 | Thermal property | Thermal decomposition weight loss | 25.05 | 285.6021 | %
Homopolymer | poly({4,4'-[1-(trifluoromethyl)-2,2,2-trifluoroethane-1,1-diylbis(4,1-phenylene)dioxy]dianiline}-alt-[dimethyl naphthalene-2,6-dicarboxylate]) | P370550 | C39H24F6N2O4 | Physicochemical property | Gas diffusion coefficient d | 2.2e-08 | 0 | cm2/s
Homopolymer | poly({4,4'-[1-(trifluoromethyl)-2,2,2-trifluoroethane-1,1-diylbis(4,1-phenylene)dioxy]dianiline}-alt-[dimethyl naphthalene-2,6-dicarboxylate]) | P370550 | C39H24F6N2O4 | Physicochemical property | Gas permeability coefficient p | 5.14e-14 | 1.766613e-27 | cm3(STP)cm/(cm2*s*Pa)
Homopolymer | poly({4,4'-[1-(trifluoromethyl)-2,2,2-trifluoroethane-1,1-diylbis(4,1-phenylene)dioxy]dianiline}-alt-[dimethyl naphthalene-2,6-dicarboxylate]) | P370550 | C39H24F6N2O4 | Physicochemical property | Gas solubility coefficient s | 5.23e-06 | 0 | cm3(STP)/(cm3*Pa)
Homopolymer | poly({4,4'-[1-(trifluoromethyl)-2,2,2-trifluoroethane-1,1-diylbis(4,1-phenylene)dioxy]dianiline}-alt-[dimethyl naphthalene-2,6-dicarboxylate]) | P370550 | C39H24F6N2O4 | Physicochemical property | Water absorption | 1.94 | 0 | wt%
Homopolymer | poly({4,4'-[1-(trifluoromethyl)-2,2,2-trifluoroethane-1,1-diylbis(4,1-phenylene)dioxy]dianiline}-alt-[dimethyl naphthalene-2,6-dicarboxylate]) | P370550 | C39H24F6N2O4 | Tensile property | Elongation at break | 6 | 0 | %
Homopolymer | poly({4,4'-[1-(trifluoromethyl)-2,2,2-trifluoroethane-1,1-diylbis(4,1-phenylene)dioxy]dianiline}-alt-[dimethyl naphthalene-2,6-dicarboxylate]) | P370550 | C39H24F6N2O4 | Tensile property | Tensile modulus | 1.9 | 0 | GPa
Homopolymer | poly({4,4'-[1-(trifluoromethyl)-2,2,2-trifluoroethane-1,1-diylbis(4,1-phenylene)dioxy]dianiline}-alt-[dimethyl naphthalene-2,6-dicarboxylate]) | P370550 | C39H24F6N2O4 | Tensile property | Tensile stress strength at break | 0.073 | 0 | GPa
Homopolymer | poly({4,4'-[1-(trifluoromethyl)-2,2,2-trifluoroethane-1,1-diylbis(4,1-phenylene)dioxy]dianiline}-alt-[dimethyl naphthalene-2,6-dicarboxylate]) | P370550 | C39H24F6N2O4 | Polymer Information | SMILES | *Oc1ccc(cc1)NC(=O)c1ccc2c(c1)ccc(c2)C(=O)Nc1ccc(cc1)Oc1ccc(cc1)C(C(F)(F)F)(C(F)(F)F)c1ccc(cc1)*
Homopolymer | poly<{3,3'-oxybis(p-phenylene)bis[6-(4-aminophenoxy)-2-phenylquinoxaline]-alt-[5-phthalimidoisophthaloyl dichloride]} | P370551 | C68H41N7O7 | Thermal property | Glass transition temperature | 260 | 0 | C
Homopolymer | poly<{3,3'-oxybis(p-phenylene)bis[6-(4-aminophenoxy)-2-phenylquinoxaline]-alt-[5-phthalimidoisophthaloyl dichloride]} | P370551 | C68H41N7O7 | Thermal property | Thermal decomposition temperature | 420 | 0 | C
Homopolymer | poly<{3,3'-oxybis(p-phenylene)bis[6-(4-aminophenoxy)-2-phenylquinoxaline]-alt-[5-phthalimidoisophthaloyl dichloride]} | P370551 | C68H41N7O7 | Polymer Information | SMILES | *c1ccc(cc1)Oc1ccc(cc1)c1nc2cc(ccc2nc1c1ccccc1)Oc1ccc(cc1)NC(=O)c1cc(cc(c1)N1C(=O)c2c(C1=O)cccc2)C(=O)Nc1ccc(cc1)Oc1ccc2c(c1)nc(c(n2)c1ccccc1)*
Homopolymer | {[6,6'-bis(4-aminophenoxy)-2,2'-bis(4-nitrophenyl)-3,3'-oxydiquinoxaline]-alt-(5-phthalimidoisophthaloyl dichloride)} | P370552 | C68H39N9O11 | Thermal property | Glass transition temperature | 305 | 0 | C
Homopolymer | {[6,6'-bis(4-aminophenoxy)-2,2'-bis(4-nitrophenyl)-3,3'-oxydiquinoxaline]-alt-(5-phthalimidoisophthaloyl dichloride)} | P370552 | C68H39N9O11 | Thermal property | Thermal decomposition temperature | 415 | 0 | C
Homopolymer | {[6,6'-bis(4-aminophenoxy)-2,2'-bis(4-nitrophenyl)-3,3'-oxydiquinoxaline]-alt-(5-phthalimidoisophthaloyl dichloride)} | P370552 | C68H39N9O11 | Polymer Information | SMILES | *c1ccc(cc1)Oc1ccc(cc1)c1nc2cc(ccc2nc1c1ccc(cc1)[N+](=O)[O-])Oc1ccc(cc1)NC(=O)c1cc(cc(c1)N1C(=O)c2c(C1=O)cccc2)C(=O)Nc1ccc(cc1)Oc1ccc2c(c1)nc(c(n2)c1ccc(cc1)[N+](=O)[O-])*
Homopolymer | poly{[6,6'-bis(4-aminophenoxy)-2,2'-bis(4-nitrophenyl)-3,3'-oxydiquinoxaline]-alt-(5-phthalimidoisophthaloyl dichloride)} | P370553 | C68H37Cl4N7O7 | Thermal property | Glass transition temperature | 295 | 0 | C
Homopolymer | poly{[6,6'-bis(4-aminophenoxy)-2,2'-bis(4-nitrophenyl)-3,3'-oxydiquinoxaline]-alt-(5-phthalimidoisophthaloyl dichloride)} | P370553 | C68H37Cl4N7O7 | Thermal property | Thermal decomposition temperature | 420 | 0 | C
Homopolymer | poly{[6,6'-bis(4-aminophenoxy)-2,2'-bis(4-nitrophenyl)-3,3'-oxydiquinoxaline]-alt-(5-phthalimidoisophthaloyl dichloride)} | P370553 | C68H37Cl4N7O7 | Polymer Information | SMILES | *c1ccc(cc1)Oc1ccc(cc1)c1nc2cc(ccc2nc1c1ccccc1)Oc1ccc(cc1)NC(=O)c1cc(cc(c1)N1C(=O)c2c(C1=O)c(Cl)c(c(c2Cl)Cl)Cl)C(=O)Nc1ccc(cc1)Oc1ccc2c(c1)nc(c(n2)c1ccccc1)*
Homopolymer | [6,6'-bis(4-aminophenoxy)-2,2'-bis(4-nitrophenyl)-3,3'-oxybis(p-phenylene)diquinoxaline]-alt-[5-(tetrachlorophthalimido)isophthaloyl dichloride] | P370554 | C68H35Cl4N9O11 | Thermal property | Thermal decomposition temperature | 415 | 0 | C
Homopolymer | [6,6'-bis(4-aminophenoxy)-2,2'-bis(4-nitrophenyl)-3,3'-oxybis(p-phenylene)diquinoxaline]-alt-[5-(tetrachlorophthalimido)isophthaloyl dichloride] | P370554 | C68H35Cl4N9O11 | Polymer Information | SMILES | *c1ccc(cc1)Oc1ccc(cc1)c1nc2cc(ccc2nc1c1ccc(cc1)[N+](=O)[O-])Oc1ccc(cc1)NC(=O)c1cc(cc(c1)N1C(=O)c2c(C1=O)c(Cl)c(c(c2Cl)Cl)Cl)C(=O)Nc1ccc(cc1)Oc1ccc2c(c1)nc(c(n2)c1ccc(cc1)[N+](=O)[O-])*
Homopolymer | poly{[1,1,2-trifluoro-2-(trifluoromethoxy)ethene]-alt-[trifluoro(nitroso)methane]} | P370555 | C4F9NO2 | Polymer Information | SMILES | *ON(C(C(OC(F)(F)F)(F)*)(F)F)C(F)(F)F
Homopolymer | poly{[1,1,2-trifluoro-2-(1,1,2,2,2-pentafluoroethoxy)ethene]-alt-[trifluoro(nitroso)methane]} | P370556 | C5F11NO2 | Polymer Information | SMILES | *ON(C(C(OC(C(F)(F)F)(F)F)(F)*)(F)F)C(F)(F)F
Homopolymer | poly{[1,1,2-trifluoro-2-(1,1,2,2,2-pentafluoroethoxy)ethene]-alt-[trifluoro(nitroso)methane]} | P370557 | C5F11NO2 | Polymer Information | SMILES | *ON(C(C(F)(F)*)(OC(C(F)(F)F)(F)F)F)C(F)(F)F
Homopolymer | poly{(bisphenol A)-co-[bis(2-chloroethyl) terephthalate]} | P370558 | C27H26O6 | Thermal property | Glass transition temperature | 83 | 0 | C
Homopolymer | poly{(bisphenol A)-co-[bis(2-chloroethyl) terephthalate]} | P370558 | C27H26O6 | Thermal property | Thermal decomposition temperature | 450 | 645.3333 | C
Homopolymer | poly{(bisphenol A)-co-[bis(2-chloroethyl) terephthalate]} | P370558 | C27H26O6 | Polymer Information | SMILES | *CCOC(=O)c1ccc(cc1)C(=O)OCCOc1ccc(cc1)C(c1ccc(cc1)O*)(C)C
Homopolymer | poly{(bisphenol A)-co-[bis(2-chloroethyl) isophthalate]} | P370559 | C27H26O6 | Polymer Information | SMILES | *CCOC(=O)c1cccc(c1)C(=O)OCCOc1ccc(cc1)C(c1ccc(cc1)O*)(C)C
Homopolymer | poly{(bisphenol A)-co-[bis(2-chloroethyl) pyridine-2,5-dicarboxylate]} | P370560 | C26H25NO6 | Polymer Information | SMILES | *C(=O)OCCOc1ccc(cc1)C(c1ccc(cc1)OCCOC(=O)c1ccc(nc1)*)(C)C
Homopolymer | poly<{oxy[(trifluoromethyl)imino][1-(1,1,2,2,3,3,3-heptafluoropropyl)-1,2,2-trifluoroethylene]} | P370561 | C6F13NO2 | Polymer Information | SMILES | *ON(C(C(F)(F)*)(OC(C(C(F)(F)F)(F)F)(F)F)F)C(F)(F)F
Homopolymer | poly{oxy[(trifluoromethyl)imino][2-(1,1,2,2,3,3,3-heptafluoropropyl)-1,1,2-trifluoroethylene]} | P370562 | C6F13NO2 | Polymer Information | SMILES | *ON(C(C(OC(C(C(F)(F)F)(F)F)(F)F)(F)*)(F)F)C(F)(F)F
Homopolymer | poly{oxy[(trifluoromethyl)imino][1-(1,1,2,2,3,3,4,4,4-nonafluorobutyl)-1,2,2-trifluoroethylene]} | P370563 | C7F15NO2 | Polymer Information | SMILES | *ON(C(C(F)(F)*)(OC(C(C(C(F)(F)F)(F)F)(F)F)(F)F)F)C(F)(F)F
Homopolymer | poly{oxy[(trifluoromethyl)imino][2-(1,1,2,2,3,3,4,4,4-nonafluorobutyl)-1,1,2-trifluoroethylene]} | P370564 | C7F15NO2 | Polymer Information | SMILES | *ON(C(C(OC(C(C(C(F)(F)F)(F)F)(F)F)(F)F)(F)*)(F)F)C(F)(F)F
Homopolymer | poly{[2,2-bis(4-hydroxyphenyl)propane]-alt-[bis(2-chloroethyl) biphenyl-4,4'-disulfonate])]} | P370565 | C31H30O8S2 | Polymer Information | SMILES | *CCOc1ccc(cc1)C(c1ccc(cc1)OCCOS(=O)(=O)c1ccc(cc1)c1ccc(cc1)S(=O)(=O)O*)(C)C
Homopolymer | poly{[2,2-bis(4-hydroxyphenyl)propane]-alt-[1,4-bis(chlorobutyl)benzene]} | P370566 | C29H34O2 | Polymer Information | SMILES | *CCCCc1ccc(cc1)CCCCOc1ccc(cc1)C(c1ccc(cc1)O*)(C)C
Homopolymer | poly{[2,2-bis(4-hydroxyphenyl)propane]-alt-[1,4-bis(bromomethyl)benzene]} | P370567 | C23H22O2 | Polymer Information | SMILES | *Cc1ccc(cc1)COc1ccc(cc1)C(c1ccc(cc1)O*)(C)C
Homopolymer | poly{(bisphenol A)-co-[bis(chloromethyl)durene]} | P370568 | C27H30O2 | Polymer Information | SMILES | *Cc1c(C)c(C)c(c(c1C)C)COc1ccc(cc1)C(c1ccc(cc1)O*)(C)C
Homopolymer | poly{(bisphenol A)-co-[2,4-bis(chloromethyl)m-xylene]} | P370569 | C25H26O2 | Polymer Information | SMILES | *Oc1ccc(cc1)C(c1ccc(cc1)OCc1ccc(c(c1C)C*)C)(C)C
Homopolymer | poly{(bisphenol A)-co-[1,6-hexanediol bis(p-chloromethylbenzoate)]} | P370570 | C37H38O6 | Polymer Information | SMILES | *Cc1ccc(cc1)C(=O)OCCCCCCOC(=O)c1ccc(cc1)COc1ccc(cc1)C(c1ccc(cc1)O*)(C)C
Homopolymer | poly{[2,3,5,6-tetrafluoro-4-(2,2,3,3,4,4,4-heptafluorobutoxy)pyridine]-alt-(2,2,3,3,4,4-hexafluoropentane-1,5-diol sodium salt)} | P370571 | C14H6F15NO3 | Polymer Information | SMILES | *OCC(C(C(COc1nc(*)c(c(c1F)OCC(C(C(F)(F)F)(F)F)(F)F)F)(F)F)(F)F)(F)F
Homopolymer | poly{[2,3,5,6-tetrafluoro-4-(2,2,3,3,4,4,4-heptafluorobutoxy)pyridine]-alt-(2,2,3,3,4,4-hexafluoropentane-1,5-diol sodium salt)} | P370572 | C14H6F15NO3 | Polymer Information | SMILES | *OCC(C(C(COc1c(F)c(*)nc(c1F)OCC(C(C(F)(F)F)(F)F)(F)F)(F)F)(F)F)(F)F
Homopolymer | poly(o-bromophenol) | P370573 | C6H4O | Polymer Information | SMILES | *Oc1ccccc1*
Homopolymer | poly[(bisphenol A)-alt-(2,4-dichloro-6-methoxy-s-triazine)] | P370574 | C19H17N3O3 | Physical property | Density | 1.048 | 0 | g/cm3
Homopolymer | poly[(bisphenol A)-alt-(2,4-dichloro-6-methoxy-s-triazine)] | P370574 | C19H17N3O3 | Physical property | Specific volume | 0.9542 | 0 | cm3/g
Homopolymer | poly[(bisphenol A)-alt-(2,4-dichloro-6-methoxy-s-triazine)] | P370574 | C19H17N3O3 | Thermal property | Glass transition temperature | 172.5 | 8.333333 | C
Homopolymer | poly[(bisphenol A)-alt-(2,4-dichloro-6-methoxy-s-triazine)] | P370574 | C19H17N3O3 | Heat characteristics | Softening temperature | 116 | 0 | C
Homopolymer | poly[(bisphenol A)-alt-(2,4-dichloro-6-methoxy-s-triazine)] | P370574 | C19H17N3O3 | Polymer Information | SMILES | *Oc1ccc(cc1)C(c1ccc(cc1)Oc1nc(*)nc(n1)OC)(C)C
Homopolymer | poly[(bisphenol F)-alt-(2,4-dichloro-6-methoxy-s-triazine)] | P370575 | C17H13N3O3 | Polymer Information | SMILES | *Oc1ccc(cc1)Cc1ccc(cc1)Oc1nc(*)nc(n1)OC
Homopolymer | poly{[1,4-bis(2-hydroxyethoxy)benzene]-alt-[bis(2-hydroxyethyl) naphthalene-2,6-dicarboxylate]} | P370576 | C22H18O6 | Polymer Information | SMILES | *CCOC(=O)c1ccc2c(c1)ccc(c2)C(=O)OCCOc1ccc(cc1)O*
Homopolymer | poly{[4,4'-bis(2-hydroxyethoxy)biphenyl]-alt-[bis(2-hydroxyethyl) naphthalene-2,6-dicarboxylate]} | P370577 | C28H22O6 | Polymer Information | SMILES | *CCOC(=O)c1ccc2c(c1)ccc(c2)C(=O)OCCOc1ccc(cc1)c1ccc(cc1)O*
Homopolymer | poly({2,2'-[oxybis(4,1-phenylene)dioxy]diethanol}-alt-[bis(2-hydroxyethyl) naphthalene-2,6-dicarboxylate]) | P370578 | C28H22O7 | Polymer Information | SMILES | *CCOC(=O)c1ccc2c(c1)ccc(c2)C(=O)OCCOc1ccc(cc1)Oc1ccc(cc1)O*
Homopolymer | poly({2,2'-[sulfonylbis(4,1-phenylene)dioxy]diethanol}-alt-[bis(2-hydroxyethyl) naphthalene-2,6-dicarboxylate]) | P370579 | C28H22O8S | Polymer Information | SMILES | *CCOC(=O)c1ccc2c(c1)ccc(c2)C(=O)OCCOc1ccc(cc1)S(=O)(=O)c1ccc(cc1)O*
Homopolymer | poly({2,2'-[(1-methylethane-1,1-diyl)bis(4,1-phenyleneoxy)]diethanol}-alt-[bis(2-hydroxyethyl) naphthalene-2,6-dicarboxylate]) | P370580 | C31H28O6 | Polymer Information | SMILES | *CCOC(=O)c1ccc2c(c1)ccc(c2)C(=O)OCCOc1ccc(cc1)C(c1ccc(cc1)O*)(C)C
Homopolymer | poly({2,2'-[methylenebis(4,1-phenylene)dioxy]diethanol}-alt-[bis(2-hydroxyethyl) naphthalene-2,6-dicarboxylate]) | P370581 | C29H24O6 | Polymer Information | SMILES | *CCOC(=O)c1ccc2c(c1)ccc(c2)C(=O)OCCOc1ccc(cc1)Cc1ccc(cc1)O*
Homopolymer | poly({9,9-bis[4-(2-hydroxyethoxy)phenyl]fluorene}-alt-[bis(2-hydroxyethyl) naphthalene-2,6-dicarboxylate]) | P370582 | C41H30O6 | Polymer Information | SMILES | *CCOC(=O)c1ccc2c(c1)ccc(c2)C(=O)OCCOc1ccc(cc1)C1(c2ccc(cc2)O*)c2ccccc2-c2c1cccc2
Homopolymer | poly{[1,4-bis(4-hydroxybutoxy)benzene]-alt-[bis(4-hydroxybutyl) naphthalene-2,6-dicarboxylate]} | P370583 | C26H26O6 | Polymer Information | SMILES | *CCCCOC(=O)c1ccc2c(c1)ccc(c2)C(=O)OCCCCOc1ccc(cc1)O*
Homopolymer | poly{[4,4'-bis(4-hydroxybuoxy)biphenyl]-alt-[bis(4-hydroxybutyl)naphthalene-2,6-dicarboxylate]} | P370584 | C32H30O6 | Polymer Information | SMILES | *CCCCOC(=O)c1ccc2c(c1)ccc(c2)C(=O)OCCCCOc1ccc(cc1)c1ccc(cc1)O*
Homopolymer | poly({4,4'-[oxybis(4,1-phenylene)dioxy]dibutanol}-alt-[bis(4-hydroxybutyl) naphthalene-2,6-dicarboxylate]) | P370585 | C32H30O7 | Polymer Information | SMILES | *CCCCOC(=O)c1ccc2c(c1)ccc(c2)C(=O)OCCCCOc1ccc(cc1)Oc1ccc(cc1)O*
Homopolymer | poly({4,4'-[sulfonylbis(4,1-phenylene)dioxy]dibutanol}-alt-[bis(4-hydroxybutyl) naphthalene-2,6-dicarboxylate]) | P370586 | C32H30O8S | Polymer Information | SMILES | *CCCCOC(=O)c1ccc2c(c1)ccc(c2)C(=O)OCCCCOc1ccc(cc1)S(=O)(=O)c1ccc(cc1)O*
Homopolymer | poly({4,4'-[methylenebis(4,1-phenylene)dioxy]dibutanol}-alt-[bis(4-hydroxybutyl) naphthalene-2,6-dicarboxylate]) | P370587 | C33H32O6 | Polymer Information | SMILES | *CCCCOC(=O)c1ccc2c(c1)ccc(c2)C(=O)OCCCCOc1ccc(cc1)Cc1ccc(cc1)O*
Homopolymer | poly({9,9-bis[4-(4-hydroxybutoxy)phenyl]fluorene}-alt-[bis(4-hydroxybutyl) naphthalene-2,6-dicarboxylate]) | P370588 | C45H38O6 | Polymer Information | SMILES | *CCCCOC(=O)c1ccc2c(c1)ccc(c2)C(=O)OCCCCOc1ccc(cc1)C1(c2ccc(cc2)O*)c2ccccc2-c2c1cccc2
Homopolymer | poly({4,4'-[1-methylethane-1,1'-diylbis(4,1-phenylene)dioxy]dibutanol}-alt-[bis(4-hydroxybutyl) naphthalene-2,6-dicarboxylate]) | P370589 | C35H36O6 | Polymer Information | SMILES | *CCCCOC(=O)c1ccc2c(c1)ccc(c2)C(=O)OCCCCOc1ccc(cc1)C(c1ccc(cc1)O*)(C)C
Homopolymer | [4,4'-bis(4-chlorobenzoyl)-1,1'-oxydibenzene] | P370590 | C26H16O3 | Thermal property | Thermal decomposition temperature | 525 | 33.33333 | C
Homopolymer | [4,4'-bis(4-chlorobenzoyl)-1,1'-oxydibenzene] | P370590 | C26H16O3 | Thermal property | Thermal decomposition weight loss | 10 | 0 | %
Homopolymer | [4,4'-bis(4-chlorobenzoyl)-1,1'-oxydibenzene] | P370590 | C26H16O3 | Thermal property | Melting temperature | 361 | 0 | C
Homopolymer | [4,4'-bis(4-chlorobenzoyl)-1,1'-oxydibenzene] | P370590 | C26H16O3 | Polymer Information | SMILES | *Oc1ccc(cc1)C(=O)c1ccc(cc1)c1ccc(cc1)C(=O)c1ccc(cc1)*
Homopolymer | poly[3-ethyl-3-(hydroxymethyl)oxetane] | P370591 | C6H12O2 | Physical property | Density | 1.22 | 0 | g/cm3
Homopolymer | poly[3-ethyl-3-(hydroxymethyl)oxetane] | P370591 | C6H12O2 | Physical property | Specific volume | 0.82 | 0 | cm3/g
Homopolymer | poly[3-ethyl-3-(hydroxymethyl)oxetane] | P370591 | C6H12O2 | Thermal property | Glass transition temperature | 327.6 | 96.53242 | C
Homopolymer | poly[3-ethyl-3-(hydroxymethyl)oxetane] | P370591 | C6H12O2 | Thermal property | Melting temperature | 163 | 0 | C
Homopolymer | poly[3-ethyl-3-(hydroxymethyl)oxetane] | P370591 | C6H12O2 | Polymer Information | SMILES | *OCC(CO)(CC)C*
Homopolymer | poly{2-[(dimethylamino)methyl]-2-methylpropane-1,3-diol} | P370592 | C7H15NO | Polymer Information | SMILES | *OCC(CN(C)C)(C*)C
Homopolymer | poly{[4,4'-oxybis(o-phenylenediamine)]-alt-[4,4'-(hexafluoroisopropylidene)bis(phthalic anhydride)]} | P370593 | C31H20F6N4O7 | Physical property | Density | 1.413 | 0 | g/cm3
Homopolymer | poly{[4,4'-oxybis(o-phenylenediamine)]-alt-[4,4'-(hexafluoroisopropylidene)bis(phthalic anhydride)]} | P370593 | C31H20F6N4O7 | Physical property | Specific volume | 0.7077 | 0 | cm3/g
Homopolymer | poly{[4,4'-oxybis(o-phenylenediamine)]-alt-[4,4'-(hexafluoroisopropylidene)bis(phthalic anhydride)]} | P370593 | C31H20F6N4O7 | Physicochemical property | Gas diffusion coefficient d | 1.32e-08 | 1.625329e-12 | cm2/s
Homopolymer | poly{[4,4'-oxybis(o-phenylenediamine)]-alt-[4,4'-(hexafluoroisopropylidene)bis(phthalic anhydride)]} | P370593 | C31H20F6N4O7 | Physicochemical property | Gas permeability coefficient p | 2.77e-13 | 4.216632e-25 | cm3(STP)cm/(cm2*s*Pa)
Homopolymer | poly{[4,4'-oxybis(o-phenylenediamine)]-alt-[4,4'-(hexafluoroisopropylidene)bis(phthalic anhydride)]} | P370593 | C31H20F6N4O7 | Physicochemical property | Gas solubility coefficient s | 5.5e-06 | 2.001797e-10 | cm3(STP)/(cm3*Pa)
Homopolymer | poly{[4,4'-oxybis(o-phenylenediamine)]-alt-[4,4'-(hexafluoroisopropylidene)bis(phthalic anhydride)]} | P370593 | C31H20F6N4O7 | Polymer Information | SMILES | *Oc1ccc(c(c1)N)NC(=O)c1ccc(cc1C(=O)O)C(C(F)(F)F)(C(F)(F)F)c1ccc(c(c1)C(=O)Nc1cc(*)ccc1N)C(=O)O
Homopolymer | poly{[4,4'-oxybis(o-phenylenediamine)]-alt-[4,4'-(hexafluoroisopropylidene)bis(phthalic anhydride)]} | P370594 | C31H12F6N4O3 | Physical property | Density | 1.405 | 0 | g/cm3
Homopolymer | poly{[4,4'-oxybis(o-phenylenediamine)]-alt-[4,4'-(hexafluoroisopropylidene)bis(phthalic anhydride)]} | P370594 | C31H12F6N4O3 | Physical property | Specific volume | 0.7117 | 0 | cm3/g
Homopolymer | poly{[4,4'-oxybis(o-phenylenediamine)]-alt-[4,4'-(hexafluoroisopropylidene)bis(phthalic anhydride)]} | P370594 | C31H12F6N4O3 | Physicochemical property | Gas diffusion coefficient d | 5.77e-08 | 1.451343e-11 | cm2/s
Homopolymer | poly{[4,4'-oxybis(o-phenylenediamine)]-alt-[4,4'-(hexafluoroisopropylidene)bis(phthalic anhydride)]} | P370594 | C31H12F6N4O3 | Physicochemical property | Gas permeability coefficient p | 2.07e-12 | 8.070747e-24 | cm3(STP)cm/(cm2*s*Pa)
Homopolymer | poly{[4,4'-oxybis(o-phenylenediamine)]-alt-[4,4'-(hexafluoroisopropylidene)bis(phthalic anhydride)]} | P370594 | C31H12F6N4O3 | Physicochemical property | Gas solubility coefficient s | 1.03e-05 | 4.007424e-10 | cm3(STP)/(cm3*Pa)
Homopolymer | poly{[4,4'-oxybis(o-phenylenediamine)]-alt-[4,4'-(hexafluoroisopropylidene)bis(phthalic anhydride)]} | P370594 | C31H12F6N4O3 | Polymer Information | SMILES | *c1ccc2c(-c3nc4c(n3C2=O)ccc(c4)Oc2ccc3c(c2)nc2-c4c(C(=O)n32)cc(cc4)C(C(F)(F)F)(C(F)(F)F)*)c1
Homopolymer | poly({4,4'-[oxybis(ethyleneoxycarbonyl)]diphenol}-alt-phosgene) | P370595 | C19H16O8 | Thermal property | Glass transition temperature | 51 | 0 | C
Homopolymer | poly({4,4'-[oxybis(ethyleneoxycarbonyl)]diphenol}-alt-phosgene) | P370595 | C19H16O8 | Physicochemical property | Gas permeability coefficient p | 2.85e-15 | 3e-32 | cm3(STP)cm/(cm2*s*Pa)
Homopolymer | poly({4,4'-[oxybis(ethyleneoxycarbonyl)]diphenol}-alt-phosgene) | P370595 | C19H16O8 | Polymer Information | SMILES | *Oc1ccc(cc1)C(=O)OCCOCCOC(=O)c1ccc(cc1)OC(=O)*
Homopolymer | poly{[4,4'-(1-methylethane-1,1-diyl)diphenol]-alt-[4,4'-(isophthaloyl)bis(phenyl chloride)]} | P370596 | C35H26O4 | Thermal property | Glass transition temperature | 153 | 0 | C
Homopolymer | poly{[4,4'-(1-methylethane-1,1-diyl)diphenol]-alt-[4,4'-(isophthaloyl)bis(phenyl chloride)]} | P370596 | C35H26O4 | Tensile property | Elongation at break | 136 | 0 | %
Homopolymer | poly{[4,4'-(1-methylethane-1,1-diyl)diphenol]-alt-[4,4'-(isophthaloyl)bis(phenyl chloride)]} | P370596 | C35H26O4 | Tensile property | Tensile modulus | 2.62 | 0 | GPa
Homopolymer | poly{[4,4'-(1-methylethane-1,1-diyl)diphenol]-alt-[4,4'-(isophthaloyl)bis(phenyl chloride)]} | P370596 | C35H26O4 | Tensile property | Tensile stress strength at break | 0.0869 | 0 | GPa
Homopolymer | poly{[4,4'-(1-methylethane-1,1-diyl)diphenol]-alt-[4,4'-(isophthaloyl)bis(phenyl chloride)]} | P370596 | C35H26O4 | Polymer Information | SMILES | *Oc1ccc(cc1)C(c1ccc(cc1)Oc1ccc(cc1)C(=O)c1cccc(c1)C(=O)c1ccc(cc1)*)(C)C
Homopolymer | poly{(3,3'-methylenediphenol)-alt-[1,3-bis(4-chlorophenylcarbonyl)benzene]} | P370597 | C33H22O4 | Thermal property | Glass transition temperature | 114 | 0 | C
Homopolymer | poly{(3,3'-methylenediphenol)-alt-[1,3-bis(4-chlorophenylcarbonyl)benzene]} | P370597 | C33H22O4 | Polymer Information | SMILES | *Oc1ccc(cc1)C(=O)c1cccc(c1)C(=O)c1ccc(cc1)Oc1cccc(c1)Cc1cccc(c1)*
Homopolymer | poly{(3,3'-methylenediphenol)-alt-[1,4-bis(4-chlorophenylcarbonyl)benzene]} | P370598 | C33H22O4 | Thermal property | Glass transition temperature | 122 | 0 | C
Homopolymer | poly{(3,3'-methylenediphenol)-alt-[1,4-bis(4-chlorophenylcarbonyl)benzene]} | P370598 | C33H22O4 | Polymer Information | SMILES | *Oc1ccc(cc1)C(=O)c1ccc(cc1)C(=O)c1ccc(cc1)Oc1cccc(c1)Cc1cccc(c1)*
Homopolymer | poly{(4,4'-methylenediphenol)-alt-[1,3-bis(4-chlorophenylcarbonyl)benzene]} | P370599 | C33H22O4 | Thermal property | Glass transition temperature | 145 | 0 | C
Homopolymer | poly{(4,4'-methylenediphenol)-alt-[1,3-bis(4-chlorophenylcarbonyl)benzene]} | P370599 | C33H22O4 | Polymer Information | SMILES | *Oc1ccc(cc1)C(=O)c1cccc(c1)C(=O)c1ccc(cc1)Oc1ccc(cc1)Cc1ccc(cc1)*
Homopolymer | poly{(4,4'-methylenediphenol)-alt-[1,4-bis(4-chlorophenylcarbonyl)benzene]} | P370600 | C33H22O4 | Thermal property | Glass transition temperature | 120 | 0 | C
Homopolymer | poly{(4,4'-methylenediphenol)-alt-[1,4-bis(4-chlorophenylcarbonyl)benzene]} | P370600 | C33H22O4 | Thermal property | Melting temperature | 275 | 0 | C
Homopolymer | poly{(4,4'-methylenediphenol)-alt-[1,4-bis(4-chlorophenylcarbonyl)benzene]} | P370600 | C33H22O4 | Polymer Information | SMILES | *Oc1ccc(cc1)C(=O)c1ccc(cc1)C(=O)c1ccc(cc1)Oc1ccc(cc1)Cc1ccc(cc1)*
Homopolymer | poly{[4,4'-(9H-fluorene-9,9-diyl)diphenol]-alt-[4,4'-(isophthaloyl)bis(phenyl chloride)]} | P370601 | C45H28O4 | Thermal property | Glass transition temperature | 223 | 0 | C
Homopolymer | poly{[4,4'-(9H-fluorene-9,9-diyl)diphenol]-alt-[4,4'-(isophthaloyl)bis(phenyl chloride)]} | P370601 | C45H28O4 | Tensile property | Elongation at break | 4.6 | 0 | %
Homopolymer | poly{[4,4'-(9H-fluorene-9,9-diyl)diphenol]-alt-[4,4'-(isophthaloyl)bis(phenyl chloride)]} | P370601 | C45H28O4 | Tensile property | Tensile modulus | 2.61 | 0 | GPa
Homopolymer | poly{[4,4'-(9H-fluorene-9,9-diyl)diphenol]-alt-[4,4'-(isophthaloyl)bis(phenyl chloride)]} | P370601 | C45H28O4 | Tensile property | Tensile stress strength at break | 0.0928 | 0 | GPa
Homopolymer | poly{[4,4'-(9H-fluorene-9,9-diyl)diphenol]-alt-[4,4'-(isophthaloyl)bis(phenyl chloride)]} | P370601 | C45H28O4 | Polymer Information | SMILES | *Oc1ccc(cc1)C1(c2ccc(cc2)Oc2ccc(cc2)C(=O)c2cccc(c2)C(=O)c2ccc(cc2)*)c2ccccc2-c2c1cccc2
Homopolymer | poly{[4,4'-(9H-fluorene-9,9-diyl)diphenol]-alt-[4,4'-(terephthaloyl)bis(phenyl chloride)]} | P370602 | C45H28O4 | Thermal property | Glass transition temperature | 243 | 0 | C
Homopolymer | poly{[4,4'-(9H-fluorene-9,9-diyl)diphenol]-alt-[4,4'-(terephthaloyl)bis(phenyl chloride)]} | P370602 | C45H28O4 | Polymer Information | SMILES | *Oc1ccc(cc1)C1(c2ccc(cc2)Oc2ccc(cc2)C(=O)c2ccc(cc2)C(=O)c2ccc(cc2)*)c2ccccc2-c2c1cccc2
Homopolymer | poly{[2,2'-dimethyl-4,4'-(9H-fluorene-9,9-diyl)diphenol]-alt-[4,4'-(isophthaloyl)bis(phenyl chloride)]} | P370603 | C47H32O4 | Thermal property | Glass transition temperature | 217 | 0 | C
Homopolymer | poly{[2,2'-dimethyl-4,4'-(9H-fluorene-9,9-diyl)diphenol]-alt-[4,4'-(isophthaloyl)bis(phenyl chloride)]} | P370603 | C47H32O4 | Polymer Information | SMILES | *Oc1ccc(cc1C)C1(c2ccc(c(c2)C)Oc2ccc(cc2)C(=O)c2cccc(c2)C(=O)c2ccc(cc2)*)c2ccccc2-c2c1cccc2
Homopolymer | poly{[2,2',4,4'-tetramethyl-4,4'-(9H-fluorene-9,9-diyl)diphenol]-alt-[4,4'-(isophthaloyl)bis(phenyl chloride)]} | P370604 | C49H36O4 | Thermal property | Glass transition temperature | 229 | 0 | C
Homopolymer | poly{[2,2',4,4'-tetramethyl-4,4'-(9H-fluorene-9,9-diyl)diphenol]-alt-[4,4'-(isophthaloyl)bis(phenyl chloride)]} | P370604 | C49H36O4 | Polymer Information | SMILES | *Oc1c(C)cc(cc1C)C1(c2cc(C)c(c(c2)C)Oc2ccc(cc2)C(=O)c2cccc(c2)C(=O)c2ccc(cc2)*)c2ccccc2-c2c1cccc2
Homopolymer | poly{[4,4'-(1-methylethane-1,1-diyl)diphenol]-alt-(4',4'''-difluoro-4,4''-oxydibenzophenone)} | P370605 | C41H30O5 | Thermal property | Glass transition temperature | 162 | 0 | C
Homopolymer | poly{[4,4'-(1-methylethane-1,1-diyl)diphenol]-alt-(4',4'''-difluoro-4,4''-oxydibenzophenone)} | P370605 | C41H30O5 | Polymer Information | SMILES | *Oc1ccc(cc1)C(c1ccc(cc1)Oc1ccc(cc1)C(=O)c1ccc(cc1)Oc1ccc(cc1)C(=O)c1ccc(cc1)*)(C)C
Homopolymer | poly{[4,4'-oxydianiline]-alt-[5,5'-carbonylbis(isobenzofuran-1,3-dione)]} | P370606 | C29H18N2O8 | Polymer Information | SMILES | *Oc1ccc(cc1)NC(=O)c1cc(ccc1C(=O)O)C(=O)c1ccc(c(c1)C(=O)Nc1ccc(cc1)*)C(=O)O
Homopolymer | poly{oxy-1-[(methylsulfanyl)methyl]ethylene} | P370607 | C4H8OS | Thermal property | Glass transition temperature | -37 | 0 | C
Homopolymer | poly{oxy-1-[(methylsulfanyl)methyl]ethylene} | P370607 | C4H8OS | Dilute solution property | Intrinsic viscosity eta | 1.82 | 0 | dl/g
Homopolymer | poly{oxy-1-[(methylsulfanyl)methyl]ethylene} | P370607 | C4H8OS | Polymer Information | SMILES | CSCC(O*)C*
Homopolymer | poly{oxy-1-[(ethylsulfanyl)methyl]ethylene} | P370608 | C5H10OS | Thermal property | Glass transition temperature | -57 | 0 | C
Homopolymer | poly{oxy-1-[(ethylsulfanyl)methyl]ethylene} | P370608 | C5H10OS | Dilute solution property | Intrinsic viscosity eta | 1.99 | 0 | dl/g
Homopolymer | poly{oxy-1-[(ethylsulfanyl)methyl]ethylene} | P370608 | C5H10OS | Polymer Information | SMILES | CCSCC(O*)C*
Homopolymer | poly{oxy-1-[(propylsulfanyl)methyl]ethylene} | P370609 | C6H12OS | Thermal property | Glass transition temperature | -61 | 0 | C
Homopolymer | poly{oxy-1-[(propylsulfanyl)methyl]ethylene} | P370609 | C6H12OS | Dilute solution property | Intrinsic viscosity eta | 2.03 | 0 | dl/g
Homopolymer | poly{oxy-1-[(propylsulfanyl)methyl]ethylene} | P370609 | C6H12OS | Polymer Information | SMILES | CCCSCC(O*)C*
Homopolymer | poly{oxy-1-[(isopropylsulfanyl)methyl]ethylene} | P370610 | C6H12OS | Thermal property | Glass transition temperature | -44 | 0 | C
Homopolymer | poly{oxy-1-[(isopropylsulfanyl)methyl]ethylene} | P370610 | C6H12OS | Dilute solution property | Intrinsic viscosity eta | 2.16 | 0 | dl/g
Homopolymer | poly{oxy-1-[(isopropylsulfanyl)methyl]ethylene} | P370610 | C6H12OS | Polymer Information | SMILES | *CC(CSC(C)C)O*
Homopolymer | poly{oxy-1-[(butylsulfanyl)methyl]ethylene} | P370611 | C7H14OS | Thermal property | Glass transition temperature | -65 | 0 | C
Homopolymer | poly{oxy-1-[(butylsulfanyl)methyl]ethylene} | P370611 | C7H14OS | Dilute solution property | Intrinsic viscosity eta | 2.38 | 0 | dl/g
Homopolymer | poly{oxy-1-[(butylsulfanyl)methyl]ethylene} | P370611 | C7H14OS | Polymer Information | SMILES | CCCCSCC(O*)C*
Homopolymer | poly{oxy-1-[(pentylsulfanyl)methyl]ethylene} | P370612 | C8H16OS | Thermal property | Glass transition temperature | -68 | 0 | C
Homopolymer | poly{oxy-1-[(pentylsulfanyl)methyl]ethylene} | P370612 | C8H16OS | Dilute solution property | Intrinsic viscosity eta | 2.68 | 0 | dl/g
Homopolymer | poly{oxy-1-[(pentylsulfanyl)methyl]ethylene} | P370612 | C8H16OS | Polymer Information | SMILES | CCCCCSCC(O*)C*
Homopolymer | poly{oxy-1-[(methylsulfonyl)methyl]ethylene} | P370613 | C4H8O3S | Physical property | Density | 1.442 | 0 | g/cm3
Homopolymer | poly{oxy-1-[(methylsulfonyl)methyl]ethylene} | P370613 | C4H8O3S | Physical property | Specific volume | 0.6935 | 0 | cm3/g
Homopolymer | poly{oxy-1-[(methylsulfonyl)methyl]ethylene} | P370613 | C4H8O3S | Thermal property | Glass transition temperature | 85 | 1082.614 | C
Homopolymer | poly{oxy-1-[(methylsulfonyl)methyl]ethylene} | P370613 | C4H8O3S | Thermal property | Heat of fusion | 8.4e-05 | 0 | kcal/g
Homopolymer | poly{oxy-1-[(methylsulfonyl)methyl]ethylene} | P370613 | C4H8O3S | Thermal property | Thermal decomposition temperature | 308 | 166.6667 | C
Homopolymer | poly{oxy-1-[(methylsulfonyl)methyl]ethylene} | P370613 | C4H8O3S | Thermal property | Thermal decomposition weight loss | 1 | 653.6 | %
Homopolymer | poly{oxy-1-[(methylsulfonyl)methyl]ethylene} | P370613 | C4H8O3S | Thermal property | Melting temperature | 180 | 0 | C
Homopolymer | poly{oxy-1-[(methylsulfonyl)methyl]ethylene} | P370613 | C4H8O3S | Physicochemical property | Gas permeability coefficient p | 1.4e-16 | 1.972267e-31 | cm3(STP)cm/(cm2*s*Pa)
Homopolymer | poly{oxy-1-[(methylsulfonyl)methyl]ethylene} | P370613 | C4H8O3S | Dilute solution property | Intrinsic viscosity eta | 1.63 | 0 | dl/g
Homopolymer | poly{oxy-1-[(methylsulfonyl)methyl]ethylene} | P370613 | C4H8O3S | Polymer Information | SMILES | *CC(CS(=O)(=O)C)O*
Homopolymer | poly{oxy-1-[(ethylsulfonyl)methyl]ethylene} | P370614 | C5H10O3S | Physical property | Density | 1.361 | 0 | g/cm3
Homopolymer | poly{oxy-1-[(ethylsulfonyl)methyl]ethylene} | P370614 | C5H10O3S | Physical property | Specific volume | 0.7348 | 0 | cm3/g
Homopolymer | poly{oxy-1-[(ethylsulfonyl)methyl]ethylene} | P370614 | C5H10O3S | Thermal property | Glass transition temperature | 57 | 0 | C
Homopolymer | poly{oxy-1-[(ethylsulfonyl)methyl]ethylene} | P370614 | C5H10O3S | Thermal property | Thermal decomposition temperature | 309 | 117.6 | C
Homopolymer | poly{oxy-1-[(ethylsulfonyl)methyl]ethylene} | P370614 | C5H10O3S | Thermal property | Thermal decomposition weight loss | 1 | 653.6 | %
Homopolymer | poly{oxy-1-[(ethylsulfonyl)methyl]ethylene} | P370614 | C5H10O3S | Physicochemical property | Gas permeability coefficient p | 8.8e-16 | 0 | cm3(STP)cm/(cm2*s*Pa)
Homopolymer | poly{oxy-1-[(ethylsulfonyl)methyl]ethylene} | P370614 | C5H10O3S | Dilute solution property | Intrinsic viscosity eta | 1.31 | 2.142857e-05 | dl/g
Homopolymer | poly{oxy-1-[(ethylsulfonyl)methyl]ethylene} | P370614 | C5H10O3S | Polymer Information | SMILES | *CC(CS(=O)(=O)CC)O*
Homopolymer | poly{oxy-1-[(propylsulfonyl)methyl]ethylene} | P370615 | C6H12O3S | Physical property | Density | 1.292 | 0 | g/cm3
Homopolymer | poly{oxy-1-[(propylsulfonyl)methyl]ethylene} | P370615 | C6H12O3S | Physical property | Specific volume | 0.774 | 0 | cm3/g
Homopolymer | poly{oxy-1-[(propylsulfonyl)methyl]ethylene} | P370615 | C6H12O3S | Thermal property | Glass transition temperature | 43 | 0 | C
Homopolymer | poly{oxy-1-[(propylsulfonyl)methyl]ethylene} | P370615 | C6H12O3S | Thermal property | Heat of fusion | 4.8e-05 | 0 | kcal/g
Homopolymer | poly{oxy-1-[(propylsulfonyl)methyl]ethylene} | P370615 | C6H12O3S | Thermal property | Thermal decomposition temperature | 305 | 180.2667 | C
Homopolymer | poly{oxy-1-[(propylsulfonyl)methyl]ethylene} | P370615 | C6H12O3S | Thermal property | Thermal decomposition weight loss | 1 | 653.6 | %
Homopolymer | poly{oxy-1-[(propylsulfonyl)methyl]ethylene} | P370615 | C6H12O3S | Thermal property | Melting temperature | 183 | 0 | C
Homopolymer | poly{oxy-1-[(propylsulfonyl)methyl]ethylene} | P370615 | C6H12O3S | Physicochemical property | Gas permeability coefficient p | 2.2e-14 | 0 | cm3(STP)cm/(cm2*s*Pa)
Homopolymer | poly{oxy-1-[(propylsulfonyl)methyl]ethylene} | P370615 | C6H12O3S | Dilute solution property | Intrinsic viscosity eta | 1.17 | 0 | dl/g
Homopolymer | poly{oxy-1-[(propylsulfonyl)methyl]ethylene} | P370615 | C6H12O3S | Polymer Information | SMILES | CCCS(=O)(=O)CC(O*)C*
Homopolymer | poly{oxy-1-[(isopropylsulfonyl)methyl]ethylene} | P370616 | C6H12O3S | Physical property | Density | 1.291 | 0 | g/cm3
Homopolymer | poly{oxy-1-[(isopropylsulfonyl)methyl]ethylene} | P370616 | C6H12O3S | Physical property | Specific volume | 0.7746 | 0 | cm3/g
Homopolymer | poly{oxy-1-[(isopropylsulfonyl)methyl]ethylene} | P370616 | C6H12O3S | Thermal property | Glass transition temperature | 64 | 0 | C
Homopolymer | poly{oxy-1-[(isopropylsulfonyl)methyl]ethylene} | P370616 | C6H12O3S | Thermal property | Thermal decomposition temperature | 326 | 68.26667 | C
Homopolymer | poly{oxy-1-[(isopropylsulfonyl)methyl]ethylene} | P370616 | C6H12O3S | Thermal property | Thermal decomposition weight loss | 1 | 653.6 | %
Homopolymer | poly{oxy-1-[(isopropylsulfonyl)methyl]ethylene} | P370616 | C6H12O3S | Physicochemical property | Gas permeability coefficient p | 1.2e-14 | 0 | cm3(STP)cm/(cm2*s*Pa)
Homopolymer | poly{oxy-1-[(isopropylsulfonyl)methyl]ethylene} | P370616 | C6H12O3S | Dilute solution property | Intrinsic viscosity eta | 0.83 | 0 | dl/g
Homopolymer | poly{oxy-1-[(isopropylsulfonyl)methyl]ethylene} | P370616 | C6H12O3S | Polymer Information | SMILES | *CC(CS(=O)(=O)C(C)C)O*
Homopolymer | poly{oxy-1-[(butylsulfonyl)methyl]ethylene} | P370617 | C7H14O3S | Physical property | Density | 1.265 | 0 | g/cm3
Homopolymer | poly{oxy-1-[(butylsulfonyl)methyl]ethylene} | P370617 | C7H14O3S | Physical property | Specific volume | 0.7905 | 0 | cm3/g
Homopolymer | poly{oxy-1-[(butylsulfonyl)methyl]ethylene} | P370617 | C7H14O3S | Thermal property | Glass transition temperature | 37 | 0.8571429 | C
Homopolymer | poly{oxy-1-[(butylsulfonyl)methyl]ethylene} | P370617 | C7H14O3S | Thermal property | Heat of fusion | 4.5e-05 | 0 | kcal/g
Homopolymer | poly{oxy-1-[(butylsulfonyl)methyl]ethylene} | P370617 | C7H14O3S | Thermal property | Thermal decomposition temperature | 310 | 194.4 | C
Homopolymer | poly{oxy-1-[(butylsulfonyl)methyl]ethylene} | P370617 | C7H14O3S | Thermal property | Thermal decomposition weight loss | 1 | 653.6 | %
Homopolymer | poly{oxy-1-[(butylsulfonyl)methyl]ethylene} | P370617 | C7H14O3S | Thermal property | Melting temperature | 176 | 0 | C
Homopolymer | poly{oxy-1-[(butylsulfonyl)methyl]ethylene} | P370617 | C7H14O3S | Physicochemical property | Gas permeability coefficient p | 4e-14 | 0 | cm3(STP)cm/(cm2*s*Pa)
Homopolymer | poly{oxy-1-[(butylsulfonyl)methyl]ethylene} | P370617 | C7H14O3S | Dilute solution property | Intrinsic viscosity eta | 0.9 | 0 | dl/g
Homopolymer | poly{oxy-1-[(butylsulfonyl)methyl]ethylene} | P370617 | C7H14O3S | Polymer Information | SMILES | CCCCS(=O)(=O)CC(O*)C*
Homopolymer | poly{oxy-1-[(pentylsulfonyl)methyl]ethylene} | P370618 | C8H16O3S | Physical property | Density | 1.249 | 0 | g/cm3
Homopolymer | poly{oxy-1-[(pentylsulfonyl)methyl]ethylene} | P370618 | C8H16O3S | Physical property | Specific volume | 0.8006 | 0 | cm3/g
Homopolymer | poly{oxy-1-[(pentylsulfonyl)methyl]ethylene} | P370618 | C8H16O3S | Thermal property | Glass transition temperature | 38 | 0.8571429 | C
Homopolymer | poly{oxy-1-[(pentylsulfonyl)methyl]ethylene} | P370618 | C8H16O3S | Thermal property | Heat of fusion | 0.0003485 | 3.276391e-07 | kcal/g
Homopolymer | poly{oxy-1-[(pentylsulfonyl)methyl]ethylene} | P370618 | C8H16O3S | Thermal property | Thermal decomposition temperature | 320 | 60 | C
Homopolymer | poly{oxy-1-[(pentylsulfonyl)methyl]ethylene} | P370618 | C8H16O3S | Thermal property | Thermal decomposition weight loss | 1 | 653.6 | %
Homopolymer | poly{oxy-1-[(pentylsulfonyl)methyl]ethylene} | P370618 | C8H16O3S | Thermal property | Lc phase transition temperature | 59 | 1.333333 | C
Homopolymer | poly{oxy-1-[(pentylsulfonyl)methyl]ethylene} | P370618 | C8H16O3S | Thermal property | Melting temperature | 128 | 7.642857 | C
Homopolymer | poly{oxy-1-[(pentylsulfonyl)methyl]ethylene} | P370618 | C8H16O3S | Physicochemical property | Gas permeability coefficient p | 4.2e-14 | 0 | cm3(STP)cm/(cm2*s*Pa)
Homopolymer | poly{oxy-1-[(pentylsulfonyl)methyl]ethylene} | P370618 | C8H16O3S | Dilute solution property | Intrinsic viscosity eta | 1.02 | 0 | dl/g
Homopolymer | poly{oxy-1-[(pentylsulfonyl)methyl]ethylene} | P370618 | C8H16O3S | Polymer Information | SMILES | CCCCCS(=O)(=O)CC(O*)C*
Homopolymer | poly(1,5-dioxepane-2-one) | P370619 | C5H8O3 | Thermal property | Glass transition temperature | -36 | 2.700444 | C
Homopolymer | poly(1,5-dioxepane-2-one) | P370619 | C5H8O3 | Polymer Information | SMILES | *CCOCCC(=O)O*
Homopolymer | poly(oxy-1,3-phenylenemethylene-1,3-phenyleneoxy-1,4-phenylenecarbonyl-1,4-phenyleneoxy-1,4-phenylenecarbonyl-1,4-phenylene) | P370620 | C39H26O5 | Thermal property | Glass transition temperature | 123 | 0 | C
Homopolymer | poly(oxy-1,3-phenylenemethylene-1,3-phenyleneoxy-1,4-phenylenecarbonyl-1,4-phenyleneoxy-1,4-phenylenecarbonyl-1,4-phenylene) | P370620 | C39H26O5 | Polymer Information | SMILES | *Oc1ccc(cc1)C(=O)c1ccc(cc1)Oc1ccc(cc1)C(=O)c1ccc(cc1)Oc1cccc(c1)Cc1cccc(c1)*
Homopolymer | poly(oxy-1,4-phenylenecarbonyl-1,4-phenyleneoxy-1,4-phenylenecarbonyl-1,4-phenyleneoxy-1,4-phenylenemethylene-1,4-phenylene) | P370621 | C39H26O5 | Thermal property | Glass transition temperature | 128 | 0 | C
Homopolymer | poly(oxy-1,4-phenylenecarbonyl-1,4-phenyleneoxy-1,4-phenylenecarbonyl-1,4-phenyleneoxy-1,4-phenylenemethylene-1,4-phenylene) | P370621 | C39H26O5 | Thermal property | Melting temperature | 275 | 0 | C
Homopolymer | poly(oxy-1,4-phenylenecarbonyl-1,4-phenyleneoxy-1,4-phenylenecarbonyl-1,4-phenyleneoxy-1,4-phenylenemethylene-1,4-phenylene) | P370621 | C39H26O5 | Polymer Information | SMILES | *Oc1ccc(cc1)C(=O)c1ccc(cc1)Oc1ccc(cc1)C(=O)c1ccc(cc1)Oc1ccc(cc1)Cc1ccc(cc1)*
Homopolymer | poly(oxy-1,4-phenylene-9H-fluorene-9,9-diyl-1,4-phenyleneoxy-1,4-phenylenecarbonyl-1,4-phenyleneoxy-1,4-phenylenecarbonyl-1,4-phenylene) | P370622 | C51H32O5 | Thermal property | Glass transition temperature | 231 | 0 | C
Homopolymer | poly(oxy-1,4-phenylene-9H-fluorene-9,9-diyl-1,4-phenyleneoxy-1,4-phenylenecarbonyl-1,4-phenyleneoxy-1,4-phenylenecarbonyl-1,4-phenylene) | P370622 | C51H32O5 | Thermal property | Melting temperature | 400 | 0 | C
Homopolymer | poly(oxy-1,4-phenylene-9H-fluorene-9,9-diyl-1,4-phenyleneoxy-1,4-phenylenecarbonyl-1,4-phenyleneoxy-1,4-phenylenecarbonyl-1,4-phenylene) | P370622 | C51H32O5 | Polymer Information | SMILES | *Oc1ccc(cc1)C1(c2ccc(cc2)Oc2ccc(cc2)C(=O)c2ccc(cc2)Oc2ccc(cc2)C(=O)c2ccc(cc2)*)c2ccccc2-c2c1cccc2
Homopolymer | poly{[4,4'-(9H-fluorene-9,9-diyl)diphenol]-alt-(4,4'-difluorobenzophenone)} | P370623 | C38H24O3 | Thermal property | Glass transition temperature | 252 | 0 | C
Homopolymer | poly{[4,4'-(9H-fluorene-9,9-diyl)diphenol]-alt-(4,4'-difluorobenzophenone)} | P370623 | C38H24O3 | Electric property | Dielectric constant ac | 3.095 | 0.004033333
Homopolymer | poly{[4,4'-(9H-fluorene-9,9-diyl)diphenol]-alt-(4,4'-difluorobenzophenone)} | P370623 | C38H24O3 | Polymer Information | SMILES | *Oc1ccc(cc1)C1(c2ccc(cc2)Oc2ccc(cc2)C(=O)c2ccc(cc2)*)c2ccccc2-c2c1cccc2
Homopolymer | poly[(3,3'-diphenyl[6,6'-biquinoxaline-2,2'-diyl])-1,4-phenyleneoxybutane-1,4-diyloxy-1,4-phenylene] | P370624 | C44H32N4O2 | Thermal property | Glass transition temperature | 219 | 882 | C
Homopolymer | poly[(3,3'-diphenyl[6,6'-biquinoxaline-2,2'-diyl])-1,4-phenyleneoxybutane-1,4-diyloxy-1,4-phenylene] | P370624 | C44H32N4O2 | Tensile property | Tensile modulus | 2.285 | 0.21125 | GPa
Homopolymer | poly[(3,3'-diphenyl[6,6'-biquinoxaline-2,2'-diyl])-1,4-phenyleneoxybutane-1,4-diyloxy-1,4-phenylene] | P370624 | C44H32N4O2 | Tensile property | Tensile stress strength at break | 0.09345 | 6.8445e-05 | GPa
Homopolymer | poly[(3,3'-diphenyl[6,6'-biquinoxaline-2,2'-diyl])-1,4-phenyleneoxybutane-1,4-diyloxy-1,4-phenylene] | P370624 | C44H32N4O2 | Polymer Information | SMILES | *c1ccc(cc1)OCCCCOc1ccc(cc1)c1nc2ccc(cc2nc1c1ccccc1)c1ccc2c(c1)nc(c(n2)*)c1ccccc1
Homopolymer | poly[(3,3'-diphenyl[6,6'-biquinoxaline-2,2'-diyl])-1,4-phenyleneoxy-1,4-phenyleneoxy-1,4-phenyleneoxy-1,4-phenylene] | P370625 | C52H32N4O3 | Thermal property | Glass transition temperature | 263 | 48 | C
Homopolymer | poly[(3,3'-diphenyl[6,6'-biquinoxaline-2,2'-diyl])-1,4-phenyleneoxy-1,4-phenyleneoxy-1,4-phenyleneoxy-1,4-phenylene] | P370625 | C52H32N4O3 | Polymer Information | SMILES | *c1ccc(cc1)Oc1ccc(cc1)Oc1ccc(cc1)Oc1ccc(cc1)c1nc2ccc(cc2nc1c1ccccc1)c1ccc2c(c1)nc(c(n2)*)c1ccccc1
Homopolymer | poly({3,3'-bis[4-(phenylethinyl)phenyl][6,6'-biquinoxaline-2,2'-diyl]}-1,4-phenyleneoxy-1,4-phenylene) | P370626 | C56H32N4O | Polymer Information | SMILES | *c1ccc(cc1)Oc1ccc(cc1)c1nc2ccc(cc2nc1c1ccc(cc1)C#Cc1ccccc1)c1ccc2c(c1)nc(c(n2)*)c1ccc(cc1)C#Cc1ccccc1
Homopolymer | poly{[4-acetyl-4'-(phenylacetyl)diphenyl ether]-alt-[3,3'-oxybis(6-aminobenzophenone)]} | P370627 | C48H30N2O2 | Thermal property | Glass transition temperature | 305 | 0 | C
Homopolymer | poly{[4-acetyl-4'-(phenylacetyl)diphenyl ether]-alt-[3,3'-oxybis(6-aminobenzophenone)]} | P370627 | C48H30N2O2 | Polymer Information | SMILES | *c1ccc(cc1)Oc1ccc(cc1)c1nc2ccc(cc2c(c1)c1ccccc1)Oc1ccc2c(c1)c(c1ccccc1)c(c(n2)*)c1ccccc1
Homopolymer | poly({4,4'-bis[(phenylcarbonyl)methyl]diphenyl ether}-alt-[3,3'-oxybis(6-aminobenzophenone)]) | P370628 | C54H34N2O2 | Thermal property | Glass transition temperature | 252.5 | 8.333333 | C
Homopolymer | poly({4,4'-bis[(phenylcarbonyl)methyl]diphenyl ether}-alt-[3,3'-oxybis(6-aminobenzophenone)]) | P370628 | C54H34N2O2 | Thermal property | Thermal decomposition temperature | 575 | 16740 | C
Homopolymer | poly({4,4'-bis[(phenylcarbonyl)methyl]diphenyl ether}-alt-[3,3'-oxybis(6-aminobenzophenone)]) | P370628 | C54H34N2O2 | Thermal property | Thermal decomposition weight loss | 30 | 0 | %
Homopolymer | poly({4,4'-bis[(phenylcarbonyl)methyl]diphenyl ether}-alt-[3,3'-oxybis(6-aminobenzophenone)]) | P370628 | C54H34N2O2 | Dilute solution property | Intrinsic viscosity eta | 1.2 | 0 | dl/g
Homopolymer | poly({4,4'-bis[(phenylcarbonyl)methyl]diphenyl ether}-alt-[3,3'-oxybis(6-aminobenzophenone)]) | P370628 | C54H34N2O2 | Tensile property | Dynamic mechanical properties storage modulus | 0.9 | 0 | GPa
Homopolymer | poly({4,4'-bis[(phenylcarbonyl)methyl]diphenyl ether}-alt-[3,3'-oxybis(6-aminobenzophenone)]) | P370628 | C54H34N2O2 | Polymer Information | SMILES | *c1ccc(cc1)Oc1ccc(cc1)c1c(nc2c(c1c1ccccc1)cc(cc2)Oc1ccc2c(c1)c(c1ccccc1)c(c(n2)c1ccccc1)*)c1ccccc1
Homopolymer | poly{[1,4-bis(benzoylmethyl)benzene]-alt-[3,3'-oxybis(6-aminobenzophenone)]} | P370629 | C48H30N2O | Thermal property | Glass transition temperature | 311 | 1.333333 | C
Homopolymer | poly{[1,4-bis(benzoylmethyl)benzene]-alt-[3,3'-oxybis(6-aminobenzophenone)]} | P370629 | C48H30N2O | Thermal property | Thermal decomposition temperature | 570 | 16580 | C
Homopolymer | poly{[1,4-bis(benzoylmethyl)benzene]-alt-[3,3'-oxybis(6-aminobenzophenone)]} | P370629 | C48H30N2O | Thermal property | Thermal decomposition weight loss | 28 | 0 | %
Homopolymer | poly{[1,4-bis(benzoylmethyl)benzene]-alt-[3,3'-oxybis(6-aminobenzophenone)]} | P370629 | C48H30N2O | Dilute solution property | Intrinsic viscosity eta | 0.7 | 0 | dl/g
Homopolymer | poly{[1,4-bis(benzoylmethyl)benzene]-alt-[3,3'-oxybis(6-aminobenzophenone)]} | P370629 | C48H30N2O | Tensile property | Dynamic mechanical properties storage modulus | 1 | 0 | GPa
Homopolymer | poly{[1,4-bis(benzoylmethyl)benzene]-alt-[3,3'-oxybis(6-aminobenzophenone)]} | P370629 | C48H30N2O | Polymer Information | SMILES | *c1ccc(cc1)c1c(nc2c(c1c1ccccc1)cc(cc2)Oc1ccc2c(c1)c(c1ccccc1)c(c(n2)c1ccccc1)*)c1ccccc1
Homopolymer | poly{[4,4'-bis[(phenylcarbonyl)methyl]diphenyl]-alt-[3,3'-oxybis(6-aminobenzophenone)]} | P370630 | C54H34N2O | Thermal property | Glass transition temperature | 330 | 33.33333 | C
Homopolymer | poly{[4,4'-bis[(phenylcarbonyl)methyl]diphenyl]-alt-[3,3'-oxybis(6-aminobenzophenone)]} | P370630 | C54H34N2O | Thermal property | Thermal decomposition temperature | 550 | 18106.67 | C
Homopolymer | poly{[4,4'-bis[(phenylcarbonyl)methyl]diphenyl]-alt-[3,3'-oxybis(6-aminobenzophenone)]} | P370630 | C54H34N2O | Thermal property | Thermal decomposition weight loss | 28 | 0 | %
Homopolymer | poly{[4,4'-bis[(phenylcarbonyl)methyl]diphenyl]-alt-[3,3'-oxybis(6-aminobenzophenone)]} | P370630 | C54H34N2O | Dilute solution property | Intrinsic viscosity eta | 3.6 | 0 | dl/g
Homopolymer | poly{[4,4'-bis[(phenylcarbonyl)methyl]diphenyl]-alt-[3,3'-oxybis(6-aminobenzophenone)]} | P370630 | C54H34N2O | Tensile property | Dynamic mechanical properties storage modulus | 0.63 | 0 | GPa
Homopolymer | poly{[4,4'-bis[(phenylcarbonyl)methyl]diphenyl]-alt-[3,3'-oxybis(6-aminobenzophenone)]} | P370630 | C54H34N2O | Polymer Information | SMILES | *c1ccc(cc1)c1ccc(cc1)c1c(nc2c(c1c1ccccc1)cc(cc2)Oc1ccc2c(c1)c(c1ccccc1)c(c(n2)c1ccccc1)*)c1ccccc1
Homopolymer | poly{[4,4'-bis[(phenylcarbonyl)methyl]diphenyl]-alt-(3,3'-dibenzoylbiphenyl-4,4'-diamine)} | P370631 | C54H34N2O | Thermal property | Crystallization temperature | 415 | 0 | C
Homopolymer | poly{[4,4'-bis[(phenylcarbonyl)methyl]diphenyl]-alt-(3,3'-dibenzoylbiphenyl-4,4'-diamine)} | P370631 | C54H34N2O | Thermal property | Glass transition temperature | 307.5 | 8.333333 | C
Homopolymer | poly{[4,4'-bis[(phenylcarbonyl)methyl]diphenyl]-alt-(3,3'-dibenzoylbiphenyl-4,4'-diamine)} | P370631 | C54H34N2O | Thermal property | Thermal decomposition temperature | 580 | 13206.67 | C
Homopolymer | poly{[4,4'-bis[(phenylcarbonyl)methyl]diphenyl]-alt-(3,3'-dibenzoylbiphenyl-4,4'-diamine)} | P370631 | C54H34N2O | Thermal property | Thermal decomposition weight loss | 30 | 0 | %
Homopolymer | poly{[4,4'-bis[(phenylcarbonyl)methyl]diphenyl]-alt-(3,3'-dibenzoylbiphenyl-4,4'-diamine)} | P370631 | C54H34N2O | Thermal property | Melting temperature | 475 | 0 | C
Homopolymer | poly{[4,4'-bis[(phenylcarbonyl)methyl]diphenyl]-alt-(3,3'-dibenzoylbiphenyl-4,4'-diamine)} | P370631 | C54H34N2O | Dilute solution property | Intrinsic viscosity eta | 0.8 | 0 | dl/g
Homopolymer | poly{[4,4'-bis[(phenylcarbonyl)methyl]diphenyl]-alt-(3,3'-dibenzoylbiphenyl-4,4'-diamine)} | P370631 | C54H34N2O | Tensile property | Dynamic mechanical properties storage modulus | 0.14 | 0 | GPa
Homopolymer | poly{[4,4'-bis[(phenylcarbonyl)methyl]diphenyl]-alt-(3,3'-dibenzoylbiphenyl-4,4'-diamine)} | P370631 | C54H34N2O | Polymer Information | SMILES | *c1ccc(cc1)Oc1ccc(cc1)c1c(nc2c(c1c1ccccc1)cc(cc2)c1ccc2c(c1)c(c1ccccc1)c(c(n2)c1ccccc1)*)c1ccccc1
Homopolymer | poly{[9,9-bis(4-acetylphenyl)fluorene]-alt-[3,3'-oxybis(6-aminobenzophenone)]} | P370632 | C55H34N2O | Thermal property | Glass transition temperature | 310 | 0 | C
Homopolymer | poly{[9,9-bis(4-acetylphenyl)fluorene]-alt-[3,3'-oxybis(6-aminobenzophenone)]} | P370632 | C55H34N2O | Thermal property | Thermal decomposition temperature | 685 | 17633.33 | C
Homopolymer | poly{[9,9-bis(4-acetylphenyl)fluorene]-alt-[3,3'-oxybis(6-aminobenzophenone)]} | P370632 | C55H34N2O | Thermal property | Thermal decomposition weight loss | 22.5 | 12.5 | %
Homopolymer | poly{[9,9-bis(4-acetylphenyl)fluorene]-alt-[3,3'-oxybis(6-aminobenzophenone)]} | P370632 | C55H34N2O | Dilute solution property | Intrinsic viscosity eta | 1.7 | 0 | dl/g
Homopolymer | poly{[9,9-bis(4-acetylphenyl)fluorene]-alt-[3,3'-oxybis(6-aminobenzophenone)]} | P370632 | C55H34N2O | Tensile property | Dynamic mechanical properties storage modulus | 2.6 | 0 | GPa
Homopolymer | poly{[9,9-bis(4-acetylphenyl)fluorene]-alt-[3,3'-oxybis(6-aminobenzophenone)]} | P370632 | C55H34N2O | Polymer Information | SMILES | *c1ccc(cc1)C1(c2ccc(cc2)c2nc3ccc(cc3c(c2)c2ccccc2)Oc2ccc3c(c2)c(cc(n3)*)c2ccccc2)c2ccccc2-c2c1cccc2
Homopolymer | poly{[9,9-bis(4-acetylphenyl)-10(H)-anthracenone]-alt-[3,3'-oxybis(6-aminobenzophenone)]} | P370633 | C56H34N2O2 | Thermal property | Glass transition temperature | 340 | 0 | C
Homopolymer | poly{[9,9-bis(4-acetylphenyl)-10(H)-anthracenone]-alt-[3,3'-oxybis(6-aminobenzophenone)]} | P370633 | C56H34N2O2 | Thermal property | Thermal decomposition temperature | 690 | 16133.33 | C
Homopolymer | poly{[9,9-bis(4-acetylphenyl)-10(H)-anthracenone]-alt-[3,3'-oxybis(6-aminobenzophenone)]} | P370633 | C56H34N2O2 | Thermal property | Thermal decomposition weight loss | 22.5 | 12.5 | %
Homopolymer | poly{[9,9-bis(4-acetylphenyl)-10(H)-anthracenone]-alt-[3,3'-oxybis(6-aminobenzophenone)]} | P370633 | C56H34N2O2 | Dilute solution property | Intrinsic viscosity eta | 0.87 | 0 | dl/g
Homopolymer | poly{[9,9-bis(4-acetylphenyl)-10(H)-anthracenone]-alt-[3,3'-oxybis(6-aminobenzophenone)]} | P370633 | C56H34N2O2 | Tensile property | Dynamic mechanical properties storage modulus | 1.8 | 0 | GPa
Homopolymer | poly{[9,9-bis(4-acetylphenyl)-10(H)-anthracenone]-alt-[3,3'-oxybis(6-aminobenzophenone)]} | P370633 | C56H34N2O2 | Polymer Information | SMILES | *c1ccc(cc1)C1(c2ccc(cc2)c2nc3ccc(cc3c(c2)c2ccccc2)Oc2ccc3c(c2)c(cc(n3)*)c2ccccc2)c2ccccc2C(=O)c2c1cccc2
Homopolymer | poly(4-phenylquinoline-2,6-diyl-9H-fluorene-9,9-diyl-4-phenylquinoline-6,2-diyl-1,4-phenyleneoxy-1,4-phenylene) | P370634 | C55H34N2O | Thermal property | Glass transition temperature | 315 | 0 | C
Homopolymer | poly(4-phenylquinoline-2,6-diyl-9H-fluorene-9,9-diyl-4-phenylquinoline-6,2-diyl-1,4-phenyleneoxy-1,4-phenylene) | P370634 | C55H34N2O | Thermal property | Thermal decomposition temperature | 687.5 | 16875 | C
Homopolymer | poly(4-phenylquinoline-2,6-diyl-9H-fluorene-9,9-diyl-4-phenylquinoline-6,2-diyl-1,4-phenyleneoxy-1,4-phenylene) | P370634 | C55H34N2O | Thermal property | Thermal decomposition weight loss | 22.5 | 12.5 | %
Homopolymer | poly(4-phenylquinoline-2,6-diyl-9H-fluorene-9,9-diyl-4-phenylquinoline-6,2-diyl-1,4-phenyleneoxy-1,4-phenylene) | P370634 | C55H34N2O | Dilute solution property | Intrinsic viscosity eta | 0.56 | 0 | dl/g
Homopolymer | poly(4-phenylquinoline-2,6-diyl-9H-fluorene-9,9-diyl-4-phenylquinoline-6,2-diyl-1,4-phenyleneoxy-1,4-phenylene) | P370634 | C55H34N2O | Tensile property | Dynamic mechanical properties storage modulus | 2.5 | 0 | GPa
Homopolymer | poly(4-phenylquinoline-2,6-diyl-9H-fluorene-9,9-diyl-4-phenylquinoline-6,2-diyl-1,4-phenyleneoxy-1,4-phenylene) | P370634 | C55H34N2O | Polymer Information | SMILES | *c1ccc(cc1)Oc1ccc(cc1)c1nc2ccc(cc2c(c1)c1ccccc1)C1(c2ccc3c(c2)c(cc(n3)*)c2ccccc2)c2ccccc2-c2c1cccc2
Homopolymer | poly{[1,1'-(oxydi-4,1-phenylene)bisethanone]-alt-[9,9-bis(4-amino-3-benzoylphenyl)-10(H)-anthracenone]} | P370635 | C56H34N2O2 | Thermal property | Glass transition temperature | 320 | 0 | C
Homopolymer | poly{[1,1'-(oxydi-4,1-phenylene)bisethanone]-alt-[9,9-bis(4-amino-3-benzoylphenyl)-10(H)-anthracenone]} | P370635 | C56H34N2O2 | Thermal property | Thermal decomposition temperature | 667.5 | 23408.33 | C
Homopolymer | poly{[1,1'-(oxydi-4,1-phenylene)bisethanone]-alt-[9,9-bis(4-amino-3-benzoylphenyl)-10(H)-anthracenone]} | P370635 | C56H34N2O2 | Thermal property | Thermal decomposition weight loss | 22.5 | 12.5 | %
Homopolymer | poly{[1,1'-(oxydi-4,1-phenylene)bisethanone]-alt-[9,9-bis(4-amino-3-benzoylphenyl)-10(H)-anthracenone]} | P370635 | C56H34N2O2 | Dilute solution property | Intrinsic viscosity eta | 0.97 | 0 | dl/g
Homopolymer | poly{[1,1'-(oxydi-4,1-phenylene)bisethanone]-alt-[9,9-bis(4-amino-3-benzoylphenyl)-10(H)-anthracenone]} | P370635 | C56H34N2O2 | Polymer Information | SMILES | *c1ccc(cc1)Oc1ccc(cc1)c1nc2ccc(cc2c(c1)c1ccccc1)C1(c2ccc3c(c2)c(cc(n3)*)c2ccccc2)c2ccccc2C(=O)c2c1cccc2
Homopolymer | poly{[1,1'-(oxydi-4,1-phenylene)bisethanone]-alt-(3,3'-dibenzoylbiphenyl-4,4'-diamine)} | P370636 | C42H26N2O | Thermal property | Glass transition temperature | 285 | 246.6667 | C
Homopolymer | poly{[1,1'-(oxydi-4,1-phenylene)bisethanone]-alt-(3,3'-dibenzoylbiphenyl-4,4'-diamine)} | P370636 | C42H26N2O | Thermal property | Thermal decomposition temperature | 565 | 15869.07 | C
Homopolymer | poly{[1,1'-(oxydi-4,1-phenylene)bisethanone]-alt-(3,3'-dibenzoylbiphenyl-4,4'-diamine)} | P370636 | C42H26N2O | Thermal property | Thermal decomposition weight loss | 30 | 0 | %
Homopolymer | poly{[1,1'-(oxydi-4,1-phenylene)bisethanone]-alt-(3,3'-dibenzoylbiphenyl-4,4'-diamine)} | P370636 | C42H26N2O | Dilute solution property | Intrinsic viscosity eta | 3.4 | 0 | dl/g
Homopolymer | poly{[1,1'-(oxydi-4,1-phenylene)bisethanone]-alt-(3,3'-dibenzoylbiphenyl-4,4'-diamine)} | P370636 | C42H26N2O | Tensile property | Dynamic mechanical properties storage modulus | 2.771 | 9.929921 | GPa
Homopolymer | poly{[1,1'-(oxydi-4,1-phenylene)bisethanone]-alt-(3,3'-dibenzoylbiphenyl-4,4'-diamine)} | P370636 | C42H26N2O | Polymer Information | SMILES | *c1ccc(cc1)Oc1ccc(cc1)c1nc2ccc(cc2c(c1)c1ccccc1)c1ccc2c(c1)c(cc(n2)*)c1ccccc1
Homopolymer | poly({4,4'-bis[(phenylcarbonyl)methyl]diphenyl ether}-alt-(3,3'-dibenzoylbiphenyl-4,4'-diamine)) | P370637 | C54H34N2O | Thermal property | Glass transition temperature | 300 | 1200 | C
Homopolymer | poly({4,4'-bis[(phenylcarbonyl)methyl]diphenyl ether}-alt-(3,3'-dibenzoylbiphenyl-4,4'-diamine)) | P370637 | C54H34N2O | Thermal property | Thermal decomposition temperature | 575 | 15166.67 | C
Homopolymer | poly({4,4'-bis[(phenylcarbonyl)methyl]diphenyl ether}-alt-(3,3'-dibenzoylbiphenyl-4,4'-diamine)) | P370637 | C54H34N2O | Thermal property | Thermal decomposition weight loss | 25 | 0 | %
Homopolymer | poly({4,4'-bis[(phenylcarbonyl)methyl]diphenyl ether}-alt-(3,3'-dibenzoylbiphenyl-4,4'-diamine)) | P370637 | C54H34N2O | Dilute solution property | Intrinsic viscosity eta | 10.5 | 0 | dl/g
Homopolymer | poly({4,4'-bis[(phenylcarbonyl)methyl]diphenyl ether}-alt-(3,3'-dibenzoylbiphenyl-4,4'-diamine)) | P370637 | C54H34N2O | Polymer Information | SMILES | *c1ccc(cc1)Oc1ccc(cc1)c1nc2ccc(cc2c(c1c1ccccc1)c1ccccc1)c1ccc2c(c1)c(c1ccccc1)c(c(n2)*)c1ccccc1
Homopolymer | poly(4,4''-diacetyl-1,1':4',1''-terphenyl)-alt-(3,3'-dibenzoylbiphenyl-4,4'-diamine)) | P370638 | C48H30N2O | Thermal property | Glass transition temperature | 280 | 237.5 | C
Homopolymer | poly(4,4''-diacetyl-1,1':4',1''-terphenyl)-alt-(3,3'-dibenzoylbiphenyl-4,4'-diamine)) | P370638 | C48H30N2O | Thermal property | Thermal decomposition temperature | 540 | 18026.67 | C
Homopolymer | poly(4,4''-diacetyl-1,1':4',1''-terphenyl)-alt-(3,3'-dibenzoylbiphenyl-4,4'-diamine)) | P370638 | C48H30N2O | Thermal property | Thermal decomposition weight loss | 15 | 0 | %
Homopolymer | poly(4,4''-diacetyl-1,1':4',1''-terphenyl)-alt-(3,3'-dibenzoylbiphenyl-4,4'-diamine)) | P370638 | C48H30N2O | Dilute solution property | Intrinsic viscosity eta | 3.5 | 0 | dl/g
Homopolymer | poly(4,4''-diacetyl-1,1':4',1''-terphenyl)-alt-(3,3'-dibenzoylbiphenyl-4,4'-diamine)) | P370638 | C48H30N2O | Tensile property | Dynamic mechanical properties storage modulus | 0.18985 | 0.04327203 | GPa
Homopolymer | poly(4,4''-diacetyl-1,1':4',1''-terphenyl)-alt-(3,3'-dibenzoylbiphenyl-4,4'-diamine)) | P370638 | C48H30N2O | Polymer Information | SMILES | *c1ccc(cc1)c1ccc(cc1)c1ccc(cc1)c1nc2ccc(cc2c(c1)c1ccccc1)Oc1ccc2c(c1)c(cc(n2)*)c1ccccc1
Homopolymer | poly{[3,3'-oxybis(6-aminobenzophenone)]-alt-(4,4''-diacetyl-1,1':4',1'':4'',1'''-quaterphenyl)} | P370639 | C54H34N2O | Thermal property | Glass transition temperature | 305 | 246.6667 | C
Homopolymer | poly{[3,3'-oxybis(6-aminobenzophenone)]-alt-(4,4''-diacetyl-1,1':4',1'':4'',1'''-quaterphenyl)} | P370639 | C54H34N2O | Thermal property | Thermal decomposition temperature | 560 | 18346.67 | C
Homopolymer | poly{[3,3'-oxybis(6-aminobenzophenone)]-alt-(4,4''-diacetyl-1,1':4',1'':4'',1'''-quaterphenyl)} | P370639 | C54H34N2O | Thermal property | Thermal decomposition weight loss | 20 | 0 | %
Homopolymer | poly{[3,3'-oxybis(6-aminobenzophenone)]-alt-(4,4''-diacetyl-1,1':4',1'':4'',1'''-quaterphenyl)} | P370639 | C54H34N2O | Tensile property | Dynamic mechanical properties storage modulus | 0.43 | 0.2241333 | GPa
Homopolymer | poly{[3,3'-oxybis(6-aminobenzophenone)]-alt-(4,4''-diacetyl-1,1':4',1'':4'',1'''-quaterphenyl)} | P370639 | C54H34N2O | Polymer Information | SMILES | *c1ccc(cc1)c1ccc(cc1)c1ccc(cc1)c1ccc(cc1)c1nc2ccc(cc2c(c1)c1ccccc1)Oc1ccc2c(c1)c(cc(n2)*)c1ccccc1
Homopolymer | poly{oxy-2,2-bis[(methylsulfanyl)methyl]propane-1,3-diyl} | P370640 | C7H14OS2 | Thermal property | Glass transition temperature | -6 | 0 | C
Homopolymer | poly{oxy-2,2-bis[(methylsulfanyl)methyl]propane-1,3-diyl} | P370640 | C7H14OS2 | Thermal property | Melting temperature | 117 | 0 | C
Homopolymer | poly{oxy-2,2-bis[(methylsulfanyl)methyl]propane-1,3-diyl} | P370640 | C7H14OS2 | Dilute solution property | Intrinsic viscosity eta | 1.16 | 0 | dl/g
Homopolymer | poly{oxy-2,2-bis[(methylsulfanyl)methyl]propane-1,3-diyl} | P370640 | C7H14OS2 | Polymer Information | SMILES | *OCC(CSC)(CSC)C*
Homopolymer | poly{oxy-2,2-bis[(ethylsulfanyl)methyl]propane-1,3-diyl} | P370641 | C9H18OS2 | Thermal property | Glass transition temperature | -32 | 0 | C
Homopolymer | poly{oxy-2,2-bis[(ethylsulfanyl)methyl]propane-1,3-diyl} | P370641 | C9H18OS2 | Thermal property | Melting temperature | 82 | 0 | C
Homopolymer | poly{oxy-2,2-bis[(ethylsulfanyl)methyl]propane-1,3-diyl} | P370641 | C9H18OS2 | Dilute solution property | Intrinsic viscosity eta | 1.1 | 0 | dl/g
Homopolymer | poly{oxy-2,2-bis[(ethylsulfanyl)methyl]propane-1,3-diyl} | P370641 | C9H18OS2 | Polymer Information | SMILES | *OCC(CSCC)(CSCC)C*
Homopolymer | poly{oxy-2,2-bis[(isopropylsulfanyl)methyl]propane-1,3-diyl} | P370642 | C11H22OS2 | Thermal property | Glass transition temperature | -9 | 0 | C
Homopolymer | poly{oxy-2,2-bis[(isopropylsulfanyl)methyl]propane-1,3-diyl} | P370642 | C11H22OS2 | Thermal property | Melting temperature | 89 | 0 | C
Homopolymer | poly{oxy-2,2-bis[(isopropylsulfanyl)methyl]propane-1,3-diyl} | P370642 | C11H22OS2 | Dilute solution property | Intrinsic viscosity eta | 1.44 | 0 | dl/g
Homopolymer | poly{oxy-2,2-bis[(isopropylsulfanyl)methyl]propane-1,3-diyl} | P370642 | C11H22OS2 | Polymer Information | SMILES | *OCC(CSC(C)C)(CSC(C)C)C*
Homopolymer | poly{oxy-2,2-bis[(propylsulfanyl)methyl]propane-1,3-diyl} | P370643 | C11H22OS2 | Thermal property | Melting temperature | 49 | 0 | C
Homopolymer | poly{oxy-2,2-bis[(propylsulfanyl)methyl]propane-1,3-diyl} | P370643 | C11H22OS2 | Dilute solution property | Intrinsic viscosity eta | 1.23 | 0 | dl/g
Homopolymer | poly{oxy-2,2-bis[(propylsulfanyl)methyl]propane-1,3-diyl} | P370643 | C11H22OS2 | Polymer Information | SMILES | *OCC(CSCCC)(CSCCC)C*
Homopolymer | poly{oxy-2,2-bis[(butylsulfanyl)methyl]propane-1,3-diyl} | P370644 | C13H26OS2 | Thermal property | Melting temperature | 36 | 0 | C
Homopolymer | poly{oxy-2,2-bis[(butylsulfanyl)methyl]propane-1,3-diyl} | P370644 | C13H26OS2 | Dilute solution property | Intrinsic viscosity eta | 1.34 | 0 | dl/g
Homopolymer | poly{oxy-2,2-bis[(butylsulfanyl)methyl]propane-1,3-diyl} | P370644 | C13H26OS2 | Polymer Information | SMILES | *OCC(CSCCCC)(CSCCCC)C*
Homopolymer | poly{oxy-2,2-bis[(pentylsulfanyl)methyl]propane-1,3-diyl} | P370645 | C15H30OS2 | Thermal property | Glass transition temperature | -33 | 0 | C
Homopolymer | poly{oxy-2,2-bis[(pentylsulfanyl)methyl]propane-1,3-diyl} | P370645 | C15H30OS2 | Thermal property | Melting temperature | 61 | 0 | C
Homopolymer | poly{oxy-2,2-bis[(pentylsulfanyl)methyl]propane-1,3-diyl} | P370645 | C15H30OS2 | Dilute solution property | Intrinsic viscosity eta | 1.25 | 0 | dl/g
Homopolymer | poly{oxy-2,2-bis[(pentylsulfanyl)methyl]propane-1,3-diyl} | P370645 | C15H30OS2 | Polymer Information | SMILES | *OCC(CSCCCCC)(CSCCCCC)C*
Homopolymer | poly{oxy-2,2-bis[(methylsulfonyl)methyl]propane-1,3-diyl} | P370646 | C7H14O5S2 | Physical property | Density | 1.48 | 0 | g/cm3
Homopolymer | poly{oxy-2,2-bis[(methylsulfonyl)methyl]propane-1,3-diyl} | P370646 | C7H14O5S2 | Physical property | Specific volume | 0.6757 | 0 | cm3/g
Homopolymer | poly{oxy-2,2-bis[(methylsulfonyl)methyl]propane-1,3-diyl} | P370646 | C7H14O5S2 | Thermal property | Glass transition temperature | 96.5 | 960.5333 | C
Homopolymer | poly{oxy-2,2-bis[(methylsulfonyl)methyl]propane-1,3-diyl} | P370646 | C7H14O5S2 | Thermal property | Thermal decomposition temperature | 312 | 345.6 | C
Homopolymer | poly{oxy-2,2-bis[(methylsulfonyl)methyl]propane-1,3-diyl} | P370646 | C7H14O5S2 | Thermal property | Thermal decomposition weight loss | 1 | 653.6 | %
Homopolymer | poly{oxy-2,2-bis[(methylsulfonyl)methyl]propane-1,3-diyl} | P370646 | C7H14O5S2 | Thermal property | Melting temperature | 191 | 0 | C
Homopolymer | poly{oxy-2,2-bis[(methylsulfonyl)methyl]propane-1,3-diyl} | P370646 | C7H14O5S2 | Physicochemical property | Gas permeability coefficient p | 1.3e-15 | 0 | cm3(STP)cm/(cm2*s*Pa)
Homopolymer | poly{oxy-2,2-bis[(methylsulfonyl)methyl]propane-1,3-diyl} | P370646 | C7H14O5S2 | Dilute solution property | Intrinsic viscosity eta | 0.84 | 0 | dl/g
Homopolymer | poly{oxy-2,2-bis[(methylsulfonyl)methyl]propane-1,3-diyl} | P370646 | C7H14O5S2 | Polymer Information | SMILES | *OCC(CS(=O)(=O)C)(CS(=O)(=O)C)C*
Homopolymer | poly{oxy-2,2-bis[(ethylsulfonyl)methyl]propane-1,3-diyl} | P370647 | C9H18O5S2 | Thermal property | Glass transition temperature | 84 | 0 | C
Homopolymer | poly{oxy-2,2-bis[(ethylsulfonyl)methyl]propane-1,3-diyl} | P370647 | C9H18O5S2 | Thermal property | Melting temperature | 183 | 0 | C
Homopolymer | poly{oxy-2,2-bis[(ethylsulfonyl)methyl]propane-1,3-diyl} | P370647 | C9H18O5S2 | Dilute solution property | Intrinsic viscosity eta | 1.08 | 0 | dl/g
Homopolymer | poly{oxy-2,2-bis[(ethylsulfonyl)methyl]propane-1,3-diyl} | P370647 | C9H18O5S2 | Polymer Information | SMILES | *OCC(CS(=O)(=O)CC)(CS(=O)(=O)CC)C*
Homopolymer | poly{oxy-2,2-bis[(isopropylsulfonyl)methyl]propane-1,3-diyl} | P370648 | C11H22O5S2 | Thermal property | Glass transition temperature | 91 | 0 | C
Homopolymer | poly{oxy-2,2-bis[(isopropylsulfonyl)methyl]propane-1,3-diyl} | P370648 | C11H22O5S2 | Dilute solution property | Intrinsic viscosity eta | 1.23 | 0 | dl/g
Homopolymer | poly{oxy-2,2-bis[(isopropylsulfonyl)methyl]propane-1,3-diyl} | P370648 | C11H22O5S2 | Polymer Information | SMILES | *OCC(CS(=O)(=O)C(C)C)(CS(=O)(=O)C(C)C)C*
Homopolymer | poly{oxy-2,2-bis[(propylsulfonyl)methyl]propane-1,3-diyl} | P370649 | C11H22O5S2 | Thermal property | Glass transition temperature | 71 | 0 | C
Homopolymer | poly{oxy-2,2-bis[(propylsulfonyl)methyl]propane-1,3-diyl} | P370649 | C11H22O5S2 | Thermal property | Melting temperature | 166 | 0 | C
Homopolymer | poly{oxy-2,2-bis[(propylsulfonyl)methyl]propane-1,3-diyl} | P370649 | C11H22O5S2 | Dilute solution property | Intrinsic viscosity eta | 1.43 | 0 | dl/g
Homopolymer | poly{oxy-2,2-bis[(propylsulfonyl)methyl]propane-1,3-diyl} | P370649 | C11H22O5S2 | Polymer Information | SMILES | *OCC(CS(=O)(=O)CCC)(CS(=O)(=O)CCC)C*
Homopolymer | poly{oxy-2,2-bis[(butylsulfonyl)methyl]propane-1,3-diyl} | P370650 | C13H26O5S2 | Thermal property | Glass transition temperature | 66 | 0 | C
Homopolymer | poly{oxy-2,2-bis[(butylsulfonyl)methyl]propane-1,3-diyl} | P370650 | C13H26O5S2 | Thermal property | Melting temperature | 143 | 0 | C
Homopolymer | poly{oxy-2,2-bis[(butylsulfonyl)methyl]propane-1,3-diyl} | P370650 | C13H26O5S2 | Dilute solution property | Intrinsic viscosity eta | 1.24 | 0 | dl/g
Homopolymer | poly{oxy-2,2-bis[(butylsulfonyl)methyl]propane-1,3-diyl} | P370650 | C13H26O5S2 | Polymer Information | SMILES | *OCC(CS(=O)(=O)CCCC)(CS(=O)(=O)CCCC)C*
Homopolymer | poly{oxy-2,2-bis[(pentylsulfonyl)methyl]propane-1,3-diyl} | P370651 | C15H30O5S2 | Thermal property | Glass transition temperature | 56 | 0 | C
Homopolymer | poly{oxy-2,2-bis[(pentylsulfonyl)methyl]propane-1,3-diyl} | P370651 | C15H30O5S2 | Thermal property | Melting temperature | 138 | 0 | C
Homopolymer | poly{oxy-2,2-bis[(pentylsulfonyl)methyl]propane-1,3-diyl} | P370651 | C15H30O5S2 | Dilute solution property | Intrinsic viscosity eta | 1.55 | 0 | dl/g
Homopolymer | poly{oxy-2,2-bis[(pentylsulfonyl)methyl]propane-1,3-diyl} | P370651 | C15H30O5S2 | Polymer Information | SMILES | *OCC(CS(=O)(=O)CCCCC)(CS(=O)(=O)CCCCC)C*
Homopolymer | poly{[2,2-dimethyl-4,5-bis(hydoxymethyl)-1,3-dioxolane]-alt-(diethyl carbonate)} | P370652 | C8H12O5 | Thermal property | Glass transition temperature | 50.1 | 15.67297 | C
Homopolymer | poly{[2,2-dimethyl-4,5-bis(hydoxymethyl)-1,3-dioxolane]-alt-(diethyl carbonate)} | P370652 | C8H12O5 | Polymer Information | SMILES | *COC(=O)OCC1OC(OC1*)(C)C
Homopolymer | poly{[2,2-dimethyl-4,5-bis(hydoxymethyl)-1,3-dioxolane]-alt-(diethyl carbonate)} | P370653 | C8H12O6 | Thermal property | Glass transition temperature | 23.5 | 0 | C
Homopolymer | poly{[2,2-dimethyl-4,5-bis(hydoxymethyl)-1,3-dioxolane]-alt-(diethyl carbonate)} | P370653 | C8H12O6 | Polymer Information | SMILES | *COC(=O)OCC1OC(OC1*)OCC
Homopolymer | poly{[2,2-diethyl-4,5-bis(hydoxymethyl)-1,3-dioxolane]-alt-(diethyl carbonate)} | P370654 | C10H16O7 | Thermal property | Glass transition temperature | 10.8 | 0 | C
Homopolymer | poly{[2,2-diethyl-4,5-bis(hydoxymethyl)-1,3-dioxolane]-alt-(diethyl carbonate)} | P370654 | C10H16O7 | Polymer Information | SMILES | *COC(=O)OCC1OC(OC1*)(OCC)OCC
Homopolymer | poly(1,4,8-trioxaspiro[4.6]undecan-9-one) | P370655 | C8H12O4 | Polymer Information | SMILES | *CCC(=O)OCCC1(*)OCCO1
Homopolymer | poly(2-methylene-4-phenyl-1,3-dioxolane) | P370656 | C10H10O2 | Thermal property | Glass transition temperature | 75 | 705.3333 | C
Homopolymer | poly(2-methylene-4-phenyl-1,3-dioxolane) | P370656 | C10H10O2 | Polymer Information | SMILES | *CC1(*)OCC(O1)c1ccccc1
Homopolymer | poly(5-methyl-7-oxo-1,4-dioxepane) | P370657 | C6H10O3 | Thermal property | Glass transition temperature | -37.1 | 0 | C
Homopolymer | poly(5-methyl-7-oxo-1,4-dioxepane) | P370657 | C6H10O3 | Thermal property | Melting temperature | 11 | 0 | C
Homopolymer | poly(5-methyl-7-oxo-1,4-dioxepane) | P370657 | C6H10O3 | Polymer Information | SMILES | *CCOC(=O)CC(O*)C
Homopolymer | poly{(hexane-1,6-diol)-alt-[1,1-bis(iodomethyl)cyclopropane]} | P370658 | C11H20O2 | Thermal property | Thermal decomposition temperature | 300 | 0 | C
Homopolymer | poly{(hexane-1,6-diol)-alt-[1,1-bis(iodomethyl)cyclopropane]} | P370658 | C11H20O2 | Polymer Information | SMILES | *CCCCCCOCC1(CO*)CC1
Homopolymer | poly{[1-(4-hydroxy-4'-biphenyl)-2-(4-hydroxyphenyl)propane]-alt-(1,12-dibromododecane)} | P370659 | C33H42O2 | Thermal property | Glass transition temperature | 40 | 0 | C
Homopolymer | poly{[1-(4-hydroxy-4'-biphenyl)-2-(4-hydroxyphenyl)propane]-alt-(1,12-dibromododecane)} | P370659 | C33H42O2 | Thermal property | Lc phase transition temperature | 148 | 923.2889 | C
Homopolymer | poly{[1-(4-hydroxy-4'-biphenyl)-2-(4-hydroxyphenyl)propane]-alt-(1,12-dibromododecane)} | P370659 | C33H42O2 | Polymer Information | SMILES | *CCCCCCCCCCCCOc1ccc(cc1)C(Cc1ccc(cc1)c1ccc(cc1)O*)C
Homopolymer | poly[oxybutane-1,4-diyloxy(1-oxoprop-2-yne-1,3-diyl)-1,4-phenyleneoxy-1,4-phenylene(3-oxoprop-1-yne-1,3-diyl)] | P370660 | C22H16O5 | Polymer Information | SMILES | *Oc1ccc(cc1)C#CC(=O)OCCCCOC(=O)C#Cc1ccc(cc1)*
Homopolymer | poly[hydroquinone-alt-(4-hydroxybenzoic acid)-co-(1,6-dibromohexane)] | P370661 | C19H20O4 | Thermal property | Thermal decomposition temperature | 489 | 16428 | C
Homopolymer | poly[hydroquinone-alt-(4-hydroxybenzoic acid)-co-(1,6-dibromohexane)] | P370661 | C19H20O4 | Thermal property | Thermal decomposition weight loss | 41.5 | 2296.333 | %
Homopolymer | poly[hydroquinone-alt-(4-hydroxybenzoic acid)-co-(1,6-dibromohexane)] | P370661 | C19H20O4 | Thermal property | Lc phase transition temperature | 261.5 | 243 | C
Homopolymer | poly[hydroquinone-alt-(4-hydroxybenzoic acid)-co-(1,6-dibromohexane)] | P370661 | C19H20O4 | Polymer Information | SMILES | *CCCCCCOc1ccc(cc1)C(=O)Oc1ccc(cc1)O*
Homopolymer | poly[(4,4'-difluorobenzophenone)-alt-(3,4'-dihydroxybenzophenone)] | P370662 | C26H16O4 | Thermal property | Glass transition temperature | 146 | 1.333333 | C
Homopolymer | poly[(4,4'-difluorobenzophenone)-alt-(3,4'-dihydroxybenzophenone)] | P370662 | C26H16O4 | Thermal property | Heat of fusion | 0.0079 | 0 | kcal/g
Homopolymer | poly[(4,4'-difluorobenzophenone)-alt-(3,4'-dihydroxybenzophenone)] | P370662 | C26H16O4 | Thermal property | Isothermal weight loss temperature | 525 | 0 | C
Homopolymer | poly[(4,4'-difluorobenzophenone)-alt-(3,4'-dihydroxybenzophenone)] | P370662 | C26H16O4 | Thermal property | Melting temperature | 193 | 0 | C
Homopolymer | poly[(4,4'-difluorobenzophenone)-alt-(3,4'-dihydroxybenzophenone)] | P370662 | C26H16O4 | Polymer Information | SMILES | *Oc1cccc(c1)C(=O)c1ccc(cc1)Oc1ccc(cc1)C(=O)c1ccc(cc1)*
Homopolymer | poly{(4,4'-difluorobenzophenone)-alt-[2-(bromomethyl)hydroquinone]} | P370663 | C20H13BrO3 | Polymer Information | SMILES | BrCc1cc(ccc1O*)Oc1ccc(cc1)C(=O)c1ccc(cc1)*
Homopolymer | poly{(4,4'-difluorobenzophenone)-alt-[2-(dibromomethyl)hydroquinone] | P370664 | C20H12Br2O3 | Polymer Information | SMILES | *Oc1ccc(cc1C(Br)Br)Oc1ccc(cc1)C(=O)c1ccc(cc1)*
Homopolymer | poly{(4,4'-difluorobenzophenone)-alt-[2-(methoxymethyl)hydroquinone]} | P370665 | C21H16O4 | Polymer Information | SMILES | COCc1cc(ccc1O*)Oc1ccc(cc1)C(=O)c1ccc(cc1)*
Homopolymer | poly{(4,4'-difluorobenzophenone)-alt-[2-(methoxycarbonyl)hydroquinone]} | P370666 | C21H14O5 | Polymer Information | SMILES | COC(=O)c1cc(ccc1O*)Oc1ccc(cc1)C(=O)c1ccc(cc1)*
Homopolymer | poly{(4,4'-difluorobenzophenone)-alt-[2-(cyanomethyl)hydroquinone] | P370667 | C21H13NO3 | Polymer Information | SMILES | N#CCc1cc(ccc1O*)Oc1ccc(cc1)C(=O)c1ccc(cc1)*
Homopolymer | poly{(4,4'-difluorobenzophenone)-alt-[2-(hydroxymethyl)hydroquinone]} | P370668 | C20H14O4 | Polymer Information | SMILES | OCc1cc(ccc1O*)Oc1ccc(cc1)C(=O)c1ccc(cc1)*
Homopolymer | poly{(4,4'-difluorobenzophenone)-alt-[2-(carboxymethyl)hydroquinone]} | P370669 | C21H14O5 | Polymer Information | SMILES | *Oc1ccc(cc1CC(=O)O)Oc1ccc(cc1)C(=O)c1ccc(cc1)*
Homopolymer | poly((4,4'-difluorobenzophenone)-alt-{2-[(acetyloxy)methyl]hydroquinone}) | P370670 | C22H16O5 | Polymer Information | SMILES | *Oc1ccc(cc1COC(=O)C)Oc1ccc(cc1)C(=O)c1ccc(cc1)*
Homopolymer | poly((4,4'-difluorobenzophenone)-alt-{2-[(dithylamino)methyl]hydroquinone} | P370671 | C24H23NO3 | Polymer Information | SMILES | CCN(Cc1cc(ccc1O*)Oc1ccc(cc1)C(=O)c1ccc(cc1)*)CC
Homopolymer | poly[(4,4'-difluorobenzophenone)-alt-(2-fomylhydroquinone)] | P370672 | C20H12O4 | Polymer Information | SMILES | O=Cc1cc(ccc1O*)Oc1ccc(cc1)C(=O)c1ccc(cc1)*
Homopolymer | poly[(4,4'-difluorobenzophenone)-alt-(2-carboxyhydroquinone)] | P370673 | C20H12O5 | Polymer Information | SMILES | *Oc1ccc(cc1C(=O)O)Oc1ccc(cc1)C(=O)c1ccc(cc1)*
Homopolymer | poly{[(diphenyl ether)-alt-(terephthalic acid)]-alt-[(diphenyl ether)-alt-(isophthalic acid)]} | P370674 | C40H24O6 | Thermal property | Melting temperature | 312.5 | 311.6667 | C
Homopolymer | poly{[(diphenyl ether)-alt-(terephthalic acid)]-alt-[(diphenyl ether)-alt-(isophthalic acid)]} | P370674 | C40H24O6 | Polymer Information | SMILES | *Oc1ccc(cc1)C(=O)c1cccc(c1)C(=O)c1ccc(cc1)Oc1ccc(cc1)C(=O)c1ccc(cc1)C(=O)c1ccc(cc1)*
Homopolymer | poly{[1,4-bis(4-chlorophenylcarbonyl)benzene]-alt-(4,4'-dihydroxydiphenyl-2,2-pentane)} | P370675 | C37H30O4 | Polymer Information | SMILES | CCCC(c1ccc(cc1)O*)(c1ccc(cc1)Oc1ccc(cc1)C(=O)c1ccc(cc1)C(=O)c1ccc(cc1)*)C
Homopolymer | poly{[2,6-bis(4-hydroxyphenoxy)pyridine]-alt-(4,4'-difluorobenzophenone)} | P370676 | C30H19NO5 | Thermal property | Glass transition temperature | 124 | 0 | C
Homopolymer | poly{[2,6-bis(4-hydroxyphenoxy)pyridine]-alt-(4,4'-difluorobenzophenone)} | P370676 | C30H19NO5 | Thermal property | Isothermal weight loss temperature | 500 | 0 | C
Homopolymer | poly{[2,6-bis(4-hydroxyphenoxy)pyridine]-alt-(4,4'-difluorobenzophenone)} | P370676 | C30H19NO5 | Polymer Information | SMILES | *Oc1ccc(cc1)Oc1ccc(cc1)C(=O)c1ccc(cc1)Oc1ccc(cc1)Oc1cccc(n1)*
Homopolymer | poly[pyridine-2,5-diyloxy-1,4-phenyleneoxy-1,4-phenylene(1-phenylimino)methylene-1,4-phenyleneoxy-1,4-phenylene] | P370677 | C36H24N2O4 | Thermal property | Glass transition temperature | 135 | 0 | C
Homopolymer | poly[pyridine-2,5-diyloxy-1,4-phenyleneoxy-1,4-phenylene(1-phenylimino)methylene-1,4-phenyleneoxy-1,4-phenylene] | P370677 | C36H24N2O4 | Thermal property | Isothermal weight loss temperature | 485 | 0 | C
Homopolymer | poly[pyridine-2,5-diyloxy-1,4-phenyleneoxy-1,4-phenylene(1-phenylimino)methylene-1,4-phenyleneoxy-1,4-phenylene] | P370677 | C36H24N2O4 | Dilute solution property | Intrinsic viscosity eta | 0.3 | 0 | dl/g
Homopolymer | poly[pyridine-2,5-diyloxy-1,4-phenyleneoxy-1,4-phenylene(1-phenylimino)methylene-1,4-phenyleneoxy-1,4-phenylene] | P370677 | C36H24N2O4 | Polymer Information | SMILES | *Oc1ccc(cc1)Oc1ccc(cc1)C(=Nc1ccccc1)c1ccc(cc1)Oc1ccc(cc1)Oc1cccc(n1)*
Homopolymer | poly{[2,6-bis(4-hydroxyphenoxy)pyridine]-alt-(4,4'-sulfinyldianiline)} | P370678 | C29H19NO5S | Thermal property | Glass transition temperature | 138 | 0 | C
Homopolymer | poly{[2,6-bis(4-hydroxyphenoxy)pyridine]-alt-(4,4'-sulfinyldianiline)} | P370678 | C29H19NO5S | Thermal property | Isothermal weight loss temperature | 408 | 0 | C
Homopolymer | poly{[2,6-bis(4-hydroxyphenoxy)pyridine]-alt-(4,4'-sulfinyldianiline)} | P370678 | C29H19NO5S | Dilute solution property | Intrinsic viscosity eta | 0.78 | 0 | dl/g
Homopolymer | poly{[2,6-bis(4-hydroxyphenoxy)pyridine]-alt-(4,4'-sulfinyldianiline)} | P370678 | C29H19NO5S | Polymer Information | SMILES | *Oc1ccc(cc1)Oc1ccc(cc1)S(=O)c1ccc(cc1)Oc1ccc(cc1)Oc1cccc(n1)*
Homopolymer | poly{[2,6-bis(4-hydroxyphenoxy)pyridine]-alt-[bis(4-chlorophenyl)sulfone]} | P370679 | C29H19NO6S | Thermal property | Glass transition temperature | 158 | 0 | C
Homopolymer | poly{[2,6-bis(4-hydroxyphenoxy)pyridine]-alt-[bis(4-chlorophenyl)sulfone]} | P370679 | C29H19NO6S | Thermal property | Isothermal weight loss temperature | 500 | 0 | C
Homopolymer | poly{[2,6-bis(4-hydroxyphenoxy)pyridine]-alt-[bis(4-chlorophenyl)sulfone]} | P370679 | C29H19NO6S | Dilute solution property | Intrinsic viscosity eta | 0.72 | 0 | dl/g
Homopolymer | poly{[2,6-bis(4-hydroxyphenoxy)pyridine]-alt-[bis(4-chlorophenyl)sulfone]} | P370679 | C29H19NO6S | Polymer Information | SMILES | *Oc1ccc(cc1)Oc1ccc(cc1)S(=O)(=O)c1ccc(cc1)Oc1ccc(cc1)Oc1cccc(n1)*
Homopolymer | poly{[2,6-bis(4-hydroxyphenoxy)pyridine]-alt-[bis(4-fluorophenyl)phenylphosphine oxide]} | P370680 | C35H24NO5P | Thermal property | Glass transition temperature | 164 | 0 | C
Homopolymer | poly{[2,6-bis(4-hydroxyphenoxy)pyridine]-alt-[bis(4-fluorophenyl)phenylphosphine oxide]} | P370680 | C35H24NO5P | Thermal property | Isothermal weight loss temperature | 513 | 0 | C
Homopolymer | poly{[2,6-bis(4-hydroxyphenoxy)pyridine]-alt-[bis(4-fluorophenyl)phenylphosphine oxide]} | P370680 | C35H24NO5P | Dilute solution property | Intrinsic viscosity eta | 0.87 | 0 | dl/g
Homopolymer | poly{[2,6-bis(4-hydroxyphenoxy)pyridine]-alt-[bis(4-fluorophenyl)phenylphosphine oxide]} | P370680 | C35H24NO5P | Polymer Information | SMILES | *Oc1ccc(cc1)Oc1ccc(cc1)P(=O)(c1ccccc1)c1ccc(cc1)Oc1ccc(cc1)Oc1cccc(n1)*
Homopolymer | poly[(4,4'-oxydianiline)-alt-(3,3'-dichloro-4,4'-sulfanediyldibenzoic acid)] | P370681 | C26H16Cl2N2O3S | Polymer Information | SMILES | *Oc1ccc(cc1)NC(=O)c1ccc(c(c1)Cl)Sc1ccc(cc1Cl)C(=O)Nc1ccc(cc1)*
Homopolymer | poly[(4,4'-oxydianiline)-alt-(4,4'-sulfanediyldibenzoic acid)] | P370682 | C26H18N2O3S | Polymer Information | SMILES | *Oc1ccc(cc1)NC(=O)c1ccc(cc1)Sc1ccc(cc1)C(=O)Nc1ccc(cc1)*
Homopolymer | poly{[4,4'-(1-methylethane-1,1-diyl)diphenol]-alt-(5,5'-dichloro-2,2'-sulfonyldianiline)} | P370683 | C27H24N2O4S | Thermal property | Glass transition temperature | 210.5 | 0 | C
Homopolymer | poly{[4,4'-(1-methylethane-1,1-diyl)diphenol]-alt-(5,5'-dichloro-2,2'-sulfonyldianiline)} | P370683 | C27H24N2O4S | Thermal property | Thermal decomposition temperature | 407.5 | 675 | C
Homopolymer | poly{[4,4'-(1-methylethane-1,1-diyl)diphenol]-alt-(5,5'-dichloro-2,2'-sulfonyldianiline)} | P370683 | C27H24N2O4S | Thermal property | Thermal decomposition weight loss | 0 | 0 | %
Homopolymer | poly{[4,4'-(1-methylethane-1,1-diyl)diphenol]-alt-(5,5'-dichloro-2,2'-sulfonyldianiline)} | P370683 | C27H24N2O4S | Polymer Information | SMILES | *Oc1ccc(c(c1)N)S(=O)(=O)c1ccc(cc1N)Oc1ccc(cc1)C(c1ccc(cc1)*)(C)C
Homopolymer | poly(oxybiphenyl-4,4'-diyloxy-3-amino-1,4-phenylenesulfonyl-2-amino-1,4-phenylene) | P370684 | C24H18N2O4S | Thermal property | Glass transition temperature | 242.2 | 0 | C
Homopolymer | poly(oxybiphenyl-4,4'-diyloxy-3-amino-1,4-phenylenesulfonyl-2-amino-1,4-phenylene) | P370684 | C24H18N2O4S | Thermal property | Thermal decomposition temperature | 404 | 1365.333 | C
Homopolymer | poly(oxybiphenyl-4,4'-diyloxy-3-amino-1,4-phenylenesulfonyl-2-amino-1,4-phenylene) | P370684 | C24H18N2O4S | Thermal property | Thermal decomposition weight loss | 0 | 0 | %
Homopolymer | poly(oxybiphenyl-4,4'-diyloxy-3-amino-1,4-phenylenesulfonyl-2-amino-1,4-phenylene) | P370684 | C24H18N2O4S | Polymer Information | SMILES | *Oc1ccc(c(c1)N)S(=O)(=O)c1ccc(cc1N)Oc1ccc(cc1)c1ccc(cc1)*
Homopolymer | poly(oxy-3-amino-1,4-phenylenesulfonyl-1,4-phenyleneoxy-1,4-phenylene(dimethylmethylene)-1,4-phenylene) | P370685 | C27H23NO4S | Thermal property | Glass transition temperature | 202 | 0 | C
Homopolymer | poly(oxy-3-amino-1,4-phenylenesulfonyl-1,4-phenyleneoxy-1,4-phenylene(dimethylmethylene)-1,4-phenylene) | P370685 | C27H23NO4S | Thermal property | Thermal decomposition temperature | 432.5 | 1008.333 | C
Homopolymer | poly(oxy-3-amino-1,4-phenylenesulfonyl-1,4-phenyleneoxy-1,4-phenylene(dimethylmethylene)-1,4-phenylene) | P370685 | C27H23NO4S | Thermal property | Thermal decomposition weight loss | 0 | 0 | %
Homopolymer | poly(oxy-3-amino-1,4-phenylenesulfonyl-1,4-phenyleneoxy-1,4-phenylene(dimethylmethylene)-1,4-phenylene) | P370685 | C27H23NO4S | Polymer Information | SMILES | *Oc1ccc(c(c1)N)S(=O)(=O)c1ccc(cc1)Oc1ccc(cc1)C(c1ccc(cc1)*)(C)C
Homopolymer | poly(oxy-1,4-phenylenesulfonyl-1,4-phenyleneoxy-2-amino-1,4-phenylene(dimethylmethylene)-3-amino-1,4-phenylene) | P370686 | C27H24N2O4S | Thermal property | Glass transition temperature | 230.4 | 0 | C
Homopolymer | poly(oxy-1,4-phenylenesulfonyl-1,4-phenyleneoxy-2-amino-1,4-phenylene(dimethylmethylene)-3-amino-1,4-phenylene) | P370686 | C27H24N2O4S | Thermal property | Thermal decomposition temperature | 355 | 300 | C
Homopolymer | poly(oxy-1,4-phenylenesulfonyl-1,4-phenyleneoxy-2-amino-1,4-phenylene(dimethylmethylene)-3-amino-1,4-phenylene) | P370686 | C27H24N2O4S | Thermal property | Thermal decomposition weight loss | 0 | 0 | %
Homopolymer | poly(oxy-1,4-phenylenesulfonyl-1,4-phenyleneoxy-2-amino-1,4-phenylene(dimethylmethylene)-3-amino-1,4-phenylene) | P370686 | C27H24N2O4S | Polymer Information | SMILES | *Oc1ccc(cc1)S(=O)(=O)c1ccc(cc1)Oc1ccc(cc1N)C(c1ccc(c(c1)N)*)(C)C
Homopolymer | poly(oxy-3-amino-1,4-phenylenesulfonyl-1,4-phenyleneoxy-2-amino-1,4-phenylene(dimethylmethylene)-3-amino-1,4-phenylene) | P370687 | C27H25N3O4S | Thermal property | Glass transition temperature | 237.1 | 0 | C
Homopolymer | poly(oxy-3-amino-1,4-phenylenesulfonyl-1,4-phenyleneoxy-2-amino-1,4-phenylene(dimethylmethylene)-3-amino-1,4-phenylene) | P370687 | C27H25N3O4S | Thermal property | Thermal decomposition temperature | 348.5 | 456.3333 | C
Homopolymer | poly(oxy-3-amino-1,4-phenylenesulfonyl-1,4-phenyleneoxy-2-amino-1,4-phenylene(dimethylmethylene)-3-amino-1,4-phenylene) | P370687 | C27H25N3O4S | Thermal property | Thermal decomposition weight loss | 0 | 0 | %
Homopolymer | poly(oxy-3-amino-1,4-phenylenesulfonyl-1,4-phenyleneoxy-2-amino-1,4-phenylene(dimethylmethylene)-3-amino-1,4-phenylene) | P370687 | C27H25N3O4S | Polymer Information | SMILES | *Oc1ccc(c(c1)N)S(=O)(=O)c1ccc(cc1)Oc1ccc(cc1N)C(c1ccc(c(c1)N)*)(C)C
Homopolymer | poly{[4,4'-(1-methylethane-1,1-diyl)diphenol]-alt-[bis(4-fluorophenyl)methylphosphine oxide]} | P370688 | C28H25O3P | Thermal property | Glass transition temperature | 192 | 0 | C
Homopolymer | poly{[4,4'-(1-methylethane-1,1-diyl)diphenol]-alt-[bis(4-fluorophenyl)methylphosphine oxide]} | P370688 | C28H25O3P | Thermal property | Thermal decomposition temperature | 500 | 10666.67 | C
Homopolymer | poly{[4,4'-(1-methylethane-1,1-diyl)diphenol]-alt-[bis(4-fluorophenyl)methylphosphine oxide]} | P370688 | C28H25O3P | Thermal property | Thermal decomposition weight loss | 5 | 1664.267 | %
Homopolymer | poly{[4,4'-(1-methylethane-1,1-diyl)diphenol]-alt-[bis(4-fluorophenyl)methylphosphine oxide]} | P370688 | C28H25O3P | Dilute solution property | Intrinsic viscosity eta | 0.45 | 0 | dl/g
Homopolymer | poly{[4,4'-(1-methylethane-1,1-diyl)diphenol]-alt-[bis(4-fluorophenyl)methylphosphine oxide]} | P370688 | C28H25O3P | Tensile property | Elongation at break | 40 | 0 | %
Homopolymer | poly{[4,4'-(1-methylethane-1,1-diyl)diphenol]-alt-[bis(4-fluorophenyl)methylphosphine oxide]} | P370688 | C28H25O3P | Tensile property | Tensile modulus | 2.89577 | 0.06407263 | GPa
Homopolymer | poly{[4,4'-(1-methylethane-1,1-diyl)diphenol]-alt-[bis(4-fluorophenyl)methylphosphine oxide]} | P370688 | C28H25O3P | Tensile property | Tensile stress strength at break | 0.084115 | 2.567215e-05 | GPa
Homopolymer | poly{[4,4'-(1-methylethane-1,1-diyl)diphenol]-alt-[bis(4-fluorophenyl)methylphosphine oxide]} | P370688 | C28H25O3P | Polymer Information | SMILES | *Oc1ccc(cc1)P(=O)(c1ccc(cc1)Oc1ccc(cc1)C(c1ccc(cc1)*)(C)C)C
Homopolymer | poly{phenolphthalein-alt-[bis(4-fluorophenyl)methylphosphine oxide]} | P370689 | C33H23O5P | Thermal property | Glass transition temperature | 263 | 0 | C
Homopolymer | poly{phenolphthalein-alt-[bis(4-fluorophenyl)methylphosphine oxide]} | P370689 | C33H23O5P | Thermal property | Thermal decomposition temperature | 477 | 13261.07 | C
Homopolymer | poly{phenolphthalein-alt-[bis(4-fluorophenyl)methylphosphine oxide]} | P370689 | C33H23O5P | Thermal property | Thermal decomposition weight loss | 5 | 1749.6 | %
Homopolymer | poly{phenolphthalein-alt-[bis(4-fluorophenyl)methylphosphine oxide]} | P370689 | C33H23O5P | Dilute solution property | Intrinsic viscosity eta | 0.51 | 0 | dl/g
Homopolymer | poly{phenolphthalein-alt-[bis(4-fluorophenyl)methylphosphine oxide]} | P370689 | C33H23O5P | Polymer Information | SMILES | *c1ccc(cc1)Oc1ccc(cc1)P(=O)(c1ccc(cc1)Oc1ccc(cc1)C1(*)OC(=O)c2c1cccc2)C
Homopolymer | poly{(1,1,1-trifluoro-2,2,2-triphenylethane)-alt-[bis(4-fluorophenyl)methylphosphine oxide]} | P370690 | C33H24F3O3P | Thermal property | Glass transition temperature | 229 | 0 | C
Homopolymer | poly{(1,1,1-trifluoro-2,2,2-triphenylethane)-alt-[bis(4-fluorophenyl)methylphosphine oxide]} | P370690 | C33H24F3O3P | Thermal property | Thermal decomposition temperature | 505 | 10140 | C
Homopolymer | poly{(1,1,1-trifluoro-2,2,2-triphenylethane)-alt-[bis(4-fluorophenyl)methylphosphine oxide]} | P370690 | C33H24F3O3P | Thermal property | Thermal decomposition weight loss | 5 | 2065.067 | %
Homopolymer | poly{(1,1,1-trifluoro-2,2,2-triphenylethane)-alt-[bis(4-fluorophenyl)methylphosphine oxide]} | P370690 | C33H24F3O3P | Dilute solution property | Intrinsic viscosity eta | 0.57 | 0 | dl/g
Homopolymer | poly{(1,1,1-trifluoro-2,2,2-triphenylethane)-alt-[bis(4-fluorophenyl)methylphosphine oxide]} | P370690 | C33H24F3O3P | Tensile property | Elongation at break | 25 | 0.6666667 | %
Homopolymer | poly{(1,1,1-trifluoro-2,2,2-triphenylethane)-alt-[bis(4-fluorophenyl)methylphosphine oxide]} | P370690 | C33H24F3O3P | Tensile property | Tensile modulus | 2.89577 | 0.001350198 | GPa
Homopolymer | poly{(1,1,1-trifluoro-2,2,2-triphenylethane)-alt-[bis(4-fluorophenyl)methylphosphine oxide]} | P370690 | C33H24F3O3P | Tensile property | Tensile stress strength at break | 0.0917 | 2.567215e-05 | GPa
Homopolymer | poly{(1,1,1-trifluoro-2,2,2-triphenylethane)-alt-[bis(4-fluorophenyl)methylphosphine oxide]} | P370690 | C33H24F3O3P | Polymer Information | SMILES | *Oc1ccc(cc1)P(=O)(c1ccc(cc1)Oc1ccc(cc1)C(C(F)(F)F)(c1ccc(cc1)*)c1ccccc1)C
Homopolymer | poly{(1,1,1,3,3,3-hexafluoro-2,2-diphenyl-propane)-alt-[bis(4-fluorophenyl)methylphosphine oxide]} | P370691 | C28H19F6O3P | Thermal property | Glass transition temperature | 208 | 0 | C
Homopolymer | poly{(1,1,1,3,3,3-hexafluoro-2,2-diphenyl-propane)-alt-[bis(4-fluorophenyl)methylphosphine oxide]} | P370691 | C28H19F6O3P | Thermal property | Thermal decomposition temperature | 530 | 7706.667 | C
Homopolymer | poly{(1,1,1,3,3,3-hexafluoro-2,2-diphenyl-propane)-alt-[bis(4-fluorophenyl)methylphosphine oxide]} | P370691 | C28H19F6O3P | Thermal property | Thermal decomposition weight loss | 5 | 2160 | %
Homopolymer | poly{(1,1,1,3,3,3-hexafluoro-2,2-diphenyl-propane)-alt-[bis(4-fluorophenyl)methylphosphine oxide]} | P370691 | C28H19F6O3P | Dilute solution property | Intrinsic viscosity eta | 0.37 | 0 | dl/g
Homopolymer | poly{(1,1,1,3,3,3-hexafluoro-2,2-diphenyl-propane)-alt-[bis(4-fluorophenyl)methylphosphine oxide]} | P370691 | C28H19F6O3P | Tensile property | Elongation at break | 26 | 6 | %
Homopolymer | poly{(1,1,1,3,3,3-hexafluoro-2,2-diphenyl-propane)-alt-[bis(4-fluorophenyl)methylphosphine oxide]} | P370691 | C28H19F6O3P | Tensile property | Tensile modulus | 2.41315 | 0.0060178075 | GPa
Homopolymer | poly{(1,1,1,3,3,3-hexafluoro-2,2-diphenyl-propane)-alt-[bis(4-fluorophenyl)methylphosphine oxide]} | P370691 | C28H19F6O3P | Tensile property | Tensile stress strength at break | 0.076531 | 1.552685e-05 | GPa
Homopolymer | poly{(1,1,1,3,3,3-hexafluoro-2,2-diphenyl-propane)-alt-[bis(4-fluorophenyl)methylphosphine oxide]} | P370691 | C28H19F6O3P | Polymer Information | SMILES | *Oc1ccc(cc1)P(=O)(c1ccc(cc1)Oc1ccc(cc1)C(C(F)(F)F)(C(F)(F)F)c1ccc(cc1)*)C
Homopolymer | poly{(4,4'-oxydianiline)-alt-[4,4'-(1,1,1,3,3,3-hexafluoropropane-2,2-diyl)bis(benzoyl chloride)]} | P370692 | C29H18F6N2O3 | Thermal property | Thermal decomposition temperature | 437.5 | 312.5 | C
Homopolymer | poly{(4,4'-oxydianiline)-alt-[4,4'-(1,1,1,3,3,3-hexafluoropropane-2,2-diyl)bis(benzoyl chloride)]} | P370692 | C29H18F6N2O3 | Thermal property | Thermal decomposition weight loss | 10 | 0 | %
Homopolymer | poly{(4,4'-oxydianiline)-alt-[4,4'-(1,1,1,3,3,3-hexafluoropropane-2,2-diyl)bis(benzoyl chloride)]} | P370692 | C29H18F6N2O3 | Polymer Information | SMILES | *Oc1ccc(cc1)NC(=O)c1ccc(cc1)C(C(F)(F)F)(C(F)(F)F)c1ccc(cc1)C(=O)Nc1ccc(cc1)*
Homopolymer | poly{(3,4'-oxydianiline)-alt-[4,4'-(1,1,1,3,3,3-hexafluoropropane-2,2-diyl)bis(benzoyl chloride)]} | P370693 | C29H18F6N2O3 | Thermal property | Thermal decomposition temperature | 437.5 | 312.5 | C
Homopolymer | poly{(3,4'-oxydianiline)-alt-[4,4'-(1,1,1,3,3,3-hexafluoropropane-2,2-diyl)bis(benzoyl chloride)]} | P370693 | C29H18F6N2O3 | Thermal property | Thermal decomposition weight loss | 10 | 0 | %
Homopolymer | poly{(3,4'-oxydianiline)-alt-[4,4'-(1,1,1,3,3,3-hexafluoropropane-2,2-diyl)bis(benzoyl chloride)]} | P370693 | C29H18F6N2O3 | Polymer Information | SMILES | *Oc1cccc(c1)NC(=O)c1ccc(cc1)C(C(F)(F)F)(C(F)(F)F)c1ccc(cc1)C(=O)Nc1ccc(cc1)*
Homopolymer | poly([4,4'-(1,4-phenylenedioxy)dianiline]-alt-{4,4'-[2,2,2-trifluoro-1-(trifluoromethyl)ethylidene]bis(benzoyl chloride)) | P370694 | C35H22F6N2O4 | Thermal property | Thermal decomposition temperature | 437.5 | 312.5 | C
Homopolymer | poly([4,4'-(1,4-phenylenedioxy)dianiline]-alt-{4,4'-[2,2,2-trifluoro-1-(trifluoromethyl)ethylidene]bis(benzoyl chloride)) | P370694 | C35H22F6N2O4 | Thermal property | Thermal decomposition weight loss | 10 | 0 | %
Homopolymer | poly([4,4'-(1,4-phenylenedioxy)dianiline]-alt-{4,4'-[2,2,2-trifluoro-1-(trifluoromethyl)ethylidene]bis(benzoyl chloride)) | P370694 | C35H22F6N2O4 | Polymer Information | SMILES | *Oc1ccc(cc1)Oc1ccc(cc1)NC(=O)c1ccc(cc1)C(C(F)(F)F)(C(F)(F)F)c1ccc(cc1)C(=O)Nc1ccc(cc1)*
Homopolymer | poly([4,4'-(1,3-phenylenedioxy)dianiline]-alt-{4,4'-[2,2,2-trifluoro-1-(trifluoromethyl)ethylidene]bis(benzoyl chloride)) | P370695 | C35H22F6N2O4 | Thermal property | Thermal decomposition temperature | 437.5 | 312.5 | C
Homopolymer | poly([4,4'-(1,3-phenylenedioxy)dianiline]-alt-{4,4'-[2,2,2-trifluoro-1-(trifluoromethyl)ethylidene]bis(benzoyl chloride)) | P370695 | C35H22F6N2O4 | Thermal property | Thermal decomposition weight loss | 10 | 0 | %
Homopolymer | poly([4,4'-(1,3-phenylenedioxy)dianiline]-alt-{4,4'-[2,2,2-trifluoro-1-(trifluoromethyl)ethylidene]bis(benzoyl chloride)) | P370695 | C35H22F6N2O4 | Polymer Information | SMILES | *Oc1cccc(c1)Oc1ccc(cc1)NC(=O)c1ccc(cc1)C(C(F)(F)F)(C(F)(F)F)c1ccc(cc1)C(=O)Nc1ccc(cc1)*
Homopolymer | poly({4,4'-[sulfonylbis(4,1-phenyleneoxy)]dianiline}-alt-{4,4'-[2,2,2-trifluoro-1-(trifluoromethyl)ethylidene]bis(benzoyl chloride)) | P370696 | C41H26F6N2O6S | Thermal property | Thermal decomposition temperature | 437.5 | 312.5 | C
Homopolymer | poly({4,4'-[sulfonylbis(4,1-phenyleneoxy)]dianiline}-alt-{4,4'-[2,2,2-trifluoro-1-(trifluoromethyl)ethylidene]bis(benzoyl chloride)) | P370696 | C41H26F6N2O6S | Thermal property | Thermal decomposition weight loss | 10 | 0 | %
Homopolymer | poly({4,4'-[sulfonylbis(4,1-phenyleneoxy)]dianiline}-alt-{4,4'-[2,2,2-trifluoro-1-(trifluoromethyl)ethylidene]bis(benzoyl chloride)) | P370696 | C41H26F6N2O6S | Polymer Information | SMILES | *Oc1ccc(cc1)S(=O)(=O)c1ccc(cc1)Oc1ccc(cc1)NC(=O)c1ccc(cc1)C(C(F)(F)F)(C(F)(F)F)c1ccc(cc1)C(=O)Nc1ccc(cc1)*
Homopolymer | poly({4,4'-[1-methylethane-1,1-diylbis(4,1-phenyleneoxy)]diphenol}-alt-{4,4'-[2,2,2-trifluoro-1-(trifluoromethyl)ethane-1,1-diyl]bis(benzoyl chloride)) | P370697 | C44H32F6N2O4 | Thermal property | Thermal decomposition temperature | 437.5 | 312.5 | C
Homopolymer | poly({4,4'-[1-methylethane-1,1-diylbis(4,1-phenyleneoxy)]diphenol}-alt-{4,4'-[2,2,2-trifluoro-1-(trifluoromethyl)ethane-1,1-diyl]bis(benzoyl chloride)) | P370697 | C44H32F6N2O4 | Thermal property | Thermal decomposition weight loss | 10 | 0 | %
Homopolymer | poly({4,4'-[1-methylethane-1,1-diylbis(4,1-phenyleneoxy)]diphenol}-alt-{4,4'-[2,2,2-trifluoro-1-(trifluoromethyl)ethane-1,1-diyl]bis(benzoyl chloride)) | P370697 | C44H32F6N2O4 | Polymer Information | SMILES | *Oc1ccc(cc1)NC(=O)c1ccc(cc1)C(C(F)(F)F)(C(F)(F)F)c1ccc(cc1)C(=O)Nc1ccc(cc1)Oc1ccc(cc1)C(c1ccc(cc1)*)(C)C
Homopolymer | poly([4,4'-(biphenyl-4,4'-diyldioxy)dianiline]-alt-{4,4'-[2,2,2-trifluoro-1-(trifluoromethyl)ethane-1,1-diyl]bis(benzoyl chloride)) | P370698 | C41H26F6N2O4 | Thermal property | Thermal decomposition temperature | 437.5 | 312.5 | C
Homopolymer | poly([4,4'-(biphenyl-4,4'-diyldioxy)dianiline]-alt-{4,4'-[2,2,2-trifluoro-1-(trifluoromethyl)ethane-1,1-diyl]bis(benzoyl chloride)) | P370698 | C41H26F6N2O4 | Thermal property | Thermal decomposition weight loss | 10 | 0 | %
Homopolymer | poly([4,4'-(biphenyl-4,4'-diyldioxy)dianiline]-alt-{4,4'-[2,2,2-trifluoro-1-(trifluoromethyl)ethane-1,1-diyl]bis(benzoyl chloride)) | P370698 | C41H26F6N2O4 | Polymer Information | SMILES | *Oc1ccc(cc1)NC(=O)c1ccc(cc1)C(C(F)(F)F)(C(F)(F)F)c1ccc(cc1)C(=O)Nc1ccc(cc1)Oc1ccc(cc1)c1ccc(cc1)*
Homopolymer | poly(oxy-3-azido-1,4-phenylenesulfonyl-1,4-phenyleneoxy-2-azido-1,4-phenylene(dimethylmethylene)-3-azido-1,4-phenylene) | P370699 | C27H19N9O4S | Polymer Information | SMILES | N#[N+][N-]c1cc(ccc1Oc1ccc(cc1)S(=O)(=O)c1ccc(cc1[N-][N+]#N)O*)C(c1ccc(c(c1)[N-][N+]#N)*)(C)C
Homopolymer | poly(oxy-1,4-phenylenesulfonyl-1,4-phenyleneoxy-2-azido-1,4-phenylene(dimethylmethylene)-3-azido-1,4-phenylene) | P370700 | C27H20N6O4S | Polymer Information | SMILES | N#[N+][N-]c1cc(ccc1Oc1ccc(cc1)S(=O)(=O)c1ccc(cc1)O*)C(c1ccc(c(c1)[N-][N+]#N)*)(C)C
Homopolymer | poly(oxy-3-azido-1,4-phenylenesulfonyl-1,4-phenyleneoxy-1,4-phenylene(dimethylmethylene)-1,4-phenylene) | P370701 | C27H21N3O4S | Polymer Information | SMILES | N#[N+][N-]c1cc(O*)ccc1S(=O)(=O)c1ccc(cc1)Oc1ccc(cc1)C(c1ccc(cc1)*)(C)C
Homopolymer | poly(oxybiphenyl-4,4'-diyloxy-3-azido-1,4-phenylenesulfonyl-2-azido-1,4-phenylene) | P370702 | C24H14N6O4S | Polymer Information | SMILES | N#[N+][N-]c1cc(ccc1S(=O)(=O)c1ccc(cc1[N-][N+]#N)O*)Oc1ccc(cc1)c1ccc(cc1)*
Homopolymer | poly{[4,4'-(1-methylethane-1,1-diyl)diphenol]-alt-[bis(4-chlorophenyl)sulfone]} | P370703 | C27H20N6O4S | Polymer Information | SMILES | N#[N+][N-]c1cc(ccc1S(=O)(=O)c1ccc(cc1[N-][N+]#N)O*)Oc1ccc(cc1)C(c1ccc(cc1)*)(C)C
Homopolymer | poly{hydroquinone-alt-[bis(4-fluorophenyl)methylphosphine oxide]} | P370704 | C19H15O3P | Thermal property | Glass transition temperature | 213 | 0 | C
Homopolymer | poly{hydroquinone-alt-[bis(4-fluorophenyl)methylphosphine oxide]} | P370704 | C19H15O3P | Thermal property | Thermal decomposition temperature | 515 | 9126.667 | C
Homopolymer | poly{hydroquinone-alt-[bis(4-fluorophenyl)methylphosphine oxide]} | P370704 | C19H15O3P | Thermal property | Thermal decomposition weight loss | 5 | 1269.6 | %
Homopolymer | poly{hydroquinone-alt-[bis(4-fluorophenyl)methylphosphine oxide]} | P370704 | C19H15O3P | Dilute solution property | Intrinsic viscosity eta | 0.85 | 0 | dl/g
Homopolymer | poly{hydroquinone-alt-[bis(4-fluorophenyl)methylphosphine oxide]} | P370704 | C19H15O3P | Tensile property | Elongation at break | 38 | 6 | %
Homopolymer | poly{hydroquinone-alt-[bis(4-fluorophenyl)methylphosphine oxide]} | P370704 | C19H15O3P | Tensile property | Tensile modulus | 3.5163 | 0.04001723 | GPa
Homopolymer | poly{hydroquinone-alt-[bis(4-fluorophenyl)methylphosphine oxide]} | P370704 | C19H15O3P | Tensile property | Tensile stress strength at break | 0.082736 | 4.563386825e-05 | GPa
Homopolymer | poly{hydroquinone-alt-[bis(4-fluorophenyl)methylphosphine oxide]} | P370704 | C19H15O3P | Polymer Information | SMILES | *Oc1ccc(cc1)Oc1ccc(cc1)P(=O)(c1ccc(cc1)*)C
Homopolymer | poly{(4,4'-sulfonyldiphenol)-alt-[bis(4-fluorophenyl)methylphosphine oxide]} | P370705 | C25H19O5PS | Thermal property | Glass transition temperature | 233 | 0 | C
Homopolymer | poly{(4,4'-sulfonyldiphenol)-alt-[bis(4-fluorophenyl)methylphosphine oxide]} | P370705 | C25H19O5PS | Thermal property | Thermal decomposition temperature | 514 | 9225.6 | C
Homopolymer | poly{(4,4'-sulfonyldiphenol)-alt-[bis(4-fluorophenyl)methylphosphine oxide]} | P370705 | C25H19O5PS | Thermal property | Thermal decomposition weight loss | 5 | 1344.267 | %
Homopolymer | poly{(4,4'-sulfonyldiphenol)-alt-[bis(4-fluorophenyl)methylphosphine oxide]} | P370705 | C25H19O5PS | Thermal property | Isothermal weight loss temperature | 600 | 0 | C
Homopolymer | poly{(4,4'-sulfonyldiphenol)-alt-[bis(4-fluorophenyl)methylphosphine oxide]} | P370705 | C25H19O5PS | Thermal property | Isothermal weight loss time | 3 | 0 | hour
Homopolymer | poly{(4,4'-sulfonyldiphenol)-alt-[bis(4-fluorophenyl)methylphosphine oxide]} | P370705 | C25H19O5PS | Dilute solution property | Intrinsic viscosity eta | 0.4 | 0 | dl/g
Homopolymer | poly{(4,4'-sulfonyldiphenol)-alt-[bis(4-fluorophenyl)methylphosphine oxide]} | P370705 | C25H19O5PS | Tensile property | Elongation at break | 36 | 8 | %
Homopolymer | poly{(4,4'-sulfonyldiphenol)-alt-[bis(4-fluorophenyl)methylphosphine oxide]} | P370705 | C25H19O5PS | Tensile property | Tensile modulus | 3.205 | 0.00405 | GPa
Homopolymer | poly{(4,4'-sulfonyldiphenol)-alt-[bis(4-fluorophenyl)methylphosphine oxide]} | P370705 | C25H19O5PS | Flexural property | Dynamic flexural properties loss tanget | 0.0245 | 0
Homopolymer | poly{(4,4'-sulfonyldiphenol)-alt-[bis(4-fluorophenyl)methylphosphine oxide]} | P370705 | C25H19O5PS | Polymer Information | SMILES | *Oc1ccc(cc1)S(=O)(=O)c1ccc(cc1)Oc1ccc(cc1)P(=O)(c1ccc(cc1)*)C
Homopolymer | poly{(4,4'-sulfonyldiphenol)-alt-[bis(4-fluorophenyl)phenylphosphine oxide]} | P370706 | C30H21O5PS | Thermal property | Glass transition temperature | 231 | 0 | C
Homopolymer | poly{(4,4'-sulfonyldiphenol)-alt-[bis(4-fluorophenyl)phenylphosphine oxide]} | P370706 | C30H21O5PS | Thermal property | Thermal decomposition temperature | 596 | 2884.267 | C
Homopolymer | poly{(4,4'-sulfonyldiphenol)-alt-[bis(4-fluorophenyl)phenylphosphine oxide]} | P370706 | C30H21O5PS | Thermal property | Thermal decomposition weight loss | 5 | 1126.667 | %
Homopolymer | poly{(4,4'-sulfonyldiphenol)-alt-[bis(4-fluorophenyl)phenylphosphine oxide]} | P370706 | C30H21O5PS | Thermal property | Isothermal weight loss temperature | 600 | 0 | C
Homopolymer | poly{(4,4'-sulfonyldiphenol)-alt-[bis(4-fluorophenyl)phenylphosphine oxide]} | P370706 | C30H21O5PS | Thermal property | Isothermal weight loss time | 3 | 0 | hour
Homopolymer | poly{(4,4'-sulfonyldiphenol)-alt-[bis(4-fluorophenyl)phenylphosphine oxide]} | P370706 | C30H21O5PS | Dilute solution property | Intrinsic viscosity eta | 0.41 | 0 | dl/g
Homopolymer | poly{(4,4'-sulfonyldiphenol)-alt-[bis(4-fluorophenyl)phenylphosphine oxide]} | P370706 | C30H21O5PS | Tensile property | Elongation at break | 25 | 162 | %
Homopolymer | poly{(4,4'-sulfonyldiphenol)-alt-[bis(4-fluorophenyl)phenylphosphine oxide]} | P370706 | C30H21O5PS | Tensile property | Tensile modulus | 3.275 | 0.00605 | GPa
Homopolymer | poly{(4,4'-sulfonyldiphenol)-alt-[bis(4-fluorophenyl)phenylphosphine oxide]} | P370706 | C30H21O5PS | Flexural property | Dynamic flexural properties loss tanget | 0.0257 | 0
Homopolymer | poly{(4,4'-sulfonyldiphenol)-alt-[bis(4-fluorophenyl)phenylphosphine oxide]} | P370706 | C30H21O5PS | Polymer Information | SMILES | *Oc1ccc(cc1)S(=O)(=O)c1ccc(cc1)Oc1ccc(cc1)P(=O)(c1ccc(cc1)*)c1ccccc1
Homopolymer | poly{[3,3'-dimethyl-4,4'-(decane-1,10-diyldioxy)dianiline]-alt-terephthaldehyde} | P370707 | C32H38N2O2 | Physical property | Density | 1.144 | 0 | g/cm3
Homopolymer | poly{[3,3'-dimethyl-4,4'-(decane-1,10-diyldioxy)dianiline]-alt-terephthaldehyde} | P370707 | C32H38N2O2 | Physical property | Specific volume | 0.8741 | 0 | cm3/g
Homopolymer | poly{[3,3'-dimethyl-4,4'-(decane-1,10-diyldioxy)dianiline]-alt-terephthaldehyde} | P370707 | C32H38N2O2 | Thermal property | Glass transition temperature | 77.6 | 0 | C
Homopolymer | poly{[3,3'-dimethyl-4,4'-(decane-1,10-diyldioxy)dianiline]-alt-terephthaldehyde} | P370707 | C32H38N2O2 | Thermal property | Lc phase transition temperature | 217.5 | 1585.714 | C
Homopolymer | poly{[3,3'-dimethyl-4,4'-(decane-1,10-diyldioxy)dianiline]-alt-terephthaldehyde} | P370707 | C32H38N2O2 | Thermal property | Melting temperature | 95 | 0 | C
Homopolymer | poly{[3,3'-dimethyl-4,4'-(decane-1,10-diyldioxy)dianiline]-alt-terephthaldehyde} | P370707 | C32H38N2O2 | Other physical property | Pvt relation pressure | 100 | 20000 | MPa
Homopolymer | poly{[3,3'-dimethyl-4,4'-(decane-1,10-diyldioxy)dianiline]-alt-terephthaldehyde} | P370707 | C32H38N2O2 | Other physical property | Pvt relation specific volume | 0.955 | 0.02645 | cm3/g
Homopolymer | poly{[3,3'-dimethyl-4,4'-(decane-1,10-diyldioxy)dianiline]-alt-terephthaldehyde} | P370707 | C32H38N2O2 | Other physical property | Pvt relation temperature | 176.5 | 47124.5 | C
Homopolymer | poly{[3,3'-dimethyl-4,4'-(decane-1,10-diyldioxy)dianiline]-alt-terephthaldehyde} | P370707 | C32H38N2O2 | Polymer Information | SMILES | *CCCCCCCCCCOc1ccc(c(c1)C)N=Cc1ccc(cc1)C=Nc1ccc(cc1C)O*
Homopolymer | poly{[4,4'-(1-methylethane-1,1-diyl)diphenol]-alt-[1,2-bis(4-fluorobenzylidene)hydrazine]} | P370708 | C29H24N2O2 | Thermal property | Glass transition temperature | 163 | 0 | C
Homopolymer | poly{[4,4'-(1-methylethane-1,1-diyl)diphenol]-alt-[1,2-bis(4-fluorobenzylidene)hydrazine]} | P370708 | C29H24N2O2 | Thermal property | Thermal decomposition temperature | 300 | 0 | C
Homopolymer | poly{[4,4'-(1-methylethane-1,1-diyl)diphenol]-alt-[1,2-bis(4-fluorobenzylidene)hydrazine]} | P370708 | C29H24N2O2 | Dilute solution property | Intrinsic viscosity eta | 0.34 | 0 | dl/g
Homopolymer | poly{[4,4'-(1-methylethane-1,1-diyl)diphenol]-alt-[1,2-bis(4-fluorobenzylidene)hydrazine]} | P370708 | C29H24N2O2 | Polymer Information | SMILES | *Oc1ccc(cc1)C=NN=Cc1ccc(cc1)Oc1ccc(cc1)C(c1ccc(cc1)*)(C)C
Homopolymer | poly({4,4'-[2,2,2-trifluoro-1-(trifluoromethyl)ethane-1,1-diyl]diphenol}-alt-[1,2-bis(4-fluorobenzylidene)hydrazine]) | P370709 | C29H18F6N2O2 | Thermal property | Glass transition temperature | 162 | 0 | C
Homopolymer | poly({4,4'-[2,2,2-trifluoro-1-(trifluoromethyl)ethane-1,1-diyl]diphenol}-alt-[1,2-bis(4-fluorobenzylidene)hydrazine]) | P370709 | C29H18F6N2O2 | Thermal property | Thermal decomposition temperature | 300 | 0 | C
Homopolymer | poly({4,4'-[2,2,2-trifluoro-1-(trifluoromethyl)ethane-1,1-diyl]diphenol}-alt-[1,2-bis(4-fluorobenzylidene)hydrazine]) | P370709 | C29H18F6N2O2 | Dilute solution property | Intrinsic viscosity eta | 0.14 | 0 | dl/g
Homopolymer | poly({4,4'-[2,2,2-trifluoro-1-(trifluoromethyl)ethane-1,1-diyl]diphenol}-alt-[1,2-bis(4-fluorobenzylidene)hydrazine]) | P370709 | C29H18F6N2O2 | Polymer Information | SMILES | *Oc1ccc(cc1)C=NN=Cc1ccc(cc1)Oc1ccc(cc1)C(C(F)(F)F)(C(F)(F)F)c1ccc(cc1)*
Homopolymer | poly{[4,4'-(9H-fluorene-9,9-diyl)diphenol]-alt-[1,2-bis(4-fluorobenzylidene)hydrazine]} | P370710 | C39H26N2O2 | Thermal property | Glass transition temperature | 227 | 0 | C
Homopolymer | poly{[4,4'-(9H-fluorene-9,9-diyl)diphenol]-alt-[1,2-bis(4-fluorobenzylidene)hydrazine]} | P370710 | C39H26N2O2 | Thermal property | Thermal decomposition temperature | 300 | 0 | C
Homopolymer | poly{[4,4'-(9H-fluorene-9,9-diyl)diphenol]-alt-[1,2-bis(4-fluorobenzylidene)hydrazine]} | P370710 | C39H26N2O2 | Dilute solution property | Intrinsic viscosity eta | 0.62 | 0 | dl/g
Homopolymer | poly{[4,4'-(9H-fluorene-9,9-diyl)diphenol]-alt-[1,2-bis(4-fluorobenzylidene)hydrazine]} | P370710 | C39H26N2O2 | Polymer Information | SMILES | *Oc1ccc(cc1)C1(c2ccc(cc2)Oc2ccc(cc2)C=NN=Cc2ccc(cc2)*)c2ccccc2-c2c1cccc2
Homopolymer | poly{(4,4'-difluorobenzophenone)-alt-[1,2-bis(4-hydroxybenzylidene)hydrazine]} | P370711 | C27H18N2O3 | Thermal property | Glass transition temperature | 179 | 0 | C
Homopolymer | poly{(4,4'-difluorobenzophenone)-alt-[1,2-bis(4-hydroxybenzylidene)hydrazine]} | P370711 | C27H18N2O3 | Thermal property | Thermal decomposition temperature | 300 | 0 | C
Homopolymer | poly{(4,4'-difluorobenzophenone)-alt-[1,2-bis(4-hydroxybenzylidene)hydrazine]} | P370711 | C27H18N2O3 | Dilute solution property | Intrinsic viscosity eta | 0.62 | 0 | dl/g
Homopolymer | poly{(4,4'-difluorobenzophenone)-alt-[1,2-bis(4-hydroxybenzylidene)hydrazine]} | P370711 | C27H18N2O3 | Polymer Information | SMILES | *Oc1ccc(cc1)C=NN=Cc1ccc(cc1)Oc1ccc(cc1)C(=O)c1ccc(cc1)*
Homopolymer | poly{[bis(4-fluorophenyl) sulfone]-alt-[1,2-bis(4-hydroxybenzylidene)hydrazine]} | P370712 | C26H18N2O3S | Thermal property | Glass transition temperature | 151 | 0 | C
Homopolymer | poly{[bis(4-fluorophenyl) sulfone]-alt-[1,2-bis(4-hydroxybenzylidene)hydrazine]} | P370712 | C26H18N2O3S | Thermal property | Thermal decomposition temperature | 300 | 0 | C
Homopolymer | poly{[bis(4-fluorophenyl) sulfone]-alt-[1,2-bis(4-hydroxybenzylidene)hydrazine]} | P370712 | C26H18N2O3S | Polymer Information | SMILES | *Oc1ccc(cc1)S(=O)c1ccc(cc1)Oc1ccc(cc1)C=NN=Cc1ccc(cc1)*
Homopolymer | poly[(9,10-anthraquinone)-alt-(4,4'-oxydianiline)] | P370713 | C26H16N2O | Polymer Information | SMILES | *Oc1ccc(cc1)N=C1c2ccccc2C(=Nc2ccc(cc2)*)c2c1cccc2
Homopolymer | poly[(2-tert-butyl-9,10-anthraquinone)-alt-(4,4'-oxydianiline)] | P370714 | C30H24N2O | Polymer Information | SMILES | *Oc1ccc(cc1)N=C1c2ccccc2C(=Nc2ccc(cc2)*)c2c1cc(cc2)C(C)(C)C
Homopolymer | poly{[4,4'-(1-methylethane-1,1-diyl)diphenol]-alt-[bis(4-fluorophenyl)phenylphosphine oxide]} | P370715 | C33H27O3P | Thermal property | Glass transition temperature | 173.5 | 331.7143 | C
Homopolymer | poly{[4,4'-(1-methylethane-1,1-diyl)diphenol]-alt-[bis(4-fluorophenyl)phenylphosphine oxide]} | P370715 | C33H27O3P | Thermal property | Thermal decomposition temperature | 565 | 1633.333 | C
Homopolymer | poly{[4,4'-(1-methylethane-1,1-diyl)diphenol]-alt-[bis(4-fluorophenyl)phenylphosphine oxide]} | P370715 | C33H27O3P | Thermal property | Thermal decomposition weight loss | 40 | 1200 | %
Homopolymer | poly{[4,4'-(1-methylethane-1,1-diyl)diphenol]-alt-[bis(4-fluorophenyl)phenylphosphine oxide]} | P370715 | C33H27O3P | Thermal property | Specific heat capacity cp | 0.439 | 0.008321333 | cal/(g*C)
Homopolymer | poly{[4,4'-(1-methylethane-1,1-diyl)diphenol]-alt-[bis(4-fluorophenyl)phenylphosphine oxide]} | P370715 | C33H27O3P | Dilute solution property | Intrinsic viscosity eta | 0.42 | 0.01937778 | dl/g
Homopolymer | poly{[4,4'-(1-methylethane-1,1-diyl)diphenol]-alt-[bis(4-fluorophenyl)phenylphosphine oxide]} | P370715 | C33H27O3P | Tensile property | Dynamic mechanical properties storage modulus | 0.1 | 0 | GPa
Homopolymer | poly{[4,4'-(1-methylethane-1,1-diyl)diphenol]-alt-[bis(4-fluorophenyl)phenylphosphine oxide]} | P370715 | C33H27O3P | Tensile property | Dynamic mechanical properties loss tangent | 0.8 | 0
Homopolymer | poly{[4,4'-(1-methylethane-1,1-diyl)diphenol]-alt-[bis(4-fluorophenyl)phenylphosphine oxide]} | P370715 | C33H27O3P | Polymer Information | SMILES | *Oc1ccc(cc1)P(=O)(c1ccccc1)c1ccc(cc1)Oc1ccc(cc1)C(c1ccc(cc1)*)(C)C
Homopolymer | poly({2,2'-diamino-4,4'-[2,2,2-trifluoro-1-(trifluoromethyl)ethane-1,1-diyl]diphenol}-per-(carbon monooxide)-per-[1,1'-oxybis(4-iodobenzene)]-per-(carbon monooxide)) | P370716 | C29H18F6N2O5 | Polymer Information | SMILES | *Oc1ccc(cc1)C(=O)Nc1cc(ccc1O)C(C(F)(F)F)(C(F)(F)F)c1ccc(c(c1)NC(=O)c1ccc(cc1)*)O
Homopolymer | poly({2,2'-diamino-4,4'-[2,2,2-trifluoro-1-(trifluoromethyl)ethane-1,1-diyl]diphenol}-per-(carbon monooxide)-per-(2,8-diiododibenzofuran)-per-(carbon monooxide)) | P370717 | C29H16F6N2O5 | Polymer Information | SMILES | *C(=O)Nc1cc(ccc1O)C(C(F)(F)F)(C(F)(F)F)c1ccc(c(c1)NC(=O)c1ccc2c(c1)c1cc(*)ccc1o2)O
Homopolymer | poly{(3,3'-dihydroxybenzidine)-per-(carbon monooxide)-per-[1,1'-oxybis(4-iodobenzene)]-per-(carbon monooxide)} | P370718 | C26H18N2O5 | Polymer Information | SMILES | *Oc1ccc(cc1)C(=O)Nc1ccc(cc1O)c1ccc(c(c1)O)NC(=O)c1ccc(cc1)*
Homopolymer | poly{(3,3'-dihydroxybenzidine)-alt-[4,4'-(1,1,1,3,3,3-hexafluoropropane-2,2-diyl)bis(benzoyl chloride)]} | P370719 | C29H14F6N2O2 | Thermal property | Glass transition temperature | 345 | 0 | C
Homopolymer | poly{(3,3'-dihydroxybenzidine)-alt-[4,4'-(1,1,1,3,3,3-hexafluoropropane-2,2-diyl)bis(benzoyl chloride)]} | P370719 | C29H14F6N2O2 | Thermal property | Thermal decomposition temperature | 534 | 0 | C
Homopolymer | poly{(3,3'-dihydroxybenzidine)-alt-[4,4'-(1,1,1,3,3,3-hexafluoropropane-2,2-diyl)bis(benzoyl chloride)]} | P370719 | C29H14F6N2O2 | Thermal property | Thermal decomposition weight loss | 5 | 0 | %
Homopolymer | poly{(3,3'-dihydroxybenzidine)-alt-[4,4'-(1,1,1,3,3,3-hexafluoropropane-2,2-diyl)bis(benzoyl chloride)]} | P370719 | C29H14F6N2O2 | Dilute solution property | Intrinsic viscosity eta | 0.52 | 0 | dl/g
Homopolymer | poly{(3,3'-dihydroxybenzidine)-alt-[4,4'-(1,1,1,3,3,3-hexafluoropropane-2,2-diyl)bis(benzoyl chloride)]} | P370719 | C29H14F6N2O2 | Polymer Information | SMILES | *c1ccc(cc1)C(C(F)(F)F)(C(F)(F)F)c1ccc(cc1)c1oc2c(n1)ccc(c2)c1ccc2c(c1)oc(n2)*
Homopolymer | poly{(3,3'-dihydroxybenzidine)-alt-[4,4'-(1-phenyl-2,2,2-trifluoroethane-1,1-diyl)bis(benzoyl chloride)]} | P370720 | C34H19F3N2O2 | Thermal property | Glass transition temperature | 350 | 0 | C
Homopolymer | poly{(3,3'-dihydroxybenzidine)-alt-[4,4'-(1-phenyl-2,2,2-trifluoroethane-1,1-diyl)bis(benzoyl chloride)]} | P370720 | C34H19F3N2O2 | Thermal property | Thermal decomposition temperature | 509 | 0 | C
Homopolymer | poly{(3,3'-dihydroxybenzidine)-alt-[4,4'-(1-phenyl-2,2,2-trifluoroethane-1,1-diyl)bis(benzoyl chloride)]} | P370720 | C34H19F3N2O2 | Thermal property | Thermal decomposition weight loss | 5 | 0 | %
Homopolymer | poly{(3,3'-dihydroxybenzidine)-alt-[4,4'-(1-phenyl-2,2,2-trifluoroethane-1,1-diyl)bis(benzoyl chloride)]} | P370720 | C34H19F3N2O2 | Dilute solution property | Intrinsic viscosity eta | 0.45 | 0 | dl/g
Homopolymer | poly{(3,3'-dihydroxybenzidine)-alt-[4,4'-(1-phenyl-2,2,2-trifluoroethane-1,1-diyl)bis(benzoyl chloride)]} | P370720 | C34H19F3N2O2 | Polymer Information | SMILES | *c1ccc(cc1)C(C(F)(F)F)(c1ccccc1)c1ccc(cc1)c1nc2c(o1)cc(cc2)c1ccc2c(c1)oc(n2)*
Homopolymer | poly({2,2'-diamino-4,4'-[2,2,2-trifluoro-1-(trifluoromethyl)ethane-1,1-diyl]diphenol}-per-(carbon monooxide)-per-(2,6-diiodonaphthalene)-per-(carbon monooxide)) | P370721 | C27H12F6N2O2 | Thermal property | Thermal decomposition temperature | 710 | 48133.33 | C
Homopolymer | poly({2,2'-diamino-4,4'-[2,2,2-trifluoro-1-(trifluoromethyl)ethane-1,1-diyl]diphenol}-per-(carbon monooxide)-per-(2,6-diiodonaphthalene)-per-(carbon monooxide)) | P370721 | C27H12F6N2O2 | Thermal property | Thermal decomposition weight loss | 24 | 481.3333 | %
Homopolymer | poly({2,2'-diamino-4,4'-[2,2,2-trifluoro-1-(trifluoromethyl)ethane-1,1-diyl]diphenol}-per-(carbon monooxide)-per-(2,6-diiodonaphthalene)-per-(carbon monooxide)) | P370721 | C27H12F6N2O2 | Polymer Information | SMILES | *c1ccc2c(c1)nc(o2)c1ccc2c(c1)ccc(c2)c1nc2c(o1)ccc(c2)C(C(F)(F)F)(C(F)(F)F)*
Homopolymer | poly({2,2'-diamino-4,4'-[2,2,2-trifluoro-1-(trifluoromethyl)ethane-1,1-diyl]diphenol}-per-(carbon monooxide)-per-(2,8-diiododibenzofuran)-per-(carbon monooxide)) | P370722 | C29H12F6N2O3 | Thermal property | Thermal decomposition temperature | 692.5 | 57408.33 | C
Homopolymer | poly({2,2'-diamino-4,4'-[2,2,2-trifluoro-1-(trifluoromethyl)ethane-1,1-diyl]diphenol}-per-(carbon monooxide)-per-(2,8-diiododibenzofuran)-per-(carbon monooxide)) | P370722 | C29H12F6N2O3 | Thermal property | Thermal decomposition weight loss | 36 | 1281.333 | %
Homopolymer | poly({2,2'-diamino-4,4'-[2,2,2-trifluoro-1-(trifluoromethyl)ethane-1,1-diyl]diphenol}-per-(carbon monooxide)-per-(2,8-diiododibenzofuran)-per-(carbon monooxide)) | P370722 | C29H12F6N2O3 | Polymer Information | SMILES | *c1ccc2c(c1)nc(o2)c1ccc2c(c1)c1cc(ccc1o2)c1nc2c(o1)ccc(c2)C(C(F)(F)F)(C(F)(F)F)*
Homopolymer | poly({2,2'-diamino-4,4'-[2,2,2-trifluoro-1-(trifluoromethyl)ethane-1,1-diyl]diphenol}-per-(carbon monooxide)-per-(4,4'-diiodobiphenyl)-per-(carbon monooxide)) | P370723 | C29H14F6N2O2 | Thermal property | Thermal decomposition temperature | 700 | 53333.33 | C
Homopolymer | poly({2,2'-diamino-4,4'-[2,2,2-trifluoro-1-(trifluoromethyl)ethane-1,1-diyl]diphenol}-per-(carbon monooxide)-per-(4,4'-diiodobiphenyl)-per-(carbon monooxide)) | P370723 | C29H14F6N2O2 | Thermal property | Thermal decomposition weight loss | 24 | 481.3333 | %
Homopolymer | poly({2,2'-diamino-4,4'-[2,2,2-trifluoro-1-(trifluoromethyl)ethane-1,1-diyl]diphenol}-per-(carbon monooxide)-per-(4,4'-diiodobiphenyl)-per-(carbon monooxide)) | P370723 | C29H14F6N2O2 | Polymer Information | SMILES | *c1ccc2c(c1)nc(o2)c1ccc(cc1)c1ccc(cc1)c1nc2c(o1)ccc(c2)C(C(F)(F)F)(C(F)(F)F)*
Homopolymer | poly{(3,3'-dihydroxybenzidine)-per-(carbon monooxide)-per-[1,1'-oxybis(4-iodobenzene)]-per-(carbon monooxide)} | P370724 | C26H14N2O3 | Thermal property | Thermal decomposition temperature | 720 | 43200 | C
Homopolymer | poly{(3,3'-dihydroxybenzidine)-per-(carbon monooxide)-per-[1,1'-oxybis(4-iodobenzene)]-per-(carbon monooxide)} | P370724 | C26H14N2O3 | Thermal property | Thermal decomposition weight loss | 29 | 768 | %
Homopolymer | poly{(3,3'-dihydroxybenzidine)-per-(carbon monooxide)-per-[1,1'-oxybis(4-iodobenzene)]-per-(carbon monooxide)} | P370724 | C26H14N2O3 | Polymer Information | SMILES | *c1ccc(cc1)Oc1ccc(cc1)c1oc2c(n1)ccc(c2)c1ccc2c(c1)oc(n2)*
Homopolymer | poly({2,2'-diamino-4,4'-[2,2,2-trifluoro-1-(trifluoromethyl)ethane-1,1-diyl]diphenol}-per-(carbon monooxide)-per-[1,1'-sulfonylbis(4-iodobenzene)]-per-(carbon monooxide)) | P370725 | C29H14F6N2O4S | Thermal property | Thermal decomposition temperature | 675 | 67500 | C
Homopolymer | poly({2,2'-diamino-4,4'-[2,2,2-trifluoro-1-(trifluoromethyl)ethane-1,1-diyl]diphenol}-per-(carbon monooxide)-per-[1,1'-sulfonylbis(4-iodobenzene)]-per-(carbon monooxide)) | P370725 | C29H14F6N2O4S | Thermal property | Thermal decomposition weight loss | 27 | 645.3333 | %
Homopolymer | poly({2,2'-diamino-4,4'-[2,2,2-trifluoro-1-(trifluoromethyl)ethane-1,1-diyl]diphenol}-per-(carbon monooxide)-per-[1,1'-sulfonylbis(4-iodobenzene)]-per-(carbon monooxide)) | P370725 | C29H14F6N2O4S | Polymer Information | SMILES | *c1ccc2c(c1)nc(o2)c1ccc(cc1)S(=O)(=O)c1ccc(cc1)c1nc2c(o1)ccc(c2)C(C(F)(F)F)(C(F)(F)F)*
Homopolymer | poly[(5,5'-oxydiphthalic anhydride)-alt-(3,3'-sulfonyldianiline)] | P370726 | C28H14N2O7S | Thermal property | Glass transition temperature | 190 | 0 | C
Homopolymer | poly[(5,5'-oxydiphthalic anhydride)-alt-(3,3'-sulfonyldianiline)] | P370726 | C28H14N2O7S | Thermal property | Thermal decomposition temperature | 405 | 28033.33 | C
Homopolymer | poly[(5,5'-oxydiphthalic anhydride)-alt-(3,3'-sulfonyldianiline)] | P370726 | C28H14N2O7S | Thermal property | Thermal decomposition weight loss | 5 | 33.33333 | %
Homopolymer | poly[(5,5'-oxydiphthalic anhydride)-alt-(3,3'-sulfonyldianiline)] | P370726 | C28H14N2O7S | Polymer Information | SMILES | *=Nc1cccc(c1)S(=O)(=O)c1cccc(c1)N=C1OC(=O)c2c1cc(cc2)Oc1ccc2c(c1)C(=O)OC2=*
Homopolymer | poly(2,6-dicarboxy-4-oxa-1,6-heptadiene) | P370727 | C8H10O5 | Polymer Information | SMILES | *CC1(COCC(C1)(*)C(=O)O)C(=O)O
Homopolymer | poly{[4,4'-(1-methylethane-1,1-diyl)diphenol]-alt-[3,5-bis(4-fluorophenyl)-4-phenyl-1,2,4-triazole]} | P370728 | C35H27N3O2 | Thermal property | Glass transition temperature | 207 | 0 | C
Homopolymer | poly{[4,4'-(1-methylethane-1,1-diyl)diphenol]-alt-[3,5-bis(4-fluorophenyl)-4-phenyl-1,2,4-triazole]} | P370728 | C35H27N3O2 | Thermal property | Thermal decomposition temperature | 460 | 0 | C
Homopolymer | poly{[4,4'-(1-methylethane-1,1-diyl)diphenol]-alt-[3,5-bis(4-fluorophenyl)-4-phenyl-1,2,4-triazole]} | P370728 | C35H27N3O2 | Thermal property | Thermal decomposition weight loss | 0 | 0 | %
Homopolymer | poly{[4,4'-(1-methylethane-1,1-diyl)diphenol]-alt-[3,5-bis(4-fluorophenyl)-4-phenyl-1,2,4-triazole]} | P370728 | C35H27N3O2 | Dilute solution property | Intrinsic viscosity eta | 0.43 | 0 | dl/g
Homopolymer | poly{[4,4'-(1-methylethane-1,1-diyl)diphenol]-alt-[3,5-bis(4-fluorophenyl)-4-phenyl-1,2,4-triazole]} | P370728 | C35H27N3O2 | Polymer Information | SMILES | *c1ccc(cc1)Oc1ccc(cc1)C(c1ccc(cc1)Oc1ccc(cc1)c1nnc(n1c1ccccc1)*)(C)C
Homopolymer | poly({4,4'-[2,2,2-trifluoro-1-(trifluoromethyl)ethane-1,1-diyl]diphenol}-alt-[3,5-bis(4-fluorophenyl)-4-phenyl-1,2,4-triazole]) | P370729 | C35H21F6N3O2 | Thermal property | Glass transition temperature | 203 | 0 | C
Homopolymer | poly({4,4'-[2,2,2-trifluoro-1-(trifluoromethyl)ethane-1,1-diyl]diphenol}-alt-[3,5-bis(4-fluorophenyl)-4-phenyl-1,2,4-triazole]) | P370729 | C35H21F6N3O2 | Dilute solution property | Intrinsic viscosity eta | 0.55 | 0 | dl/g
Homopolymer | poly({4,4'-[2,2,2-trifluoro-1-(trifluoromethyl)ethane-1,1-diyl]diphenol}-alt-[3,5-bis(4-fluorophenyl)-4-phenyl-1,2,4-triazole]) | P370729 | C35H21F6N3O2 | Polymer Information | SMILES | *c1ccc(cc1)Oc1ccc(cc1)C(C(F)(F)F)(C(F)(F)F)c1ccc(cc1)Oc1ccc(cc1)c1nnc(n1c1ccccc1)*
Homopolymer | poly{[4,4'-(1-methylethane-1,1-diyl)diphenol]-alt-[3,5-bis(4-fluorophenyl)-4-(3-trifluoromethylphenyl)-1,2,4-triazole]} | P370730 | C36H26F3N3O2 | Thermal property | Glass transition temperature | 190 | 0 | C
Homopolymer | poly{[4,4'-(1-methylethane-1,1-diyl)diphenol]-alt-[3,5-bis(4-fluorophenyl)-4-(3-trifluoromethylphenyl)-1,2,4-triazole]} | P370730 | C36H26F3N3O2 | Dilute solution property | Intrinsic viscosity eta | 0.49 | 0 | dl/g
Homopolymer | poly{[4,4'-(1-methylethane-1,1-diyl)diphenol]-alt-[3,5-bis(4-fluorophenyl)-4-(3-trifluoromethylphenyl)-1,2,4-triazole]} | P370730 | C36H26F3N3O2 | Polymer Information | SMILES | *c1ccc(cc1)Oc1ccc(cc1)C(c1ccc(cc1)Oc1ccc(cc1)c1nnc(n1c1cccc(c1)C(F)(F)F)*)(C)C
Homopolymer | poly({4,4'-[2,2,2-trifluoro-1-(trifluoromethyl)ethane-1,1-diyl]diphenol}-alt-[3,5-bis(4-fluorophenyl)-4-(3-trifluoromethylphenyl)-1,2,4-triazole]) | P370731 | C36H20F9N3O2 | Thermal property | Glass transition temperature | 185 | 0 | C
Homopolymer | poly({4,4'-[2,2,2-trifluoro-1-(trifluoromethyl)ethane-1,1-diyl]diphenol}-alt-[3,5-bis(4-fluorophenyl)-4-(3-trifluoromethylphenyl)-1,2,4-triazole]) | P370731 | C36H20F9N3O2 | Dilute solution property | Intrinsic viscosity eta | 0.33 | 0 | dl/g
Homopolymer | poly({4,4'-[2,2,2-trifluoro-1-(trifluoromethyl)ethane-1,1-diyl]diphenol}-alt-[3,5-bis(4-fluorophenyl)-4-(3-trifluoromethylphenyl)-1,2,4-triazole]) | P370731 | C36H20F9N3O2 | Polymer Information | SMILES | *c1ccc(cc1)Oc1ccc(cc1)C(C(F)(F)F)(C(F)(F)F)c1ccc(cc1)Oc1ccc(cc1)c1nnc(n1c1cccc(c1)C(F)(F)F)*
Homopolymer | poly{[4,4'-(1-methylethane-1,1-diyl)diphenol]-alt-[3,5-bis(4-fluorophenyl)-4-(4-methylphenyl)-1,2,4-triazole]} | P370732 | C36H29N3O2 | Thermal property | Glass transition temperature | 205 | 0 | C
Homopolymer | poly{[4,4'-(1-methylethane-1,1-diyl)diphenol]-alt-[3,5-bis(4-fluorophenyl)-4-(4-methylphenyl)-1,2,4-triazole]} | P370732 | C36H29N3O2 | Dilute solution property | Intrinsic viscosity eta | 0.4 | 0 | dl/g
Homopolymer | poly{[4,4'-(1-methylethane-1,1-diyl)diphenol]-alt-[3,5-bis(4-fluorophenyl)-4-(4-methylphenyl)-1,2,4-triazole]} | P370732 | C36H29N3O2 | Polymer Information | SMILES | *c1ccc(cc1)Oc1ccc(cc1)C(c1ccc(cc1)Oc1ccc(cc1)c1nnc(n1c1ccc(cc1)C)*)(C)C
Homopolymer | poly([4,4'-(1-methylethane-1,1-diyl)diphenol]-alt-{3,5-bis(4-fluorophenyl)-4-[4-(methylsulfonyl)phenyl]-1,2,4-triazole}) | P370733 | C36H29N3O4S | Thermal property | Glass transition temperature | 230 | 0 | C
Homopolymer | poly([4,4'-(1-methylethane-1,1-diyl)diphenol]-alt-{3,5-bis(4-fluorophenyl)-4-[4-(methylsulfonyl)phenyl]-1,2,4-triazole}) | P370733 | C36H29N3O4S | Thermal property | Thermal decomposition temperature | 420 | 0 | C
Homopolymer | poly([4,4'-(1-methylethane-1,1-diyl)diphenol]-alt-{3,5-bis(4-fluorophenyl)-4-[4-(methylsulfonyl)phenyl]-1,2,4-triazole}) | P370733 | C36H29N3O4S | Thermal property | Thermal decomposition weight loss | 0 | 0 | %
Homopolymer | poly([4,4'-(1-methylethane-1,1-diyl)diphenol]-alt-{3,5-bis(4-fluorophenyl)-4-[4-(methylsulfonyl)phenyl]-1,2,4-triazole}) | P370733 | C36H29N3O4S | Polymer Information | SMILES | *c1ccc(cc1)Oc1ccc(cc1)C(c1ccc(cc1)Oc1ccc(cc1)c1nnc(n1c1ccc(cc1)S(=O)(=O)C)*)(C)C
Homopolymer | poly([4,4'-(1-methylethane-1,1-diyl)diphenol]-alt-{3,5-bis(4-fluorophenyl)-4-[4-(phenylsulfonyl)phenyl]-1,2,4-triazole}) | P370734 | C41H31N3O4S | Thermal property | Glass transition temperature | 198 | 0 | C
Homopolymer | poly([4,4'-(1-methylethane-1,1-diyl)diphenol]-alt-{3,5-bis(4-fluorophenyl)-4-[4-(phenylsulfonyl)phenyl]-1,2,4-triazole}) | P370734 | C41H31N3O4S | Thermal property | Thermal decomposition temperature | 440 | 0 | C
Homopolymer | poly([4,4'-(1-methylethane-1,1-diyl)diphenol]-alt-{3,5-bis(4-fluorophenyl)-4-[4-(phenylsulfonyl)phenyl]-1,2,4-triazole}) | P370734 | C41H31N3O4S | Thermal property | Thermal decomposition weight loss | 0 | 0 | %
Homopolymer | poly([4,4'-(1-methylethane-1,1-diyl)diphenol]-alt-{3,5-bis(4-fluorophenyl)-4-[4-(phenylsulfonyl)phenyl]-1,2,4-triazole}) | P370734 | C41H31N3O4S | Dilute solution property | Intrinsic viscosity eta | 1.45 | 0 | dl/g
Homopolymer | poly([4,4'-(1-methylethane-1,1-diyl)diphenol]-alt-{3,5-bis(4-fluorophenyl)-4-[4-(phenylsulfonyl)phenyl]-1,2,4-triazole}) | P370734 | C41H31N3O4S | Polymer Information | SMILES | *c1ccc(cc1)Oc1ccc(cc1)C(c1ccc(cc1)Oc1ccc(cc1)c1nnc(n1c1ccc(cc1)S(=O)(=O)c1ccccc1)*)(C)C
Homopolymer | poly([4,4'-(1-methylethane-1,1-diyl)diphenol]-alt-{1,2-bis[(4-difluoro)phenyl]ethanedione}) | P370735 | C29H22O4 | Thermal property | Glass transition temperature | 152 | 0 | C
Homopolymer | poly([4,4'-(1-methylethane-1,1-diyl)diphenol]-alt-{1,2-bis[(4-difluoro)phenyl]ethanedione}) | P370735 | C29H22O4 | Thermal property | Thermal decomposition temperature | 515 | 0 | C
Homopolymer | poly([4,4'-(1-methylethane-1,1-diyl)diphenol]-alt-{1,2-bis[(4-difluoro)phenyl]ethanedione}) | P370735 | C29H22O4 | Thermal property | Thermal decomposition weight loss | 5 | 0 | %
Homopolymer | poly([4,4'-(1-methylethane-1,1-diyl)diphenol]-alt-{1,2-bis[(4-difluoro)phenyl]ethanedione}) | P370735 | C29H22O4 | Polymer Information | SMILES | *Oc1ccc(cc1)C(c1ccc(cc1)Oc1ccc(cc1)C(=O)C(=O)c1ccc(cc1)*)(C)C
Homopolymer | poly[3-(2-pyridyl)-1,2,4-triazine-5,6-diyl-1,4-phenyleneoxy-1,4-phenylene-dimethylmethylene-1,4-phenyleneoxy-1,4-phenylene] | P370736 | C35H26N4O2 | Thermal property | Glass transition temperature | 220 | 0 | C
Homopolymer | poly[3-(2-pyridyl)-1,2,4-triazine-5,6-diyl-1,4-phenyleneoxy-1,4-phenylene-dimethylmethylene-1,4-phenyleneoxy-1,4-phenylene] | P370736 | C35H26N4O2 | Thermal property | Thermal decomposition temperature | 445 | 0 | C
Homopolymer | poly[3-(2-pyridyl)-1,2,4-triazine-5,6-diyl-1,4-phenyleneoxy-1,4-phenylene-dimethylmethylene-1,4-phenyleneoxy-1,4-phenylene] | P370736 | C35H26N4O2 | Thermal property | Thermal decomposition weight loss | 5 | 0 | %
Homopolymer | poly[3-(2-pyridyl)-1,2,4-triazine-5,6-diyl-1,4-phenyleneoxy-1,4-phenylene-dimethylmethylene-1,4-phenyleneoxy-1,4-phenylene] | P370736 | C35H26N4O2 | Tensile property | Dynamic mechanical properties storage modulus | 0.32 | 0 | GPa
Homopolymer | poly[3-(2-pyridyl)-1,2,4-triazine-5,6-diyl-1,4-phenyleneoxy-1,4-phenylene-dimethylmethylene-1,4-phenyleneoxy-1,4-phenylene] | P370736 | C35H26N4O2 | Tensile property | Dynamic mechanical properties loss tangent | 0.41 | 0
Homopolymer | poly[3-(2-pyridyl)-1,2,4-triazine-5,6-diyl-1,4-phenyleneoxy-1,4-phenylene-dimethylmethylene-1,4-phenyleneoxy-1,4-phenylene] | P370736 | C35H26N4O2 | Polymer Information | SMILES | *c1ccc(cc1)Oc1ccc(cc1)C(c1ccc(cc1)Oc1ccc(cc1)c1nc(nnc1*)c1ccccn1)(C)C
Homopolymer | poly({4,4'-[2,2,2-trifluoro-1-(trifluoromethyl)ethane-1,1-diyl]diphenol}-alt-[3,5-bis(4-fluorophenyl)-4-(4-methylphenyl)-1,2,4-triazole]) | P370737 | C36H23F6N3O2 | Thermal property | Glass transition temperature | 213 | 0 | C
Homopolymer | poly({4,4'-[2,2,2-trifluoro-1-(trifluoromethyl)ethane-1,1-diyl]diphenol}-alt-[3,5-bis(4-fluorophenyl)-4-(4-methylphenyl)-1,2,4-triazole]) | P370737 | C36H23F6N3O2 | Dilute solution property | Intrinsic viscosity eta | 0.43 | 0 | dl/g
Homopolymer | poly({4,4'-[2,2,2-trifluoro-1-(trifluoromethyl)ethane-1,1-diyl]diphenol}-alt-[3,5-bis(4-fluorophenyl)-4-(4-methylphenyl)-1,2,4-triazole]) | P370737 | C36H23F6N3O2 | Polymer Information | SMILES | *c1ccc(cc1)Oc1ccc(cc1)C(C(F)(F)F)(C(F)(F)F)c1ccc(cc1)Oc1ccc(cc1)c1nnc(n1c1ccc(cc1)C)*
Homopolymer | poly({4,4'-[2,2,2-trifluoro-1-(trifluoromethyl)ethane-1,1-diyl]diphenol}-alt-{3,5-bis(4-fluorophenyl)-4-[4-(methylsulfonyl)phenyl]-1,2,4-triazole}) | P370738 | C36H23F6N3O4S | Thermal property | Glass transition temperature | 226 | 0 | C
Homopolymer | poly({4,4'-[2,2,2-trifluoro-1-(trifluoromethyl)ethane-1,1-diyl]diphenol}-alt-{3,5-bis(4-fluorophenyl)-4-[4-(methylsulfonyl)phenyl]-1,2,4-triazole}) | P370738 | C36H23F6N3O4S | Thermal property | Thermal decomposition temperature | 430 | 0 | C
Homopolymer | poly({4,4'-[2,2,2-trifluoro-1-(trifluoromethyl)ethane-1,1-diyl]diphenol}-alt-{3,5-bis(4-fluorophenyl)-4-[4-(methylsulfonyl)phenyl]-1,2,4-triazole}) | P370738 | C36H23F6N3O4S | Thermal property | Thermal decomposition weight loss | 0 | 0 | %
Homopolymer | poly({4,4'-[2,2,2-trifluoro-1-(trifluoromethyl)ethane-1,1-diyl]diphenol}-alt-{3,5-bis(4-fluorophenyl)-4-[4-(methylsulfonyl)phenyl]-1,2,4-triazole}) | P370738 | C36H23F6N3O4S | Dilute solution property | Intrinsic viscosity eta | 0.42 | 0 | dl/g
Homopolymer | poly({4,4'-[2,2,2-trifluoro-1-(trifluoromethyl)ethane-1,1-diyl]diphenol}-alt-{3,5-bis(4-fluorophenyl)-4-[4-(methylsulfonyl)phenyl]-1,2,4-triazole}) | P370738 | C36H23F6N3O4S | Polymer Information | SMILES | *c1ccc(cc1)Oc1ccc(cc1)C(C(F)(F)F)(C(F)(F)F)c1ccc(cc1)Oc1ccc(cc1)c1nnc(n1c1ccc(cc1)S(=O)(=O)C)*
Homopolymer | poly({4,4'-[2,2,2-trifluoro-1-(trifluoromethyl)ethane-1,1-diyl]diphenol}-alt-{3,5-bis(4-fluorophenyl)-4-[4-(phenylsulfonyl)phenyl]-1,2,4-triazole}) | P370739 | C41H25F6N3O4S | Thermal property | Glass transition temperature | 211 | 0 | C
Homopolymer | poly({4,4'-[2,2,2-trifluoro-1-(trifluoromethyl)ethane-1,1-diyl]diphenol}-alt-{3,5-bis(4-fluorophenyl)-4-[4-(phenylsulfonyl)phenyl]-1,2,4-triazole}) | P370739 | C41H25F6N3O4S | Thermal property | Thermal decomposition temperature | 440 | 0 | C
Homopolymer | poly({4,4'-[2,2,2-trifluoro-1-(trifluoromethyl)ethane-1,1-diyl]diphenol}-alt-{3,5-bis(4-fluorophenyl)-4-[4-(phenylsulfonyl)phenyl]-1,2,4-triazole}) | P370739 | C41H25F6N3O4S | Thermal property | Thermal decomposition weight loss | 0 | 0 | %
Homopolymer | poly({4,4'-[2,2,2-trifluoro-1-(trifluoromethyl)ethane-1,1-diyl]diphenol}-alt-{3,5-bis(4-fluorophenyl)-4-[4-(phenylsulfonyl)phenyl]-1,2,4-triazole}) | P370739 | C41H25F6N3O4S | Dilute solution property | Intrinsic viscosity eta | 0.7 | 0 | dl/g
Homopolymer | poly({4,4'-[2,2,2-trifluoro-1-(trifluoromethyl)ethane-1,1-diyl]diphenol}-alt-{3,5-bis(4-fluorophenyl)-4-[4-(phenylsulfonyl)phenyl]-1,2,4-triazole}) | P370739 | C41H25F6N3O4S | Polymer Information | SMILES | *c1ccc(cc1)Oc1ccc(cc1)C(C(F)(F)F)(C(F)(F)F)c1ccc(cc1)Oc1ccc(cc1)c1nnc(n1c1ccc(cc1)S(=O)(=O)c1ccccc1)*
Homopolymer | poly([4,4'-(1-methylethane-1,1-diyl)diphenol]-alt-{1,2-bis[(4-difluoro)phenyl]ethanedione}) | P370740 | C29H16F6O4 | Thermal property | Glass transition temperature | 162 | 0 | C
Homopolymer | poly([4,4'-(1-methylethane-1,1-diyl)diphenol]-alt-{1,2-bis[(4-difluoro)phenyl]ethanedione}) | P370740 | C29H16F6O4 | Thermal property | Thermal decomposition temperature | 548 | 0 | C
Homopolymer | poly([4,4'-(1-methylethane-1,1-diyl)diphenol]-alt-{1,2-bis[(4-difluoro)phenyl]ethanedione}) | P370740 | C29H16F6O4 | Thermal property | Thermal decomposition weight loss | 5 | 0 | %
Homopolymer | poly([4,4'-(1-methylethane-1,1-diyl)diphenol]-alt-{1,2-bis[(4-difluoro)phenyl]ethanedione}) | P370740 | C29H16F6O4 | Polymer Information | SMILES | *Oc1ccc(cc1)C(C(F)(F)F)(C(F)(F)F)c1ccc(cc1)Oc1ccc(cc1)C(=O)C(=O)c1ccc(cc1)*
Homopolymer | poly[3-(2-pyridyl)-1,2,4-triazine-5,6-diyl-1,4-phenyleneoxy-1,4-phenylene-2,2,2-trifluoro-1-(trifluoromethyl)ethane-1,1-diy-1,4-phenyleneoxy-1,4-phenylene] | P370741 | C35H20F6N4O2 | Thermal property | Glass transition temperature | 224 | 0 | C
Homopolymer | poly[3-(2-pyridyl)-1,2,4-triazine-5,6-diyl-1,4-phenyleneoxy-1,4-phenylene-2,2,2-trifluoro-1-(trifluoromethyl)ethane-1,1-diy-1,4-phenyleneoxy-1,4-phenylene] | P370741 | C35H20F6N4O2 | Thermal property | Thermal decomposition temperature | 436 | 0 | C
Homopolymer | poly[3-(2-pyridyl)-1,2,4-triazine-5,6-diyl-1,4-phenyleneoxy-1,4-phenylene-2,2,2-trifluoro-1-(trifluoromethyl)ethane-1,1-diy-1,4-phenyleneoxy-1,4-phenylene] | P370741 | C35H20F6N4O2 | Thermal property | Thermal decomposition weight loss | 5 | 0 | %
Homopolymer | poly[3-(2-pyridyl)-1,2,4-triazine-5,6-diyl-1,4-phenyleneoxy-1,4-phenylene-2,2,2-trifluoro-1-(trifluoromethyl)ethane-1,1-diy-1,4-phenyleneoxy-1,4-phenylene] | P370741 | C35H20F6N4O2 | Tensile property | Dynamic mechanical properties storage modulus | 0.32 | 0 | GPa
Homopolymer | poly[3-(2-pyridyl)-1,2,4-triazine-5,6-diyl-1,4-phenyleneoxy-1,4-phenylene-2,2,2-trifluoro-1-(trifluoromethyl)ethane-1,1-diy-1,4-phenyleneoxy-1,4-phenylene] | P370741 | C35H20F6N4O2 | Tensile property | Dynamic mechanical properties loss tangent | 0.34 | 0
Homopolymer | poly[3-(2-pyridyl)-1,2,4-triazine-5,6-diyl-1,4-phenyleneoxy-1,4-phenylene-2,2,2-trifluoro-1-(trifluoromethyl)ethane-1,1-diy-1,4-phenyleneoxy-1,4-phenylene] | P370741 | C35H20F6N4O2 | Polymer Information | SMILES | *c1ccc(cc1)Oc1ccc(cc1)C(C(F)(F)F)(C(F)(F)F)c1ccc(cc1)Oc1ccc(cc1)c1nc(nnc1*)c1ccccn1
Homopolymer | poly[3-(2-pyridyl)-1,2,4-triazine-5,6-diyl-1,4-phenyleneoxy-1,4-phenylene-1-phenylethane-1,1-diy-1,4-phenyleneoxy-1,4-phenylene] | P370742 | C40H28N4O2 | Thermal property | Glass transition temperature | 232 | 0 | C
Homopolymer | poly[3-(2-pyridyl)-1,2,4-triazine-5,6-diyl-1,4-phenyleneoxy-1,4-phenylene-1-phenylethane-1,1-diy-1,4-phenyleneoxy-1,4-phenylene] | P370742 | C40H28N4O2 | Thermal property | Thermal decomposition temperature | 447 | 0 | C
Homopolymer | poly[3-(2-pyridyl)-1,2,4-triazine-5,6-diyl-1,4-phenyleneoxy-1,4-phenylene-1-phenylethane-1,1-diy-1,4-phenyleneoxy-1,4-phenylene] | P370742 | C40H28N4O2 | Thermal property | Thermal decomposition weight loss | 5 | 0 | %
Homopolymer | poly[3-(2-pyridyl)-1,2,4-triazine-5,6-diyl-1,4-phenyleneoxy-1,4-phenylene-1-phenylethane-1,1-diy-1,4-phenyleneoxy-1,4-phenylene] | P370742 | C40H28N4O2 | Tensile property | Dynamic mechanical properties storage modulus | 0.32 | 0 | GPa
Homopolymer | poly[3-(2-pyridyl)-1,2,4-triazine-5,6-diyl-1,4-phenyleneoxy-1,4-phenylene-1-phenylethane-1,1-diy-1,4-phenyleneoxy-1,4-phenylene] | P370742 | C40H28N4O2 | Tensile property | Dynamic mechanical properties loss tangent | 0.7 | 0
Homopolymer | poly[3-(2-pyridyl)-1,2,4-triazine-5,6-diyl-1,4-phenyleneoxy-1,4-phenylene-1-phenylethane-1,1-diy-1,4-phenyleneoxy-1,4-phenylene] | P370742 | C40H28N4O2 | Polymer Information | SMILES | *c1ccc(cc1)Oc1ccc(cc1)C(c1ccccc1)(c1ccc(cc1)Oc1ccc(cc1)c1nc(nnc1*)c1ccccn1)C
Homopolymer | poly([4,4'-(1-phenylethane-1,1-diyl)diphenol]-alt-{1,2-bis[(4-difluoro)phenyl]ethanedione}) | P370743 | C34H24O4 | Thermal property | Glass transition temperature | 177 | 0 | C
Homopolymer | poly([4,4'-(1-phenylethane-1,1-diyl)diphenol]-alt-{1,2-bis[(4-difluoro)phenyl]ethanedione}) | P370743 | C34H24O4 | Thermal property | Thermal decomposition temperature | 498 | 0 | C
Homopolymer | poly([4,4'-(1-phenylethane-1,1-diyl)diphenol]-alt-{1,2-bis[(4-difluoro)phenyl]ethanedione}) | P370743 | C34H24O4 | Thermal property | Thermal decomposition weight loss | 5 | 0 | %
Homopolymer | poly([4,4'-(1-phenylethane-1,1-diyl)diphenol]-alt-{1,2-bis[(4-difluoro)phenyl]ethanedione}) | P370743 | C34H24O4 | Polymer Information | SMILES | *Oc1ccc(cc1)C(c1ccccc1)(c1ccc(cc1)Oc1ccc(cc1)C(=O)C(=O)c1ccc(cc1)*)C
Homopolymer | poly([4,4'-(9H-fluorene-9,9-diyl)diphenol]-alt-{1,2-bis[(4-difluoro)phenyl]ethanedione}) | P370744 | C39H24O4 | Thermal property | Glass transition temperature | 242 | 0 | C
Homopolymer | poly([4,4'-(9H-fluorene-9,9-diyl)diphenol]-alt-{1,2-bis[(4-difluoro)phenyl]ethanedione}) | P370744 | C39H24O4 | Thermal property | Thermal decomposition temperature | 521 | 0 | C
Homopolymer | poly([4,4'-(9H-fluorene-9,9-diyl)diphenol]-alt-{1,2-bis[(4-difluoro)phenyl]ethanedione}) | P370744 | C39H24O4 | Thermal property | Thermal decomposition weight loss | 5 | 0 | %
Homopolymer | poly([4,4'-(9H-fluorene-9,9-diyl)diphenol]-alt-{1,2-bis[(4-difluoro)phenyl]ethanedione}) | P370744 | C39H24O4 | Polymer Information | SMILES | *Oc1ccc(cc1)C1(c2ccc(cc2)Oc2ccc(cc2)C(=O)C(=O)c2ccc(cc2)*)c2ccccc2-c2c1cccc2
Homopolymer | poly[3-(pyridine-2-yl)-1,2,4-triazine-5,6-diyl-1,4-phenyleneoxy-1,4-phenylene-9H-fluorene-9,9-diyl-1,4-phenyleneoxy-1,4-phenylene] | P370745 | C45H28N4O2 | Thermal property | Glass transition temperature | 277 | 0 | C
Homopolymer | poly[3-(pyridine-2-yl)-1,2,4-triazine-5,6-diyl-1,4-phenyleneoxy-1,4-phenylene-9H-fluorene-9,9-diyl-1,4-phenyleneoxy-1,4-phenylene] | P370745 | C45H28N4O2 | Thermal property | Thermal decomposition temperature | 443 | 0 | C
Homopolymer | poly[3-(pyridine-2-yl)-1,2,4-triazine-5,6-diyl-1,4-phenyleneoxy-1,4-phenylene-9H-fluorene-9,9-diyl-1,4-phenyleneoxy-1,4-phenylene] | P370745 | C45H28N4O2 | Thermal property | Thermal decomposition weight loss | 5 | 0 | %
Homopolymer | poly[3-(pyridine-2-yl)-1,2,4-triazine-5,6-diyl-1,4-phenyleneoxy-1,4-phenylene-9H-fluorene-9,9-diyl-1,4-phenyleneoxy-1,4-phenylene] | P370745 | C45H28N4O2 | Tensile property | Dynamic mechanical properties storage modulus | 0.32 | 0 | GPa
Homopolymer | poly[3-(pyridine-2-yl)-1,2,4-triazine-5,6-diyl-1,4-phenyleneoxy-1,4-phenylene-9H-fluorene-9,9-diyl-1,4-phenyleneoxy-1,4-phenylene] | P370745 | C45H28N4O2 | Tensile property | Dynamic mechanical properties loss tangent | 0.5 | 0
Homopolymer | poly[3-(pyridine-2-yl)-1,2,4-triazine-5,6-diyl-1,4-phenyleneoxy-1,4-phenylene-9H-fluorene-9,9-diyl-1,4-phenyleneoxy-1,4-phenylene] | P370745 | C45H28N4O2 | Polymer Information | SMILES | *c1ccc(cc1)Oc1ccc(cc1)C1(c2ccc(cc2)Oc2ccc(cc2)c2nc(nnc2*)c2ccccn2)c2ccccc2-c2c1cccc2
Homopolymer | poly{(biphenyl-4,4'-diol)-alt-[3-(2-pyridyl)-5,6-bis(4-fluorophenyl)-1,2,4-triazine]} | P370746 | C32H20N4O2 | Thermal property | Glass transition temperature | 230 | 0 | C
Homopolymer | poly{(biphenyl-4,4'-diol)-alt-[3-(2-pyridyl)-5,6-bis(4-fluorophenyl)-1,2,4-triazine]} | P370746 | C32H20N4O2 | Polymer Information | SMILES | *c1ccc(cc1)Oc1ccc(cc1)c1ccc(cc1)Oc1ccc(cc1)c1nc(nnc1*)c1ccccn1
Homopolymer | poly{(4,4'-dihydroxybenzophenone)-alt-[3-(2-pyridyl)-5,6-bis(4-fluorophenyl)-1,2,4-triazine]} | P370747 | C33H20N4O3 | Thermal property | Glass transition temperature | 223 | 0 | C
Homopolymer | poly{(4,4'-dihydroxybenzophenone)-alt-[3-(2-pyridyl)-5,6-bis(4-fluorophenyl)-1,2,4-triazine]} | P370747 | C33H20N4O3 | Thermal property | Thermal decomposition temperature | 432.5 | 208.3333 | C
Homopolymer | poly{(4,4'-dihydroxybenzophenone)-alt-[3-(2-pyridyl)-5,6-bis(4-fluorophenyl)-1,2,4-triazine]} | P370747 | C33H20N4O3 | Thermal property | Thermal decomposition weight loss | 7.5 | 8.333333 | %
Homopolymer | poly{(4,4'-dihydroxybenzophenone)-alt-[3-(2-pyridyl)-5,6-bis(4-fluorophenyl)-1,2,4-triazine]} | P370747 | C33H20N4O3 | Polymer Information | SMILES | *c1ccc(cc1)Oc1ccc(cc1)C(=O)c1ccc(cc1)Oc1ccc(cc1)c1nc(nnc1*)c1ccccn1
Homopolymer | poly{(4,4'-sulfonyldiphenol)-alt-[3-(2-pyridyl)-5,6-bis(4-fluorophenyl)-1,2,4-triazine]} | P370748 | C32H20N4O4S | Thermal property | Glass transition temperature | 265 | 0 | C
Homopolymer | poly{(4,4'-sulfonyldiphenol)-alt-[3-(2-pyridyl)-5,6-bis(4-fluorophenyl)-1,2,4-triazine]} | P370748 | C32H20N4O4S | Polymer Information | SMILES | *c1ccc(cc1)Oc1ccc(cc1)S(=O)(=O)c1ccc(cc1)Oc1ccc(cc1)c1nc(nnc1*)c1ccccn1
Homopolymer | poly[3-(2-pyridyl)-1,2,4-triazine-5,6-diyl-1,4-phenyleneoxy-1,4-phenyleneisophthaloyl-1,4-phenyleneoxy-1,4-phenylene] | P370749 | C40H24N4O4 | Thermal property | Glass transition temperature | 202 | 0 | C
Homopolymer | poly[3-(2-pyridyl)-1,2,4-triazine-5,6-diyl-1,4-phenyleneoxy-1,4-phenyleneisophthaloyl-1,4-phenyleneoxy-1,4-phenylene] | P370749 | C40H24N4O4 | Thermal property | Thermal decomposition temperature | 440 | 300 | C
Homopolymer | poly[3-(2-pyridyl)-1,2,4-triazine-5,6-diyl-1,4-phenyleneoxy-1,4-phenyleneisophthaloyl-1,4-phenyleneoxy-1,4-phenylene] | P370749 | C40H24N4O4 | Thermal property | Thermal decomposition weight loss | 7.5 | 8.333333 | %
Homopolymer | poly[3-(2-pyridyl)-1,2,4-triazine-5,6-diyl-1,4-phenyleneoxy-1,4-phenyleneisophthaloyl-1,4-phenyleneoxy-1,4-phenylene] | P370749 | C40H24N4O4 | Polymer Information | SMILES | *c1ccc(cc1)Oc1ccc(cc1)C(=O)c1cccc(c1)C(=O)c1ccc(cc1)Oc1ccc(cc1)c1nc(nnc1*)c1ccccn1
Homopolymer | poly{(4,4'-oxydianiline)-alt-[4,4'-(terephthaloyldioxy)dibenzoyl chloride]} | P370750 | C34H22N2O7 | Thermal property | Thermal decomposition temperature | 408 | 0 | C
Homopolymer | poly{(4,4'-oxydianiline)-alt-[4,4'-(terephthaloyldioxy)dibenzoyl chloride]} | P370750 | C34H22N2O7 | Thermal property | Thermal decomposition weight loss | 1 | 0 | %
Homopolymer | poly{(4,4'-oxydianiline)-alt-[4,4'-(terephthaloyldioxy)dibenzoyl chloride]} | P370750 | C34H22N2O7 | Electric property | Dielectric constant ac | 4.5 | 0.2467467
Homopolymer | poly{(4,4'-oxydianiline)-alt-[4,4'-(terephthaloyldioxy)dibenzoyl chloride]} | P370750 | C34H22N2O7 | Polymer Information | SMILES | *Oc1ccc(cc1)NC(=O)c1ccc(cc1)OC(=O)c1ccc(cc1)C(=O)Oc1ccc(cc1)C(=O)Nc1ccc(cc1)*
Homopolymer | poly{(4,4'-oxydianiline)-alt-[4,4'-(isophthaloyldioxy)dibenzoyl chloride]} | P370751 | C34H22N2O7 | Thermal property | Thermal decomposition temperature | 406 | 0 | C
Homopolymer | poly{(4,4'-oxydianiline)-alt-[4,4'-(isophthaloyldioxy)dibenzoyl chloride]} | P370751 | C34H22N2O7 | Thermal property | Thermal decomposition weight loss | 1 | 0 | %
Homopolymer | poly{(4,4'-oxydianiline)-alt-[4,4'-(isophthaloyldioxy)dibenzoyl chloride]} | P370751 | C34H22N2O7 | Electric property | Dielectric constant ac | 4.57 | 0.25992
Homopolymer | poly{(4,4'-oxydianiline)-alt-[4,4'-(isophthaloyldioxy)dibenzoyl chloride]} | P370751 | C34H22N2O7 | Polymer Information | SMILES | *Oc1ccc(cc1)NC(=O)c1ccc(cc1)OC(=O)c1cccc(c1)C(=O)Oc1ccc(cc1)C(=O)Nc1ccc(cc1)*
Homopolymer | poly(oxy-2-hydroxypropane-1,3-diyloxy-1,3-phenyleneoxy-2-hydroxypropane-1,3-diyloxy-1,4-phenylene-dimethylmethylene-1,4-phenylene) | P370752 | C27H30O6 | Thermal property | Glass transition temperature | 83 | 0 | C
Homopolymer | poly(oxy-2-hydroxypropane-1,3-diyloxy-1,3-phenyleneoxy-2-hydroxypropane-1,3-diyloxy-1,4-phenylene-dimethylmethylene-1,4-phenylene) | P370752 | C27H30O6 | Polymer Information | SMILES | *CC(COc1ccc(cc1)C(c1ccc(cc1)OCC(COc1cccc(c1)O*)O)(C)C)O
Homopolymer | poly(oxy-2-hydroxypropane-1,3-diyloxy-1,3-phenyleneoxy-2-hydroxypropane-1,3-diyloxy-1,4-phenylenesulfonyl-1,4-phenylene) | P370753 | C24H24O8S | Thermal property | Glass transition temperature | 105 | 0 | C
Homopolymer | poly(oxy-2-hydroxypropane-1,3-diyloxy-1,3-phenyleneoxy-2-hydroxypropane-1,3-diyloxy-1,4-phenylenesulfonyl-1,4-phenylene) | P370753 | C24H24O8S | Polymer Information | SMILES | *CC(COc1ccc(cc1)S(=O)(=O)c1ccc(cc1)OCC(COc1cccc(c1)O*)O)O
Homopolymer | poly(oxy-1,3-phenyleneoxy-2-hydroxypropane-1,3-diyl) | P370754 | C18H20O6 | Thermal property | Glass transition temperature | 65 | 0 | C
Homopolymer | poly(oxy-1,3-phenyleneoxy-2-hydroxypropane-1,3-diyl) | P370754 | C18H20O6 | Polymer Information | SMILES | *CC(COc1cccc(c1)O*)O
Homopolymer | poly{[9,9-bis(4-hydroxyphenyl)fluorene]-alt-(bisphenol A diglycidyl ether)} | P370755 | C46H42O6 | Thermal property | Glass transition temperature | 161 | 0 | C
Homopolymer | poly{[9,9-bis(4-hydroxyphenyl)fluorene]-alt-(bisphenol A diglycidyl ether)} | P370755 | C46H42O6 | Tensile property | Elongation at break | 15 | 0 | %
Homopolymer | poly{[9,9-bis(4-hydroxyphenyl)fluorene]-alt-(bisphenol A diglycidyl ether)} | P370755 | C46H42O6 | Tensile property | Tensile modulus | 2.4683 | 0 | GPa
Homopolymer | poly{[9,9-bis(4-hydroxyphenyl)fluorene]-alt-(bisphenol A diglycidyl ether)} | P370755 | C46H42O6 | Tensile property | Tensile stress strength at break | 0.06067 | 0 | GPa
Homopolymer | poly{[9,9-bis(4-hydroxyphenyl)fluorene]-alt-(bisphenol A diglycidyl ether)} | P370755 | C46H42O6 | Flexural property | Flexural modulus | 2.30283 | 0 | GPa
Homopolymer | poly{[9,9-bis(4-hydroxyphenyl)fluorene]-alt-(bisphenol A diglycidyl ether)} | P370755 | C46H42O6 | Flexural property | Flexural stress strength at break | 0.06481 | 0 | GPa
Homopolymer | poly{[9,9-bis(4-hydroxyphenyl)fluorene]-alt-(bisphenol A diglycidyl ether)} | P370755 | C46H42O6 | Heat characteristics | Deflection temperature under load hdt | 155 | 0 | C
Homopolymer | poly{[9,9-bis(4-hydroxyphenyl)fluorene]-alt-(bisphenol A diglycidyl ether)} | P370755 | C46H42O6 | Heat characteristics | Vicat softening temperature | 169 | 0 | C
Homopolymer | poly{[9,9-bis(4-hydroxyphenyl)fluorene]-alt-(bisphenol A diglycidyl ether)} | P370755 | C46H42O6 | Impact strength | Izod impact | 110 | 0 | kJ/m
Homopolymer | poly{[9,9-bis(4-hydroxyphenyl)fluorene]-alt-(bisphenol A diglycidyl ether)} | P370755 | C46H42O6 | Polymer Information | SMILES | *CC(COc1ccc(cc1)C(c1ccc(cc1)OCC(COc1ccc(cc1)C1(c2ccc(cc2)O*)c2ccccc2-c2c1cccc2)O)(C)C)O
Homopolymer | poly[(2,2'-bis{4-[(oxiran-2-yl)methoxy]phenyl}propane)-alt-(isophthalic acid)] | P370756 | C29H30O8 | Thermal property | Glass transition temperature | 97 | 0 | C
Homopolymer | poly[(2,2'-bis{4-[(oxiran-2-yl)methoxy]phenyl}propane)-alt-(isophthalic acid)] | P370756 | C29H30O8 | Tensile property | Elongation at break | 43 | 1741.583 | %
Homopolymer | poly[(2,2'-bis{4-[(oxiran-2-yl)methoxy]phenyl}propane)-alt-(isophthalic acid)] | P370756 | C29H30O8 | Tensile property | Tensile modulus | 3.3784 | 0 | GPa
Homopolymer | poly[(2,2'-bis{4-[(oxiran-2-yl)methoxy]phenyl}propane)-alt-(isophthalic acid)] | P370756 | C29H30O8 | Tensile property | Tensile stress strength at break | 0.068948 | 0.000253478592 | GPa
Homopolymer | poly[(2,2'-bis{4-[(oxiran-2-yl)methoxy]phenyl}propane)-alt-(isophthalic acid)] | P370756 | C29H30O8 | Flexural property | Flexural modulus | 3.41977 | 0 | GPa
Homopolymer | poly[(2,2'-bis{4-[(oxiran-2-yl)methoxy]phenyl}propane)-alt-(isophthalic acid)] | P370756 | C29H30O8 | Flexural property | Flexural stress strength at break | 0.13031 | 0 | GPa
Homopolymer | poly[(2,2'-bis{4-[(oxiran-2-yl)methoxy]phenyl}propane)-alt-(isophthalic acid)] | P370756 | C29H30O8 | Heat characteristics | Deflection temperature under load hdt | 86 | 0 | C
Homopolymer | poly[(2,2'-bis{4-[(oxiran-2-yl)methoxy]phenyl}propane)-alt-(isophthalic acid)] | P370756 | C29H30O8 | Heat characteristics | Vicat softening temperature | 93 | 0 | C
Homopolymer | poly[(2,2'-bis{4-[(oxiran-2-yl)methoxy]phenyl}propane)-alt-(isophthalic acid)] | P370756 | C29H30O8 | Impact strength | Izod impact | 30 | 0 | kJ/m
Homopolymer | poly[(2,2'-bis{4-[(oxiran-2-yl)methoxy]phenyl}propane)-alt-(isophthalic acid)] | P370756 | C29H30O8 | Polymer Information | SMILES | *CC(COC(=O)c1cccc(c1)C(=O)OCC(COc1ccc(cc1)C(c1ccc(cc1)O*)(C)C)O)O
Homopolymer | poly[(2-aminoethanol)-alt-(2,2'-bis{4-[(oxiran-2-yl)methoxy]phenyl}propane)] | P370757 | C23H31NO5 | Thermal property | Glass transition temperature | 80 | 5.066667 | C
Homopolymer | poly[(2-aminoethanol)-alt-(2,2'-bis{4-[(oxiran-2-yl)methoxy]phenyl}propane)] | P370757 | C23H31NO5 | Physicochemical property | Gas diffusion coefficient d | 8.5e-10 | 3.646667e-19 | cm2/s
Homopolymer | poly[(2-aminoethanol)-alt-(2,2'-bis{4-[(oxiran-2-yl)methoxy]phenyl}propane)] | P370757 | C23H31NO5 | Physicochemical property | Gas permeability coefficient p | 4.8e-14 | 2.7e-27 | cm3(STP)cm/(cm2*s*Pa)
Homopolymer | poly[(2-aminoethanol)-alt-(2,2'-bis{4-[(oxiran-2-yl)methoxy]phenyl}propane)] | P370757 | C23H31NO5 | Tensile property | Elongation at break | 125.6 | 8448.213 | %
Homopolymer | poly[(2-aminoethanol)-alt-(2,2'-bis{4-[(oxiran-2-yl)methoxy]phenyl}propane)] | P370757 | C23H31NO5 | Tensile property | Tensile modulus | 2.55565 | 0.1245626 | GPa
Homopolymer | poly[(2-aminoethanol)-alt-(2,2'-bis{4-[(oxiran-2-yl)methoxy]phenyl}propane)] | P370757 | C23H31NO5 | Tensile property | Tensile stress strength at break | 0.04757 | 0 | GPa
Homopolymer | poly[(2-aminoethanol)-alt-(2,2'-bis{4-[(oxiran-2-yl)methoxy]phenyl}propane)] | P370757 | C23H31NO5 | Tensile property | Tensile stress strength at yield | 0.0519 | 0 | GPa
Homopolymer | poly[(2-aminoethanol)-alt-(2,2'-bis{4-[(oxiran-2-yl)methoxy]phenyl}propane)] | P370757 | C23H31NO5 | Flexural property | Flexural modulus | 2.42004 | 0 | GPa
Homopolymer | poly[(2-aminoethanol)-alt-(2,2'-bis{4-[(oxiran-2-yl)methoxy]phenyl}propane)] | P370757 | C23H31NO5 | Heat characteristics | Deflection temperature under load hdt | 64 | 0 | C
Homopolymer | poly[(2-aminoethanol)-alt-(2,2'-bis{4-[(oxiran-2-yl)methoxy]phenyl}propane)] | P370757 | C23H31NO5 | Impact strength | Izod impact | 110 | 0 | kJ/m
Homopolymer | poly[(2-aminoethanol)-alt-(2,2'-bis{4-[(oxiran-2-yl)methoxy]phenyl}propane)] | P370757 | C23H31NO5 | Polymer Information | SMILES | OCCN(CC(C*)O)CC(COc1ccc(cc1)C(c1ccc(cc1)O*)(C)C)O
Homopolymer | poly[piperazine-alt-(2,2'-bis{4-[(oxiran-2-yl)methoxy]phenyl}propane)] | P370758 | C25H34N2O4 | Thermal property | Glass transition temperature | 100 | 0 | C
Homopolymer | poly[piperazine-alt-(2,2'-bis{4-[(oxiran-2-yl)methoxy]phenyl}propane)] | P370758 | C25H34N2O4 | Tensile property | Elongation at break | 27 | 0 | %
Homopolymer | poly[piperazine-alt-(2,2'-bis{4-[(oxiran-2-yl)methoxy]phenyl}propane)] | P370758 | C25H34N2O4 | Tensile property | Tensile modulus | 2.42693 | 0 | GPa
Homopolymer | poly[piperazine-alt-(2,2'-bis{4-[(oxiran-2-yl)methoxy]phenyl}propane)] | P370758 | C25H34N2O4 | Tensile property | Tensile stress strength at break | 0.04737 | 0 | GPa
Homopolymer | poly[piperazine-alt-(2,2'-bis{4-[(oxiran-2-yl)methoxy]phenyl}propane)] | P370758 | C25H34N2O4 | Flexural property | Flexural modulus | 2.44072 | 0 | GPa
Homopolymer | poly[piperazine-alt-(2,2'-bis{4-[(oxiran-2-yl)methoxy]phenyl}propane)] | P370758 | C25H34N2O4 | Heat characteristics | Deflection temperature under load hdt | 87 | 0 | C
Homopolymer | poly[piperazine-alt-(2,2'-bis{4-[(oxiran-2-yl)methoxy]phenyl}propane)] | P370758 | C25H34N2O4 | Impact strength | Izod impact | 961 | 0 | kJ/m
Homopolymer | poly[piperazine-alt-(2,2'-bis{4-[(oxiran-2-yl)methoxy]phenyl}propane)] | P370758 | C25H34N2O4 | Polymer Information | SMILES | *CC(COc1ccc(cc1)C(c1ccc(cc1)OCC(CN1CCN(CC1)*)O)(C)C)O
Homopolymer | poly{[bis(5-chloro-2-thienyl)ketone]-alt-(bisphenol A)} | P370759 | C24H18O3S2 | Thermal property | Glass transition temperature | 124 | 0 | C
Homopolymer | poly{[bis(5-chloro-2-thienyl)ketone]-alt-(bisphenol A)} | P370759 | C24H18O3S2 | Thermal property | Thermal decomposition temperature | 424.5 | 40.33333 | C
Homopolymer | poly{[bis(5-chloro-2-thienyl)ketone]-alt-(bisphenol A)} | P370759 | C24H18O3S2 | Thermal property | Thermal decomposition weight loss | 5 | 0 | %
Homopolymer | poly{[bis(5-chloro-2-thienyl)ketone]-alt-(bisphenol A)} | P370759 | C24H18O3S2 | Dilute solution property | Intrinsic viscosity eta | 0.66 | 0 | dl/g
Homopolymer | poly{[bis(5-chloro-2-thienyl)ketone]-alt-(bisphenol A)} | P370759 | C24H18O3S2 | Polymer Information | SMILES | *c1ccc(s1)Oc1ccc(cc1)C(c1ccc(cc1)Oc1ccc(s1)C(=O)*)(C)C
Homopolymer | poly({1,4-bis[(5-chlorothienyl)carbonyl]benzene}-alt-(bisphenol A)) | P370760 | C31H22O4S2 | Thermal property | Glass transition temperature | 154 | 0 | C
Homopolymer | poly({1,4-bis[(5-chlorothienyl)carbonyl]benzene}-alt-(bisphenol A)) | P370760 | C31H22O4S2 | Polymer Information | SMILES | *c1ccc(s1)Oc1ccc(cc1)C(c1ccc(cc1)Oc1ccc(s1)C(=O)c1ccc(cc1)C(=O)*)(C)C
Homopolymer | poly{[4,4'-(1-methylethane-1,1-diyl)diphenol]-alt-[2-chloro-5-(4-fluorobenzoyl)thiophene]} | P370761 | C26H20O3S | Thermal property | Glass transition temperature | 151 | 1.333333 | C
Homopolymer | poly{[4,4'-(1-methylethane-1,1-diyl)diphenol]-alt-[2-chloro-5-(4-fluorobenzoyl)thiophene]} | P370761 | C26H20O3S | Thermal property | Thermal decomposition temperature | 417.5 | 612.5 | C
Homopolymer | poly{[4,4'-(1-methylethane-1,1-diyl)diphenol]-alt-[2-chloro-5-(4-fluorobenzoyl)thiophene]} | P370761 | C26H20O3S | Thermal property | Thermal decomposition weight loss | 1 | 0 | %
Homopolymer | poly{[4,4'-(1-methylethane-1,1-diyl)diphenol]-alt-[2-chloro-5-(4-fluorobenzoyl)thiophene]} | P370761 | C26H20O3S | Polymer Information | SMILES | *c1ccc(s1)Oc1ccc(cc1)C(c1ccc(cc1)Oc1ccc(cc1)C(=O)*)(C)C
Homopolymer | poly({4,4'-[2,2,2-trifluoro-1-(trifluoromethyl)ethane-1,1-diyl]diphenol}-alt-[2-chloro-5-(4-fluorobenzoyl)thiophene]) | P370762 | C26H14F6O3S | Thermal property | Thermal decomposition temperature | 500 | 0 | C
Homopolymer | poly({4,4'-[2,2,2-trifluoro-1-(trifluoromethyl)ethane-1,1-diyl]diphenol}-alt-[2-chloro-5-(4-fluorobenzoyl)thiophene]) | P370762 | C26H14F6O3S | Thermal property | Thermal decomposition weight loss | 1 | 0 | %
Homopolymer | poly({4,4'-[2,2,2-trifluoro-1-(trifluoromethyl)ethane-1,1-diyl]diphenol}-alt-[2-chloro-5-(4-fluorobenzoyl)thiophene]) | P370762 | C26H14F6O3S | Polymer Information | SMILES | *c1ccc(s1)Oc1ccc(cc1)C(C(F)(F)F)(C(F)(F)F)c1ccc(cc1)Oc1ccc(cc1)C(=O)*
Homopolymer | poly{[4,4'-(9H-fluorene-9,9-diyl)diphenol]-alt-[2-chloro-5-(4-fluorobenzoyl)thiophene]} | P370763 | C36H22O3S | Thermal property | Glass transition temperature | 195 | 0 | C
Homopolymer | poly{[4,4'-(9H-fluorene-9,9-diyl)diphenol]-alt-[2-chloro-5-(4-fluorobenzoyl)thiophene]} | P370763 | C36H22O3S | Thermal property | Thermal decomposition temperature | 435 | 0 | C
Homopolymer | poly{[4,4'-(9H-fluorene-9,9-diyl)diphenol]-alt-[2-chloro-5-(4-fluorobenzoyl)thiophene]} | P370763 | C36H22O3S | Thermal property | Thermal decomposition weight loss | 1 | 0 | %
Homopolymer | poly{[4,4'-(9H-fluorene-9,9-diyl)diphenol]-alt-[2-chloro-5-(4-fluorobenzoyl)thiophene]} | P370763 | C36H22O3S | Polymer Information | SMILES | *c1ccc(s1)Oc1ccc(cc1)C1(c2ccc(cc2)Oc2ccc(cc2)C(=O)*)c2ccccc2-c2c1cccc2
Homopolymer | poly((benzene-1,2,4,5-tetracarboxylic acid)-alt-{3,3'-[1,3-phenylenedioxy]dianiline}) | P370764 | C28H18N2O8 | Polymer Information | SMILES | *Oc1cccc(c1)Oc1cccc(c1)NC(=O)c1cc(C(=O)Nc2cccc(c2)*)c(cc1C(=O)O)C(=O)O
Homopolymer | poly{[4,4'-(1-methylethane-1,1-diyl)diphenol]-alt-[bis(4-chlorophenyl)sulfone]} | P370765 | C27H21NO6S | Physical property | Density | 1.306 | 0 | g/cm3
Homopolymer | poly{[4,4'-(1-methylethane-1,1-diyl)diphenol]-alt-[bis(4-chlorophenyl)sulfone]} | P370765 | C27H21NO6S | Physical property | Specific volume | 0.7657 | 0 | cm3/g
Homopolymer | poly{[4,4'-(1-methylethane-1,1-diyl)diphenol]-alt-[bis(4-chlorophenyl)sulfone]} | P370765 | C27H21NO6S | Thermal property | Glass transition temperature | 190 | 0 | C
Homopolymer | poly{[4,4'-(1-methylethane-1,1-diyl)diphenol]-alt-[bis(4-chlorophenyl)sulfone]} | P370765 | C27H21NO6S | Physicochemical property | Gas diffusion coefficient d | 1.28e-08 | 2.352e-17 | cm2/s
Homopolymer | poly{[4,4'-(1-methylethane-1,1-diyl)diphenol]-alt-[bis(4-chlorophenyl)sulfone]} | P370765 | C27H21NO6S | Physicochemical property | Gas permeability coefficient p | 2.875e-14 | 5.103339e-27 | cm3(STP)cm/(cm2*s*Pa)
Homopolymer | poly{[4,4'-(1-methylethane-1,1-diyl)diphenol]-alt-[bis(4-chlorophenyl)sulfone]} | P370765 | C27H21NO6S | Physicochemical property | Gas solubility coefficient s | 1.165e-05 | 9.976333e-11 | cm3(STP)/(cm3*Pa)
Homopolymer | poly{[4,4'-(1-methylethane-1,1-diyl)diphenol]-alt-[bis(4-chlorophenyl)sulfone]} | P370765 | C27H21NO6S | Dilute solution property | Intrinsic viscosity eta | 0.0023 | 0 | dl/g
Homopolymer | poly{[4,4'-(1-methylethane-1,1-diyl)diphenol]-alt-[bis(4-chlorophenyl)sulfone]} | P370765 | C27H21NO6S | Polymer Information | SMILES | *Oc1ccc(cc1)S(=O)(=O)c1ccc(cc1)Oc1ccc(cc1[N+](=O)[O-])C(c1ccc(cc1)*)(C)C
Homopolymer | poly{[bis(4-chloro-3-nitrophenyl) sulfone]-alt-(bisphenol A)} | P370766 | C27H20N2O8S | Physical property | Density | 1.353 | 0 | g/cm3
Homopolymer | poly{[bis(4-chloro-3-nitrophenyl) sulfone]-alt-(bisphenol A)} | P370766 | C27H20N2O8S | Physical property | Specific volume | 0.7391 | 0 | cm3/g
Homopolymer | poly{[bis(4-chloro-3-nitrophenyl) sulfone]-alt-(bisphenol A)} | P370766 | C27H20N2O8S | Thermal property | Glass transition temperature | 206 | 0 | C
Homopolymer | poly{[bis(4-chloro-3-nitrophenyl) sulfone]-alt-(bisphenol A)} | P370766 | C27H20N2O8S | Physicochemical property | Gas diffusion coefficient d | 8.65e-09 | 1.496333e-17 | cm2/s
Homopolymer | poly{[bis(4-chloro-3-nitrophenyl) sulfone]-alt-(bisphenol A)} | P370766 | C27H20N2O8S | Physicochemical property | Gas permeability coefficient p | 1.9e-14 | 2.129714e-27 | cm3(STP)cm/(cm2*s*Pa)
Homopolymer | poly{[bis(4-chloro-3-nitrophenyl) sulfone]-alt-(bisphenol A)} | P370766 | C27H20N2O8S | Physicochemical property | Gas solubility coefficient s | 1.21e-05 | 1.178133e-10 | cm3(STP)/(cm3*Pa)
Homopolymer | poly{[bis(4-chloro-3-nitrophenyl) sulfone]-alt-(bisphenol A)} | P370766 | C27H20N2O8S | Dilute solution property | Intrinsic viscosity eta | 0.004 | 0 | dl/g
Homopolymer | poly{[bis(4-chloro-3-nitrophenyl) sulfone]-alt-(bisphenol A)} | P370766 | C27H20N2O8S | Polymer Information | SMILES | *Oc1ccc(cc1[N+](=O)[O-])S(=O)(=O)c1ccc(c(c1)[N+](=O)[O-])Oc1ccc(cc1)C(c1ccc(cc1)*)(C)C
Homopolymer | poly{[bis(4-fluorophenyl) sulfone]-alt-[2,2'-dimethyl-4,4'-(cyclohexane-1,1-diyl)diphenol]} | P370767 | C32H30O4S | Physical property | Density | 1.227 | 0 | g/cm3
Homopolymer | poly{[bis(4-fluorophenyl) sulfone]-alt-[2,2'-dimethyl-4,4'-(cyclohexane-1,1-diyl)diphenol]} | P370767 | C32H30O4S | Physical property | Specific volume | 0.815 | 0 | cm3/g
Homopolymer | poly{[bis(4-fluorophenyl) sulfone]-alt-[2,2'-dimethyl-4,4'-(cyclohexane-1,1-diyl)diphenol]} | P370767 | C32H30O4S | Thermal property | Glass transition temperature | 197 | 0 | C
Homopolymer | poly{[bis(4-fluorophenyl) sulfone]-alt-[2,2'-dimethyl-4,4'-(cyclohexane-1,1-diyl)diphenol]} | P370767 | C32H30O4S | Physicochemical property | Gas diffusion coefficient d | 8.3e-09 | 9.72e-18 | cm2/s
Homopolymer | poly{[bis(4-fluorophenyl) sulfone]-alt-[2,2'-dimethyl-4,4'-(cyclohexane-1,1-diyl)diphenol]} | P370767 | C32H30O4S | Physicochemical property | Gas permeability coefficient p | 7.05e-14 | 1.329446e-25 | cm3(STP)cm/(cm2*s*Pa)
Homopolymer | poly{[bis(4-fluorophenyl) sulfone]-alt-[2,2'-dimethyl-4,4'-(cyclohexane-1,1-diyl)diphenol]} | P370767 | C32H30O4S | Physicochemical property | Gas solubility coefficient s | 1.09e-05 | 8.748e-11 | cm3(STP)/(cm3*Pa)
Homopolymer | poly{[bis(4-fluorophenyl) sulfone]-alt-[2,2'-dimethyl-4,4'-(cyclohexane-1,1-diyl)diphenol]} | P370767 | C32H30O4S | Dilute solution property | Intrinsic viscosity eta | 1.12 | 0 | dl/g
Homopolymer | poly{[bis(4-fluorophenyl) sulfone]-alt-[2,2'-dimethyl-4,4'-(cyclohexane-1,1-diyl)diphenol]} | P370767 | C32H30O4S | Polymer Information | SMILES | *Oc1ccc(cc1)S(=O)(=O)c1ccc(cc1)Oc1ccc(cc1C)C1(CCCCC1)c1ccc(c(c1)C)*
Homopolymer | poly{[bis(4-chlorophenyl) sulfone]-alt-[2,2',6,6'-tetramethyl-4,4'-methylenediphenol]} | P370768 | C29H26O4S | Physical property | Density | 1.184 | 0 | g/cm3
Homopolymer | poly{[bis(4-chlorophenyl) sulfone]-alt-[2,2',6,6'-tetramethyl-4,4'-methylenediphenol]} | P370768 | C29H26O4S | Physical property | Specific volume | 0.8446 | 0 | cm3/g
Homopolymer | poly{[bis(4-chlorophenyl) sulfone]-alt-[2,2',6,6'-tetramethyl-4,4'-methylenediphenol]} | P370768 | C29H26O4S | Thermal property | Glass transition temperature | 232 | 0 | C
Homopolymer | poly{[bis(4-chlorophenyl) sulfone]-alt-[2,2',6,6'-tetramethyl-4,4'-methylenediphenol]} | P370768 | C29H26O4S | Physicochemical property | Gas diffusion coefficient d | 3.25e-08 | 6.428571e-17 | cm2/s
Homopolymer | poly{[bis(4-chlorophenyl) sulfone]-alt-[2,2',6,6'-tetramethyl-4,4'-methylenediphenol]} | P370768 | C29H26O4S | Physicochemical property | Gas permeability coefficient p | 1.1e-12 | 9.44183e-25 | cm3(STP)cm/(cm2*s*Pa)
Homopolymer | poly{[bis(4-chlorophenyl) sulfone]-alt-[2,2',6,6'-tetramethyl-4,4'-methylenediphenol]} | P370768 | C29H26O4S | Physicochemical property | Gas solubility coefficient s | 2.56e-05 | 5.018133e-10 | cm3(STP)/(cm3*Pa)
Homopolymer | poly{[bis(4-chlorophenyl) sulfone]-alt-[2,2',6,6'-tetramethyl-4,4'-methylenediphenol]} | P370768 | C29H26O4S | Dilute solution property | Intrinsic viscosity eta | 0.45 | 0 | dl/g
Homopolymer | poly{[bis(4-chlorophenyl) sulfone]-alt-[2,2',6,6'-tetramethyl-4,4'-methylenediphenol]} | P370768 | C29H26O4S | Tensile property | Dynamic mechanical properties loss tangent | 0.012 | 0
Homopolymer | poly{[bis(4-chlorophenyl) sulfone]-alt-[2,2',6,6'-tetramethyl-4,4'-methylenediphenol]} | P370768 | C29H26O4S | Polymer Information | SMILES | *Oc1ccc(cc1)S(=O)(=O)c1ccc(cc1)Oc1c(C)cc(cc1C)Cc1cc(C)c(c(c1)C)*
Homopolymer | poly([bis(4-chlorophenyl) sulfone]-alt-{2,2',6,6'-tetramethyl-4,4'-[2,2,2-trifluoro-1-(trifluoromethyl)ethane-1,1-diyl]diphenol}) | P370769 | C31H24F6O4S | Physical property | Density | 1.286 | 0.0003082667 | g/cm3
Homopolymer | poly([bis(4-chlorophenyl) sulfone]-alt-{2,2',6,6'-tetramethyl-4,4'-[2,2,2-trifluoro-1-(trifluoromethyl)ethane-1,1-diyl]diphenol}) | P370769 | C31H24F6O4S | Physical property | Specific volume | 0.7776 | 0.0001024427 | cm3/g
Homopolymer | poly([bis(4-chlorophenyl) sulfone]-alt-{2,2',6,6'-tetramethyl-4,4'-[2,2,2-trifluoro-1-(trifluoromethyl)ethane-1,1-diyl]diphenol}) | P370769 | C31H24F6O4S | Thermal property | Glass transition temperature | 242 | 42.91071 | C
Homopolymer | poly([bis(4-chlorophenyl) sulfone]-alt-{2,2',6,6'-tetramethyl-4,4'-[2,2,2-trifluoro-1-(trifluoromethyl)ethane-1,1-diyl]diphenol}) | P370769 | C31H24F6O4S | Thermal property | Thermal decomposition temperature | 424.2 | 0.05333333 | C
Homopolymer | poly([bis(4-chlorophenyl) sulfone]-alt-{2,2',6,6'-tetramethyl-4,4'-[2,2,2-trifluoro-1-(trifluoromethyl)ethane-1,1-diyl]diphenol}) | P370769 | C31H24F6O4S | Thermal property | Thermal decomposition weight loss | 1 | 0 | %
Homopolymer | poly([bis(4-chlorophenyl) sulfone]-alt-{2,2',6,6'-tetramethyl-4,4'-[2,2,2-trifluoro-1-(trifluoromethyl)ethane-1,1-diyl]diphenol}) | P370769 | C31H24F6O4S | Physicochemical property | Gas diffusion coefficient d | 1.45e-07 | 2.857143e-17 | cm2/s
Homopolymer | poly([bis(4-chlorophenyl) sulfone]-alt-{2,2',6,6'-tetramethyl-4,4'-[2,2,2-trifluoro-1-(trifluoromethyl)ethane-1,1-diyl]diphenol}) | P370769 | C31H24F6O4S | Physicochemical property | Gas permeability coefficient p | 5.4e-12 | 1.209091e-23 | cm3(STP)cm/(cm2*s*Pa)
Homopolymer | poly([bis(4-chlorophenyl) sulfone]-alt-{2,2',6,6'-tetramethyl-4,4'-[2,2,2-trifluoro-1-(trifluoromethyl)ethane-1,1-diyl]diphenol}) | P370769 | C31H24F6O4S | Physicochemical property | Gas solubility coefficient s | 2.4e-05 | 3e-10 | cm3(STP)/(cm3*Pa)
Homopolymer | poly([bis(4-chlorophenyl) sulfone]-alt-{2,2',6,6'-tetramethyl-4,4'-[2,2,2-trifluoro-1-(trifluoromethyl)ethane-1,1-diyl]diphenol}) | P370769 | C31H24F6O4S | Dilute solution property | Intrinsic viscosity eta | 0.82 | 0 | dl/g
Homopolymer | poly([bis(4-chlorophenyl) sulfone]-alt-{2,2',6,6'-tetramethyl-4,4'-[2,2,2-trifluoro-1-(trifluoromethyl)ethane-1,1-diyl]diphenol}) | P370769 | C31H24F6O4S | Tensile property | Dynamic mechanical properties loss tangent | 0.017 | 0
Homopolymer | poly([bis(4-chlorophenyl) sulfone]-alt-{2,2',6,6'-tetramethyl-4,4'-[2,2,2-trifluoro-1-(trifluoromethyl)ethane-1,1-diyl]diphenol}) | P370769 | C31H24F6O4S | Polymer Information | SMILES | *Oc1ccc(cc1)S(=O)(=O)c1ccc(cc1)Oc1c(C)cc(cc1C)C(C(F)(F)F)(C(F)(F)F)c1cc(C)c(c(c1)C)*
Homopolymer | poly{oxymethyleneoxy-1,4-phenylene[(dichloromethylidene)methylene]-1,4-phenylene} | P370770 | C15H10Cl2O2 | Thermal property | Glass transition temperature | 108 | 0 | C
Homopolymer | poly{oxymethyleneoxy-1,4-phenylene[(dichloromethylidene)methylene]-1,4-phenylene} | P370770 | C15H10Cl2O2 | Dilute solution property | Intrinsic viscosity eta | 0.5 | 0.02 | dl/g
Homopolymer | poly{oxymethyleneoxy-1,4-phenylene[(dichloromethylidene)methylene]-1,4-phenylene} | P370770 | C15H10Cl2O2 | Shear property | Dynamic shear properties storage modulus | 1.1 | 0 | GPa
Homopolymer | poly{oxymethyleneoxy-1,4-phenylene[(dichloromethylidene)methylene]-1,4-phenylene} | P370770 | C15H10Cl2O2 | Shear property | Dynamic shear properties loss tangent | 0.012 | 0
Homopolymer | poly{oxymethyleneoxy-1,4-phenylene[(dichloromethylidene)methylene]-1,4-phenylene} | P370770 | C15H10Cl2O2 | Polymer Information | SMILES | *COc1ccc(cc1)C(=C(Cl)Cl)c1ccc(cc1)O*
Homopolymer | poly[(9,9-dimethyl-9H-xanthene-2,7-diol)-alt-(phenylindanedicarboxylic acid)] | P370771 | C35H30O5 | Thermal property | Glass transition temperature | 297 | 0 | C
Homopolymer | poly[(9,9-dimethyl-9H-xanthene-2,7-diol)-alt-(phenylindanedicarboxylic acid)] | P370771 | C35H30O5 | Tensile property | Dynamic mechanical properties storage modulus | 2.1 | 0 | GPa
Homopolymer | poly[(9,9-dimethyl-9H-xanthene-2,7-diol)-alt-(phenylindanedicarboxylic acid)] | P370771 | C35H30O5 | Tensile property | Dynamic mechanical properties loss tangent | 0.0044 | 0
Homopolymer | poly[(9,9-dimethyl-9H-xanthene-2,7-diol)-alt-(phenylindanedicarboxylic acid)] | P370771 | C35H30O5 | Polymer Information | SMILES | *OC(=O)c1ccc(cc1)C1(C)CC(c2c1cc(cc2)C(=O)Oc1ccc2c(c1)Oc1c(C2(C)C)ccc(c1)*)(C)C
Homopolymer | poly{[4,4'-(ethene-1,1-diyl)diphenol]-alt-[bis(4-fluorophenyl) sulfone]} | P370772 | C26H18O4S | Thermal property | Glass transition temperature | 167 | 0 | C
Homopolymer | poly{[4,4'-(ethene-1,1-diyl)diphenol]-alt-[bis(4-fluorophenyl) sulfone]} | P370772 | C26H18O4S | Thermal property | Thermal decomposition temperature | 485.5 | 8.333333 | C
Homopolymer | poly{[4,4'-(ethene-1,1-diyl)diphenol]-alt-[bis(4-fluorophenyl) sulfone]} | P370772 | C26H18O4S | Thermal property | Thermal decomposition weight loss | 5 | 0 | %
Homopolymer | poly{[4,4'-(ethene-1,1-diyl)diphenol]-alt-[bis(4-fluorophenyl) sulfone]} | P370772 | C26H18O4S | Polymer Information | SMILES | *Oc1ccc(cc1)S(=O)(=O)c1ccc(cc1)Oc1ccc(cc1)C(=C)c1ccc(cc1)*
Homopolymer | poly{(4,4'-dihydroxystilbene)-alt-[bis(4-fluorophenyl) sulfone]} | P370773 | C26H18O4S | Thermal property | Glass transition temperature | 214 | 0 | C
Homopolymer | poly{(4,4'-dihydroxystilbene)-alt-[bis(4-fluorophenyl) sulfone]} | P370773 | C26H18O4S | Thermal property | Thermal decomposition temperature | 475 | 833.3333 | C
Homopolymer | poly{(4,4'-dihydroxystilbene)-alt-[bis(4-fluorophenyl) sulfone]} | P370773 | C26H18O4S | Thermal property | Thermal decomposition weight loss | 5 | 0 | %
Homopolymer | poly{(4,4'-dihydroxystilbene)-alt-[bis(4-fluorophenyl) sulfone]} | P370773 | C26H18O4S | Polymer Information | SMILES | *Oc1ccc(cc1)S(=O)(=O)c1ccc(cc1)Oc1ccc(cc1)C=Cc1ccc(cc1)*
Homopolymer | poly[piperazine-1,4-diyl(2-hydroxypropane-1,3-diyl)oxy-1,4-phenyleneoxy(2-hydroxypropane-1,3-diyl)] | P370774 | C16H24N2O4 | Polymer Information | SMILES | *CC(COc1ccc(cc1)OCC(CN1CCN(CC1)*)O)O
Homopolymer | poly(3,5-dibromo-2,6-dimethylphenol) | P370775 | C8H6Br2O | Polymer Information | SMILES | *Oc1c(Br)c(C)c(c(c1Br)C)*
Homopolymer | poly[(thianthrene-2,7-dicarboxylic acid)-alt-(4,4'-oxydianiline)] | P370777 | C26H16N2O3S2 | Polymer Information | SMILES | *C(=O)Nc1ccc(cc1)Oc1ccc(cc1)NC(=O)c1ccc2c(c1)Sc1c(S2)cc(cc1)*
Homopolymer | poly[(thianthrene-2,8-dicarboxylic acid)-alt-(4,4'-oxydianiline)] | P370778 | C26H16N2O3S2 | Polymer Information | SMILES | *C(=O)Nc1ccc(cc1)Oc1ccc(cc1)NC(=O)c1ccc2c(c1)Sc1c(S2)ccc(c1)*
Homopolymer | poly[(7,12-dioxaspiro[5.6]dodec-9-ene)-alt-(maleic anhydride)] | P370779 | C14H20O6 | Polymer Information | SMILES | OC(=O)C(C1COC2(OCC1*)CCCCC2)C(C(=O)O)*
Homopolymer | poly{(4,4'-oxydianiline)-alt-[4,4'-bis(1-chloro-2,2-dicyanovinyl)biphenyl]} | P370780 | C32H18N6O | Thermal property | Glass transition temperature | 220 | 0 | C
Homopolymer | poly{(4,4'-oxydianiline)-alt-[4,4'-bis(1-chloro-2,2-dicyanovinyl)biphenyl]} | P370780 | C32H18N6O | Thermal property | Thermal decomposition temperature | 600 | 1306.667 | C
Homopolymer | poly{(4,4'-oxydianiline)-alt-[4,4'-bis(1-chloro-2,2-dicyanovinyl)biphenyl]} | P370780 | C32H18N6O | Thermal property | Thermal decomposition weight loss | 10 | 0 | %
Homopolymer | poly{(4,4'-oxydianiline)-alt-[4,4'-bis(1-chloro-2,2-dicyanovinyl)biphenyl]} | P370780 | C32H18N6O | Thermal property | Isothermal weight loss temperature | 900 | 0 | C
Homopolymer | poly{(4,4'-oxydianiline)-alt-[4,4'-bis(1-chloro-2,2-dicyanovinyl)biphenyl]} | P370780 | C32H18N6O | Electric property | Dielectric constant ac | 5.025 | 0.08142857
Homopolymer | poly{(4,4'-oxydianiline)-alt-[4,4'-bis(1-chloro-2,2-dicyanovinyl)biphenyl]} | P370780 | C32H18N6O | Electric property | Dielectric loss tangent | 0.0119 | 6.453333e-06
Homopolymer | poly{(4,4'-oxydianiline)-alt-[4,4'-bis(1-chloro-2,2-dicyanovinyl)biphenyl]} | P370780 | C32H18N6O | Physicochemical property | Water absorption | 3.17 | 0 | wt%
Homopolymer | poly{(4,4'-oxydianiline)-alt-[4,4'-bis(1-chloro-2,2-dicyanovinyl)biphenyl]} | P370780 | C32H18N6O | Dilute solution property | Intrinsic viscosity eta | 0.38 | 0 | dl/g
Homopolymer | poly{(4,4'-oxydianiline)-alt-[4,4'-bis(1-chloro-2,2-dicyanovinyl)biphenyl]} | P370780 | C32H18N6O | Polymer Information | SMILES | N#CC(=C(c1ccc(cc1)c1ccc(cc1)C(=C(C#N)C#N)Nc1ccc(cc1)*)Nc1ccc(cc1)O*)C#N
Homopolymer | poly{[4,4'-(1,4-phenylenedioxy)dianiline]-alt-[4,4'-bis(1-chloro-2,2-dicyanovinyl)biphenyl]} | P370781 | C38H22N6O2 | Thermal property | Thermal decomposition temperature | 520 | 106.6667 | C
Homopolymer | poly{[4,4'-(1,4-phenylenedioxy)dianiline]-alt-[4,4'-bis(1-chloro-2,2-dicyanovinyl)biphenyl]} | P370781 | C38H22N6O2 | Thermal property | Thermal decomposition weight loss | 10 | 0 | %
Homopolymer | poly{[4,4'-(1,4-phenylenedioxy)dianiline]-alt-[4,4'-bis(1-chloro-2,2-dicyanovinyl)biphenyl]} | P370781 | C38H22N6O2 | Thermal property | Isothermal weight loss temperature | 900 | 0 | C
Homopolymer | poly{[4,4'-(1,4-phenylenedioxy)dianiline]-alt-[4,4'-bis(1-chloro-2,2-dicyanovinyl)biphenyl]} | P370781 | C38H22N6O2 | Electric property | Dielectric constant ac | 3.99 | 0.03394286
Homopolymer | poly{[4,4'-(1,4-phenylenedioxy)dianiline]-alt-[4,4'-bis(1-chloro-2,2-dicyanovinyl)biphenyl]} | P370781 | C38H22N6O2 | Electric property | Dielectric loss tangent | 0.00925 | 8.003333e-06
Homopolymer | poly{[4,4'-(1,4-phenylenedioxy)dianiline]-alt-[4,4'-bis(1-chloro-2,2-dicyanovinyl)biphenyl]} | P370781 | C38H22N6O2 | Physicochemical property | Water absorption | 2.41 | 0 | wt%
Homopolymer | poly{[4,4'-(1,4-phenylenedioxy)dianiline]-alt-[4,4'-bis(1-chloro-2,2-dicyanovinyl)biphenyl]} | P370781 | C38H22N6O2 | Dilute solution property | Intrinsic viscosity eta | 0.43 | 0 | dl/g
Homopolymer | poly{[4,4'-(1,4-phenylenedioxy)dianiline]-alt-[4,4'-bis(1-chloro-2,2-dicyanovinyl)biphenyl]} | P370781 | C38H22N6O2 | Polymer Information | SMILES | *Oc1ccc(cc1)Oc1ccc(cc1)NC(=C(C#N)C#N)c1ccc(cc1)c1ccc(cc1)C(=C(C#N)C#N)Nc1ccc(cc1)*
Homopolymer | poly{(4,4'-oxydianiline)-alt-[4,4'-bis(1-chloro-2,2-dicyanovinyl)terphenyl]} | P370782 | C38H22N6O | Thermal property | Glass transition temperature | 240 | 0 | C
Homopolymer | poly{(4,4'-oxydianiline)-alt-[4,4'-bis(1-chloro-2,2-dicyanovinyl)terphenyl]} | P370782 | C38H22N6O | Thermal property | Thermal decomposition temperature | 640 | 1306.667 | C
Homopolymer | poly{(4,4'-oxydianiline)-alt-[4,4'-bis(1-chloro-2,2-dicyanovinyl)terphenyl]} | P370782 | C38H22N6O | Thermal property | Thermal decomposition weight loss | 10 | 0 | %
Homopolymer | poly{(4,4'-oxydianiline)-alt-[4,4'-bis(1-chloro-2,2-dicyanovinyl)terphenyl]} | P370782 | C38H22N6O | Thermal property | Isothermal weight loss temperature | 900 | 0 | C
Homopolymer | poly{(4,4'-oxydianiline)-alt-[4,4'-bis(1-chloro-2,2-dicyanovinyl)terphenyl]} | P370782 | C38H22N6O | Electric property | Dielectric constant ac | 4.3 | 0
Homopolymer | poly{(4,4'-oxydianiline)-alt-[4,4'-bis(1-chloro-2,2-dicyanovinyl)terphenyl]} | P370782 | C38H22N6O | Dilute solution property | Intrinsic viscosity eta | 0.42 | 0 | dl/g
Homopolymer | poly{(4,4'-oxydianiline)-alt-[4,4'-bis(1-chloro-2,2-dicyanovinyl)terphenyl]} | P370782 | C38H22N6O | Polymer Information | SMILES | N#CC(=C(c1ccc(cc1)c1ccc(cc1)c1ccc(cc1)C(=C(C#N)C#N)Nc1ccc(cc1)*)Nc1ccc(cc1)O*)C#N
Homopolymer | poly{[4,4'-(1,4-phenylenedioxy)dianiline]-alt-[4,4'-bis(1-chloro-2,2-dicyanovinyl)terphenyl]} | P370783 | C44H26N6O2 | Thermal property | Thermal decomposition temperature | 547.5 | 8.333333 | C
Homopolymer | poly{[4,4'-(1,4-phenylenedioxy)dianiline]-alt-[4,4'-bis(1-chloro-2,2-dicyanovinyl)terphenyl]} | P370783 | C44H26N6O2 | Thermal property | Thermal decomposition weight loss | 10 | 0 | %
Homopolymer | poly{[4,4'-(1,4-phenylenedioxy)dianiline]-alt-[4,4'-bis(1-chloro-2,2-dicyanovinyl)terphenyl]} | P370783 | C44H26N6O2 | Thermal property | Isothermal weight loss temperature | 900 | 0 | C
Homopolymer | poly{[4,4'-(1,4-phenylenedioxy)dianiline]-alt-[4,4'-bis(1-chloro-2,2-dicyanovinyl)terphenyl]} | P370783 | C44H26N6O2 | Dilute solution property | Intrinsic viscosity eta | 0.91 | 0 | dl/g
Homopolymer | poly{[4,4'-(1,4-phenylenedioxy)dianiline]-alt-[4,4'-bis(1-chloro-2,2-dicyanovinyl)terphenyl]} | P370783 | C44H26N6O2 | Polymer Information | SMILES | *Oc1ccc(cc1)Oc1ccc(cc1)NC(=C(C#N)C#N)c1ccc(cc1)c1ccc(cc1)c1ccc(cc1)C(=C(C#N)C#N)Nc1ccc(cc1)*
Homopolymer | poly{(2,2'-oxydiethanol)-alt-[4,4'-(terephthaloyloxy)dibenzoic acid]} | P370784 | C26H20O9 | Thermal property | Heat of fusion mol conversion | 2.96 | 0 | kcal/mol
Homopolymer | poly{(2,2'-oxydiethanol)-alt-[4,4'-(terephthaloyloxy)dibenzoic acid]} | P370784 | C26H20O9 | Thermal property | Lc phase transition temperature | 221 | 2438.517 | C
Homopolymer | poly{(2,2'-oxydiethanol)-alt-[4,4'-(terephthaloyloxy)dibenzoic acid]} | P370784 | C26H20O9 | Thermal property | Melting temperature | 185 | 0 | C
Homopolymer | poly{(2,2'-oxydiethanol)-alt-[4,4'-(terephthaloyloxy)dibenzoic acid]} | P370784 | C26H20O9 | Electric property | Dielectric constant ac | 5.8 | 0
Homopolymer | poly{(2,2'-oxydiethanol)-alt-[4,4'-(terephthaloyloxy)dibenzoic acid]} | P370784 | C26H20O9 | Dilute solution property | Intrinsic viscosity eta | 0.175 | 0.004033333 | dl/g
Homopolymer | poly{(2,2'-oxydiethanol)-alt-[4,4'-(terephthaloyloxy)dibenzoic acid]} | P370784 | C26H20O9 | Shear property | Dynamic shear properties storage modulus | 5.0445e-05 | 3.274264e-09 | GPa
Homopolymer | poly{(2,2'-oxydiethanol)-alt-[4,4'-(terephthaloyloxy)dibenzoic acid]} | P370784 | C26H20O9 | Shear property | Dynamic shear properties loss modulus | 5.24e-06 | 3.021013e-11 | GPa
Homopolymer | poly{(2,2'-oxydiethanol)-alt-[4,4'-(terephthaloyloxy)dibenzoic acid]} | P370784 | C26H20O9 | Polymer Information | SMILES | *Oc1ccc(cc1)C(=O)OCCOCCOC(=O)c1ccc(cc1)OC(=O)c1ccc(cc1)C(=O)*
Homopolymer | poly[(4,4'-oxydianiline)-alt-terephthaldehyde] | P370785 | C20H14N2O | Optical property | Refractive index | 1.825 | 0.004033333
Homopolymer | poly[(4,4'-oxydianiline)-alt-terephthaldehyde] | P370785 | C20H14N2O | Polymer Information | SMILES | *Oc1ccc(cc1)N=Cc1ccc(cc1)C=Nc1ccc(cc1)*
Homopolymer | poly[oxy(oxo)(phenoxy)-lambda5-phosphanediyloxy-1,4-phenylenemethanylylidene-2-oxocyclopentane-1,3-diylidenemethanylylidene-1,4-phenylene] | P370786 | C25H19O5P | Thermal property | Thermal decomposition temperature | 367 | 0 | C
Homopolymer | poly[oxy(oxo)(phenoxy)-lambda5-phosphanediyloxy-1,4-phenylenemethanylylidene-2-oxocyclopentane-1,3-diylidenemethanylylidene-1,4-phenylene] | P370786 | C25H19O5P | Thermal property | Thermal decomposition weight loss | 30 | 0 | %
Homopolymer | poly[oxy(oxo)(phenoxy)-lambda5-phosphanediyloxy-1,4-phenylenemethanylylidene-2-oxocyclopentane-1,3-diylidenemethanylylidene-1,4-phenylene] | P370786 | C25H19O5P | Polymer Information | SMILES | *OP(=O)(Oc1ccccc1)Oc1ccc(cc1)C=C1CCC(=Cc2ccc(cc2)*)C1=O
Homopolymer | poly[oxy(oxo)(phenoxy)-lambda5-phosphanediyloxy-1,4-phenylenemethanylylidene-2-oxocyclohexane-1,3-diylidenemethanylylidene-1,4-phenylene] | P370787 | C26H21O5P | Thermal property | Thermal decomposition temperature | 316 | 0 | C
Homopolymer | poly[oxy(oxo)(phenoxy)-lambda5-phosphanediyloxy-1,4-phenylenemethanylylidene-2-oxocyclohexane-1,3-diylidenemethanylylidene-1,4-phenylene] | P370787 | C26H21O5P | Thermal property | Thermal decomposition weight loss | 30 | 0 | %
Homopolymer | poly[oxy(oxo)(phenoxy)-lambda5-phosphanediyloxy-1,4-phenylenemethanylylidene-2-oxocyclohexane-1,3-diylidenemethanylylidene-1,4-phenylene] | P370787 | C26H21O5P | Polymer Information | SMILES | *OP(=O)(Oc1ccccc1)Oc1ccc(cc1)C=C1CCCC(=Cc2ccc(cc2)*)C1=O
Homopolymer | poly[oxy(oxo)(phenoxy)-lambda5-phosphanediyloxy-1,4-phenylenemethanylylidene-2-oxocycloheptane-1,3-diylidenemethanylylidene-1,4-phenylene] | P370788 | C27H23O5P | Thermal property | Thermal decomposition temperature | 328 | 0 | C
Homopolymer | poly[oxy(oxo)(phenoxy)-lambda5-phosphanediyloxy-1,4-phenylenemethanylylidene-2-oxocycloheptane-1,3-diylidenemethanylylidene-1,4-phenylene] | P370788 | C27H23O5P | Thermal property | Thermal decomposition weight loss | 30 | 0 | %
Homopolymer | poly[oxy(oxo)(phenoxy)-lambda5-phosphanediyloxy-1,4-phenylenemethanylylidene-2-oxocycloheptane-1,3-diylidenemethanylylidene-1,4-phenylene] | P370788 | C27H23O5P | Polymer Information | SMILES | *OP(=O)(Oc1ccccc1)Oc1ccc(cc1)C=C1CCCCC(=Cc2ccc(cc2)*)C1=O
Homopolymer | poly[oxy(oxo)(phenoxy)-lambda5-phosphanediyloxy-2-methoxy-1,4-phenylenemethanylylidene-2-oxocyclopentane-1,3-diylidenemethanylylidene-3-methoxy-1,4-phenylene] | P370789 | C27H23O7P | Thermal property | Thermal decomposition temperature | 360 | 0 | C
Homopolymer | poly[oxy(oxo)(phenoxy)-lambda5-phosphanediyloxy-2-methoxy-1,4-phenylenemethanylylidene-2-oxocyclopentane-1,3-diylidenemethanylylidene-3-methoxy-1,4-phenylene] | P370789 | C27H23O7P | Thermal property | Thermal decomposition weight loss | 30 | 0 | %
Homopolymer | poly[oxy(oxo)(phenoxy)-lambda5-phosphanediyloxy-2-methoxy-1,4-phenylenemethanylylidene-2-oxocyclopentane-1,3-diylidenemethanylylidene-3-methoxy-1,4-phenylene] | P370789 | C27H23O7P | Polymer Information | SMILES | COc1cc(ccc1OP(=O)(Oc1ccccc1)O*)C=C1CCC(=Cc2ccc(c(c2)OC)*)C1=O
Homopolymer | poly[oxy(oxo)(phenoxy)-lambda5-phosphanediyloxy-2-methoxy-1,4-phenylenemethanylylidene-2-oxocyclohexane-1,3-diylidenemethanylylidene-3-methoxy-1,4-phenylene] | P370790 | C28H25O7P | Thermal property | Thermal decomposition temperature | 328 | 0 | C
Homopolymer | poly[oxy(oxo)(phenoxy)-lambda5-phosphanediyloxy-2-methoxy-1,4-phenylenemethanylylidene-2-oxocyclohexane-1,3-diylidenemethanylylidene-3-methoxy-1,4-phenylene] | P370790 | C28H25O7P | Thermal property | Thermal decomposition weight loss | 30 | 0 | %
Homopolymer | poly[oxy(oxo)(phenoxy)-lambda5-phosphanediyloxy-2-methoxy-1,4-phenylenemethanylylidene-2-oxocyclohexane-1,3-diylidenemethanylylidene-3-methoxy-1,4-phenylene] | P370790 | C28H25O7P | Polymer Information | SMILES | COc1cc(ccc1OP(=O)(Oc1ccccc1)O*)C=C1CCCC(=Cc2ccc(c(c2)OC)*)C1=O
Homopolymer | poly[oxy-1,4-phenylene(dimethylmethylene)-1,4-phenyleneoxy-1,4-phenylenecarbonyl-1,4-phenylene(dimethylmethylene)-1,4-phenylenecarbonyl-1,4-phenylene] | P370791 | C44H36O4 | Physical property | Density | 1.166 | 0 | g/cm3
Homopolymer | poly[oxy-1,4-phenylene(dimethylmethylene)-1,4-phenyleneoxy-1,4-phenylenecarbonyl-1,4-phenylene(dimethylmethylene)-1,4-phenylenecarbonyl-1,4-phenylene] | P370791 | C44H36O4 | Physical property | Specific volume | 0.8576 | 0 | cm3/g
Homopolymer | poly[oxy-1,4-phenylene(dimethylmethylene)-1,4-phenyleneoxy-1,4-phenylenecarbonyl-1,4-phenylene(dimethylmethylene)-1,4-phenylenecarbonyl-1,4-phenylene] | P370791 | C44H36O4 | Thermal property | Glass transition temperature | 171 | 0 | C
Homopolymer | poly[oxy-1,4-phenylene(dimethylmethylene)-1,4-phenyleneoxy-1,4-phenylenecarbonyl-1,4-phenylene(dimethylmethylene)-1,4-phenylenecarbonyl-1,4-phenylene] | P370791 | C44H36O4 | Physicochemical property | Gas diffusion coefficient d | 2.29e-08 | 0 | cm2/s
Homopolymer | poly[oxy-1,4-phenylene(dimethylmethylene)-1,4-phenyleneoxy-1,4-phenylenecarbonyl-1,4-phenylene(dimethylmethylene)-1,4-phenylenecarbonyl-1,4-phenylene] | P370791 | C44H36O4 | Physicochemical property | Gas permeability coefficient p | 2.165e-13 | 1.65618e-25 | cm3(STP)cm/(cm2*s*Pa)
Homopolymer | poly[oxy-1,4-phenylene(dimethylmethylene)-1,4-phenyleneoxy-1,4-phenylenecarbonyl-1,4-phenylene(dimethylmethylene)-1,4-phenylenecarbonyl-1,4-phenylene] | P370791 | C44H36O4 | Physicochemical property | Gas solubility coefficient s | 1.54e-05 | 0 | cm3(STP)/(cm3*Pa)
Homopolymer | poly[oxy-1,4-phenylene(dimethylmethylene)-1,4-phenyleneoxy-1,4-phenylenecarbonyl-1,4-phenylene(dimethylmethylene)-1,4-phenylenecarbonyl-1,4-phenylene] | P370791 | C44H36O4 | Polymer Information | SMILES | *Oc1ccc(cc1)C(c1ccc(cc1)Oc1ccc(cc1)C(=O)c1ccc(cc1)C(c1ccc(cc1)C(=O)c1ccc(cc1)*)(C)C)(C)C
Homopolymer | poly{oxy-1,4-phenylene[bis(trifluoromethyl)methylene]-1,4-phenyleneoxy-1,4-phenylenecarbonyl-1,4-phenylene(dimethylmethylene)-1,4-phenylenecarbonyl-1,4-phenylene} | P370792 | C44H30F6O4 | Physical property | Density | 1.287 | 0 | g/cm3
Homopolymer | poly{oxy-1,4-phenylene[bis(trifluoromethyl)methylene]-1,4-phenyleneoxy-1,4-phenylenecarbonyl-1,4-phenylene(dimethylmethylene)-1,4-phenylenecarbonyl-1,4-phenylene} | P370792 | C44H30F6O4 | Physical property | Specific volume | 0.777 | 0 | cm3/g
Homopolymer | poly{oxy-1,4-phenylene[bis(trifluoromethyl)methylene]-1,4-phenyleneoxy-1,4-phenylenecarbonyl-1,4-phenylene(dimethylmethylene)-1,4-phenylenecarbonyl-1,4-phenylene} | P370792 | C44H30F6O4 | Thermal property | Glass transition temperature | 179 | 0 | C
Homopolymer | poly{oxy-1,4-phenylene[bis(trifluoromethyl)methylene]-1,4-phenyleneoxy-1,4-phenylenecarbonyl-1,4-phenylene(dimethylmethylene)-1,4-phenylenecarbonyl-1,4-phenylene} | P370792 | C44H30F6O4 | Physicochemical property | Gas diffusion coefficient d | 3.58e-08 | 0 | cm2/s
Homopolymer | poly{oxy-1,4-phenylene[bis(trifluoromethyl)methylene]-1,4-phenyleneoxy-1,4-phenylenecarbonyl-1,4-phenylene(dimethylmethylene)-1,4-phenylenecarbonyl-1,4-phenylene} | P370792 | C44H30F6O4 | Physicochemical property | Gas permeability coefficient p | 4.15e-13 | 6.915781e-25 | cm3(STP)cm/(cm2*s*Pa)
Homopolymer | poly{oxy-1,4-phenylene[bis(trifluoromethyl)methylene]-1,4-phenyleneoxy-1,4-phenylenecarbonyl-1,4-phenylene(dimethylmethylene)-1,4-phenylenecarbonyl-1,4-phenylene} | P370792 | C44H30F6O4 | Physicochemical property | Gas solubility coefficient s | 1.68e-05 | 0 | cm3(STP)/(cm3*Pa)
Homopolymer | poly{oxy-1,4-phenylene[bis(trifluoromethyl)methylene]-1,4-phenyleneoxy-1,4-phenylenecarbonyl-1,4-phenylene(dimethylmethylene)-1,4-phenylenecarbonyl-1,4-phenylene} | P370792 | C44H30F6O4 | Polymer Information | SMILES | *Oc1ccc(cc1)C(C(F)(F)F)(C(F)(F)F)c1ccc(cc1)Oc1ccc(cc1)C(=O)c1ccc(cc1)C(c1ccc(cc1)C(=O)c1ccc(cc1)*)(C)C
Homopolymer | poly{oxy-1,4-phenylene(dimethylmethylene)-1,4-phenyleneoxy-1,4-phenylenecarbonyl-1,4-phenylene[bis(trifluoromethyl)methylene]-1,4-phenylenecarbonyl-1,4-phenylene} | P370793 | C44H30F6O4 | Physical property | Density | 1.284 | 0 | g/cm3
Homopolymer | poly{oxy-1,4-phenylene(dimethylmethylene)-1,4-phenyleneoxy-1,4-phenylenecarbonyl-1,4-phenylene[bis(trifluoromethyl)methylene]-1,4-phenylenecarbonyl-1,4-phenylene} | P370793 | C44H30F6O4 | Physical property | Specific volume | 0.7788 | 0 | cm3/g
Homopolymer | poly{oxy-1,4-phenylene(dimethylmethylene)-1,4-phenyleneoxy-1,4-phenylenecarbonyl-1,4-phenylene[bis(trifluoromethyl)methylene]-1,4-phenylenecarbonyl-1,4-phenylene} | P370793 | C44H30F6O4 | Thermal property | Glass transition temperature | 181 | 0 | C
Homopolymer | poly{oxy-1,4-phenylene(dimethylmethylene)-1,4-phenyleneoxy-1,4-phenylenecarbonyl-1,4-phenylene[bis(trifluoromethyl)methylene]-1,4-phenylenecarbonyl-1,4-phenylene} | P370793 | C44H30F6O4 | Physicochemical property | Gas diffusion coefficient d | 3.53e-08 | 0 | cm2/s
Homopolymer | poly{oxy-1,4-phenylene(dimethylmethylene)-1,4-phenyleneoxy-1,4-phenylenecarbonyl-1,4-phenylene[bis(trifluoromethyl)methylene]-1,4-phenylenecarbonyl-1,4-phenylene} | P370793 | C44H30F6O4 | Physicochemical property | Gas permeability coefficient p | 4.2e-13 | 6.283403e-25 | cm3(STP)cm/(cm2*s*Pa)
Homopolymer | poly{oxy-1,4-phenylene(dimethylmethylene)-1,4-phenyleneoxy-1,4-phenylenecarbonyl-1,4-phenylene[bis(trifluoromethyl)methylene]-1,4-phenylenecarbonyl-1,4-phenylene} | P370793 | C44H30F6O4 | Physicochemical property | Gas solubility coefficient s | 1.71e-05 | 0 | cm3(STP)/(cm3*Pa)
Homopolymer | poly{oxy-1,4-phenylene(dimethylmethylene)-1,4-phenyleneoxy-1,4-phenylenecarbonyl-1,4-phenylene[bis(trifluoromethyl)methylene]-1,4-phenylenecarbonyl-1,4-phenylene} | P370793 | C44H30F6O4 | Polymer Information | SMILES | *Oc1ccc(cc1)C(c1ccc(cc1)Oc1ccc(cc1)C(=O)c1ccc(cc1)C(C(F)(F)F)(C(F)(F)F)c1ccc(cc1)C(=O)c1ccc(cc1)*)(C)C
Homopolymer | poly{oxy-1,4-phenylene[bis(trifluoromethyl)methylene]-1,4-phenyleneoxy-1,4-phenylenecarbonyl-1,4-phenylene[bis(trifluoromethyl)methylene]-1,4-phenylenecarbonyl-1,4-phenylene} | P370794 | C44H24F12O4 | Physical property | Density | 1.401 | 0 | g/cm3
Homopolymer | poly{oxy-1,4-phenylene[bis(trifluoromethyl)methylene]-1,4-phenyleneoxy-1,4-phenylenecarbonyl-1,4-phenylene[bis(trifluoromethyl)methylene]-1,4-phenylenecarbonyl-1,4-phenylene} | P370794 | C44H24F12O4 | Physical property | Specific volume | 0.7138 | 0 | cm3/g
Homopolymer | poly{oxy-1,4-phenylene[bis(trifluoromethyl)methylene]-1,4-phenyleneoxy-1,4-phenylenecarbonyl-1,4-phenylene[bis(trifluoromethyl)methylene]-1,4-phenylenecarbonyl-1,4-phenylene} | P370794 | C44H24F12O4 | Thermal property | Glass transition temperature | 185 | 0 | C
Homopolymer | poly{oxy-1,4-phenylene[bis(trifluoromethyl)methylene]-1,4-phenyleneoxy-1,4-phenylenecarbonyl-1,4-phenylene[bis(trifluoromethyl)methylene]-1,4-phenylenecarbonyl-1,4-phenylene} | P370794 | C44H24F12O4 | Physicochemical property | Gas diffusion coefficient d | 4.11e-08 | 0 | cm2/s
Homopolymer | poly{oxy-1,4-phenylene[bis(trifluoromethyl)methylene]-1,4-phenyleneoxy-1,4-phenylenecarbonyl-1,4-phenylene[bis(trifluoromethyl)methylene]-1,4-phenylenecarbonyl-1,4-phenylene} | P370794 | C44H24F12O4 | Physicochemical property | Gas permeability coefficient p | 6.24e-13 | 1.577878e-24 | cm3(STP)cm/(cm2*s*Pa)
Homopolymer | poly{oxy-1,4-phenylene[bis(trifluoromethyl)methylene]-1,4-phenyleneoxy-1,4-phenylenecarbonyl-1,4-phenylene[bis(trifluoromethyl)methylene]-1,4-phenylenecarbonyl-1,4-phenylene} | P370794 | C44H24F12O4 | Physicochemical property | Gas solubility coefficient s | 2.09e-05 | 0 | cm3(STP)/(cm3*Pa)
Homopolymer | poly{oxy-1,4-phenylene[bis(trifluoromethyl)methylene]-1,4-phenyleneoxy-1,4-phenylenecarbonyl-1,4-phenylene[bis(trifluoromethyl)methylene]-1,4-phenylenecarbonyl-1,4-phenylene} | P370794 | C44H24F12O4 | Polymer Information | SMILES | *Oc1ccc(cc1)C(C(F)(F)F)(C(F)(F)F)c1ccc(cc1)Oc1ccc(cc1)C(=O)c1ccc(cc1)C(C(F)(F)F)(C(F)(F)F)c1ccc(cc1)C(=O)c1ccc(cc1)*
Homopolymer | poly({2,2'-(1,4-phenylene)bis[4-(4-hydroxyphenyl)-5-phenylimidazole]}-alt[bis(4-fluorophenyl) sulfone]) | P370795 | C48H32N4O4S | Thermal property | Glass transition temperature | 301 | 0 | C
Homopolymer | poly({2,2'-(1,4-phenylene)bis[4-(4-hydroxyphenyl)-5-phenylimidazole]}-alt[bis(4-fluorophenyl) sulfone]) | P370795 | C48H32N4O4S | Polymer Information | SMILES | *c1ccc(cc1)Oc1ccc(cc1)S(=O)(=O)c1ccc(cc1)Oc1ccc(cc1)c1nc([nH]c1c1ccccc1)c1ccc(cc1)c1nc(c([nH]1)c1ccccc1)*
Homopolymer | poly({2,2'-(1,4-phenylene)bis[4-(4-hydroxyphenyl)-5-phenylimidazole]}-alt[2,6-bis(4-fluorobenzoyl)naphthalene]) | P370796 | C60H38N4O4 | Thermal property | Glass transition temperature | 281 | 0 | C
Homopolymer | poly({2,2'-(1,4-phenylene)bis[4-(4-hydroxyphenyl)-5-phenylimidazole]}-alt[2,6-bis(4-fluorobenzoyl)naphthalene]) | P370796 | C60H38N4O4 | Tensile property | Elongation at break | 6.1 | 1.92 | %
Homopolymer | poly({2,2'-(1,4-phenylene)bis[4-(4-hydroxyphenyl)-5-phenylimidazole]}-alt[2,6-bis(4-fluorobenzoyl)naphthalene]) | P370796 | C60H38N4O4 | Tensile property | Tensile modulus | 2.521 | 0.1323 | GPa
Homopolymer | poly({2,2'-(1,4-phenylene)bis[4-(4-hydroxyphenyl)-5-phenylimidazole]}-alt[2,6-bis(4-fluorobenzoyl)naphthalene]) | P370796 | C60H38N4O4 | Tensile property | Tensile stress strength at break | 0.0929 | 0.00038988 | GPa
Homopolymer | poly({2,2'-(1,4-phenylene)bis[4-(4-hydroxyphenyl)-5-phenylimidazole]}-alt[2,6-bis(4-fluorobenzoyl)naphthalene]) | P370796 | C60H38N4O4 | Polymer Information | SMILES | *c1ccc(cc1)Oc1ccc(cc1)C(=O)c1ccc2c(c1)ccc(c2)C(=O)c1ccc(cc1)Oc1ccc(cc1)c1nc([nH]c1c1ccccc1)c1ccc(cc1)c1nc(c([nH]1)c1ccccc1)*
Homopolymer | poly({2,2'-(1,4-phenylene)bis[4-(4-hydroxyphenyl)-5-phenylimidazole]}-alt-[bis(4-fluorophenyl) 1,4-phenylene diketone]) | P370797 | C56H36N4O4 | Thermal property | Glass transition temperature | 278 | 0 | C
Homopolymer | poly({2,2'-(1,4-phenylene)bis[4-(4-hydroxyphenyl)-5-phenylimidazole]}-alt-[bis(4-fluorophenyl) 1,4-phenylene diketone]) | P370797 | C56H36N4O4 | Polymer Information | SMILES | *c1ccc(cc1)Oc1ccc(cc1)C(=O)c1ccc(cc1)C(=O)c1ccc(cc1)Oc1ccc(cc1)c1nc([nH]c1c1ccccc1)c1ccc(cc1)c1nc(c([nH]1)c1ccccc1)*
Homopolymer | poly({2,2'-(1,4-phenylene)bis[4-(4-hydroxyphenyl)-5-phenylimidazole]}-alt-(4,4'-difluorobenzophenone)) | P370798 | C49H32N4O3 | Thermal property | Glass transition temperature | 276 | 0 | C
Homopolymer | poly({2,2'-(1,4-phenylene)bis[4-(4-hydroxyphenyl)-5-phenylimidazole]}-alt-(4,4'-difluorobenzophenone)) | P370798 | C49H32N4O3 | Polymer Information | SMILES | *c1ccc(cc1)Oc1ccc(cc1)C(=O)c1ccc(cc1)Oc1ccc(cc1)c1nc([nH]c1c1ccccc1)c1ccc(cc1)c1nc(c([nH]1)c1ccccc1)*
Homopolymer | poly({2,2'-(1,4-phenylene)bis[4-(4-hydroxyphenyl)-5-phenylimidazole]}-alt-{4,4'-[bis(4-fluorobenzenecarbonyl)]biphenyl}) | P370799 | C62H40N4O4 | Thermal property | Glass transition temperature | 273 | 0 | C
Homopolymer | poly({2,2'-(1,4-phenylene)bis[4-(4-hydroxyphenyl)-5-phenylimidazole]}-alt-{4,4'-[bis(4-fluorobenzenecarbonyl)]biphenyl}) | P370799 | C62H40N4O4 | Polymer Information | SMILES | *c1ccc(cc1)Oc1ccc(cc1)C(=O)c1ccc(cc1)c1ccc(cc1)C(=O)c1ccc(cc1)Oc1ccc(cc1)c1nc([nH]c1c1ccccc1)c1ccc(cc1)c1nc(c([nH]1)c1ccccc1)*
Homopolymer | poly({2,2'-(1,4-phenylene)bis[4-(4-hydroxyphenyl)-5-phenylimidazole]}-alt-[1,3-bis(4-fluorobenzoyl)benzene]) | P370800 | C56H36N4O4 | Thermal property | Glass transition temperature | 270 | 0 | C
Homopolymer | poly({2,2'-(1,4-phenylene)bis[4-(4-hydroxyphenyl)-5-phenylimidazole]}-alt-[1,3-bis(4-fluorobenzoyl)benzene]) | P370800 | C56H36N4O4 | Tensile property | Elongation at break | 6.25 | 4.563333 | %
Homopolymer | poly({2,2'-(1,4-phenylene)bis[4-(4-hydroxyphenyl)-5-phenylimidazole]}-alt-[1,3-bis(4-fluorobenzoyl)benzene]) | P370800 | C56H36N4O4 | Tensile property | Tensile modulus | 2.865 | 0.147852 | GPa
Homopolymer | poly({2,2'-(1,4-phenylene)bis[4-(4-hydroxyphenyl)-5-phenylimidazole]}-alt-[1,3-bis(4-fluorobenzoyl)benzene]) | P370800 | C56H36N4O4 | Tensile property | Tensile stress strength at break | 0.10085 | 0.0005413633 | GPa
Homopolymer | poly({2,2'-(1,4-phenylene)bis[4-(4-hydroxyphenyl)-5-phenylimidazole]}-alt-[1,3-bis(4-fluorobenzoyl)benzene]) | P370800 | C56H36N4O4 | Polymer Information | SMILES | *c1ccc(cc1)Oc1ccc(cc1)C(=O)c1cccc(c1)C(=O)c1ccc(cc1)Oc1ccc(cc1)c1nc([nH]c1c1ccccc1)c1ccc(cc1)c1nc(c([nH]1)c1ccccc1)*
Homopolymer | poly({2,2'-(1,4-phenylene)bis[4-(4-hydroxyphenyl)-5-phenylimidazole]}-alt-(4',4'''-difluoro-4,4''-oxydibenzophenone)) | P370801 | C62H40N4O5 | Thermal property | Glass transition temperature | 245 | 0 | C
Homopolymer | poly({2,2'-(1,4-phenylene)bis[4-(4-hydroxyphenyl)-5-phenylimidazole]}-alt-(4',4'''-difluoro-4,4''-oxydibenzophenone)) | P370801 | C62H40N4O5 | Polymer Information | SMILES | *c1ccc(cc1)Oc1ccc(cc1)C(=O)c1ccc(cc1)Oc1ccc(cc1)C(=O)c1ccc(cc1)Oc1ccc(cc1)c1nc([nH]c1c1ccccc1)c1ccc(cc1)c1nc(c([nH]1)c1ccccc1)*
Homopolymer | poly({2,2'-(1,4-phenylene)bis[4-(4-hydroxyphenyl)-5-phenylimidazole]}-alt-[bis(4-fluorophenyl) sulfone]) | P370802 | C48H32N4O4S | Thermal property | Glass transition temperature | 292 | 0 | C
Homopolymer | poly({2,2'-(1,4-phenylene)bis[4-(4-hydroxyphenyl)-5-phenylimidazole]}-alt-[bis(4-fluorophenyl) sulfone]) | P370802 | C48H32N4O4S | Polymer Information | SMILES | *c1ccc(cc1)Oc1ccc(cc1)S(=O)(=O)c1ccc(cc1)Oc1ccc(cc1)c1nc([nH]c1c1ccccc1)c1cccc(c1)c1[nH]c(c(n1)*)c1ccccc1
Homopolymer | poly({2,2'-(1,4-phenylene)bis[4-(4-hydroxyphenyl)-5-phenylimidazole]}-alt-(4,4'-difluorobenzophenone)) | P370803 | C49H32N4O3 | Thermal property | Glass transition temperature | 282 | 0 | C
Homopolymer | poly({2,2'-(1,4-phenylene)bis[4-(4-hydroxyphenyl)-5-phenylimidazole]}-alt-(4,4'-difluorobenzophenone)) | P370803 | C49H32N4O3 | Tensile property | Elongation at break | 6.2 | 0.3333333 | %
Homopolymer | poly({2,2'-(1,4-phenylene)bis[4-(4-hydroxyphenyl)-5-phenylimidazole]}-alt-(4,4'-difluorobenzophenone)) | P370803 | C49H32N4O3 | Tensile property | Tensile modulus | 2.684 | 0.084672 | GPa
Homopolymer | poly({2,2'-(1,4-phenylene)bis[4-(4-hydroxyphenyl)-5-phenylimidazole]}-alt-(4,4'-difluorobenzophenone)) | P370803 | C49H32N4O3 | Tensile property | Tensile stress strength at break | 0.09345 | 0.0008036033 | GPa
Homopolymer | poly({2,2'-(1,4-phenylene)bis[4-(4-hydroxyphenyl)-5-phenylimidazole]}-alt-(4,4'-difluorobenzophenone)) | P370803 | C49H32N4O3 | Polymer Information | SMILES | *c1ccc(cc1)Oc1ccc(cc1)C(=O)c1ccc(cc1)Oc1ccc(cc1)c1nc([nH]c1c1ccccc1)c1cccc(c1)c1[nH]c(c(n1)*)c1ccccc1
Homopolymer | poly({2,2'-(1,4-phenylene)bis[4-(4-hydroxyphenyl)-5-phenylimidazole]}-alt-[4,4'-bis(4-fluorobenzenecarbonyl)biphenyl]) | P370804 | C62H40N4O4 | Thermal property | Glass transition temperature | 276 | 0 | C
Homopolymer | poly({2,2'-(1,4-phenylene)bis[4-(4-hydroxyphenyl)-5-phenylimidazole]}-alt-[4,4'-bis(4-fluorobenzenecarbonyl)biphenyl]) | P370804 | C62H40N4O4 | Tensile property | Elongation at break | 6.5 | 1.333333 | %
Homopolymer | poly({2,2'-(1,4-phenylene)bis[4-(4-hydroxyphenyl)-5-phenylimidazole]}-alt-[4,4'-bis(4-fluorobenzenecarbonyl)biphenyl]) | P370804 | C62H40N4O4 | Tensile property | Tensile modulus | 2.7965 | 0.1456403 | GPa
Homopolymer | poly({2,2'-(1,4-phenylene)bis[4-(4-hydroxyphenyl)-5-phenylimidazole]}-alt-[4,4'-bis(4-fluorobenzenecarbonyl)biphenyl]) | P370804 | C62H40N4O4 | Tensile property | Tensile stress strength at break | 0.0929 | 0.00038988 | GPa
Homopolymer | poly({2,2'-(1,4-phenylene)bis[4-(4-hydroxyphenyl)-5-phenylimidazole]}-alt-[4,4'-bis(4-fluorobenzenecarbonyl)biphenyl]) | P370804 | C62H40N4O4 | Polymer Information | SMILES | *c1ccc(cc1)Oc1ccc(cc1)C(=O)c1ccc(cc1)c1ccc(cc1)C(=O)c1ccc(cc1)Oc1ccc(cc1)c1nc([nH]c1c1ccccc1)c1cccc(c1)c1[nH]c(c(n1)*)c1ccccc1
Homopolymer | poly({2,2'-(1,4-phenylene)bis[4-(4-hydroxyphenyl)-5-phenylimidazole]}-alt-[bis(4-fluorophenyl) 1,4-phenylene diketone]) | P370805 | C56H36N4O4 | Thermal property | Glass transition temperature | 262 | 0 | C
Homopolymer | poly({2,2'-(1,4-phenylene)bis[4-(4-hydroxyphenyl)-5-phenylimidazole]}-alt-[bis(4-fluorophenyl) 1,4-phenylene diketone]) | P370805 | C56H36N4O4 | Polymer Information | SMILES | *c1ccc(cc1)Oc1ccc(cc1)C(=O)c1ccc(cc1)C(=O)c1ccc(cc1)Oc1ccc(cc1)c1nc([nH]c1c1ccccc1)c1cccc(c1)c1[nH]c(c(n1)*)c1ccccc1
Homopolymer | poly({2,2'-(1,4-phenylene)bis[4-(4-hydroxyphenyl)-5-phenylimidazole]}-alt-[1,3-bis(4-fluorobenzoyl)benzene]) | P370806 | C56H36N4O4 | Thermal property | Glass transition temperature | 259 | 0 | C
Homopolymer | poly({2,2'-(1,4-phenylene)bis[4-(4-hydroxyphenyl)-5-phenylimidazole]}-alt-[1,3-bis(4-fluorobenzoyl)benzene]) | P370806 | C56H36N4O4 | Polymer Information | SMILES | *c1ccc(cc1)Oc1ccc(cc1)C(=O)c1cccc(c1)C(=O)c1ccc(cc1)Oc1ccc(cc1)c1nc([nH]c1c1ccccc1)c1cccc(c1)c1[nH]c(c(n1)*)c1ccccc1
Homopolymer | poly({2,2'-diamino-4,4'-[2,2,2-trifluoro-1-(trifluoromethyl)ethane-1,1-diyl]diphenol}-alt-(pyridine-2,6-dicarboxylic acid)) | P370807 | C22H9F6N3O2 | Thermal property | Glass transition temperature | 329 | 0 | C
Homopolymer | poly({2,2'-diamino-4,4'-[2,2,2-trifluoro-1-(trifluoromethyl)ethane-1,1-diyl]diphenol}-alt-(pyridine-2,6-dicarboxylic acid)) | P370807 | C22H9F6N3O2 | Thermal property | Thermal decomposition temperature | 533.5 | 40.33333 | C
Homopolymer | poly({2,2'-diamino-4,4'-[2,2,2-trifluoro-1-(trifluoromethyl)ethane-1,1-diyl]diphenol}-alt-(pyridine-2,6-dicarboxylic acid)) | P370807 | C22H9F6N3O2 | Thermal property | Isothermal weight loss temperature | 346 | 0 | C
Homopolymer | poly({2,2'-diamino-4,4'-[2,2,2-trifluoro-1-(trifluoromethyl)ethane-1,1-diyl]diphenol}-alt-(pyridine-2,6-dicarboxylic acid)) | P370807 | C22H9F6N3O2 | Thermal property | Isothermal weight loss time | 200 | 0 | hour
Homopolymer | poly({2,2'-diamino-4,4'-[2,2,2-trifluoro-1-(trifluoromethyl)ethane-1,1-diyl]diphenol}-alt-(pyridine-2,6-dicarboxylic acid)) | P370807 | C22H9F6N3O2 | Polymer Information | SMILES | *c1ccc2c(c1)nc(o2)c1cccc(n1)c1nc2c(o1)ccc(c2)C(C(F)(F)F)(C(F)(F)F)*
Homopolymer | poly({2,2'-diamino-4,4'-[2,2,2-trifluoro-1-(trifluoromethyl)ethane-1,1-diyl]diphenol}-alt-(pyridine-2,5-dicarboxylic acid)) | P370808 | C22H9F6N3O2 | Thermal property | Glass transition temperature | 352 | 0 | C
Homopolymer | poly({2,2'-diamino-4,4'-[2,2,2-trifluoro-1-(trifluoromethyl)ethane-1,1-diyl]diphenol}-alt-(pyridine-2,5-dicarboxylic acid)) | P370808 | C22H9F6N3O2 | Thermal property | Thermal decomposition temperature | 538.5 | 96.33333 | C
Homopolymer | poly({2,2'-diamino-4,4'-[2,2,2-trifluoro-1-(trifluoromethyl)ethane-1,1-diyl]diphenol}-alt-(pyridine-2,5-dicarboxylic acid)) | P370808 | C22H9F6N3O2 | Thermal property | Isothermal weight loss temperature | 346 | 0 | C
Homopolymer | poly({2,2'-diamino-4,4'-[2,2,2-trifluoro-1-(trifluoromethyl)ethane-1,1-diyl]diphenol}-alt-(pyridine-2,5-dicarboxylic acid)) | P370808 | C22H9F6N3O2 | Thermal property | Isothermal weight loss time | 200 | 0 | hour
Homopolymer | poly({2,2'-diamino-4,4'-[2,2,2-trifluoro-1-(trifluoromethyl)ethane-1,1-diyl]diphenol}-alt-(pyridine-2,5-dicarboxylic acid)) | P370808 | C22H9F6N3O2 | Polymer Information | SMILES | *c1ccc2c(c1)nc(o2)c1ccc(cn1)c1nc2c(o1)ccc(c2)C(C(F)(F)F)(C(F)(F)F)*
Homopolymer | poly({2,2'-diamino-4,4'-[2,2,2-trifluoro-1-(trifluoromethyl)ethane-1,1-diyl]diphenol}-alt-[2,5-bis(decyloxy)terephthalic acid]} | P370809 | C43H50F6N2O4 | Thermal property | Glass transition temperature | 94 | 0 | C
Homopolymer | poly({2,2'-diamino-4,4'-[2,2,2-trifluoro-1-(trifluoromethyl)ethane-1,1-diyl]diphenol}-alt-[2,5-bis(decyloxy)terephthalic acid]} | P370809 | C43H50F6N2O4 | Thermal property | Thermal decomposition temperature | 419.5 | 40.33333 | C
Homopolymer | poly({2,2'-diamino-4,4'-[2,2,2-trifluoro-1-(trifluoromethyl)ethane-1,1-diyl]diphenol}-alt-[2,5-bis(decyloxy)terephthalic acid]} | P370809 | C43H50F6N2O4 | Thermal property | Isothermal weight loss temperature | 346 | 0 | C
Homopolymer | poly({2,2'-diamino-4,4'-[2,2,2-trifluoro-1-(trifluoromethyl)ethane-1,1-diyl]diphenol}-alt-[2,5-bis(decyloxy)terephthalic acid]} | P370809 | C43H50F6N2O4 | Thermal property | Isothermal weight loss time | 50 | 0 | hour
Homopolymer | poly({2,2'-diamino-4,4'-[2,2,2-trifluoro-1-(trifluoromethyl)ethane-1,1-diyl]diphenol}-alt-[2,5-bis(decyloxy)terephthalic acid]} | P370809 | C43H50F6N2O4 | Polymer Information | SMILES | CCCCCCCCCCOc1cc(c(cc1c1oc2c(n1)cc(cc2)*)OCCCCCCCCCC)c1oc2c(n1)cc(cc2)C(C(F)(F)F)(C(F)(F)F)*
Homopolymer | poly(pyridine-2,6-diyloxy-1,3-phenyleneoxy) | P370810 | C11H7NO2 | Thermal property | Glass transition temperature | 82 | 0 | C
Homopolymer | poly(pyridine-2,6-diyloxy-1,3-phenyleneoxy) | P370810 | C11H7NO2 | Polymer Information | SMILES | *Oc1cccc(c1)Oc1cccc(n1)*
Homopolymer | poly(pyridine-2,6-diyloxy-2-phenyl-1,4-phenyleneoxy) | P370811 | C17H11NO2 | Thermal property | Glass transition temperature | 115 | 0 | C
Homopolymer | poly(pyridine-2,6-diyloxy-2-phenyl-1,4-phenyleneoxy) | P370811 | C17H11NO2 | Polymer Information | SMILES | *Oc1ccc(c(c1)c1ccccc1)Oc1cccc(n1)*
Homopolymer | poly[pyridine-2,6-diyloxy-1,4-phenylene(dimethylmethylene)-1,4-phenyleneoxy] | P370812 | C20H17NO2 | Thermal property | Glass transition temperature | 107 | 0 | C
Homopolymer | poly[pyridine-2,6-diyloxy-1,4-phenylene(dimethylmethylene)-1,4-phenyleneoxy] | P370812 | C20H17NO2 | Polymer Information | SMILES | *Oc1ccc(cc1)C(c1ccc(cc1)Oc1cccc(n1)*)(C)C
Homopolymer | poly[oxy-1,4-phenylenemethanylylidene(2-oxocyclopentane-1,3-diylidene)methanylylidene-1,4-phenyleneoxy(2-oxoethylene)diazane-1,2-diylcarbonylbiphenyl-4,4'-diylcarbonyldiazane-1,2-diyl(1-oxoeethylene)] | P370813 | C37H30N4O7 | Polymer Information | SMILES | *CC(=O)NNC(=O)c1ccc(cc1)c1ccc(cc1)C(=O)NNC(=O)COc1ccc(cc1)C=C1CCC(=Cc2ccc(cc2)O*)C1=O
Homopolymer | poly[oxy-1,4-phenylenemethanylylidene(2-oxocyclopentane-1,3-diylidene)methanylideneyl-1,4-phenyleneoxy(2-oxoethylene)diazane-1,2-diylterephthaloyldiazane-1,2-diyl(1-oxoethylene)] | P370814 | C31H26N4O7 | Polymer Information | SMILES | *CC(=O)NNC(=O)c1ccc(cc1)C(=O)NNC(=O)COc1ccc(cc1)C=C1CCC(=Cc2ccc(cc2)O*)C1=O
Homopolymer | poly(1,3,4-oxadiazole-2,5-diylbiphenyl-4,4'-diyl-1,3,4-oxadiazole-2,5-diylmethyleneoxy-1,4-phenylenemethaylylidene-2-oxocyclopentane-1,3-diylidenemethanylylidene-1,4-phenyleneoxymethylene) | P370815 | C37H26N4O5 | Thermal property | Thermal decomposition temperature | 430 | 0 | C
Homopolymer | poly(1,3,4-oxadiazole-2,5-diylbiphenyl-4,4'-diyl-1,3,4-oxadiazole-2,5-diylmethyleneoxy-1,4-phenylenemethaylylidene-2-oxocyclopentane-1,3-diylidenemethanylylidene-1,4-phenyleneoxymethylene) | P370815 | C37H26N4O5 | Thermal property | Thermal decomposition weight loss | 10 | 0 | %
Homopolymer | poly(1,3,4-oxadiazole-2,5-diylbiphenyl-4,4'-diyl-1,3,4-oxadiazole-2,5-diylmethyleneoxy-1,4-phenylenemethaylylidene-2-oxocyclopentane-1,3-diylidenemethanylylidene-1,4-phenyleneoxymethylene) | P370815 | C37H26N4O5 | Polymer Information | SMILES | *COc1ccc(cc1)C=C1CCC(=Cc2ccc(cc2)OCc2nnc(o2)c2ccc(cc2)c2ccc(cc2)c2nnc(o2)*)C1=O
Homopolymer | poly(1,3,4-oxadiazole-2,5-diyl-1,4-phenylene-1,3,4-oxadiazole-2,5-diylmethyleneoxy-1,4-phenylenemethanylylidene-2-oxocyclopentane-1,3-diylidenemethanylylidene-1,4-phenyleneoxymethylene) | P370816 | C31H22N4O5 | Thermal property | Thermal decomposition temperature | 445 | 0 | C
Homopolymer | poly(1,3,4-oxadiazole-2,5-diyl-1,4-phenylene-1,3,4-oxadiazole-2,5-diylmethyleneoxy-1,4-phenylenemethanylylidene-2-oxocyclopentane-1,3-diylidenemethanylylidene-1,4-phenyleneoxymethylene) | P370816 | C31H22N4O5 | Thermal property | Thermal decomposition weight loss | 10 | 0 | %
Homopolymer | poly(1,3,4-oxadiazole-2,5-diyl-1,4-phenylene-1,3,4-oxadiazole-2,5-diylmethyleneoxy-1,4-phenylenemethanylylidene-2-oxocyclopentane-1,3-diylidenemethanylylidene-1,4-phenyleneoxymethylene) | P370816 | C31H22N4O5 | Polymer Information | SMILES | *COc1ccc(cc1)C=C1CCC(=Cc2ccc(cc2)OCc2nnc(o2)c2ccc(cc2)c2nnc(o2)*)C1=O
Homopolymer | poly(4-phenyl-4H-1,2,4-triazole-3,5-diylbiphenyl-4,4'-diyl-4-phenyl-4H-1,2,4-triazole-3,5-diylmethyleneoxy-1,4-phenylenemethanylylidene-2-oxocyclopentane-1,3-diylidenemethanylylidene-1,4-phenyleneoxymethylene) | P370817 | C49H36N6O3 | Thermal property | Thermal decomposition temperature | 375 | 0 | C
Homopolymer | poly(4-phenyl-4H-1,2,4-triazole-3,5-diylbiphenyl-4,4'-diyl-4-phenyl-4H-1,2,4-triazole-3,5-diylmethyleneoxy-1,4-phenylenemethanylylidene-2-oxocyclopentane-1,3-diylidenemethanylylidene-1,4-phenyleneoxymethylene) | P370817 | C49H36N6O3 | Thermal property | Thermal decomposition weight loss | 10 | 0 | %
Homopolymer | poly(4-phenyl-4H-1,2,4-triazole-3,5-diylbiphenyl-4,4'-diyl-4-phenyl-4H-1,2,4-triazole-3,5-diylmethyleneoxy-1,4-phenylenemethanylylidene-2-oxocyclopentane-1,3-diylidenemethanylylidene-1,4-phenyleneoxymethylene) | P370817 | C49H36N6O3 | Polymer Information | SMILES | *COc1ccc(cc1)C=C1CCC(=Cc2ccc(cc2)OCc2nnc(n2c2ccccc2)c2ccc(cc2)c2ccc(cc2)c2nnc(n2c2ccccc2)*)C1=O
Homopolymer | poly(4-cyclohexyl-4H-1,2,4-triazole-3,5-diylbiphenyl-4,4'-diyl-4-cyclohexyl-4H-1,2,4-triazole-3,5-diylmethyleneoxy-1,4-phenylenemethanylylidene-2-oxocyclopentane-1,3-diylidenemethanylylidene-1,4-phenyleneoxymethylene) | P370818 | C49H48N6O3 | Thermal property | Thermal decomposition temperature | 385 | 0 | C
Homopolymer | poly(4-cyclohexyl-4H-1,2,4-triazole-3,5-diylbiphenyl-4,4'-diyl-4-cyclohexyl-4H-1,2,4-triazole-3,5-diylmethyleneoxy-1,4-phenylenemethanylylidene-2-oxocyclopentane-1,3-diylidenemethanylylidene-1,4-phenyleneoxymethylene) | P370818 | C49H48N6O3 | Thermal property | Thermal decomposition weight loss | 10 | 0 | %
Homopolymer | poly(4-cyclohexyl-4H-1,2,4-triazole-3,5-diylbiphenyl-4,4'-diyl-4-cyclohexyl-4H-1,2,4-triazole-3,5-diylmethyleneoxy-1,4-phenylenemethanylylidene-2-oxocyclopentane-1,3-diylidenemethanylylidene-1,4-phenyleneoxymethylene) | P370818 | C49H48N6O3 | Polymer Information | SMILES | *COc1ccc(cc1)C=C1CCC(=Cc2ccc(cc2)OCc2nnc(n2C2CCCCC2)c2ccc(cc2)c2ccc(cc2)c2nnc(n2C2CCCCC2)*)C1=O
Homopolymer | poly{[4-(3-pyridyl)-4H-1,2,4-triazole-3,5-diyl]biphenyl-4,4'-diyl[4-(3-pyridyl)-4H-1,2,4-triazole-3,5-diyl]methyleneoxy-1,4-phenylenemethanylylidene(2-oxocyclopentane-1,3-diylidene)methanylylidene-1,4-phenyleneoxymethylene} | P370819 | C47H34N8O3 | Thermal property | Thermal decomposition temperature | 390 | 0 | C
Homopolymer | poly{[4-(3-pyridyl)-4H-1,2,4-triazole-3,5-diyl]biphenyl-4,4'-diyl[4-(3-pyridyl)-4H-1,2,4-triazole-3,5-diyl]methyleneoxy-1,4-phenylenemethanylylidene(2-oxocyclopentane-1,3-diylidene)methanylylidene-1,4-phenyleneoxymethylene} | P370819 | C47H34N8O3 | Thermal property | Thermal decomposition weight loss | 10 | 0 | %
Homopolymer | poly{[4-(3-pyridyl)-4H-1,2,4-triazole-3,5-diyl]biphenyl-4,4'-diyl[4-(3-pyridyl)-4H-1,2,4-triazole-3,5-diyl]methyleneoxy-1,4-phenylenemethanylylidene(2-oxocyclopentane-1,3-diylidene)methanylylidene-1,4-phenyleneoxymethylene} | P370819 | C47H34N8O3 | Polymer Information | SMILES | *COc1ccc(cc1)C=C1CCC(=Cc2ccc(cc2)OCc2nnc(n2c2cccnc2)c2ccc(cc2)c2ccc(cc2)c2nnc(n2c2cccnc2)*)C1=O
Homopolymer | poly(4-phenyl-4H-1,2,4-triazole-3,5-diyl-1,4-phenylene-4-phenyl-4H-1,2,4-triazole-3,5-diylmethyleneoxy-1,4-phenylenemethanylylidene-2-oxocyclopentane-1,3-diylidenemethanylylidene-1,4-phenyleneoxymethylene) | P370820 | C43H32N6O3 | Thermal property | Thermal decomposition temperature | 400 | 0 | C
Homopolymer | poly(4-phenyl-4H-1,2,4-triazole-3,5-diyl-1,4-phenylene-4-phenyl-4H-1,2,4-triazole-3,5-diylmethyleneoxy-1,4-phenylenemethanylylidene-2-oxocyclopentane-1,3-diylidenemethanylylidene-1,4-phenyleneoxymethylene) | P370820 | C43H32N6O3 | Thermal property | Thermal decomposition weight loss | 10 | 0 | %
Homopolymer | poly(4-phenyl-4H-1,2,4-triazole-3,5-diyl-1,4-phenylene-4-phenyl-4H-1,2,4-triazole-3,5-diylmethyleneoxy-1,4-phenylenemethanylylidene-2-oxocyclopentane-1,3-diylidenemethanylylidene-1,4-phenyleneoxymethylene) | P370820 | C43H32N6O3 | Polymer Information | SMILES | *COc1ccc(cc1)C=C1CCC(=Cc2ccc(cc2)OCc2nnc(n2c2ccccc2)c2ccc(cc2)c2nnc(n2c2ccccc2)*)C1=O
Homopolymer | poly{[4-(3-pyridyl)-4H-1,2,4-triazole-3,5-diyl]-1,4-phenylene[4-(3-pyridyl)-4H-1,2,4-triazole-3,5-diyl]methyleneoxy-1,4-phenylenemethanylylidene(2-oxocyclopentane-1,3-diylidene)methanylylidene-1,4-phenyleneoxymethylene} | P370821 | C43H44N6O3 | Thermal property | Thermal decomposition temperature | 415 | 0 | C
Homopolymer | poly{[4-(3-pyridyl)-4H-1,2,4-triazole-3,5-diyl]-1,4-phenylene[4-(3-pyridyl)-4H-1,2,4-triazole-3,5-diyl]methyleneoxy-1,4-phenylenemethanylylidene(2-oxocyclopentane-1,3-diylidene)methanylylidene-1,4-phenyleneoxymethylene} | P370821 | C43H44N6O3 | Thermal property | Thermal decomposition weight loss | 10 | 0 | %
Homopolymer | poly{[4-(3-pyridyl)-4H-1,2,4-triazole-3,5-diyl]-1,4-phenylene[4-(3-pyridyl)-4H-1,2,4-triazole-3,5-diyl]methyleneoxy-1,4-phenylenemethanylylidene(2-oxocyclopentane-1,3-diylidene)methanylylidene-1,4-phenyleneoxymethylene} | P370821 | C43H44N6O3 | Polymer Information | SMILES | *COc1ccc(cc1)C=C1CCC(=Cc2ccc(cc2)OCc2nnc(n2C2CCCCC2)c2ccc(cc2)c2nnc(n2C2CCCCC2)*)C1=O
Homopolymer | poly[4-(3-pyridyl)-4H-1,2,4-triazole-3,5-diyl-1,4-phenylene-4-(3-pyridyl)-4H-1,2,4-triazole-3,5-diylmethyleneoxy-1,4-phenylenemethanylylidene-2-oxocyclopentane-1,3-diylidenemethanylylidene-1,4-phenyleneoxymethylene] | P370822 | C41H30N8O3 | Thermal property | Thermal decomposition temperature | 425 | 0 | C
Homopolymer | poly[4-(3-pyridyl)-4H-1,2,4-triazole-3,5-diyl-1,4-phenylene-4-(3-pyridyl)-4H-1,2,4-triazole-3,5-diylmethyleneoxy-1,4-phenylenemethanylylidene-2-oxocyclopentane-1,3-diylidenemethanylylidene-1,4-phenyleneoxymethylene] | P370822 | C41H30N8O3 | Thermal property | Thermal decomposition weight loss | 10 | 0 | %
Homopolymer | poly[4-(3-pyridyl)-4H-1,2,4-triazole-3,5-diyl-1,4-phenylene-4-(3-pyridyl)-4H-1,2,4-triazole-3,5-diylmethyleneoxy-1,4-phenylenemethanylylidene-2-oxocyclopentane-1,3-diylidenemethanylylidene-1,4-phenyleneoxymethylene] | P370822 | C41H30N8O3 | Polymer Information | SMILES | *COc1ccc(cc1)C=C1CCC(=Cc2ccc(cc2)OCc2nnc(n2c2cccnc2)c2ccc(cc2)c2nnc(n2c2cccnc2)*)C1=O
Homopolymer | polyhexanal | P370823 | C6H12O | Thermal property | Heat of fusion mol conversion | 1.57 | 0.0018 | kcal/mol
Homopolymer | polyhexanal | P370823 | C6H12O | Thermal property | Melting temperature | 21.35 | 0.045 | C
Homopolymer | polyhexanal | P370823 | C6H12O | Thermal property | Specific heat capacity cp | 0.356 | 0.0311336 | cal/(g*C)
Homopolymer | polyhexanal | P370823 | C6H12O | Polymer Information | SMILES | CCCCCC(O*)*
Homopolymer | poly(3-oxa-7,7-dimethyl-7-germabicyclo[3.3.0]-octa-1,4-diene) | P370824 | C8H12GeO | Thermal property | Glass transition temperature | -28 | 0 | C
Homopolymer | poly(3-oxa-7,7-dimethyl-7-germabicyclo[3.3.0]-octa-1,4-diene) | P370824 | C8H12GeO | Thermal property | Thermal decomposition temperature | 370 | 0 | C
Homopolymer | poly(3-oxa-7,7-dimethyl-7-germabicyclo[3.3.0]-octa-1,4-diene) | P370824 | C8H12GeO | Thermal property | Thermal decomposition weight loss | 10 | 0 | %
Homopolymer | poly(3-oxa-7,7-dimethyl-7-germabicyclo[3.3.0]-octa-1,4-diene) | P370824 | C8H12GeO | Thermal property | Melting temperature | 69 | 2 | C
Homopolymer | poly(3-oxa-7,7-dimethyl-7-germabicyclo[3.3.0]-octa-1,4-diene) | P370824 | C8H12GeO | Polymer Information | SMILES | *C[Ge](Cc1cocc1*)(C)C
Homopolymer | poly(3,9-dimethylene-1,5,7,11-tetraoxaspiro[5.5]undecane) | P370825 | C9H12O4 | Physical property | Density | 1.332 | 0.002133333 | g/cm3
Homopolymer | poly(3,9-dimethylene-1,5,7,11-tetraoxaspiro[5.5]undecane) | P370825 | C9H12O4 | Physical property | Specific volume | 0.75145 | 0.0006780033 | cm3/g
Homopolymer | poly(3,9-dimethylene-1,5,7,11-tetraoxaspiro[5.5]undecane) | P370825 | C9H12O4 | Thermal property | Glass transition temperature | 70.5 | 0.3333333 | C
Homopolymer | poly(3,9-dimethylene-1,5,7,11-tetraoxaspiro[5.5]undecane) | P370825 | C9H12O4 | Thermal property | Thermal decomposition temperature | 297 | 0 | C
Homopolymer | poly(3,9-dimethylene-1,5,7,11-tetraoxaspiro[5.5]undecane) | P370825 | C9H12O4 | Thermal property | Thermal decomposition weight loss | 10 | 0 | %
Homopolymer | poly(3,9-dimethylene-1,5,7,11-tetraoxaspiro[5.5]undecane) | P370825 | C9H12O4 | Polymer Information | SMILES | *CC(=C)COCC(=C)COC(=O)O*
Homopolymer | poly(2-ethynylfuran) | P370826 | C6H4O | Polymer Information | SMILES | *C=Cc1ccc(o1)*
Homopolymer | poly[oxy-2-(4-cyanophenylazo)-1,4-phenyleneoxycarbonyl-1,4-phenyleneoxyhexane-1,6-diyloxy-1,4-phenylenecarbonyl] | P370827 | C33H27N3O6 | Thermal property | Glass transition temperature | 98 | 0 | C
Homopolymer | poly[oxy-2-(4-cyanophenylazo)-1,4-phenyleneoxycarbonyl-1,4-phenyleneoxyhexane-1,6-diyloxy-1,4-phenylenecarbonyl] | P370827 | C33H27N3O6 | Thermal property | Lc phase transition temperature | 234 | 0 | C
Homopolymer | poly[oxy-2-(4-cyanophenylazo)-1,4-phenyleneoxycarbonyl-1,4-phenyleneoxyhexane-1,6-diyloxy-1,4-phenylenecarbonyl] | P370827 | C33H27N3O6 | Electric property | Dielectric loss factor | 8 | 0
Homopolymer | poly[oxy-2-(4-cyanophenylazo)-1,4-phenyleneoxycarbonyl-1,4-phenyleneoxyhexane-1,6-diyloxy-1,4-phenylenecarbonyl] | P370827 | C33H27N3O6 | Polymer Information | SMILES | N#Cc1ccc(cc1)N=Nc1cc(ccc1O*)OC(=O)c1ccc(cc1)OCCCCCCOc1ccc(cc1)C(=O)*
Homopolymer | poly[4-(oxiranylmethyl)tricyclo[5.2.1^1,7^^0^2,6^^]-4-azadec-8-ene-3,5-dione] | P370828 | C12H13NO3 | Thermal property | Glass transition temperature | 87.5 | 2640.333 | C
Homopolymer | poly[4-(oxiranylmethyl)tricyclo[5.2.1^1,7^^0^2,6^^]-4-azadec-8-ene-3,5-dione] | P370828 | C12H13NO3 | Thermal property | Thermal decomposition temperature | 287 | 0 | C
Homopolymer | poly[4-(oxiranylmethyl)tricyclo[5.2.1^1,7^^0^2,6^^]-4-azadec-8-ene-3,5-dione] | P370828 | C12H13NO3 | Thermal property | Thermal decomposition weight loss | 20 | 0 | %
Homopolymer | poly[4-(oxiranylmethyl)tricyclo[5.2.1^1,7^^0^2,6^^]-4-azadec-8-ene-3,5-dione] | P370828 | C12H13NO3 | Polymer Information | SMILES | *CC(CN1C(=O)C2C(C1=O)C1CC2C=C1)O*
Homopolymer | poly{4-[5-(oxiranylmethyloxycarbonyl)pentyl]tricyclo[5.2.1^1,7^^0^2,6^^]-4-azadec-8-ene-3,5-dione} | P370829 | C18H23NO5 | Thermal property | Glass transition temperature | 1 | 901.3333 | C
Homopolymer | poly{4-[5-(oxiranylmethyloxycarbonyl)pentyl]tricyclo[5.2.1^1,7^^0^2,6^^]-4-azadec-8-ene-3,5-dione} | P370829 | C18H23NO5 | Thermal property | Thermal decomposition temperature | 310 | 0 | C
Homopolymer | poly{4-[5-(oxiranylmethyloxycarbonyl)pentyl]tricyclo[5.2.1^1,7^^0^2,6^^]-4-azadec-8-ene-3,5-dione} | P370829 | C18H23NO5 | Thermal property | Thermal decomposition weight loss | 35 | 0 | %
Homopolymer | poly{4-[5-(oxiranylmethyloxycarbonyl)pentyl]tricyclo[5.2.1^1,7^^0^2,6^^]-4-azadec-8-ene-3,5-dione} | P370829 | C18H23NO5 | Polymer Information | SMILES | *CC(COC(=O)CCCCCN1C(=O)C2C(C1=O)C1CC2C=C1)O*
Homopolymer | poly{4-[10-(oxiranylmethyloxycarbonyl)decyl]tricyclo[5.2.1^1,7^^0^2,6^^]-4-azadec-8-ene-3,5-dione} | P370830 | C23H33NO5 | Thermal property | Glass transition temperature | -31 | 481.3333 | C
Homopolymer | poly{4-[10-(oxiranylmethyloxycarbonyl)decyl]tricyclo[5.2.1^1,7^^0^2,6^^]-4-azadec-8-ene-3,5-dione} | P370830 | C23H33NO5 | Thermal property | Thermal decomposition temperature | 292 | 0 | C
Homopolymer | poly{4-[10-(oxiranylmethyloxycarbonyl)decyl]tricyclo[5.2.1^1,7^^0^2,6^^]-4-azadec-8-ene-3,5-dione} | P370830 | C23H33NO5 | Thermal property | Thermal decomposition weight loss | 40 | 0 | %
Homopolymer | poly{4-[10-(oxiranylmethyloxycarbonyl)decyl]tricyclo[5.2.1^1,7^^0^2,6^^]-4-azadec-8-ene-3,5-dione} | P370830 | C23H33NO5 | Polymer Information | SMILES | *CC(COC(=O)CCCCCCCCCCN1C(=O)C2C(C1=O)C1CC2C=C1)O*
Homopolymer | poly{4-[4-(oxiranylmethyloxycarbonyl)pheyl]tricyclo[5.2.1^1,7^^0^2,6^^]-4-azadec-8-ene-3,5-dione} | P370831 | C19H17NO5 | Thermal property | Glass transition temperature | 62.5 | 3960.333 | C
Homopolymer | poly{4-[4-(oxiranylmethyloxycarbonyl)pheyl]tricyclo[5.2.1^1,7^^0^2,6^^]-4-azadec-8-ene-3,5-dione} | P370831 | C19H17NO5 | Thermal property | Thermal decomposition temperature | 304 | 0 | C
Homopolymer | poly{4-[4-(oxiranylmethyloxycarbonyl)pheyl]tricyclo[5.2.1^1,7^^0^2,6^^]-4-azadec-8-ene-3,5-dione} | P370831 | C19H17NO5 | Thermal property | Thermal decomposition weight loss | 28 | 0 | %
Homopolymer | poly{4-[4-(oxiranylmethyloxycarbonyl)pheyl]tricyclo[5.2.1^1,7^^0^2,6^^]-4-azadec-8-ene-3,5-dione} | P370831 | C19H17NO5 | Polymer Information | SMILES | *CC(COC(=O)c1ccc(cc1)N1C(=O)C2C(C1=O)C1CC2C=C1)O*
Homopolymer | poly{[3,3'-bis(4-fluorobenzoyl)diphenyl]-alt-[4,4'-bis(4-hydroxyphenyl)-5,5'-diphenyl-2,2'-(1,3-phenylene)bisimidazole]} | P370832 | C62H40N4O4 | Thermal property | Glass transition temperature | 250 | 0 | C
Homopolymer | poly{[3,3'-bis(4-fluorobenzoyl)diphenyl]-alt-[4,4'-bis(4-hydroxyphenyl)-5,5'-diphenyl-2,2'-(1,3-phenylene)bisimidazole]} | P370832 | C62H40N4O4 | Tensile property | Elongation at break | 8.6 | 9.013333 | %
Homopolymer | poly{[3,3'-bis(4-fluorobenzoyl)diphenyl]-alt-[4,4'-bis(4-hydroxyphenyl)-5,5'-diphenyl-2,2'-(1,3-phenylene)bisimidazole]} | P370832 | C62H40N4O4 | Tensile property | Tensile modulus | 2.507 | 0.06512133 | GPa
Homopolymer | poly{[3,3'-bis(4-fluorobenzoyl)diphenyl]-alt-[4,4'-bis(4-hydroxyphenyl)-5,5'-diphenyl-2,2'-(1,3-phenylene)bisimidazole]} | P370832 | C62H40N4O4 | Tensile property | Tensile stress strength at break | 0.086 | 0.0006453333 | GPa
Homopolymer | poly{[3,3'-bis(4-fluorobenzoyl)diphenyl]-alt-[4,4'-bis(4-hydroxyphenyl)-5,5'-diphenyl-2,2'-(1,3-phenylene)bisimidazole]} | P370832 | C62H40N4O4 | Polymer Information | SMILES | *c1ccc(cc1)Oc1ccc(cc1)C(=O)c1cccc(c1)c1cccc(c1)C(=O)c1ccc(cc1)Oc1ccc(cc1)c1nc([nH]c1c1ccccc1)c1cccc(c1)c1[nH]c(c(n1)*)c1ccccc1
Homopolymer | poly{[2,5-bis(4-chloro-3-nitrobenzylidene)cyclopentanone]-alt-[2,5-bis(4-hydroxy-3-nitrobenzylidene)cyclopentanone]} | P370833 | C19H12N2O6 | Thermal property | Thermal decomposition temperature | 330 | 0 | C
Homopolymer | poly{[2,5-bis(4-chloro-3-nitrobenzylidene)cyclopentanone]-alt-[2,5-bis(4-hydroxy-3-nitrobenzylidene)cyclopentanone]} | P370833 | C19H12N2O6 | Thermal property | Thermal decomposition weight loss | 0 | 0 | %
Homopolymer | poly{[2,5-bis(4-chloro-3-nitrobenzylidene)cyclopentanone]-alt-[2,5-bis(4-hydroxy-3-nitrobenzylidene)cyclopentanone]} | P370833 | C19H12N2O6 | Electric property | Electric conductivity | 1.70016e-09 | 3.852608e-18 | 1/(ohm*cm)
Homopolymer | poly{[2,5-bis(4-chloro-3-nitrobenzylidene)cyclopentanone]-alt-[2,5-bis(4-hydroxy-3-nitrobenzylidene)cyclopentanone]} | P370833 | C19H12N2O6 | Electric property | Volume resistivity | 1550145000000 | 3.2027e+24 | ohm*cm
Homopolymer | poly{[2,5-bis(4-chloro-3-nitrobenzylidene)cyclopentanone]-alt-[2,5-bis(4-hydroxy-3-nitrobenzylidene)cyclopentanone]} | P370833 | C19H12N2O6 | Polymer Information | SMILES | *Oc1ccc(cc1[N+](=O)[O-])C=C1CCC(=Cc2ccc(c(c2)[N+](=O)[O-])*)C1=O
Homopolymer | poly{[bis(4-fluorophenyl)phenylphosphine oxide]-alt-[2-phenyl-4,5-bis(4-hydroxyphenyl)imidazole]} | P370834 | C39H27N2O3P | Thermal property | Glass transition temperature | 318 | 0 | C
Homopolymer | poly{[bis(4-fluorophenyl)phenylphosphine oxide]-alt-[2-phenyl-4,5-bis(4-hydroxyphenyl)imidazole]} | P370834 | C39H27N2O3P | Thermal property | Thermal decomposition temperature | 400 | 8000 | C
Homopolymer | poly{[bis(4-fluorophenyl)phenylphosphine oxide]-alt-[2-phenyl-4,5-bis(4-hydroxyphenyl)imidazole]} | P370834 | C39H27N2O3P | Thermal property | Thermal decomposition weight loss | 2.5 | 7.142857 | %
Homopolymer | poly{[bis(4-fluorophenyl)phenylphosphine oxide]-alt-[2-phenyl-4,5-bis(4-hydroxyphenyl)imidazole]} | P370834 | C39H27N2O3P | Polymer Information | SMILES | *c1ccc(cc1)Oc1ccc(cc1)P(=O)(c1ccccc1)c1ccc(cc1)Oc1ccc(cc1)c1nc([nH]c1*)c1ccccc1
Homopolymer | poly{(dichlorodiphenyl sulfone)-alt-[2-phenyl-4,5-bis(4-hydroxyphenyl)imidazole]} | P370835 | C33H22N2O4S | Thermal property | Glass transition temperature | 277 | 0 | C
Homopolymer | poly{(dichlorodiphenyl sulfone)-alt-[2-phenyl-4,5-bis(4-hydroxyphenyl)imidazole]} | P370835 | C33H22N2O4S | Thermal property | Thermal decomposition temperature | 400 | 8000 | C
Homopolymer | poly{(dichlorodiphenyl sulfone)-alt-[2-phenyl-4,5-bis(4-hydroxyphenyl)imidazole]} | P370835 | C33H22N2O4S | Thermal property | Thermal decomposition weight loss | 2.5 | 7.142857 | %
Homopolymer | poly{(dichlorodiphenyl sulfone)-alt-[2-phenyl-4,5-bis(4-hydroxyphenyl)imidazole]} | P370835 | C33H22N2O4S | Polymer Information | SMILES | *c1ccc(cc1)Oc1ccc(cc1)S(=O)(=O)c1ccc(cc1)Oc1ccc(cc1)c1nc([nH]c1*)c1ccccc1
Homopolymer | poly{(4,4'-difluorobenzophenone)-alt-[2-phenyl-4,5-bis(4-hydroxyphenyl)imidazole]} | P370836 | C34H22N2O3 | Thermal property | Glass transition temperature | 259 | 0 | C
Homopolymer | poly{(4,4'-difluorobenzophenone)-alt-[2-phenyl-4,5-bis(4-hydroxyphenyl)imidazole]} | P370836 | C34H22N2O3 | Thermal property | Thermal decomposition temperature | 400 | 8000 | C
Homopolymer | poly{(4,4'-difluorobenzophenone)-alt-[2-phenyl-4,5-bis(4-hydroxyphenyl)imidazole]} | P370836 | C34H22N2O3 | Thermal property | Thermal decomposition weight loss | 2.5 | 7.142857 | %
Homopolymer | poly{(4,4'-difluorobenzophenone)-alt-[2-phenyl-4,5-bis(4-hydroxyphenyl)imidazole]} | P370836 | C34H22N2O3 | Tensile property | Elongation at break | 4.2 | 0.8533333 | %
Homopolymer | poly{(4,4'-difluorobenzophenone)-alt-[2-phenyl-4,5-bis(4-hydroxyphenyl)imidazole]} | P370836 | C34H22N2O3 | Tensile property | Tensile modulus | 2.776 | 0.000432 | GPa
Homopolymer | poly{(4,4'-difluorobenzophenone)-alt-[2-phenyl-4,5-bis(4-hydroxyphenyl)imidazole]} | P370836 | C34H22N2O3 | Tensile property | Tensile stress strength at break | 0.07835 | 0.00023763 | GPa
Homopolymer | poly{(4,4'-difluorobenzophenone)-alt-[2-phenyl-4,5-bis(4-hydroxyphenyl)imidazole]} | P370836 | C34H22N2O3 | Polymer Information | SMILES | *c1ccc(cc1)Oc1ccc(cc1)C(=O)c1ccc(cc1)Oc1ccc(cc1)c1nc([nH]c1*)c1ccccc1
Homopolymer | poly{[bis(4-fluorophenyl) 1,4-phenylene diketone]-alt-[2-phenyl-4,5-bis(4-hydroxyphenyl)imidazole]} | P370837 | C41H26N2O4 | Thermal property | Glass transition temperature | 248 | 0 | C
Homopolymer | poly{[bis(4-fluorophenyl) 1,4-phenylene diketone]-alt-[2-phenyl-4,5-bis(4-hydroxyphenyl)imidazole]} | P370837 | C41H26N2O4 | Thermal property | Thermal decomposition temperature | 400 | 8000 | C
Homopolymer | poly{[bis(4-fluorophenyl) 1,4-phenylene diketone]-alt-[2-phenyl-4,5-bis(4-hydroxyphenyl)imidazole]} | P370837 | C41H26N2O4 | Thermal property | Thermal decomposition weight loss | 2.5 | 7.142857 | %
Homopolymer | poly{[bis(4-fluorophenyl) 1,4-phenylene diketone]-alt-[2-phenyl-4,5-bis(4-hydroxyphenyl)imidazole]} | P370837 | C41H26N2O4 | Tensile property | Elongation at break | 6 | 0.6 | %
Homopolymer | poly{[bis(4-fluorophenyl) 1,4-phenylene diketone]-alt-[2-phenyl-4,5-bis(4-hydroxyphenyl)imidazole]} | P370837 | C41H26N2O4 | Tensile property | Tensile modulus | 2.11 | 0.1853568 | GPa
Homopolymer | poly{[bis(4-fluorophenyl) 1,4-phenylene diketone]-alt-[2-phenyl-4,5-bis(4-hydroxyphenyl)imidazole]} | P370837 | C41H26N2O4 | Tensile property | Tensile stress strength at break | 0.057 | 0.0005983227 | GPa
Homopolymer | poly{[bis(4-fluorophenyl) 1,4-phenylene diketone]-alt-[2-phenyl-4,5-bis(4-hydroxyphenyl)imidazole]} | P370837 | C41H26N2O4 | Polymer Information | SMILES | *c1ccc(cc1)Oc1ccc(cc1)C(=O)c1ccc(cc1)C(=O)c1ccc(cc1)Oc1ccc(cc1)c1nc([nH]c1*)c1ccccc1
Homopolymer | poly{[1,3-bis(4-fluorobenzoyl)benzene]-alt-[2-phenyl-4,5-bis(4-hydroxyphenyl)imidazole]} | P370838 | C41H26N2O4 | Thermal property | Glass transition temperature | 230 | 0 | C
Homopolymer | poly{[1,3-bis(4-fluorobenzoyl)benzene]-alt-[2-phenyl-4,5-bis(4-hydroxyphenyl)imidazole]} | P370838 | C41H26N2O4 | Thermal property | Thermal decomposition temperature | 400 | 8000 | C
Homopolymer | poly{[1,3-bis(4-fluorobenzoyl)benzene]-alt-[2-phenyl-4,5-bis(4-hydroxyphenyl)imidazole]} | P370838 | C41H26N2O4 | Thermal property | Thermal decomposition weight loss | 2.5 | 7.142857 | %
Homopolymer | poly{[1,3-bis(4-fluorobenzoyl)benzene]-alt-[2-phenyl-4,5-bis(4-hydroxyphenyl)imidazole]} | P370838 | C41H26N2O4 | Physicochemical property | Water absorption | 3.5 | 0 | wt%
Homopolymer | poly{[1,3-bis(4-fluorobenzoyl)benzene]-alt-[2-phenyl-4,5-bis(4-hydroxyphenyl)imidazole]} | P370838 | C41H26N2O4 | Tensile property | Elongation at break | 3.9 | 0.01333333 | %
Homopolymer | poly{[1,3-bis(4-fluorobenzoyl)benzene]-alt-[2-phenyl-4,5-bis(4-hydroxyphenyl)imidazole]} | P370838 | C41H26N2O4 | Tensile property | Tensile modulus | 2.409 | 0.0108 | GPa
Homopolymer | poly{[1,3-bis(4-fluorobenzoyl)benzene]-alt-[2-phenyl-4,5-bis(4-hydroxyphenyl)imidazole]} | P370838 | C41H26N2O4 | Tensile property | Tensile stress strength at break | 0.06985 | 0.0002201633 | GPa
Homopolymer | poly{[1,3-bis(4-fluorobenzoyl)benzene]-alt-[2-phenyl-4,5-bis(4-hydroxyphenyl)imidazole]} | P370838 | C41H26N2O4 | Polymer Information | SMILES | *c1ccc(cc1)Oc1ccc(cc1)C(=O)c1cccc(c1)C(=O)c1ccc(cc1)Oc1ccc(cc1)c1nc([nH]c1*)c1ccccc1
Homopolymer | poly{[4,4'-bis(4-fluorobenzenecarbonyl)biphenyl]-alt-[2-phenyl-4,5-bis(4-hydroxyphenyl)imidazole]} | P370839 | C47H30N2O4 | Thermal property | Glass transition temperature | 258 | 0 | C
Homopolymer | poly{[4,4'-bis(4-fluorobenzenecarbonyl)biphenyl]-alt-[2-phenyl-4,5-bis(4-hydroxyphenyl)imidazole]} | P370839 | C47H30N2O4 | Thermal property | Thermal decomposition temperature | 400 | 8000 | C
Homopolymer | poly{[4,4'-bis(4-fluorobenzenecarbonyl)biphenyl]-alt-[2-phenyl-4,5-bis(4-hydroxyphenyl)imidazole]} | P370839 | C47H30N2O4 | Thermal property | Thermal decomposition weight loss | 2.5 | 7.142857 | %
Homopolymer | poly{[4,4'-bis(4-fluorobenzenecarbonyl)biphenyl]-alt-[2-phenyl-4,5-bis(4-hydroxyphenyl)imidazole]} | P370839 | C47H30N2O4 | Polymer Information | SMILES | *c1ccc(cc1)Oc1ccc(cc1)C(=O)c1ccc(cc1)c1ccc(cc1)C(=O)c1ccc(cc1)Oc1ccc(cc1)c1nc([nH]c1*)c1ccccc1
Homopolymer | poly{[4,4'-bis(4-fluorobenzoyl)diphenyl ketone]-alt-[2-phenyl-4,5-bis(4-hydroxyphenyl)imidazole]} | P370840 | C48H30N2O5 | Thermal property | Glass transition temperature | 239 | 0 | C
Homopolymer | poly{[4,4'-bis(4-fluorobenzoyl)diphenyl ketone]-alt-[2-phenyl-4,5-bis(4-hydroxyphenyl)imidazole]} | P370840 | C48H30N2O5 | Thermal property | Thermal decomposition temperature | 400 | 8000 | C
Homopolymer | poly{[4,4'-bis(4-fluorobenzoyl)diphenyl ketone]-alt-[2-phenyl-4,5-bis(4-hydroxyphenyl)imidazole]} | P370840 | C48H30N2O5 | Thermal property | Thermal decomposition weight loss | 2.5 | 7.142857 | %
Homopolymer | poly{[4,4'-bis(4-fluorobenzoyl)diphenyl ketone]-alt-[2-phenyl-4,5-bis(4-hydroxyphenyl)imidazole]} | P370840 | C48H30N2O5 | Tensile property | Elongation at break | 6.25 | 0.003333333 | %
Homopolymer | poly{[4,4'-bis(4-fluorobenzoyl)diphenyl ketone]-alt-[2-phenyl-4,5-bis(4-hydroxyphenyl)imidazole]} | P370840 | C48H30N2O5 | Tensile property | Tensile modulus | 2.3235 | 0.1781203 | GPa
Homopolymer | poly{[4,4'-bis(4-fluorobenzoyl)diphenyl ketone]-alt-[2-phenyl-4,5-bis(4-hydroxyphenyl)imidazole]} | P370840 | C48H30N2O5 | Tensile property | Tensile stress strength at break | 0.07655 | 0.0004588033 | GPa
Homopolymer | poly{[4,4'-bis(4-fluorobenzoyl)diphenyl ketone]-alt-[2-phenyl-4,5-bis(4-hydroxyphenyl)imidazole]} | P370840 | C48H30N2O5 | Polymer Information | SMILES | *c1ccc(cc1)Oc1ccc(cc1)C(=O)c1ccc(cc1)C(=O)c1ccc(cc1)C(=O)c1ccc(cc1)Oc1ccc(cc1)c1nc([nH]c1*)c1ccccc1
Homopolymer | poly{[4,4'-bis(4-fluorobenzoyl)diphenyl methane]-alt-[2-phenyl-4,5-bis(4-hydroxyphenyl)imidazole]} | P370841 | C48H32N2O4 | Thermal property | Glass transition temperature | 231 | 0 | C
Homopolymer | poly{[4,4'-bis(4-fluorobenzoyl)diphenyl methane]-alt-[2-phenyl-4,5-bis(4-hydroxyphenyl)imidazole]} | P370841 | C48H32N2O4 | Thermal property | Thermal decomposition temperature | 400 | 8000 | C
Homopolymer | poly{[4,4'-bis(4-fluorobenzoyl)diphenyl methane]-alt-[2-phenyl-4,5-bis(4-hydroxyphenyl)imidazole]} | P370841 | C48H32N2O4 | Thermal property | Thermal decomposition weight loss | 2.5 | 7.142857 | %
Homopolymer | poly{[4,4'-bis(4-fluorobenzoyl)diphenyl methane]-alt-[2-phenyl-4,5-bis(4-hydroxyphenyl)imidazole]} | P370841 | C48H32N2O4 | Polymer Information | SMILES | *c1ccc(cc1)Oc1ccc(cc1)C(=O)c1ccc(cc1)Cc1ccc(cc1)C(=O)c1ccc(cc1)Oc1ccc(cc1)c1nc([nH]c1*)c1ccccc1
Homopolymer | poly{[4,4'-bis(4-fluorobenzoyl)diphenyl ether]-alt-[2-phenyl-4,5-bis(4-hydroxyphenyl)imidazole]} | P370842 | C47H30N2O5 | Thermal property | Glass transition temperature | 230 | 0 | C
Homopolymer | poly{[4,4'-bis(4-fluorobenzoyl)diphenyl ether]-alt-[2-phenyl-4,5-bis(4-hydroxyphenyl)imidazole]} | P370842 | C47H30N2O5 | Thermal property | Thermal decomposition temperature | 400 | 8000 | C
Homopolymer | poly{[4,4'-bis(4-fluorobenzoyl)diphenyl ether]-alt-[2-phenyl-4,5-bis(4-hydroxyphenyl)imidazole]} | P370842 | C47H30N2O5 | Thermal property | Thermal decomposition weight loss | 2.5 | 7.142857 | %
Homopolymer | poly{[4,4'-bis(4-fluorobenzoyl)diphenyl ether]-alt-[2-phenyl-4,5-bis(4-hydroxyphenyl)imidazole]} | P370842 | C47H30N2O5 | Polymer Information | SMILES | *c1ccc(cc1)Oc1ccc(cc1)C(=O)c1ccc(cc1)Oc1ccc(cc1)C(=O)c1ccc(cc1)Oc1ccc(cc1)c1nc([nH]c1*)c1ccccc1
Homopolymer | poly{[4,4'-bis(4-fluorobenzoyl)diphenyl ether]-alt-[2-phenyl-4,5-bis(4-hydroxyphenyl)imidazole]} | P370843 | C45H28N2O4 | Thermal property | Glass transition temperature | 248 | 0 | C
Homopolymer | poly{[4,4'-bis(4-fluorobenzoyl)diphenyl ether]-alt-[2-phenyl-4,5-bis(4-hydroxyphenyl)imidazole]} | P370843 | C45H28N2O4 | Thermal property | Thermal decomposition temperature | 400 | 8000 | C
Homopolymer | poly{[4,4'-bis(4-fluorobenzoyl)diphenyl ether]-alt-[2-phenyl-4,5-bis(4-hydroxyphenyl)imidazole]} | P370843 | C45H28N2O4 | Thermal property | Thermal decomposition weight loss | 2.5 | 7.142857 | %
Homopolymer | poly{[4,4'-bis(4-fluorobenzoyl)diphenyl ether]-alt-[2-phenyl-4,5-bis(4-hydroxyphenyl)imidazole]} | P370843 | C45H28N2O4 | Polymer Information | SMILES | *c1ccc(cc1)Oc1ccc(cc1)C(=O)c1ccc2c(c1)ccc(c2)C(=O)c1ccc(cc1)Oc1ccc(cc1)c1nc([nH]c1*)c1ccccc1
Homopolymer | poly(2-hydroxy-3-methylbenzeneacetic acid) | P370844 | C9H8O3 | Physical property | Density | 1.336 | 0 | g/cm3
Homopolymer | poly(2-hydroxy-3-methylbenzeneacetic acid) | P370844 | C9H8O3 | Physical property | Specific volume | 0.7485 | 0 | cm3/g
Homopolymer | poly(2-hydroxy-3-methylbenzeneacetic acid) | P370844 | C9H8O3 | Physicochemical property | Gas solubility coefficient s | 3.42e-05 | 0 | cm3(STP)/(cm3*Pa)
Homopolymer | poly(2-hydroxy-3-methylbenzeneacetic acid) | P370844 | C9H8O3 | Polymer Information | SMILES | *Oc1c(CC(=O)O)cc(cc1C)*
Homopolymer | poly(methyl 2-hydroxy-3-methylbenzeneacetate) | P370845 | C10H10O3 | Polymer Information | SMILES | COC(=O)Cc1cc(*)cc(c1O*)C
Homopolymer | poly(pyridine-2,6-diyloxy-1,4-phenyleneoxy) | P370846 | C11H7NO2 | Thermal property | Glass transition temperature | 100 | 0 | C
Homopolymer | poly(pyridine-2,6-diyloxy-1,4-phenyleneoxy) | P370846 | C11H7NO2 | Polymer Information | SMILES | *Oc1ccc(cc1)Oc1cccc(n1)*
Homopolymer | poly(pyridine-2,6-diyloxybiphenyl-4,4'-diyloxy) | P370847 | C17H11NO2 | Thermal property | Glass transition temperature | 119 | 0 | C
Homopolymer | poly(pyridine-2,6-diyloxybiphenyl-4,4'-diyloxy) | P370847 | C17H11NO2 | Polymer Information | SMILES | *Oc1ccc(cc1)c1ccc(cc1)Oc1cccc(n1)*
Homopolymer | poly(pyridine-2,6-diyloxy-2-methyl-1,4-phenyleneoxy) | P370848 | C12H9NO2 | Thermal property | Glass transition temperature | 89 | 0 | C
Homopolymer | poly(pyridine-2,6-diyloxy-2-methyl-1,4-phenyleneoxy) | P370848 | C12H9NO2 | Polymer Information | SMILES | *Oc1ccc(c(c1)C)Oc1cccc(n1)*
Homopolymer | poly[oxy(2-methyl-1,4-phenylene)oxy-1,4-phenylenesulfonyl-1,4-phenylene] | P370849 | C19H14O4S | Thermal property | Glass transition temperature | 138 | 0 | C
Homopolymer | poly[oxy(2-methyl-1,4-phenylene)oxy-1,4-phenylenesulfonyl-1,4-phenylene] | P370849 | C19H14O4S | Polymer Information | SMILES | *Oc1ccc(cc1C)Oc1ccc(cc1)S(=O)(=O)c1ccc(cc1)*
Homopolymer | poly[oxy(2-phenyl-1,4-phenylene)oxy-1,4-phenylenesulfonyl-1,4-phenylene] | P370850 | C24H16O4S | Thermal property | Glass transition temperature | 169 | 645.3333 | C
Homopolymer | poly[oxy(2-phenyl-1,4-phenylene)oxy-1,4-phenylenesulfonyl-1,4-phenylene] | P370850 | C24H16O4S | Polymer Information | SMILES | *Oc1ccc(cc1c1ccccc1)Oc1ccc(cc1)S(=O)(=O)c1ccc(cc1)*
Homopolymer | poly{(1,4-divinylbenzene)-alt-[1,7-bis(2-methylphenoxy)heptane]} | P370851 | C31H34O2 | Polymer Information | SMILES | *CCCCCCCOc1ccc(cc1C)C=Cc1ccc(cc1)C=Cc1ccc(c(c1)C)O*
Homopolymer | poly{(1,4-divinylbenzene)-alt-[1,9-bis(2-methylphenoxy)nonane]} | P370852 | C33H38O2 | Polymer Information | SMILES | *CCCCCCCCCOc1ccc(cc1C)C=Cc1ccc(cc1)C=Cc1ccc(c(c1)C)O*
Homopolymer | poly(2,2'-bis{4-[(2-oxanyl)methoxy]phenyl}propane) | P370853 | C28H33NO4 | Polymer Information | SMILES | *CC(CN(Cc1ccccc1)CC(COc1ccc(cc1)C(c1ccc(cc1)O*)(C)C)O)O
Homopolymer | poly[4'-(oxiran-2-ylmethoxy)biphenyl-4-carbonitrile] | P372002 | C16H13NO2 | Thermal property | Glass transition temperature | 94.15 | 17.76333 | C
Homopolymer | poly[4'-(oxiran-2-ylmethoxy)biphenyl-4-carbonitrile] | P372002 | C16H13NO2 | Thermal property | Lc phase transition temperature | 174.8 | 52.92 | C
Homopolymer | poly[4'-(oxiran-2-ylmethoxy)biphenyl-4-carbonitrile] | P372002 | C16H13NO2 | Polymer Information | SMILES | *CC(COc1ccc(cc1)c1ccc(cc1)C#N)O*
Homopolymer | poly(2-{[(4'-methoxybiphenyl-4-yl)oxy]methyl}oxirane) | P372003 | C16H16O3 | Thermal property | Glass transition temperature | 111 | 1.333333 | C
Homopolymer | poly(2-{[(4'-methoxybiphenyl-4-yl)oxy]methyl}oxirane) | P372003 | C16H16O3 | Thermal property | Lc phase transition temperature | 194 | 5.333333 | C
Homopolymer | poly(2-{[(4'-methoxybiphenyl-4-yl)oxy]methyl}oxirane) | P372003 | C16H16O3 | Thermal property | Melting temperature | 207 | 48 | C
Homopolymer | poly(2-{[(4'-methoxybiphenyl-4-yl)oxy]methyl}oxirane) | P372003 | C16H16O3 | Polymer Information | SMILES | *CC(COc1ccc(cc1)c1ccc(cc1)OC)O*
Homopolymer | poly{3-methyl-3-[(2,2,2-trifluoroethoxy)methyl]oxetane} | P372004 | C7H11F3O2 | Thermal property | Glass transition temperature | -41 | 0 | C
Homopolymer | poly{3-methyl-3-[(2,2,2-trifluoroethoxy)methyl]oxetane} | P372004 | C7H11F3O2 | Thermal property | Thermal decomposition temperature | 225 | 50 | C
Homopolymer | poly{3-methyl-3-[(2,2,2-trifluoroethoxy)methyl]oxetane} | P372004 | C7H11F3O2 | Polymer Information | SMILES | *OCC(COCC(F)(F)F)(C*)C
Homopolymer | poly{3-[(2,2,3,3,4,4,4-heptafluorobutoxy)methyl]-2-methyloxetane} | P372005 | C9H11F7O2 | Thermal property | Glass transition temperature | -45 | 0 | C
Homopolymer | poly{3-[(2,2,3,3,4,4,4-heptafluorobutoxy)methyl]-2-methyloxetane} | P372005 | C9H11F7O2 | Thermal property | Thermal decomposition temperature | 225 | 50 | C
Homopolymer | poly{3-[(2,2,3,3,4,4,4-heptafluorobutoxy)methyl]-2-methyloxetane} | P372005 | C9H11F7O2 | Polymer Information | SMILES | *OCC(COCC(C(C(F)(F)F)(F)F)(F)F)(C*)C
Homopolymer | poly(2-{[(2,2,3,3,4,4,5,5,6,6,7,7,8,8,8-pentadecafluorooctyl)oxy]methyl}-2-methyloxetane) | P372006 | C13H11F15O2 | Thermal property | Glass transition temperature | -49 | 0 | C
Homopolymer | poly(2-{[(2,2,3,3,4,4,5,5,6,6,7,7,8,8,8-pentadecafluorooctyl)oxy]methyl}-2-methyloxetane) | P372006 | C13H11F15O2 | Thermal property | Thermal decomposition temperature | 225 | 50 | C
Homopolymer | poly(2-{[(2,2,3,3,4,4,5,5,6,6,7,7,8,8,8-pentadecafluorooctyl)oxy]methyl}-2-methyloxetane) | P372006 | C13H11F15O2 | Polymer Information | SMILES | *OCC(COCC(C(C(C(C(C(C(F)(F)F)(F)F)(F)F)(F)F)(F)F)(F)F)(F)F)(C*)C
Homopolymer | poly[2,2-bis(2,2,2-trifluoroethoxymethyl)oxetane] | P372007 | C9H12F6O3 | Thermal property | Thermal decomposition temperature | 225 | 50 | C
Homopolymer | poly[2,2-bis(2,2,2-trifluoroethoxymethyl)oxetane] | P372007 | C9H12F6O3 | Thermal property | Melting temperature | 80 | 0 | C
Homopolymer | poly[2,2-bis(2,2,2-trifluoroethoxymethyl)oxetane] | P372007 | C9H12F6O3 | Polymer Information | SMILES | *OCC(COCC(F)(F)F)(COCC(F)(F)F)C*
Homopolymer | poly({4,4'-[(1E,3E)-1,3-butadiene-1,4-diyl]bisphenol}-alt-(1,7-dibromoheptane)) | P372008 | C23H26O2 | Thermal property | Lc phase transition temperature | 248.5 | 363 | C
Homopolymer | poly({4,4'-[(1E,3E)-1,3-butadiene-1,4-diyl]bisphenol}-alt-(1,7-dibromoheptane)) | P372008 | C23H26O2 | Polymer Information | SMILES | *CCCCCCCOc1ccc(cc1)C=CC=Cc1ccc(cc1)O*
Homopolymer | poly({4,4'-[(1E,3E)-1,3-butadiene-1,4-diyl]bisphenol}-alt-(1,9-dibromononane)) | P372009 | C25H30O2 | Thermal property | Lc phase transition temperature | 220.5 | 800.3333 | C
Homopolymer | poly({4,4'-[(1E,3E)-1,3-butadiene-1,4-diyl]bisphenol}-alt-(1,9-dibromononane)) | P372009 | C25H30O2 | Polymer Information | SMILES | *CCCCCCCCCOc1ccc(cc1)C=CC=Cc1ccc(cc1)O*
Homopolymer | poly({4,4'-[(1E,3E)-1,3-butadiene-1,4-diyl]bisphenol}-alt-(1,11-dibromoundecane)) | P372010 | C27H34O2 | Thermal property | Lc phase transition temperature | 182.5 | 208.3333 | C
Homopolymer | poly({4,4'-[(1E,3E)-1,3-butadiene-1,4-diyl]bisphenol}-alt-(1,11-dibromoundecane)) | P372010 | C27H34O2 | Polymer Information | SMILES | *CCCCCCCCCCCOc1ccc(cc1)C=CC=Cc1ccc(cc1)O*
Homopolymer | poly({3,3'-dimethyl-4,4'-[(1E,3E)-1,3-butadiene-1,4-diyl]diphenol}-alt-(1,7-dibromoheptane)) | P372011 | C25H30O2 | Thermal property | Melting temperature | 170 | 0 | C
Homopolymer | poly({3,3'-dimethyl-4,4'-[(1E,3E)-1,3-butadiene-1,4-diyl]diphenol}-alt-(1,7-dibromoheptane)) | P372011 | C25H30O2 | Dilute solution property | Intrinsic viscosity eta | 0.31 | 0 | dl/g
Homopolymer | poly({3,3'-dimethyl-4,4'-[(1E,3E)-1,3-butadiene-1,4-diyl]diphenol}-alt-(1,7-dibromoheptane)) | P372011 | C25H30O2 | Polymer Information | SMILES | *CCCCCCCOc1ccc(cc1C)C=CC=Cc1ccc(c(c1)C)O*
Homopolymer | poly({3,3'-dimethyl-4,4'-[(1E,3E)-1,3-butadiene-1,4-diyl]diphenol}-alt-(1,9-dibromononane)) | P372012 | C27H34O2 | Thermal property | Lc phase transition temperature | 136.5 | 456.3333 | C
Homopolymer | poly({3,3'-dimethyl-4,4'-[(1E,3E)-1,3-butadiene-1,4-diyl]diphenol}-alt-(1,9-dibromononane)) | P372012 | C27H34O2 | Dilute solution property | Intrinsic viscosity eta | 0.41 | 0 | dl/g
Homopolymer | poly({3,3'-dimethyl-4,4'-[(1E,3E)-1,3-butadiene-1,4-diyl]diphenol}-alt-(1,9-dibromononane)) | P372012 | C27H34O2 | Polymer Information | SMILES | *CCCCCCCCCOc1ccc(cc1C)C=CC=Cc1ccc(c(c1)C)O*
Homopolymer | cellulose triacetate | P372013 | C12H16O8 | Physical property | Density | 1.18 | 0 | g/cm3
Homopolymer | cellulose triacetate | P372013 | C12H16O8 | Physical property | Specific volume | 0.847 | 0 | cm3/g
Homopolymer | cellulose triacetate | P372013 | C12H16O8 | Thermal property | Glass transition temperature | 184 | 1899.839 | C
Homopolymer | cellulose triacetate | P372013 | C12H16O8 | Thermal property | Thermal decomposition temperature | 330 | 565.0667 | C
Homopolymer | cellulose triacetate | P372013 | C12H16O8 | Thermal property | Thermal decomposition weight loss | 50 | 0 | %
Homopolymer | cellulose triacetate | P372013 | C12H16O8 | Thermal property | Melting temperature | 290 | 1814.667 | C
Homopolymer | cellulose triacetate | P372013 | C12H16O8 | Electric property | Dielectric constant ac | 2.82 | 0
Homopolymer | cellulose triacetate | P372013 | C12H16O8 | Electric property | Dielectric loss tangent | 0.0003 | 0
Homopolymer | cellulose triacetate | P372013 | C12H16O8 | Electric property | Electric conductivity | 3.16e-08 | 0 | 1/(ohm*cm)
Homopolymer | cellulose triacetate | P372013 | C12H16O8 | Electric property | Volume resistivity | 31600000 | 0 | ohm*cm
Homopolymer | cellulose triacetate | P372013 | C12H16O8 | Physicochemical property | Gas diffusion coefficient d | 4.3e-09 | 3.654857e-13 | cm2/s
Homopolymer | cellulose triacetate | P372013 | C12H16O8 | Physicochemical property | Gas permeability coefficient p | 4.6e-13 | 1.90921e-19 | cm3(STP)cm/(cm2*s*Pa)
Homopolymer | cellulose triacetate | P372013 | C12H16O8 | Physicochemical property | Gas solubility coefficient s | 0.00016 | 0 | cm3(STP)/(cm3*Pa)
Homopolymer | cellulose triacetate | P372013 | C12H16O8 | Physicochemical property | Surface tension | 72 | 110.0107 | mN/m
Homopolymer | cellulose triacetate | P372013 | C12H16O8 | Physicochemical property | Water absorption | 5.5 | 0 | wt%
Homopolymer | cellulose triacetate | P372013 | C12H16O8 | Tensile property | Dynamic mechanical properties loss tangent | 11.6 | 0
Homopolymer | cellulose triacetate | P372013 | C12H16O8 | Tensile property | Elongation at break | 13 | 0 | %
Homopolymer | cellulose triacetate | P372013 | C12H16O8 | Tensile property | Tensile modulus | 0.87 | 0 | GPa
Homopolymer | cellulose triacetate | P372013 | C12H16O8 | Tensile property | Tensile stress strength at break | 0.052 | 0 | GPa
Homopolymer | cellulose triacetate | P372013 | C12H16O8 | Polymer Information | SMILES | *OC1C(COC(=O)C)OC(C(C1OC(=O)C)OC(=O)C)*
Homopolymer | poly({N-[bis(4-fluorophenyl)methylidene]aniline}-alt-hydroquinone) | P372014 | C25H17NO2 | Dilute solution property | Intrinsic viscosity eta | 0.418 | 0.03946265 | dl/g
Homopolymer | poly({N-[bis(4-fluorophenyl)methylidene]aniline}-alt-hydroquinone) | P372014 | C25H17NO2 | Dilute solution property | Second virial coefficient | 0.00085 | 3.176061e-08 | cm3*mol/g2
Homopolymer | poly({N-[bis(4-fluorophenyl)methylidene]aniline}-alt-hydroquinone) | P372014 | C25H17NO2 | Polymer Information | SMILES | *Oc1ccc(cc1)Oc1ccc(cc1)C(=Nc1ccccc1)c1ccc(cc1)*
Homopolymer | poly(2,5-dimethylphenol) | P372015 | C8H8O | Thermal property | Melting temperature | 300 | 0 | C
Homopolymer | poly(2,5-dimethylphenol) | P372015 | C8H8O | Polymer Information | SMILES | *Oc1cc(C)c(cc1C)*
Homopolymer | poly[(2,2',6,6'-tetrabromobisphenol AF)-alt-(phenyl dichlorophosphate)] | P372016 | C21H9Br4F6O4P | Thermal property | Glass transition temperature | 140 | 0 | C
Homopolymer | poly[(2,2',6,6'-tetrabromobisphenol AF)-alt-(phenyl dichlorophosphate)] | P372016 | C21H9Br4F6O4P | Thermal property | Thermal decomposition temperature | 229 | 0 | C
Homopolymer | poly[(2,2',6,6'-tetrabromobisphenol AF)-alt-(phenyl dichlorophosphate)] | P372016 | C21H9Br4F6O4P | Thermal property | Thermal decomposition weight loss | 0 | 0 | %
Homopolymer | poly[(2,2',6,6'-tetrabromobisphenol AF)-alt-(phenyl dichlorophosphate)] | P372016 | C21H9Br4F6O4P | Physicochemical property | Contact angle | 83 | 0 | degree
Homopolymer | poly[(2,2',6,6'-tetrabromobisphenol AF)-alt-(phenyl dichlorophosphate)] | P372016 | C21H9Br4F6O4P | Heat resistance and combustion | Oxygen index | 68 | 0 | %
Homopolymer | poly[(2,2',6,6'-tetrabromobisphenol AF)-alt-(phenyl dichlorophosphate)] | P372016 | C21H9Br4F6O4P | Polymer Information | SMILES | *OP(=O)(Oc1c(Br)cc(cc1Br)C(C(F)(F)F)(C(F)(F)F)c1cc(Br)c(c(c1)Br)*)Oc1ccccc1
Homopolymer | poly[(2,2',6,6'-tetrabromobisphenol AF)-alt-(4-methylphenyl dichlorophosphate)] | P372017 | C22H11Br4F6O4P | Thermal property | Glass transition temperature | 146 | 0 | C
Homopolymer | poly[(2,2',6,6'-tetrabromobisphenol AF)-alt-(4-methylphenyl dichlorophosphate)] | P372017 | C22H11Br4F6O4P | Thermal property | Thermal decomposition temperature | 233 | 0 | C
Homopolymer | poly[(2,2',6,6'-tetrabromobisphenol AF)-alt-(4-methylphenyl dichlorophosphate)] | P372017 | C22H11Br4F6O4P | Thermal property | Thermal decomposition weight loss | 0 | 0 | %
Homopolymer | poly[(2,2',6,6'-tetrabromobisphenol AF)-alt-(4-methylphenyl dichlorophosphate)] | P372017 | C22H11Br4F6O4P | Physicochemical property | Contact angle | 87 | 0 | degree
Homopolymer | poly[(2,2',6,6'-tetrabromobisphenol AF)-alt-(4-methylphenyl dichlorophosphate)] | P372017 | C22H11Br4F6O4P | Heat resistance and combustion | Oxygen index | 67 | 0 | %
Homopolymer | poly[(2,2',6,6'-tetrabromobisphenol AF)-alt-(4-methylphenyl dichlorophosphate)] | P372017 | C22H11Br4F6O4P | Polymer Information | SMILES | *OP(=O)(Oc1c(Br)cc(cc1Br)C(C(F)(F)F)(C(F)(F)F)c1cc(Br)c(c(c1)Br)*)Oc1ccc(cc1)C
Homopolymer | poly[(2,2',6,6'-tetrabromobisphenol AF)-alt-(4-nitrophenyl dichlorophosphate)] | P372018 | C21H8Br4F6NO6P | Thermal property | Glass transition temperature | 154 | 0 | C
Homopolymer | poly[(2,2',6,6'-tetrabromobisphenol AF)-alt-(4-nitrophenyl dichlorophosphate)] | P372018 | C21H8Br4F6NO6P | Thermal property | Thermal decomposition temperature | 215 | 0 | C
Homopolymer | poly[(2,2',6,6'-tetrabromobisphenol AF)-alt-(4-nitrophenyl dichlorophosphate)] | P372018 | C21H8Br4F6NO6P | Thermal property | Thermal decomposition weight loss | 0 | 0 | %
Homopolymer | poly[(2,2',6,6'-tetrabromobisphenol AF)-alt-(4-nitrophenyl dichlorophosphate)] | P372018 | C21H8Br4F6NO6P | Physicochemical property | Contact angle | 74 | 0 | degree
Homopolymer | poly[(2,2',6,6'-tetrabromobisphenol AF)-alt-(4-nitrophenyl dichlorophosphate)] | P372018 | C21H8Br4F6NO6P | Heat resistance and combustion | Oxygen index | 63 | 0 | %
Homopolymer | poly[(2,2',6,6'-tetrabromobisphenol AF)-alt-(4-nitrophenyl dichlorophosphate)] | P372018 | C21H8Br4F6NO6P | Polymer Information | SMILES | *OP(=O)(Oc1c(Br)cc(cc1Br)C(C(F)(F)F)(C(F)(F)F)c1cc(Br)c(c(c1)Br)*)Oc1ccc(cc1)[N+](=O)[O-]
Homopolymer | poly[(2,2',6,6'-tetrabromobisphenol AF)-alt-(4-bromophenyl dichlorophosphate)] | P372019 | C21H8Br5F6O4P | Thermal property | Glass transition temperature | 152 | 0 | C
Homopolymer | poly[(2,2',6,6'-tetrabromobisphenol AF)-alt-(4-bromophenyl dichlorophosphate)] | P372019 | C21H8Br5F6O4P | Thermal property | Thermal decomposition temperature | 210 | 0 | C
Homopolymer | poly[(2,2',6,6'-tetrabromobisphenol AF)-alt-(4-bromophenyl dichlorophosphate)] | P372019 | C21H8Br5F6O4P | Thermal property | Thermal decomposition weight loss | 0 | 0 | %
Homopolymer | poly[(2,2',6,6'-tetrabromobisphenol AF)-alt-(4-bromophenyl dichlorophosphate)] | P372019 | C21H8Br5F6O4P | Physicochemical property | Contact angle | 78 | 0 | degree
Homopolymer | poly[(2,2',6,6'-tetrabromobisphenol AF)-alt-(4-bromophenyl dichlorophosphate)] | P372019 | C21H8Br5F6O4P | Heat resistance and combustion | Oxygen index | 65 | 0 | %
Homopolymer | poly[(2,2',6,6'-tetrabromobisphenol AF)-alt-(4-bromophenyl dichlorophosphate)] | P372019 | C21H8Br5F6O4P | Polymer Information | SMILES | *OP(=O)(Oc1c(Br)cc(cc1Br)C(C(F)(F)F)(C(F)(F)F)c1cc(Br)c(c(c1)Br)*)Oc1ccc(cc1)Br
Homopolymer | poly[(2,2',6,6'-tetrabromobisphenol AF)-alt-(4-methoxyphenyl dichlorophosphate)] | P372020 | C22H11Br4F6O5P | Thermal property | Glass transition temperature | 151 | 0 | C
Homopolymer | poly[(2,2',6,6'-tetrabromobisphenol AF)-alt-(4-methoxyphenyl dichlorophosphate)] | P372020 | C22H11Br4F6O5P | Thermal property | Thermal decomposition temperature | 267 | 0 | C
Homopolymer | poly[(2,2',6,6'-tetrabromobisphenol AF)-alt-(4-methoxyphenyl dichlorophosphate)] | P372020 | C22H11Br4F6O5P | Thermal property | Thermal decomposition weight loss | 0 | 0 | %
Homopolymer | poly[(2,2',6,6'-tetrabromobisphenol AF)-alt-(4-methoxyphenyl dichlorophosphate)] | P372020 | C22H11Br4F6O5P | Physicochemical property | Contact angle | 78 | 0 | degree
Homopolymer | poly[(2,2',6,6'-tetrabromobisphenol AF)-alt-(4-methoxyphenyl dichlorophosphate)] | P372020 | C22H11Br4F6O5P | Heat resistance and combustion | Oxygen index | 65 | 0 | %
Homopolymer | poly[(2,2',6,6'-tetrabromobisphenol AF)-alt-(4-methoxyphenyl dichlorophosphate)] | P372020 | C22H11Br4F6O5P | Polymer Information | SMILES | COc1ccc(cc1)OP(=O)(Oc1c(Br)cc(cc1Br)C(C(F)(F)F)(C(F)(F)F)c1cc(Br)c(c(c1)Br)*)O*
Homopolymer | poly{[bis(4-fluorophenyl)methylphosphine oxide]-alt-[bis(4-hydroxyphenyl)methylphosphine oxide]} | P372021 | C13H11O2P | Thermal property | Glass transition temperature | 238 | 0 | C
Homopolymer | poly{[bis(4-fluorophenyl)methylphosphine oxide]-alt-[bis(4-hydroxyphenyl)methylphosphine oxide]} | P372021 | C13H11O2P | Thermal property | Thermal decomposition temperature | 609 | 11041.33 | C
Homopolymer | poly{[bis(4-fluorophenyl)methylphosphine oxide]-alt-[bis(4-hydroxyphenyl)methylphosphine oxide]} | P372021 | C13H11O2P | Thermal property | Thermal decomposition weight loss | 37.5 | 1408.333 | %
Homopolymer | poly{[bis(4-fluorophenyl)methylphosphine oxide]-alt-[bis(4-hydroxyphenyl)methylphosphine oxide]} | P372021 | C13H11O2P | Dilute solution property | Intrinsic viscosity eta | 0.32 | 0 | dl/g
Homopolymer | poly{[bis(4-fluorophenyl)methylphosphine oxide]-alt-[bis(4-hydroxyphenyl)methylphosphine oxide]} | P372021 | C13H11O2P | Polymer Information | SMILES | *Oc1ccc(cc1)P(=O)(c1ccc(cc1)*)C
Homopolymer | poly{[bis(4-fluorophenyl)methylphosphine oxide]-alt-[bis(4-hydroxyphenyl)phenylphosphine oxide]} | P372022 | C31H24O4P2 | Thermal property | Glass transition temperature | 238 | 0 | C
Homopolymer | poly{[bis(4-fluorophenyl)methylphosphine oxide]-alt-[bis(4-hydroxyphenyl)phenylphosphine oxide]} | P372022 | C31H24O4P2 | Thermal property | Thermal decomposition temperature | 615 | 9633.333 | C
Homopolymer | poly{[bis(4-fluorophenyl)methylphosphine oxide]-alt-[bis(4-hydroxyphenyl)phenylphosphine oxide]} | P372022 | C31H24O4P2 | Thermal property | Thermal decomposition weight loss | 37.5 | 1408.333 | %
Homopolymer | poly{[bis(4-fluorophenyl)methylphosphine oxide]-alt-[bis(4-hydroxyphenyl)phenylphosphine oxide]} | P372022 | C31H24O4P2 | Dilute solution property | Intrinsic viscosity eta | 0.33 | 0 | dl/g
Homopolymer | poly{[bis(4-fluorophenyl)methylphosphine oxide]-alt-[bis(4-hydroxyphenyl)phenylphosphine oxide]} | P372022 | C31H24O4P2 | Polymer Information | SMILES | *Oc1ccc(cc1)P(=O)(c1ccc(cc1)Oc1ccc(cc1)P(=O)(c1ccc(cc1)*)c1ccccc1)C
Homopolymer | poly{[bis(4-fluorophenyl)phenylphosphine oxide]-alt-[bis(4-hydroxyphenyl)phenylphosphine oxide]} | P372023 | C18H13O2P | Thermal property | Glass transition temperature | 240 | 0 | C
Homopolymer | poly{[bis(4-fluorophenyl)phenylphosphine oxide]-alt-[bis(4-hydroxyphenyl)phenylphosphine oxide]} | P372023 | C18H13O2P | Thermal property | Thermal decomposition temperature | 633.5 | 5896.333 | C
Homopolymer | poly{[bis(4-fluorophenyl)phenylphosphine oxide]-alt-[bis(4-hydroxyphenyl)phenylphosphine oxide]} | P372023 | C18H13O2P | Thermal property | Thermal decomposition weight loss | 32 | 972 | %
Homopolymer | poly{[bis(4-fluorophenyl)phenylphosphine oxide]-alt-[bis(4-hydroxyphenyl)phenylphosphine oxide]} | P372023 | C18H13O2P | Dilute solution property | Intrinsic viscosity eta | 0.33 | 0 | dl/g
Homopolymer | poly{[bis(4-fluorophenyl)phenylphosphine oxide]-alt-[bis(4-hydroxyphenyl)phenylphosphine oxide]} | P372023 | C18H13O2P | Polymer Information | SMILES | *Oc1ccc(cc1)P(=O)(c1ccc(cc1)*)c1ccccc1
Homopolymer | poly[(4,4'-oxydianiline)-alt-(selenium dioxide)] | P372025 | C12H10N2OSe | Thermal property | Glass transition temperature | 55 | 0 | C
Homopolymer | poly[(4,4'-oxydianiline)-alt-(selenium dioxide)] | P372025 | C12H10N2OSe | Thermal property | Thermal decomposition temperature | 262 | 12805.33 | C
Homopolymer | poly[(4,4'-oxydianiline)-alt-(selenium dioxide)] | P372025 | C12H10N2OSe | Thermal property | Thermal decomposition weight loss | 5 | 33.33333 | %
Homopolymer | poly[(4,4'-oxydianiline)-alt-(selenium dioxide)] | P372025 | C12H10N2OSe | Electric property | Electric conductivity | 2.2e-14 | 0 | 1/(ohm*cm)
Homopolymer | poly[(4,4'-oxydianiline)-alt-(selenium dioxide)] | P372025 | C12H10N2OSe | Electric property | Volume resistivity | 45000000000000 | 0 | ohm*cm
Homopolymer | poly[(4,4'-oxydianiline)-alt-(selenium dioxide)] | P372025 | C12H10N2OSe | Polymer Information | SMILES | *Oc1ccc(cc1)N[Se]Nc1ccc(cc1)*
Homopolymer | poly{[1,3-(4-hydroxyphenyl)adamantane]-alt-[bis(4-fluorophenyl) sulfone]} | P372026 | C34H30O4S | Physical property | Density | 1.238 | 0 | g/cm3
Homopolymer | poly{[1,3-(4-hydroxyphenyl)adamantane]-alt-[bis(4-fluorophenyl) sulfone]} | P372026 | C34H30O4S | Physical property | Specific volume | 0.8078 | 0 | cm3/g
Homopolymer | poly{[1,3-(4-hydroxyphenyl)adamantane]-alt-[bis(4-fluorophenyl) sulfone]} | P372026 | C34H30O4S | Thermal property | Glass transition temperature | 242 | 0 | C
Homopolymer | poly{[1,3-(4-hydroxyphenyl)adamantane]-alt-[bis(4-fluorophenyl) sulfone]} | P372026 | C34H30O4S | Physicochemical property | Gas diffusion coefficient d | 3.3e-08 | 3.333333e-17 | cm2/s
Homopolymer | poly{[1,3-(4-hydroxyphenyl)adamantane]-alt-[bis(4-fluorophenyl) sulfone]} | P372026 | C34H30O4S | Physicochemical property | Gas permeability coefficient p | 3.4e-13 | 2.479818e-25 | cm3(STP)cm/(cm2*s*Pa)
Homopolymer | poly{[1,3-(4-hydroxyphenyl)adamantane]-alt-[bis(4-fluorophenyl) sulfone]} | P372026 | C34H30O4S | Physicochemical property | Gas solubility coefficient s | 1.185e-05 | 8.856333e-11 | cm3(STP)/(cm3*Pa)
Homopolymer | poly{[1,3-(4-hydroxyphenyl)adamantane]-alt-[bis(4-fluorophenyl) sulfone]} | P372026 | C34H30O4S | Dilute solution property | Intrinsic viscosity eta | 0.8 | 0 | dl/g
Homopolymer | poly{[1,3-(4-hydroxyphenyl)adamantane]-alt-[bis(4-fluorophenyl) sulfone]} | P372026 | C34H30O4S | Polymer Information | SMILES | *Oc1ccc(cc1)S(=O)(=O)c1ccc(cc1)Oc1ccc(cc1)C12CC3CC(C1)CC(C2)(C3)c1ccc(cc1)*
Homopolymer | poly{[2,2-(4-hydroxyphenyl)adamantane]-alt-[bis(4-fluorophenyl) sulfone]} | P372027 | C34H30O4S | Physical property | Density | 1.231 | 0 | g/cm3
Homopolymer | poly{[2,2-(4-hydroxyphenyl)adamantane]-alt-[bis(4-fluorophenyl) sulfone]} | P372027 | C34H30O4S | Physical property | Specific volume | 0.8123 | 0 | cm3/g
Homopolymer | poly{[2,2-(4-hydroxyphenyl)adamantane]-alt-[bis(4-fluorophenyl) sulfone]} | P372027 | C34H30O4S | Thermal property | Glass transition temperature | 297 | 0 | C
Homopolymer | poly{[2,2-(4-hydroxyphenyl)adamantane]-alt-[bis(4-fluorophenyl) sulfone]} | P372027 | C34H30O4S | Physicochemical property | Gas diffusion coefficient d | 2.9e-08 | 5.333333e-18 | cm2/s
Homopolymer | poly{[2,2-(4-hydroxyphenyl)adamantane]-alt-[bis(4-fluorophenyl) sulfone]} | P372027 | C34H30O4S | Physicochemical property | Gas permeability coefficient p | 4.505e-13 | 6.694555e-25 | cm3(STP)cm/(cm2*s*Pa)
Homopolymer | poly{[2,2-(4-hydroxyphenyl)adamantane]-alt-[bis(4-fluorophenyl) sulfone]} | P372027 | C34H30O4S | Physicochemical property | Gas solubility coefficient s | 1.61e-05 | 1.3068e-10 | cm3(STP)/(cm3*Pa)
Homopolymer | poly{[2,2-(4-hydroxyphenyl)adamantane]-alt-[bis(4-fluorophenyl) sulfone]} | P372027 | C34H30O4S | Dilute solution property | Intrinsic viscosity eta | 0.43 | 0 | dl/g
Homopolymer | poly{[2,2-(4-hydroxyphenyl)adamantane]-alt-[bis(4-fluorophenyl) sulfone]} | P372027 | C34H30O4S | Polymer Information | SMILES | *Oc1ccc(cc1)S(=O)(=O)c1ccc(cc1)Oc1ccc(cc1)C1(C2CC3CC1CC(C2)C3)c1ccc(cc1)*
Homopolymer | poly{[1,2-bis(4-fluorobenzylidene)hydrazine]-alt-[bis(4-fluorophenyl)sulfone]} | P372028 | C26H18N2O4S | Thermal property | Glass transition temperature | 151 | 0 | C
Homopolymer | poly{[1,2-bis(4-fluorobenzylidene)hydrazine]-alt-[bis(4-fluorophenyl)sulfone]} | P372028 | C26H18N2O4S | Thermal property | Thermal decomposition temperature | 300 | 0 | C
Homopolymer | poly{[1,2-bis(4-fluorobenzylidene)hydrazine]-alt-[bis(4-fluorophenyl)sulfone]} | P372028 | C26H18N2O4S | Dilute solution property | Intrinsic viscosity eta | 0.1 | 0 | dl/g
Homopolymer | poly{[1,2-bis(4-fluorobenzylidene)hydrazine]-alt-[bis(4-fluorophenyl)sulfone]} | P372028 | C26H18N2O4S | Polymer Information | SMILES | *Oc1ccc(cc1)S(=O)(=O)c1ccc(cc1)Oc1ccc(cc1)C=NN=Cc1ccc(cc1)*
Homopolymer | poly({N,N'-bis[(4-fluorophenyl)(phenyl)methylidene]benzene-1,4-diamine}-alt-(biphenyl-4,4'-diol)) | P372029 | C44H30N2O2 | Thermal property | Glass transition temperature | 195 | 0 | C
Homopolymer | poly({N,N'-bis[(4-fluorophenyl)(phenyl)methylidene]benzene-1,4-diamine}-alt-(biphenyl-4,4'-diol)) | P372029 | C44H30N2O2 | Thermal property | Thermal decomposition temperature | 544 | 0 | C
Homopolymer | poly({N,N'-bis[(4-fluorophenyl)(phenyl)methylidene]benzene-1,4-diamine}-alt-(biphenyl-4,4'-diol)) | P372029 | C44H30N2O2 | Thermal property | Thermal decomposition weight loss | 5 | 0 | %
Homopolymer | poly({N,N'-bis[(4-fluorophenyl)(phenyl)methylidene]benzene-1,4-diamine}-alt-(biphenyl-4,4'-diol)) | P372029 | C44H30N2O2 | Thermal property | Isothermal weight loss temperature | 400 | 0 | C
Homopolymer | poly({N,N'-bis[(4-fluorophenyl)(phenyl)methylidene]benzene-1,4-diamine}-alt-(biphenyl-4,4'-diol)) | P372029 | C44H30N2O2 | Thermal property | Isothermal weight loss time | 1 | 0 | hour
Homopolymer | poly({N,N'-bis[(4-fluorophenyl)(phenyl)methylidene]benzene-1,4-diamine}-alt-(biphenyl-4,4'-diol)) | P372029 | C44H30N2O2 | Tensile property | Elongation at break | 15 | 0 | %
Homopolymer | poly({N,N'-bis[(4-fluorophenyl)(phenyl)methylidene]benzene-1,4-diamine}-alt-(biphenyl-4,4'-diol)) | P372029 | C44H30N2O2 | Tensile property | Tensile modulus | 3.2 | 0 | GPa
Homopolymer | poly({N,N'-bis[(4-fluorophenyl)(phenyl)methylidene]benzene-1,4-diamine}-alt-(biphenyl-4,4'-diol)) | P372029 | C44H30N2O2 | Tensile property | Tensile stress strength at break | 0.088 | 0 | GPa
Homopolymer | poly({N,N'-bis[(4-fluorophenyl)(phenyl)methylidene]benzene-1,4-diamine}-alt-(biphenyl-4,4'-diol)) | P372029 | C44H30N2O2 | Polymer Information | SMILES | *Oc1ccc(cc1)c1ccc(cc1)Oc1ccc(cc1)C(=Nc1ccc(cc1)N=C(c1ccc(cc1)*)c1ccccc1)c1ccccc1
Homopolymer | poly({N,N'-bis[(4-fluorophenyl)(phenyl)methylidene]-p-phenylenediamine}-alt-hydroquinone) | P372030 | C38H26N2O2 | Thermal property | Glass transition temperature | 176 | 0 | C
Homopolymer | poly({N,N'-bis[(4-fluorophenyl)(phenyl)methylidene]-p-phenylenediamine}-alt-hydroquinone) | P372030 | C38H26N2O2 | Thermal property | Thermal decomposition temperature | 507 | 0 | C
Homopolymer | poly({N,N'-bis[(4-fluorophenyl)(phenyl)methylidene]-p-phenylenediamine}-alt-hydroquinone) | P372030 | C38H26N2O2 | Thermal property | Thermal decomposition weight loss | 5 | 0 | %
Homopolymer | poly({N,N'-bis[(4-fluorophenyl)(phenyl)methylidene]-p-phenylenediamine}-alt-hydroquinone) | P372030 | C38H26N2O2 | Thermal property | Isothermal weight loss temperature | 400 | 0 | C
Homopolymer | poly({N,N'-bis[(4-fluorophenyl)(phenyl)methylidene]-p-phenylenediamine}-alt-hydroquinone) | P372030 | C38H26N2O2 | Thermal property | Isothermal weight loss time | 1 | 0 | hour
Homopolymer | poly({N,N'-bis[(4-fluorophenyl)(phenyl)methylidene]-p-phenylenediamine}-alt-hydroquinone) | P372030 | C38H26N2O2 | Tensile property | Elongation at break | 11 | 0 | %
Homopolymer | poly({N,N'-bis[(4-fluorophenyl)(phenyl)methylidene]-p-phenylenediamine}-alt-hydroquinone) | P372030 | C38H26N2O2 | Tensile property | Tensile modulus | 2.8 | 0 | GPa
Homopolymer | poly({N,N'-bis[(4-fluorophenyl)(phenyl)methylidene]-p-phenylenediamine}-alt-hydroquinone) | P372030 | C38H26N2O2 | Tensile property | Tensile stress strength at break | 0.079 | 0 | GPa
Homopolymer | poly({N,N'-bis[(4-fluorophenyl)(phenyl)methylidene]-p-phenylenediamine}-alt-hydroquinone) | P372030 | C38H26N2O2 | Polymer Information | SMILES | *Oc1ccc(cc1)Oc1ccc(cc1)C(=Nc1ccc(cc1)N=C(c1ccc(cc1)*)c1ccccc1)c1ccccc1
Homopolymer | poly({N,N'-bis[(4-fluorophenyl)(phenyl)methylidene]benzene-1,4-diamine}-alt-[4,4'-(1-methylethane-1,1-diyl)dipheno]) | P372031 | C47H36N2O2 | Thermal property | Glass transition temperature | 161 | 0 | C
Homopolymer | poly({N,N'-bis[(4-fluorophenyl)(phenyl)methylidene]benzene-1,4-diamine}-alt-[4,4'-(1-methylethane-1,1-diyl)dipheno]) | P372031 | C47H36N2O2 | Thermal property | Thermal decomposition temperature | 487 | 0 | C
Homopolymer | poly({N,N'-bis[(4-fluorophenyl)(phenyl)methylidene]benzene-1,4-diamine}-alt-[4,4'-(1-methylethane-1,1-diyl)dipheno]) | P372031 | C47H36N2O2 | Thermal property | Thermal decomposition weight loss | 5 | 0 | %
Homopolymer | poly({N,N'-bis[(4-fluorophenyl)(phenyl)methylidene]benzene-1,4-diamine}-alt-[4,4'-(1-methylethane-1,1-diyl)dipheno]) | P372031 | C47H36N2O2 | Polymer Information | SMILES | *Oc1ccc(cc1)C(=Nc1ccc(cc1)N=C(c1ccccc1)c1ccc(cc1)Oc1ccc(cc1)C(c1ccc(cc1)*)(C)C)c1ccccc1
Homopolymer | poly({N,N'-bis[(4-fluorophenyl)(phenyl)methylidene]benzene-1,4-diamine}-alt-(naphthalene-2,7-diol)) | P372032 | C42H28N2O2 | Thermal property | Glass transition temperature | 171 | 0 | C
Homopolymer | poly({N,N'-bis[(4-fluorophenyl)(phenyl)methylidene]benzene-1,4-diamine}-alt-(naphthalene-2,7-diol)) | P372032 | C42H28N2O2 | Thermal property | Thermal decomposition temperature | 512 | 0 | C
Homopolymer | poly({N,N'-bis[(4-fluorophenyl)(phenyl)methylidene]benzene-1,4-diamine}-alt-(naphthalene-2,7-diol)) | P372032 | C42H28N2O2 | Thermal property | Thermal decomposition weight loss | 5 | 0 | %
Homopolymer | poly({N,N'-bis[(4-fluorophenyl)(phenyl)methylidene]benzene-1,4-diamine}-alt-(naphthalene-2,7-diol)) | P372032 | C42H28N2O2 | Thermal property | Isothermal weight loss temperature | 400 | 0 | C
Homopolymer | poly({N,N'-bis[(4-fluorophenyl)(phenyl)methylidene]benzene-1,4-diamine}-alt-(naphthalene-2,7-diol)) | P372032 | C42H28N2O2 | Thermal property | Isothermal weight loss time | 1 | 0 | hour
Homopolymer | poly({N,N'-bis[(4-fluorophenyl)(phenyl)methylidene]benzene-1,4-diamine}-alt-(naphthalene-2,7-diol)) | P372032 | C42H28N2O2 | Tensile property | Elongation at break | 9 | 0 | %
Homopolymer | poly({N,N'-bis[(4-fluorophenyl)(phenyl)methylidene]benzene-1,4-diamine}-alt-(naphthalene-2,7-diol)) | P372032 | C42H28N2O2 | Tensile property | Tensile modulus | 3.6 | 0 | GPa
Homopolymer | poly({N,N'-bis[(4-fluorophenyl)(phenyl)methylidene]benzene-1,4-diamine}-alt-(naphthalene-2,7-diol)) | P372032 | C42H28N2O2 | Tensile property | Tensile stress strength at break | 0.093 | 0 | GPa
Homopolymer | poly({N,N'-bis[(4-fluorophenyl)(phenyl)methylidene]benzene-1,4-diamine}-alt-(naphthalene-2,7-diol)) | P372032 | C42H28N2O2 | Polymer Information | SMILES | *Oc1ccc2c(c1)cc(cc2)Oc1ccc(cc1)C(=Nc1ccc(cc1)N=C(c1ccc(cc1)*)c1ccccc1)c1ccccc1
Homopolymer | poly({N,N'-bis[(4-fluorophenyl)(phenyl)methylidene]benzene-1,4-diamine}-alt-[4,4'-(diphenylmethylene)diphenol]) | P372033 | C57H40N2O2 | Thermal property | Glass transition temperature | 198 | 0 | C
Homopolymer | poly({N,N'-bis[(4-fluorophenyl)(phenyl)methylidene]benzene-1,4-diamine}-alt-[4,4'-(diphenylmethylene)diphenol]) | P372033 | C57H40N2O2 | Thermal property | Thermal decomposition temperature | 486 | 0 | C
Homopolymer | poly({N,N'-bis[(4-fluorophenyl)(phenyl)methylidene]benzene-1,4-diamine}-alt-[4,4'-(diphenylmethylene)diphenol]) | P372033 | C57H40N2O2 | Thermal property | Thermal decomposition weight loss | 5 | 0 | %
Homopolymer | poly({N,N'-bis[(4-fluorophenyl)(phenyl)methylidene]benzene-1,4-diamine}-alt-[4,4'-(diphenylmethylene)diphenol]) | P372033 | C57H40N2O2 | Polymer Information | SMILES | *Oc1ccc(cc1)C(=Nc1ccc(cc1)N=C(c1ccccc1)c1ccc(cc1)Oc1ccc(cc1)C(c1ccc(cc1)*)(c1ccccc1)c1ccccc1)c1ccccc1
Homopolymer | poly({N,N'-bis[(4-fluorophenyl)(phenyl)methylidene]-4,4'-oxydianiline}-alt-(biphenyl-4,4'-diol)) | P372034 | C50H34N2O3 | Thermal property | Glass transition temperature | 174 | 0 | C
Homopolymer | poly({N,N'-bis[(4-fluorophenyl)(phenyl)methylidene]-4,4'-oxydianiline}-alt-(biphenyl-4,4'-diol)) | P372034 | C50H34N2O3 | Thermal property | Thermal decomposition temperature | 530 | 0 | C
Homopolymer | poly({N,N'-bis[(4-fluorophenyl)(phenyl)methylidene]-4,4'-oxydianiline}-alt-(biphenyl-4,4'-diol)) | P372034 | C50H34N2O3 | Thermal property | Thermal decomposition weight loss | 5 | 0 | %
Homopolymer | poly({N,N'-bis[(4-fluorophenyl)(phenyl)methylidene]-4,4'-oxydianiline}-alt-(biphenyl-4,4'-diol)) | P372034 | C50H34N2O3 | Thermal property | Isothermal weight loss temperature | 400 | 0 | C
Homopolymer | poly({N,N'-bis[(4-fluorophenyl)(phenyl)methylidene]-4,4'-oxydianiline}-alt-(biphenyl-4,4'-diol)) | P372034 | C50H34N2O3 | Thermal property | Isothermal weight loss time | 1 | 0 | hour
Homopolymer | poly({N,N'-bis[(4-fluorophenyl)(phenyl)methylidene]-4,4'-oxydianiline}-alt-(biphenyl-4,4'-diol)) | P372034 | C50H34N2O3 | Tensile property | Elongation at break | 13 | 0 | %
Homopolymer | poly({N,N'-bis[(4-fluorophenyl)(phenyl)methylidene]-4,4'-oxydianiline}-alt-(biphenyl-4,4'-diol)) | P372034 | C50H34N2O3 | Tensile property | Tensile modulus | 2.8 | 0 | GPa
Homopolymer | poly({N,N'-bis[(4-fluorophenyl)(phenyl)methylidene]-4,4'-oxydianiline}-alt-(biphenyl-4,4'-diol)) | P372034 | C50H34N2O3 | Tensile property | Tensile stress strength at break | 0.071 | 0 | GPa
Homopolymer | poly({N,N'-bis[(4-fluorophenyl)(phenyl)methylidene]-4,4'-oxydianiline}-alt-(biphenyl-4,4'-diol)) | P372034 | C50H34N2O3 | Polymer Information | SMILES | *Oc1ccc(cc1)N=C(c1ccccc1)c1ccc(cc1)Oc1ccc(cc1)c1ccc(cc1)Oc1ccc(cc1)C(=Nc1ccc(cc1)*)c1ccccc1
Homopolymer | poly({N,N'-bis[(4-fluorophenyl)(phenyl)methylidene]-4,4'-oxydianiline}-alt-hydroquinone) | P372035 | C44H30N2O3 | Thermal property | Glass transition temperature | 162 | 0 | C
Homopolymer | poly({N,N'-bis[(4-fluorophenyl)(phenyl)methylidene]-4,4'-oxydianiline}-alt-hydroquinone) | P372035 | C44H30N2O3 | Thermal property | Thermal decomposition temperature | 485 | 0 | C
Homopolymer | poly({N,N'-bis[(4-fluorophenyl)(phenyl)methylidene]-4,4'-oxydianiline}-alt-hydroquinone) | P372035 | C44H30N2O3 | Thermal property | Thermal decomposition weight loss | 5 | 0 | %
Homopolymer | poly({N,N'-bis[(4-fluorophenyl)(phenyl)methylidene]-4,4'-oxydianiline}-alt-hydroquinone) | P372035 | C44H30N2O3 | Thermal property | Isothermal weight loss temperature | 400 | 0 | C
Homopolymer | poly({N,N'-bis[(4-fluorophenyl)(phenyl)methylidene]-4,4'-oxydianiline}-alt-hydroquinone) | P372035 | C44H30N2O3 | Thermal property | Isothermal weight loss time | 1 | 0 | hour
Homopolymer | poly({N,N'-bis[(4-fluorophenyl)(phenyl)methylidene]-4,4'-oxydianiline}-alt-hydroquinone) | P372035 | C44H30N2O3 | Tensile property | Elongation at break | 17 | 0 | %
Homopolymer | poly({N,N'-bis[(4-fluorophenyl)(phenyl)methylidene]-4,4'-oxydianiline}-alt-hydroquinone) | P372035 | C44H30N2O3 | Tensile property | Tensile modulus | 2.5 | 0 | GPa
Homopolymer | poly({N,N'-bis[(4-fluorophenyl)(phenyl)methylidene]-4,4'-oxydianiline}-alt-hydroquinone) | P372035 | C44H30N2O3 | Tensile property | Tensile stress strength at break | 0.075 | 0 | GPa
Homopolymer | poly({N,N'-bis[(4-fluorophenyl)(phenyl)methylidene]-4,4'-oxydianiline}-alt-hydroquinone) | P372035 | C44H30N2O3 | Polymer Information | SMILES | *Oc1ccc(cc1)Oc1ccc(cc1)C(=Nc1ccc(cc1)Oc1ccc(cc1)N=C(c1ccc(cc1)*)c1ccccc1)c1ccccc1
Homopolymer | poly({N,N'-bis[(4-fluorophenyl)(phenyl)methylidene]-4,4'-diaminodiphenyl ether)-alt-(bisphenol A)) | P372036 | C53H40N2O3 | Thermal property | Glass transition temperature | 155 | 0 | C
Homopolymer | poly({N,N'-bis[(4-fluorophenyl)(phenyl)methylidene]-4,4'-diaminodiphenyl ether)-alt-(bisphenol A)) | P372036 | C53H40N2O3 | Thermal property | Thermal decomposition temperature | 485 | 0 | C
Homopolymer | poly({N,N'-bis[(4-fluorophenyl)(phenyl)methylidene]-4,4'-diaminodiphenyl ether)-alt-(bisphenol A)) | P372036 | C53H40N2O3 | Thermal property | Thermal decomposition weight loss | 5 | 0 | %
Homopolymer | poly({N,N'-bis[(4-fluorophenyl)(phenyl)methylidene]-4,4'-diaminodiphenyl ether)-alt-(bisphenol A)) | P372036 | C53H40N2O3 | Polymer Information | SMILES | *Oc1ccc(cc1)N=C(c1ccccc1)c1ccc(cc1)Oc1ccc(cc1)C(c1ccc(cc1)Oc1ccc(cc1)C(=Nc1ccc(cc1)*)c1ccccc1)(C)C
Homopolymer | poly({N,N'-bis[(4-fluorophenyl)(phenyl)methylidene]-4,4'-oxydianiline}-alt-(naphthalene-2,7-diol)) | P372037 | C48H32N2O3 | Thermal property | Glass transition temperature | 165 | 0 | C
Homopolymer | poly({N,N'-bis[(4-fluorophenyl)(phenyl)methylidene]-4,4'-oxydianiline}-alt-(naphthalene-2,7-diol)) | P372037 | C48H32N2O3 | Thermal property | Thermal decomposition temperature | 513 | 0 | C
Homopolymer | poly({N,N'-bis[(4-fluorophenyl)(phenyl)methylidene]-4,4'-oxydianiline}-alt-(naphthalene-2,7-diol)) | P372037 | C48H32N2O3 | Thermal property | Thermal decomposition weight loss | 5 | 0 | %
Homopolymer | poly({N,N'-bis[(4-fluorophenyl)(phenyl)methylidene]-4,4'-oxydianiline}-alt-(naphthalene-2,7-diol)) | P372037 | C48H32N2O3 | Thermal property | Isothermal weight loss temperature | 400 | 0 | C
Homopolymer | poly({N,N'-bis[(4-fluorophenyl)(phenyl)methylidene]-4,4'-oxydianiline}-alt-(naphthalene-2,7-diol)) | P372037 | C48H32N2O3 | Thermal property | Isothermal weight loss time | 1 | 0 | hour
Homopolymer | poly({N,N'-bis[(4-fluorophenyl)(phenyl)methylidene]-4,4'-oxydianiline}-alt-(naphthalene-2,7-diol)) | P372037 | C48H32N2O3 | Tensile property | Elongation at break | 6 | 0 | %
Homopolymer | poly({N,N'-bis[(4-fluorophenyl)(phenyl)methylidene]-4,4'-oxydianiline}-alt-(naphthalene-2,7-diol)) | P372037 | C48H32N2O3 | Tensile property | Tensile modulus | 3 | 0 | GPa
Homopolymer | poly({N,N'-bis[(4-fluorophenyl)(phenyl)methylidene]-4,4'-oxydianiline}-alt-(naphthalene-2,7-diol)) | P372037 | C48H32N2O3 | Tensile property | Tensile stress strength at break | 0.083 | 0 | GPa
Homopolymer | poly({N,N'-bis[(4-fluorophenyl)(phenyl)methylidene]-4,4'-oxydianiline}-alt-(naphthalene-2,7-diol)) | P372037 | C48H32N2O3 | Polymer Information | SMILES | *Oc1ccc2c(c1)cc(cc2)Oc1ccc(cc1)C(=Nc1ccc(cc1)Oc1ccc(cc1)N=C(c1ccc(cc1)*)c1ccccc1)c1ccccc1
Homopolymer | poly({N,N'-bis[(4-fluorophenyl)(phenyl)methylidene]-4,4'-oxydianiline}-alt-[4,4'-(diphenylmethylene)diphenol]) | P372038 | C63H44N2O3 | Thermal property | Glass transition temperature | 177 | 0 | C
Homopolymer | poly({N,N'-bis[(4-fluorophenyl)(phenyl)methylidene]-4,4'-oxydianiline}-alt-[4,4'-(diphenylmethylene)diphenol]) | P372038 | C63H44N2O3 | Thermal property | Thermal decomposition temperature | 497 | 0 | C
Homopolymer | poly({N,N'-bis[(4-fluorophenyl)(phenyl)methylidene]-4,4'-oxydianiline}-alt-[4,4'-(diphenylmethylene)diphenol]) | P372038 | C63H44N2O3 | Thermal property | Thermal decomposition weight loss | 5 | 0 | %
Homopolymer | poly({N,N'-bis[(4-fluorophenyl)(phenyl)methylidene]-4,4'-oxydianiline}-alt-[4,4'-(diphenylmethylene)diphenol]) | P372038 | C63H44N2O3 | Polymer Information | SMILES | *Oc1ccc(cc1)N=C(c1ccccc1)c1ccc(cc1)Oc1ccc(cc1)C(c1ccc(cc1)Oc1ccc(cc1)C(=Nc1ccc(cc1)*)c1ccccc1)(c1ccccc1)c1ccccc1
Homopolymer | poly({N,N'-bis[1-(4-fluorophenyl)ethylidene]-p-phenylenediamine)-alt-(bisphenol A)) | P372039 | C37H32N2O2 | Thermal property | Glass transition temperature | 161 | 0 | C
Homopolymer | poly({N,N'-bis[1-(4-fluorophenyl)ethylidene]-p-phenylenediamine)-alt-(bisphenol A)) | P372039 | C37H32N2O2 | Thermal property | Thermal decomposition temperature | 488 | 0 | C
Homopolymer | poly({N,N'-bis[1-(4-fluorophenyl)ethylidene]-p-phenylenediamine)-alt-(bisphenol A)) | P372039 | C37H32N2O2 | Thermal property | Thermal decomposition weight loss | 5 | 0 | %
Homopolymer | poly({N,N'-bis[1-(4-fluorophenyl)ethylidene]-p-phenylenediamine)-alt-(bisphenol A)) | P372039 | C37H32N2O2 | Polymer Information | SMILES | *Oc1ccc(cc1)C(=Nc1ccc(cc1)N=C(c1ccc(cc1)Oc1ccc(cc1)C(c1ccc(cc1)*)(C)C)C)C
Homopolymer | poly({N,N'-bis[1-(4-fluorophenyl)ethylidene]-p-phenylenediamine)-alt-[bis(4-hydroxyphenyl)diphenylmethane]) | P372040 | C47H36N2O2 | Thermal property | Glass transition temperature | 178 | 0 | C
Homopolymer | poly({N,N'-bis[1-(4-fluorophenyl)ethylidene]-p-phenylenediamine)-alt-[bis(4-hydroxyphenyl)diphenylmethane]) | P372040 | C47H36N2O2 | Thermal property | Thermal decomposition temperature | 463 | 0 | C
Homopolymer | poly({N,N'-bis[1-(4-fluorophenyl)ethylidene]-p-phenylenediamine)-alt-[bis(4-hydroxyphenyl)diphenylmethane]) | P372040 | C47H36N2O2 | Thermal property | Thermal decomposition weight loss | 5 | 0 | %
Homopolymer | poly({N,N'-bis[1-(4-fluorophenyl)ethylidene]-p-phenylenediamine)-alt-[bis(4-hydroxyphenyl)diphenylmethane]) | P372040 | C47H36N2O2 | Polymer Information | SMILES | *Oc1ccc(cc1)C(=Nc1ccc(cc1)N=C(c1ccc(cc1)Oc1ccc(cc1)C(c1ccc(cc1)*)(c1ccccc1)c1ccccc1)C)C
Homopolymer | poly({N,N'-bis[1-(4-fluorophenyl)ethylidene]4,4'-diaminodiphenyl ether)-alt-(bisphenol A)) | P372041 | C43H36N2O3 | Thermal property | Glass transition temperature | 141 | 0 | C
Homopolymer | poly({N,N'-bis[1-(4-fluorophenyl)ethylidene]4,4'-diaminodiphenyl ether)-alt-(bisphenol A)) | P372041 | C43H36N2O3 | Thermal property | Thermal decomposition temperature | 446 | 0 | C
Homopolymer | poly({N,N'-bis[1-(4-fluorophenyl)ethylidene]4,4'-diaminodiphenyl ether)-alt-(bisphenol A)) | P372041 | C43H36N2O3 | Thermal property | Thermal decomposition weight loss | 5 | 0 | %
Homopolymer | poly({N,N'-bis[1-(4-fluorophenyl)ethylidene]4,4'-diaminodiphenyl ether)-alt-(bisphenol A)) | P372041 | C43H36N2O3 | Polymer Information | SMILES | *Oc1ccc(cc1)N=C(c1ccc(cc1)Oc1ccc(cc1)C(c1ccc(cc1)Oc1ccc(cc1)C(=Nc1ccc(cc1)*)C)(C)C)C
Homopolymer | poly({N,N'-bis[1-(4-fluorophenyl)ethylidene]-4,4'-oxydianiline}-alt-[4,4'-(diphenylmethylene)diphenol]) | P372042 | C53H40N2O3 | Thermal property | Glass transition temperature | 150 | 0 | C
Homopolymer | poly({N,N'-bis[1-(4-fluorophenyl)ethylidene]-4,4'-oxydianiline}-alt-[4,4'-(diphenylmethylene)diphenol]) | P372042 | C53H40N2O3 | Thermal property | Thermal decomposition temperature | 469 | 0 | C
Homopolymer | poly({N,N'-bis[1-(4-fluorophenyl)ethylidene]-4,4'-oxydianiline}-alt-[4,4'-(diphenylmethylene)diphenol]) | P372042 | C53H40N2O3 | Thermal property | Thermal decomposition weight loss | 5 | 0 | %
Homopolymer | poly({N,N'-bis[1-(4-fluorophenyl)ethylidene]-4,4'-oxydianiline}-alt-[4,4'-(diphenylmethylene)diphenol]) | P372042 | C53H40N2O3 | Polymer Information | SMILES | *Oc1ccc(cc1)N=C(c1ccc(cc1)Oc1ccc(cc1)C(c1ccc(cc1)Oc1ccc(cc1)C(=Nc1ccc(cc1)*)C)(c1ccccc1)c1ccccc1)C
Homopolymer | poly{[N,N'-bis(4-fluorobenzylidene)-p-phenylenediamine]-alt-[4,4'-(diphenylmethylene)diphenol]} | P372043 | C45H32N2O2 | Thermal property | Glass transition temperature | 230 | 0 | C
Homopolymer | poly{[N,N'-bis(4-fluorobenzylidene)-p-phenylenediamine]-alt-[4,4'-(diphenylmethylene)diphenol]} | P372043 | C45H32N2O2 | Thermal property | Thermal decomposition temperature | 457 | 0 | C
Homopolymer | poly{[N,N'-bis(4-fluorobenzylidene)-p-phenylenediamine]-alt-[4,4'-(diphenylmethylene)diphenol]} | P372043 | C45H32N2O2 | Thermal property | Thermal decomposition weight loss | 5 | 0 | %
Homopolymer | poly{[N,N'-bis(4-fluorobenzylidene)-p-phenylenediamine]-alt-[4,4'-(diphenylmethylene)diphenol]} | P372043 | C45H32N2O2 | Polymer Information | SMILES | *Oc1ccc(cc1)C=Nc1ccc(cc1)N=Cc1ccc(cc1)Oc1ccc(cc1)C(c1ccc(cc1)*)(c1ccccc1)c1ccccc1
Homopolymer | poly{[N,N'-bis(4-fluorobenzylidene)-4,4'-oxydianiline]-alt-[4,4'-(diphenylmethylene)diphenol]} | P372044 | C51H36N2O3 | Thermal property | Glass transition temperature | 211 | 0 | C
Homopolymer | poly{[N,N'-bis(4-fluorobenzylidene)-4,4'-oxydianiline]-alt-[4,4'-(diphenylmethylene)diphenol]} | P372044 | C51H36N2O3 | Thermal property | Thermal decomposition temperature | 445 | 0 | C
Homopolymer | poly{[N,N'-bis(4-fluorobenzylidene)-4,4'-oxydianiline]-alt-[4,4'-(diphenylmethylene)diphenol]} | P372044 | C51H36N2O3 | Thermal property | Thermal decomposition weight loss | 5 | 0 | %
Homopolymer | poly{[N,N'-bis(4-fluorobenzylidene)-4,4'-oxydianiline]-alt-[4,4'-(diphenylmethylene)diphenol]} | P372044 | C51H36N2O3 | Polymer Information | SMILES | *Oc1ccc(cc1)N=Cc1ccc(cc1)Oc1ccc(cc1)C(c1ccc(cc1)Oc1ccc(cc1)C=Nc1ccc(cc1)*)(c1ccccc1)c1ccccc1
Homopolymer | poly[(3,3'-sulfanediyldipropanoic acid)-alt-(2,2'-oxydiethanol)] | P372045 | C10H16O5S | Thermal property | Glass transition temperature | -40 | 0 | C
Homopolymer | poly[(3,3'-sulfanediyldipropanoic acid)-alt-(2,2'-oxydiethanol)] | P372045 | C10H16O5S | Polymer Information | SMILES | *CCOCCOC(=O)CCSCCC(=O)O*
Homopolymer | poly[(3,3'-sulfanediyldipropanoic acid)-alt-(3,6,9-trioxaundecane-1,11-diol)] | P372046 | C12H20O6S | Thermal property | Glass transition temperature | -42 | 0 | C
Homopolymer | poly[(3,3'-sulfanediyldipropanoic acid)-alt-(3,6,9-trioxaundecane-1,11-diol)] | P372046 | C12H20O6S | Polymer Information | SMILES | *CCOCCOCCOC(=O)CCSCCC(=O)O*
Homopolymer | poly[(3,3'-sulfanediyldipropanoic acid)-alt-(3,6,9-trioxaundecane-1,11-diol)] | P372047 | C14H24O7S | Thermal property | Glass transition temperature | -46 | 0 | C
Homopolymer | poly[(3,3'-sulfanediyldipropanoic acid)-alt-(3,6,9-trioxaundecane-1,11-diol)] | P372047 | C14H24O7S | Polymer Information | SMILES | *CCOCCOCCOCCOC(=O)CCSCCC(=O)O*
Homopolymer | poly({2,2'-[ethylenebis(oxyethyleneoxy)]ethanol}-alt-(3,3'-sulfanediyldipropanoic acid)) | P372048 | C16H28O8S | Thermal property | Glass transition temperature | -47 | 0 | C
Homopolymer | poly({2,2'-[ethylenebis(oxyethyleneoxy)]ethanol}-alt-(3,3'-sulfanediyldipropanoic acid)) | P372048 | C16H28O8S | Polymer Information | SMILES | *CCOCCOCCOCCOCCOC(=O)CCSCCC(=O)O*
Homopolymer | poly{[5,5'-sulfanylbis(furan-2-carbaldehyde)]-alt-acetone} | P372049 | C13H8O3S | Thermal property | Thermal decomposition temperature | 250 | 0 | C
Homopolymer | poly{[5,5'-sulfanylbis(furan-2-carbaldehyde)]-alt-acetone} | P372049 | C13H8O3S | Thermal property | Thermal decomposition weight loss | 2.5 | 0 | %
Homopolymer | poly{[5,5'-sulfanylbis(furan-2-carbaldehyde)]-alt-acetone} | P372049 | C13H8O3S | Electric property | Electric conductivity | 3.98e-13 | 0 | 1/(ohm*cm)
Homopolymer | poly{[5,5'-sulfanylbis(furan-2-carbaldehyde)]-alt-acetone} | P372049 | C13H8O3S | Electric property | Volume resistivity | 2510000000000 | 0 | ohm*cm
Homopolymer | poly{[5,5'-sulfanylbis(furan-2-carbaldehyde)]-alt-acetone} | P372049 | C13H8O3S | Polymer Information | SMILES | *C=CC(=O)C=Cc1ccc(o1)Sc1ccc(o1)*
Homopolymer | poly{[5,5'-sulfanylbis(furan-2-carbaldehyde)]-alt-(butan-2-one)} | P372050 | C14H10O3S | Thermal property | Thermal decomposition temperature | 250 | 0 | C
Homopolymer | poly{[5,5'-sulfanylbis(furan-2-carbaldehyde)]-alt-(butan-2-one)} | P372050 | C14H10O3S | Thermal property | Thermal decomposition weight loss | 3 | 0 | %
Homopolymer | poly{[5,5'-sulfanylbis(furan-2-carbaldehyde)]-alt-(butan-2-one)} | P372050 | C14H10O3S | Electric property | Electric conductivity | 2.4e-13 | 0 | 1/(ohm*cm)
Homopolymer | poly{[5,5'-sulfanylbis(furan-2-carbaldehyde)]-alt-(butan-2-one)} | P372050 | C14H10O3S | Electric property | Volume resistivity | 4200000000000 | 0 | ohm*cm
Homopolymer | poly{[5,5'-sulfanylbis(furan-2-carbaldehyde)]-alt-(butan-2-one)} | P372050 | C14H10O3S | Polymer Information | SMILES | *C=CC(=O)C(=Cc1ccc(o1)Sc1ccc(o1)*)C
Homopolymer | poly{[5,5'-sulfanylbis(furan-2-carbaldehyde)]-alt-cyclohexanone} | P372051 | C16H12O3S | Thermal property | Thermal decomposition temperature | 250 | 0 | C
Homopolymer | poly{[5,5'-sulfanylbis(furan-2-carbaldehyde)]-alt-cyclohexanone} | P372051 | C16H12O3S | Thermal property | Thermal decomposition weight loss | 5 | 0 | %
Homopolymer | poly{[5,5'-sulfanylbis(furan-2-carbaldehyde)]-alt-cyclohexanone} | P372051 | C16H12O3S | Electric property | Electric conductivity | 6.3e-14 | 0 | 1/(ohm*cm)
Homopolymer | poly{[5,5'-sulfanylbis(furan-2-carbaldehyde)]-alt-cyclohexanone} | P372051 | C16H12O3S | Electric property | Volume resistivity | 16000000000000 | 0 | ohm*cm
Homopolymer | poly{[5,5'-sulfanylbis(furan-2-carbaldehyde)]-alt-cyclohexanone} | P372051 | C16H12O3S | Polymer Information | SMILES | *C=C1CCCC(=Cc2ccc(o2)Sc2ccc(o2)*)C1=O
Homopolymer | poly{[5,5'-sulfanylbis(furan-2-carbaldehyde)]-alt-cyclopentanone} | P372052 | C15H10O3S | Thermal property | Thermal decomposition temperature | 250 | 0 | C
Homopolymer | poly{[5,5'-sulfanylbis(furan-2-carbaldehyde)]-alt-cyclopentanone} | P372052 | C15H10O3S | Thermal property | Thermal decomposition weight loss | 4 | 0 | %
Homopolymer | poly{[5,5'-sulfanylbis(furan-2-carbaldehyde)]-alt-cyclopentanone} | P372052 | C15H10O3S | Electric property | Electric conductivity | 1.26e-13 | 0 | 1/(ohm*cm)
Homopolymer | poly{[5,5'-sulfanylbis(furan-2-carbaldehyde)]-alt-cyclopentanone} | P372052 | C15H10O3S | Electric property | Volume resistivity | 7940000000000 | 0 | ohm*cm
Homopolymer | poly{[5,5'-sulfanylbis(furan-2-carbaldehyde)]-alt-cyclopentanone} | P372052 | C15H10O3S | Polymer Information | SMILES | *C=C1CCC(=Cc2ccc(o2)Sc2ccc(o2)*)C1=O
Homopolymer | poly{[5,5'-sulfanylbis(furan-2-carbaldehyde)]-alt-cyclopentanone} | P372053 | C17H14O3S | Thermal property | Thermal decomposition temperature | 250 | 0 | C
Homopolymer | poly{[5,5'-sulfanylbis(furan-2-carbaldehyde)]-alt-cyclopentanone} | P372053 | C17H14O3S | Thermal property | Thermal decomposition weight loss | 5 | 0 | %
Homopolymer | poly{[5,5'-sulfanylbis(furan-2-carbaldehyde)]-alt-cyclopentanone} | P372053 | C17H14O3S | Electric property | Electric conductivity | 2.5e-14 | 0 | 1/(ohm*cm)
Homopolymer | poly{[5,5'-sulfanylbis(furan-2-carbaldehyde)]-alt-cyclopentanone} | P372053 | C17H14O3S | Electric property | Volume resistivity | 40000000000000 | 0 | ohm*cm
Homopolymer | poly{[5,5'-sulfanylbis(furan-2-carbaldehyde)]-alt-cyclopentanone} | P372053 | C17H14O3S | Polymer Information | SMILES | *C=C1CCCCC(=Cc2ccc(o2)Sc2ccc(o2)*)C1=O
Homopolymer | poly({6,6'-[oxybis(4,1-phenylene)dioxy]dihexanol}-alt-[ethylene bis(phenyl carbonate)]) | P372054 | C28H36O9 | Thermal property | Crystallization temperature | 60 | 0 | C
Homopolymer | poly({6,6'-[oxybis(4,1-phenylene)dioxy]dihexanol}-alt-[ethylene bis(phenyl carbonate)]) | P372054 | C28H36O9 | Thermal property | Glass transition temperature | -4 | 0 | C
Homopolymer | poly({6,6'-[oxybis(4,1-phenylene)dioxy]dihexanol}-alt-[ethylene bis(phenyl carbonate)]) | P372054 | C28H36O9 | Thermal property | Lc phase transition temperature | 91 | 0 | C
Homopolymer | poly({6,6'-[oxybis(4,1-phenylene)dioxy]dihexanol}-alt-[ethylene bis(phenyl carbonate)]) | P372054 | C28H36O9 | Polymer Information | SMILES | *CCCCCCOC(=O)OCCOC(=O)OCCCCCCOc1ccc(cc1)Oc1ccc(cc1)O*
Homopolymer | poly({6,6'-[oxybis(4,1-phenylene)dioxy]dihexanol}-alt-[propane-1,3-diyl bis(phenyl carbonate)]) | P372055 | C29H38O9 | Thermal property | Crystallization temperature | 71 | 0 | C
Homopolymer | poly({6,6'-[oxybis(4,1-phenylene)dioxy]dihexanol}-alt-[propane-1,3-diyl bis(phenyl carbonate)]) | P372055 | C29H38O9 | Thermal property | Glass transition temperature | -6 | 0 | C
Homopolymer | poly({6,6'-[oxybis(4,1-phenylene)dioxy]dihexanol}-alt-[propane-1,3-diyl bis(phenyl carbonate)]) | P372055 | C29H38O9 | Thermal property | Lc phase transition temperature | 90 | 0 | C
Homopolymer | poly({6,6'-[oxybis(4,1-phenylene)dioxy]dihexanol}-alt-[propane-1,3-diyl bis(phenyl carbonate)]) | P372055 | C29H38O9 | Polymer Information | SMILES | *CCCCCCOC(=O)OCCCOC(=O)OCCCCCCOc1ccc(cc1)Oc1ccc(cc1)O*
Homopolymer | poly({6,6'-[oxybis(4,1-phenylene)dioxy]dihexanol}-alt-[butane-1,4-diyl bis(phenyl carbonate)]) | P372056 | C30H40O9 | Thermal property | Crystallization temperature | 54 | 0 | C
Homopolymer | poly({6,6'-[oxybis(4,1-phenylene)dioxy]dihexanol}-alt-[butane-1,4-diyl bis(phenyl carbonate)]) | P372056 | C30H40O9 | Thermal property | Glass transition temperature | -8 | 0 | C
Homopolymer | poly({6,6'-[oxybis(4,1-phenylene)dioxy]dihexanol}-alt-[butane-1,4-diyl bis(phenyl carbonate)]) | P372056 | C30H40O9 | Thermal property | Lc phase transition temperature | 88.5 | 176.3333 | C
Homopolymer | poly({6,6'-[oxybis(4,1-phenylene)dioxy]dihexanol}-alt-[butane-1,4-diyl bis(phenyl carbonate)]) | P372056 | C30H40O9 | Polymer Information | SMILES | *CCCCCCOC(=O)OCCCCOC(=O)OCCCCCCOc1ccc(cc1)Oc1ccc(cc1)O*
Homopolymer | poly({6,6'-[oxybis(4,1-phenylene)dioxy]dihexanol}-alt-[pentane-1,5-diyl bis(phenyl carbonate)]) | P372057 | C31H42O9 | Thermal property | Crystallization temperature | 54 | 0 | C
Homopolymer | poly({6,6'-[oxybis(4,1-phenylene)dioxy]dihexanol}-alt-[pentane-1,5-diyl bis(phenyl carbonate)]) | P372057 | C31H42O9 | Thermal property | Glass transition temperature | -11 | 0 | C
Homopolymer | poly({6,6'-[oxybis(4,1-phenylene)dioxy]dihexanol}-alt-[pentane-1,5-diyl bis(phenyl carbonate)]) | P372057 | C31H42O9 | Thermal property | Lc phase transition temperature | 83 | 192 | C
Homopolymer | poly({6,6'-[oxybis(4,1-phenylene)dioxy]dihexanol}-alt-[pentane-1,5-diyl bis(phenyl carbonate)]) | P372057 | C31H42O9 | Polymer Information | SMILES | *CCCCCCOC(=O)OCCCCCOC(=O)OCCCCCCOc1ccc(cc1)Oc1ccc(cc1)O*
Homopolymer | poly({6,6'-[oxybis(4,1-phenylene)dioxy]dihexan-1-ol}-alt-[hexane-1,6-diyl bis(phenyl carbonate)]) | P372058 | C32H44O9 | Thermal property | Crystallization temperature | 46 | 0 | C
Homopolymer | poly({6,6'-[oxybis(4,1-phenylene)dioxy]dihexan-1-ol}-alt-[hexane-1,6-diyl bis(phenyl carbonate)]) | P372058 | C32H44O9 | Thermal property | Glass transition temperature | -13 | 0 | C
Homopolymer | poly({6,6'-[oxybis(4,1-phenylene)dioxy]dihexan-1-ol}-alt-[hexane-1,6-diyl bis(phenyl carbonate)]) | P372058 | C32H44O9 | Thermal property | Lc phase transition temperature | 81 | 108 | C
Homopolymer | poly({6,6'-[oxybis(4,1-phenylene)dioxy]dihexan-1-ol}-alt-[hexane-1,6-diyl bis(phenyl carbonate)]) | P372058 | C32H44O9 | Polymer Information | SMILES | *CCCCCCOC(=O)OCCCCCCOC(=O)OCCCCCCOc1ccc(cc1)Oc1ccc(cc1)O*
Homopolymer | poly({6,6'-[oxybis(4,1-phenylene)dioxy]dihexanol}-alt-[octane-1,6-diyl bis(phenyl carbonate)]) | P372059 | C34H48O9 | Thermal property | Crystallization temperature | 43 | 0 | C
Homopolymer | poly({6,6'-[oxybis(4,1-phenylene)dioxy]dihexanol}-alt-[octane-1,6-diyl bis(phenyl carbonate)]) | P372059 | C34H48O9 | Thermal property | Glass transition temperature | -17 | 0 | C
Homopolymer | poly({6,6'-[oxybis(4,1-phenylene)dioxy]dihexanol}-alt-[octane-1,6-diyl bis(phenyl carbonate)]) | P372059 | C34H48O9 | Thermal property | Lc phase transition temperature | 78 | 108 | C
Homopolymer | poly({6,6'-[oxybis(4,1-phenylene)dioxy]dihexanol}-alt-[octane-1,6-diyl bis(phenyl carbonate)]) | P372059 | C34H48O9 | Polymer Information | SMILES | *CCCCCCOC(=O)OCCCCCCCCOC(=O)OCCCCCCOc1ccc(cc1)Oc1ccc(cc1)O*
Homopolymer | poly({6,6'-[oxybis(4,1-phenylene)dioxy]dihexanol}-alt-[nonane-1,9-diyl bis(phenyl carbonate)]) | P372060 | C35H50O9 | Thermal property | Glass transition temperature | -20 | 0 | C
Homopolymer | poly({6,6'-[oxybis(4,1-phenylene)dioxy]dihexanol}-alt-[nonane-1,9-diyl bis(phenyl carbonate)]) | P372060 | C35H50O9 | Thermal property | Lc phase transition temperature | 64.5 | 75 | C
Homopolymer | poly({6,6'-[oxybis(4,1-phenylene)dioxy]dihexanol}-alt-[nonane-1,9-diyl bis(phenyl carbonate)]) | P372060 | C35H50O9 | Polymer Information | SMILES | *CCCCCCOC(=O)OCCCCCCCCCOC(=O)OCCCCCCOc1ccc(cc1)Oc1ccc(cc1)O*
Homopolymer | poly({6,6'-[oxybis(4,1-phenylene)dioxy]dihexanol}-alt-[decane-1,10-diyl bis(phenyl carbonate)]) | P372061 | C36H52O9 | Thermal property | Glass transition temperature | -22 | 0 | C
Homopolymer | poly({6,6'-[oxybis(4,1-phenylene)dioxy]dihexanol}-alt-[decane-1,10-diyl bis(phenyl carbonate)]) | P372061 | C36H52O9 | Thermal property | Lc phase transition temperature | 75.5 | 147 | C
Homopolymer | poly({6,6'-[oxybis(4,1-phenylene)dioxy]dihexanol}-alt-[decane-1,10-diyl bis(phenyl carbonate)]) | P372061 | C36H52O9 | Polymer Information | SMILES | *CCCCCCOC(=O)OCCCCCCCCCCOC(=O)OCCCCCCOc1ccc(cc1)Oc1ccc(cc1)O*
Homopolymer | poly({6,6'-[oxybis(4,1-phenylene)dioxy]dihexanol}-alt-[dodecane-1,12-diyl bis(phenyl carbonate)]) | P372062 | C38H56O9 | Thermal property | Crystallization temperature | 52 | 0 | C
Homopolymer | poly({6,6'-[oxybis(4,1-phenylene)dioxy]dihexanol}-alt-[dodecane-1,12-diyl bis(phenyl carbonate)]) | P372062 | C38H56O9 | Thermal property | Glass transition temperature | -22 | 0 | C
Homopolymer | poly({6,6'-[oxybis(4,1-phenylene)dioxy]dihexanol}-alt-[dodecane-1,12-diyl bis(phenyl carbonate)]) | P372062 | C38H56O9 | Thermal property | Lc phase transition temperature | 68 | 0 | C
Homopolymer | poly({6,6'-[oxybis(4,1-phenylene)dioxy]dihexanol}-alt-[dodecane-1,12-diyl bis(phenyl carbonate)]) | P372062 | C38H56O9 | Polymer Information | SMILES | *CCCCCCOC(=O)OCCCCCCCCCCCCOC(=O)OCCCCCCOc1ccc(cc1)Oc1ccc(cc1)O*
Homopolymer | poly({6,6'-[carbonylbis(4,1-phenylene)dioxy]dihexan-1-ol}-alt-[ethylene bis(phenyl carbonate)]) | P372063 | C29H36O9 | Thermal property | Crystallization temperature | 100 | 0 | C
Homopolymer | poly({6,6'-[carbonylbis(4,1-phenylene)dioxy]dihexan-1-ol}-alt-[ethylene bis(phenyl carbonate)]) | P372063 | C29H36O9 | Thermal property | Glass transition temperature | 15 | 0 | C
Homopolymer | poly({6,6'-[carbonylbis(4,1-phenylene)dioxy]dihexan-1-ol}-alt-[ethylene bis(phenyl carbonate)]) | P372063 | C29H36O9 | Thermal property | Lc phase transition temperature | 116 | 0 | C
Homopolymer | poly({6,6'-[carbonylbis(4,1-phenylene)dioxy]dihexan-1-ol}-alt-[ethylene bis(phenyl carbonate)]) | P372063 | C29H36O9 | Polymer Information | SMILES | *CCCCCCOC(=O)OCCOC(=O)OCCCCCCOc1ccc(cc1)C(=O)c1ccc(cc1)O*
Homopolymer | poly({6,6'-[carbonylbis(4,1-phenylene)dioxy]dihexanol}-alt-(trimethylene diphenyl dicarbonate)) | P372064 | C30H38O9 | Thermal property | Crystallization temperature | 98 | 0 | C
Homopolymer | poly({6,6'-[carbonylbis(4,1-phenylene)dioxy]dihexanol}-alt-(trimethylene diphenyl dicarbonate)) | P372064 | C30H38O9 | Thermal property | Glass transition temperature | 16 | 0 | C
Homopolymer | poly({6,6'-[carbonylbis(4,1-phenylene)dioxy]dihexanol}-alt-(trimethylene diphenyl dicarbonate)) | P372064 | C30H38O9 | Thermal property | Lc phase transition temperature | 116 | 0 | C
Homopolymer | poly({6,6'-[carbonylbis(4,1-phenylene)dioxy]dihexanol}-alt-(trimethylene diphenyl dicarbonate)) | P372064 | C30H38O9 | Polymer Information | SMILES | *CCCCCCOC(=O)OCCCOC(=O)OCCCCCCOc1ccc(cc1)C(=O)c1ccc(cc1)O*
Homopolymer | poly({6,6'-[carbonylbis(4,1-phenylene)dioxy]dihexan-1-ol}-alt-[butane-1,4-diyl bis(phenyl carbonate)]) | P372065 | C31H40O9 | Thermal property | Glass transition temperature | 2.1 | 0 | C
Homopolymer | poly({6,6'-[carbonylbis(4,1-phenylene)dioxy]dihexan-1-ol}-alt-[butane-1,4-diyl bis(phenyl carbonate)]) | P372065 | C31H40O9 | Thermal property | Lc phase transition temperature | 48 | 0 | C
Homopolymer | poly({6,6'-[carbonylbis(4,1-phenylene)dioxy]dihexan-1-ol}-alt-[butane-1,4-diyl bis(phenyl carbonate)]) | P372065 | C31H40O9 | Polymer Information | SMILES | *CCCCCCOC(=O)OCCCCOC(=O)OCCCCCCOc1ccc(cc1)C(=O)c1ccc(cc1)O*
Homopolymer | poly({6,6'-[carbonylbis(4,1-phenylene)dioxy]dihexan-1-ol}-alt-[pentane-1,5-diyl bis(phenyl carbonate)]) | P372066 | C32H42O9 | Thermal property | Glass transition temperature | -0.2 | 0 | C
Homopolymer | poly({6,6'-[carbonylbis(4,1-phenylene)dioxy]dihexan-1-ol}-alt-[pentane-1,5-diyl bis(phenyl carbonate)]) | P372066 | C32H42O9 | Thermal property | Lc phase transition temperature | 48 | 0 | C
Homopolymer | poly({6,6'-[carbonylbis(4,1-phenylene)dioxy]dihexan-1-ol}-alt-[pentane-1,5-diyl bis(phenyl carbonate)]) | P372066 | C32H42O9 | Polymer Information | SMILES | *CCCCCCOC(=O)OCCCCCOC(=O)OCCCCCCOc1ccc(cc1)C(=O)c1ccc(cc1)O*
Homopolymer | poly({6,6'-[carbonylbis(4,1-phenylene)dioxy]dihexan-1-ol}-alt-[hexane-1,6-diyl bis(phenyl carbonate)]) | P372067 | C33H44O9 | Thermal property | Glass transition temperature | -0.3 | 0 | C
Homopolymer | poly({6,6'-[carbonylbis(4,1-phenylene)dioxy]dihexan-1-ol}-alt-[hexane-1,6-diyl bis(phenyl carbonate)]) | P372067 | C33H44O9 | Thermal property | Lc phase transition temperature | 50 | 108 | C
Homopolymer | poly({6,6'-[carbonylbis(4,1-phenylene)dioxy]dihexan-1-ol}-alt-[hexane-1,6-diyl bis(phenyl carbonate)]) | P372067 | C33H44O9 | Polymer Information | SMILES | *CCCCCCOC(=O)OCCCCCCOC(=O)OCCCCCCOc1ccc(cc1)C(=O)c1ccc(cc1)O*
Homopolymer | poly({6,6'-[carbonylbis(4,1-phenylene)dioxy]dihexanol}-alt-(octamethylene diphenyl dicarbonate)) | P372068 | C35H48O9 | Thermal property | Crystallization temperature | 66 | 0 | C
Homopolymer | poly({6,6'-[carbonylbis(4,1-phenylene)dioxy]dihexanol}-alt-(octamethylene diphenyl dicarbonate)) | P372068 | C35H48O9 | Thermal property | Glass transition temperature | -7.7 | 0 | C
Homopolymer | poly({6,6'-[carbonylbis(4,1-phenylene)dioxy]dihexanol}-alt-(octamethylene diphenyl dicarbonate)) | P372068 | C35H48O9 | Thermal property | Lc phase transition temperature | 112.5 | 1008.333 | C
Homopolymer | poly({6,6'-[carbonylbis(4,1-phenylene)dioxy]dihexanol}-alt-(octamethylene diphenyl dicarbonate)) | P372068 | C35H48O9 | Polymer Information | SMILES | *CCCCCCOC(=O)OCCCCCCCCOC(=O)OCCCCCCOc1ccc(cc1)C(=O)c1ccc(cc1)O*
Homopolymer | poly({6,6'-[carbonylbis(4,1-phenylene)dioxy]dihexan-1-ol}-alt-[nonane-1,9-diyl bis(phenyl carbonate)]) | P372069 | C36H50O9 | Thermal property | Glass transition temperature | -6 | 0 | C
Homopolymer | poly({6,6'-[carbonylbis(4,1-phenylene)dioxy]dihexan-1-ol}-alt-[nonane-1,9-diyl bis(phenyl carbonate)]) | P372069 | C36H50O9 | Thermal property | Lc phase transition temperature | 43 | 0 | C
Homopolymer | poly({6,6'-[carbonylbis(4,1-phenylene)dioxy]dihexan-1-ol}-alt-[nonane-1,9-diyl bis(phenyl carbonate)]) | P372069 | C36H50O9 | Polymer Information | SMILES | *CCCCCCOC(=O)OCCCCCCCCCOC(=O)OCCCCCCOc1ccc(cc1)C(=O)c1ccc(cc1)O*
Homopolymer | poly({6,6'-[carbonylbis(4,1-phenylene)dioxy]dihexan-1-ol}-alt-[decane-1,10-diyl bis(phenyl carbonate)]) | P372070 | C37H52O9 | Thermal property | Crystallization temperature | 63 | 0 | C
Homopolymer | poly({6,6'-[carbonylbis(4,1-phenylene)dioxy]dihexan-1-ol}-alt-[decane-1,10-diyl bis(phenyl carbonate)]) | P372070 | C37H52O9 | Thermal property | Glass transition temperature | -13 | 0 | C
Homopolymer | poly({6,6'-[carbonylbis(4,1-phenylene)dioxy]dihexan-1-ol}-alt-[decane-1,10-diyl bis(phenyl carbonate)]) | P372070 | C37H52O9 | Thermal property | Lc phase transition temperature | 88 | 0 | C
Homopolymer | poly({6,6'-[carbonylbis(4,1-phenylene)dioxy]dihexan-1-ol}-alt-[decane-1,10-diyl bis(phenyl carbonate)]) | P372070 | C37H52O9 | Polymer Information | SMILES | *CCCCCCOC(=O)OCCCCCCCCCCOC(=O)OCCCCCCOc1ccc(cc1)C(=O)c1ccc(cc1)O*
Homopolymer | poly({6,6'-[carbonylbis(4,1-phenylene)dioxy]dihexan-1-ol}-alt-[dodecane-1,12-diyl bis(phenyl carbonate)]) | P372071 | C39H56O9 | Thermal property | Glass transition temperature | -8 | 0 | C
Homopolymer | poly({6,6'-[carbonylbis(4,1-phenylene)dioxy]dihexan-1-ol}-alt-[dodecane-1,12-diyl bis(phenyl carbonate)]) | P372071 | C39H56O9 | Thermal property | Lc phase transition temperature | 50 | 0 | C
Homopolymer | poly({6,6'-[carbonylbis(4,1-phenylene)dioxy]dihexan-1-ol}-alt-[dodecane-1,12-diyl bis(phenyl carbonate)]) | P372071 | C39H56O9 | Polymer Information | SMILES | *CCCCCCOC(=O)OCCCCCCCCCCCCOC(=O)OCCCCCCOc1ccc(cc1)C(=O)c1ccc(cc1)O*
Homopolymer | poly(2,4'-sulfonyldiphenol) | P372072 | C12H8O3S | Thermal property | Glass transition temperature | 221 | 0 | C
Homopolymer | poly(2,4'-sulfonyldiphenol) | P372072 | C12H8O3S | Thermal property | Melting temperature | 368 | 0 | C
Homopolymer | poly(2,4'-sulfonyldiphenol) | P372072 | C12H8O3S | Polymer Information | SMILES | *Oc1ccccc1S(=O)(=O)c1ccc(cc1)*
Homopolymer | poly{4-[(4-hydroxyphenyl)sulfonyl)naphthalene-1-ol} | P372073 | C16H10O3S | Thermal property | Glass transition temperature | 238 | 0 | C
Homopolymer | poly{4-[(4-hydroxyphenyl)sulfonyl)naphthalene-1-ol} | P372073 | C16H10O3S | Thermal property | Melting temperature | 367 | 0 | C
Homopolymer | poly{4-[(4-hydroxyphenyl)sulfonyl)naphthalene-1-ol} | P372073 | C16H10O3S | Polymer Information | SMILES | *Oc1ccc(c2c1cccc2)S(=O)(=O)c1ccc(cc1)*
Homopolymer | poly(oxy-1,4-phenylenesulfonylbiphenyl-4,4'-diyl) | P372074 | C18H12O3S | Thermal property | Glass transition temperature | 265.5 | 24.5 | C
Homopolymer | poly(oxy-1,4-phenylenesulfonylbiphenyl-4,4'-diyl) | P372074 | C18H12O3S | Polymer Information | SMILES | *Oc1ccc(cc1)S(=O)(=O)c1ccc(cc1)c1ccc(cc1)*
Homopolymer | poly{[4,4'-(pentane-1,5-diyl)diphenol]-alt-(terephthaloyl dichloride)} | P372075 | C25H22O6 | Thermal property | Crystallization kinetics n | 3.5 | 0.3333333
Homopolymer | poly{[4,4'-(pentane-1,5-diyl)diphenol]-alt-(terephthaloyl dichloride)} | P372075 | C25H22O6 | Thermal property | Crystallization kinetics half time of crystallization | 132 | 0 | second
Homopolymer | poly{[4,4'-(pentane-1,5-diyl)diphenol]-alt-(terephthaloyl dichloride)} | P372075 | C25H22O6 | Thermal property | Glass transition temperature | 112 | 0 | C
Homopolymer | poly{[4,4'-(pentane-1,5-diyl)diphenol]-alt-(terephthaloyl dichloride)} | P372075 | C25H22O6 | Thermal property | Lc phase transition temperature | 205.9 | 690.7773 | C
Homopolymer | poly{[4,4'-(pentane-1,5-diyl)diphenol]-alt-(terephthaloyl dichloride)} | P372075 | C25H22O6 | Polymer Information | SMILES | *CCCCCOc1ccc(cc1)OC(=O)c1ccc(cc1)C(=O)Oc1ccc(cc1)O*
Homopolymer | poly{[4,4'-(hexane-1,6-diyldioxy)diphenol]-alt-(terephthaloyl dichloride)} | P372076 | C26H24O6 | Thermal property | Crystallization kinetics n | 2 | 0
Homopolymer | poly{[4,4'-(hexane-1,6-diyldioxy)diphenol]-alt-(terephthaloyl dichloride)} | P372076 | C26H24O6 | Thermal property | Crystallization kinetics half time of crystallization | 60 | 0 | second
Homopolymer | poly{[4,4'-(hexane-1,6-diyldioxy)diphenol]-alt-(terephthaloyl dichloride)} | P372076 | C26H24O6 | Thermal property | Crystallization temperature | 262 | 101.6 | C
Homopolymer | poly{[4,4'-(hexane-1,6-diyldioxy)diphenol]-alt-(terephthaloyl dichloride)} | P372076 | C26H24O6 | Thermal property | Glass transition temperature | 53 | 0 | C
Homopolymer | poly{[4,4'-(hexane-1,6-diyldioxy)diphenol]-alt-(terephthaloyl dichloride)} | P372076 | C26H24O6 | Thermal property | Lc phase transition temperature | 285 | 2340 | C
Homopolymer | poly{[4,4'-(hexane-1,6-diyldioxy)diphenol]-alt-(terephthaloyl dichloride)} | P372076 | C26H24O6 | Thermal property | Melting temperature | 284 | 16.26667 | C
Homopolymer | poly{[4,4'-(hexane-1,6-diyldioxy)diphenol]-alt-(terephthaloyl dichloride)} | P372076 | C26H24O6 | Tensile property | Elongation at break | 4.47 | 0.0048 | %
Homopolymer | poly{[4,4'-(hexane-1,6-diyldioxy)diphenol]-alt-(terephthaloyl dichloride)} | P372076 | C26H24O6 | Tensile property | Tensile modulus | 5.255 | 0.0243 | GPa
Homopolymer | poly{[4,4'-(hexane-1,6-diyldioxy)diphenol]-alt-(terephthaloyl dichloride)} | P372076 | C26H24O6 | Tensile property | Tensile stress strength at break | 0.20843 | 0.0004097345 | GPa
Homopolymer | poly{[4,4'-(hexane-1,6-diyldioxy)diphenol]-alt-(terephthaloyl dichloride)} | P372076 | C26H24O6 | Tensile property | Tensile stress strength at yield | 2.85e-08 | 0 | GPa
Homopolymer | poly{[4,4'-(hexane-1,6-diyldioxy)diphenol]-alt-(terephthaloyl dichloride)} | P372076 | C26H24O6 | Shear property | Dynamic shear properties storage modulus | 3e-08 | 0 | GPa
Homopolymer | poly{[4,4'-(hexane-1,6-diyldioxy)diphenol]-alt-(terephthaloyl dichloride)} | P372076 | C26H24O6 | Shear property | Dynamic shear properties loss modulus | 8e-08 | 0 | GPa
Homopolymer | poly{[4,4'-(hexane-1,6-diyldioxy)diphenol]-alt-(terephthaloyl dichloride)} | P372076 | C26H24O6 | Polymer Information | SMILES | *CCCCCCOc1ccc(cc1)OC(=O)c1ccc(cc1)C(=O)Oc1ccc(cc1)O*
Homopolymer | poly({4,4'-[heptane-1,7-diyldioxy]diphenol}-alt-(terephthaloyl dichloride)) | P372077 | C27H26O6 | Thermal property | Crystallization kinetics n | 2.5 | 0.3333333
Homopolymer | poly({4,4'-[heptane-1,7-diyldioxy]diphenol}-alt-(terephthaloyl dichloride)) | P372077 | C27H26O6 | Thermal property | Crystallization kinetics half time of crystallization | 110 | 0 | second
Homopolymer | poly({4,4'-[heptane-1,7-diyldioxy]diphenol}-alt-(terephthaloyl dichloride)) | P372077 | C27H26O6 | Thermal property | Lc phase transition temperature | 180 | 154.5227 | C
Homopolymer | poly({4,4'-[heptane-1,7-diyldioxy]diphenol}-alt-(terephthaloyl dichloride)) | P372077 | C27H26O6 | Polymer Information | SMILES | *CCCCCCCOc1ccc(cc1)OC(=O)c1ccc(cc1)C(=O)Oc1ccc(cc1)O*
Homopolymer | poly({4',4'''-[1,4-phenylenedioxy]bis(acetophenone)}-alt-benzidine) | P372078 | C34H26N2O2 | Thermal property | Thermal decomposition temperature | 437 | 1022.571 | C
Homopolymer | poly({4',4'''-[1,4-phenylenedioxy]bis(acetophenone)}-alt-benzidine) | P372078 | C34H26N2O2 | Thermal property | Thermal decomposition weight loss | 5 | 28.57143 | %
Homopolymer | poly({4',4'''-[1,4-phenylenedioxy]bis(acetophenone)}-alt-benzidine) | P372078 | C34H26N2O2 | Thermal property | Isothermal weight loss temperature | 400 | 0 | C
Homopolymer | poly({4',4'''-[1,4-phenylenedioxy]bis(acetophenone)}-alt-benzidine) | P372078 | C34H26N2O2 | Thermal property | Isothermal weight loss time | 10 | 0 | hour
Homopolymer | poly({4',4'''-[1,4-phenylenedioxy]bis(acetophenone)}-alt-benzidine) | P372078 | C34H26N2O2 | Electric property | Electric conductivity | 4.51e-11 | 0 | 1/(ohm*cm)
Homopolymer | poly({4',4'''-[1,4-phenylenedioxy]bis(acetophenone)}-alt-benzidine) | P372078 | C34H26N2O2 | Electric property | Volume resistivity | 22200000000 | 0 | ohm*cm
Homopolymer | poly({4',4'''-[1,4-phenylenedioxy]bis(acetophenone)}-alt-benzidine) | P372078 | C34H26N2O2 | Polymer Information | SMILES | *Oc1ccc(cc1)Oc1ccc(cc1)C(=Nc1ccc(cc1)c1ccc(cc1)N=C(c1ccc(cc1)*)C)C
Homopolymer | poly({1,1'-[1,4-phenylenebis(oxy-4,1-phenylene)]diethan-1-one}-alt-(4,4'-oxydianiline)) | P372079 | C34H26N2O3 | Thermal property | Thermal decomposition temperature | 421.5 | 615.1429 | C
Homopolymer | poly({1,1'-[1,4-phenylenebis(oxy-4,1-phenylene)]diethan-1-one}-alt-(4,4'-oxydianiline)) | P372079 | C34H26N2O3 | Thermal property | Thermal decomposition weight loss | 5 | 28.57143 | %
Homopolymer | poly({1,1'-[1,4-phenylenebis(oxy-4,1-phenylene)]diethan-1-one}-alt-(4,4'-oxydianiline)) | P372079 | C34H26N2O3 | Thermal property | Isothermal weight loss temperature | 400 | 0 | C
Homopolymer | poly({1,1'-[1,4-phenylenebis(oxy-4,1-phenylene)]diethan-1-one}-alt-(4,4'-oxydianiline)) | P372079 | C34H26N2O3 | Thermal property | Isothermal weight loss time | 10 | 0 | hour
Homopolymer | poly({1,1'-[1,4-phenylenebis(oxy-4,1-phenylene)]diethan-1-one}-alt-(4,4'-oxydianiline)) | P372079 | C34H26N2O3 | Electric property | Electric conductivity | 6.85e-12 | 0 | 1/(ohm*cm)
Homopolymer | poly({1,1'-[1,4-phenylenebis(oxy-4,1-phenylene)]diethan-1-one}-alt-(4,4'-oxydianiline)) | P372079 | C34H26N2O3 | Electric property | Volume resistivity | 146000000000 | 0 | ohm*cm
Homopolymer | poly({1,1'-[1,4-phenylenebis(oxy-4,1-phenylene)]diethan-1-one}-alt-(4,4'-oxydianiline)) | P372079 | C34H26N2O3 | Polymer Information | SMILES | *Oc1ccc(cc1)Oc1ccc(cc1)C(=Nc1ccc(cc1)Oc1ccc(cc1)N=C(c1ccc(cc1)*)C)C
Homopolymer | poly({1,1'-[1,4-phenylenebis(oxy-4,1-phenylene)]diethan-1-one}-alt-(4,4'-methylenedianiline)) | P372080 | C35H28N2O2 | Thermal property | Thermal decomposition temperature | 407.5 | 1075.643 | C
Homopolymer | poly({1,1'-[1,4-phenylenebis(oxy-4,1-phenylene)]diethan-1-one}-alt-(4,4'-methylenedianiline)) | P372080 | C35H28N2O2 | Thermal property | Thermal decomposition weight loss | 5 | 28.57143 | %
Homopolymer | poly({1,1'-[1,4-phenylenebis(oxy-4,1-phenylene)]diethan-1-one}-alt-(4,4'-methylenedianiline)) | P372080 | C35H28N2O2 | Thermal property | Isothermal weight loss temperature | 400 | 0 | C
Homopolymer | poly({1,1'-[1,4-phenylenebis(oxy-4,1-phenylene)]diethan-1-one}-alt-(4,4'-methylenedianiline)) | P372080 | C35H28N2O2 | Thermal property | Isothermal weight loss time | 10 | 0 | hour
Homopolymer | poly({1,1'-[1,4-phenylenebis(oxy-4,1-phenylene)]diethan-1-one}-alt-(4,4'-methylenedianiline)) | P372080 | C35H28N2O2 | Electric property | Electric conductivity | 4.23e-12 | 0 | 1/(ohm*cm)
Homopolymer | poly({1,1'-[1,4-phenylenebis(oxy-4,1-phenylene)]diethan-1-one}-alt-(4,4'-methylenedianiline)) | P372080 | C35H28N2O2 | Electric property | Volume resistivity | 236000000000 | 0 | ohm*cm
Homopolymer | poly({1,1'-[1,4-phenylenebis(oxy-4,1-phenylene)]diethan-1-one}-alt-(4,4'-methylenedianiline)) | P372080 | C35H28N2O2 | Polymer Information | SMILES | *Oc1ccc(cc1)Oc1ccc(cc1)C(=Nc1ccc(cc1)Cc1ccc(cc1)N=C(c1ccc(cc1)*)C)C
Homopolymer | poly({1,1'-[1,4-phenylenebis(oxy-4,1-phenylene)]diethan-1-one}-alt-(benzene-1,2-diamine)) | P372081 | C28H22N2O2 | Thermal property | Thermal decomposition temperature | 398 | 2386.286 | C
Homopolymer | poly({1,1'-[1,4-phenylenebis(oxy-4,1-phenylene)]diethan-1-one}-alt-(benzene-1,2-diamine)) | P372081 | C28H22N2O2 | Thermal property | Thermal decomposition weight loss | 5 | 28.57143 | %
Homopolymer | poly({1,1'-[1,4-phenylenebis(oxy-4,1-phenylene)]diethan-1-one}-alt-(benzene-1,2-diamine)) | P372081 | C28H22N2O2 | Thermal property | Isothermal weight loss temperature | 400 | 0 | C
Homopolymer | poly({1,1'-[1,4-phenylenebis(oxy-4,1-phenylene)]diethan-1-one}-alt-(benzene-1,2-diamine)) | P372081 | C28H22N2O2 | Thermal property | Isothermal weight loss time | 10 | 0 | hour
Homopolymer | poly({1,1'-[1,4-phenylenebis(oxy-4,1-phenylene)]diethan-1-one}-alt-(benzene-1,2-diamine)) | P372081 | C28H22N2O2 | Electric property | Electric conductivity | 6.92e-16 | 0 | 1/(ohm*cm)
Homopolymer | poly({1,1'-[1,4-phenylenebis(oxy-4,1-phenylene)]diethan-1-one}-alt-(benzene-1,2-diamine)) | P372081 | C28H22N2O2 | Electric property | Volume resistivity | 1450000000000000 | 0 | ohm*cm
Homopolymer | poly({1,1'-[1,4-phenylenebis(oxy-4,1-phenylene)]diethan-1-one}-alt-(benzene-1,2-diamine)) | P372081 | C28H22N2O2 | Polymer Information | SMILES | *Oc1ccc(cc1)Oc1ccc(cc1)C(=Nc1ccccc1N=C(c1ccc(cc1)*)C)C
Homopolymer | poly({1,1'-[1,4-phenylenebis(oxy-4,1-phenylene)]diethan-1-one}-alt-(propane-1,3-diamine)) | P372082 | C25H24N2O2 | Thermal property | Thermal decomposition temperature | 360 | 1411.643 | C
Homopolymer | poly({1,1'-[1,4-phenylenebis(oxy-4,1-phenylene)]diethan-1-one}-alt-(propane-1,3-diamine)) | P372082 | C25H24N2O2 | Thermal property | Thermal decomposition weight loss | 5 | 28.57143 | %
Homopolymer | poly({1,1'-[1,4-phenylenebis(oxy-4,1-phenylene)]diethan-1-one}-alt-(propane-1,3-diamine)) | P372082 | C25H24N2O2 | Thermal property | Isothermal weight loss temperature | 400 | 0 | C
Homopolymer | poly({1,1'-[1,4-phenylenebis(oxy-4,1-phenylene)]diethan-1-one}-alt-(propane-1,3-diamine)) | P372082 | C25H24N2O2 | Thermal property | Isothermal weight loss time | 10 | 0 | hour
Homopolymer | poly({1,1'-[1,4-phenylenebis(oxy-4,1-phenylene)]diethan-1-one}-alt-(propane-1,3-diamine)) | P372082 | C25H24N2O2 | Electric property | Electric conductivity | 8.28e-14 | 0 | 1/(ohm*cm)
Homopolymer | poly({1,1'-[1,4-phenylenebis(oxy-4,1-phenylene)]diethan-1-one}-alt-(propane-1,3-diamine)) | P372082 | C25H24N2O2 | Electric property | Volume resistivity | 12100000000000 | 0 | ohm*cm
Homopolymer | poly({1,1'-[1,4-phenylenebis(oxy-4,1-phenylene)]diethan-1-one}-alt-(propane-1,3-diamine)) | P372082 | C25H24N2O2 | Polymer Information | SMILES | *Oc1ccc(cc1)Oc1ccc(cc1)C(=NCCCN=C(c1ccc(cc1)*)C)C
Homopolymer | poly({1,1'-[1,4-phenylenebis(oxy-4,1-phenylene)]diethan-1-one}-alt-(hexane-1,6-diamine)) | P372083 | C28H30N2O2 | Thermal property | Thermal decomposition temperature | 350 | 1780.786 | C
Homopolymer | poly({1,1'-[1,4-phenylenebis(oxy-4,1-phenylene)]diethan-1-one}-alt-(hexane-1,6-diamine)) | P372083 | C28H30N2O2 | Thermal property | Thermal decomposition weight loss | 5 | 28.57143 | %
Homopolymer | poly({1,1'-[1,4-phenylenebis(oxy-4,1-phenylene)]diethan-1-one}-alt-(hexane-1,6-diamine)) | P372083 | C28H30N2O2 | Thermal property | Isothermal weight loss temperature | 400 | 0 | C
Homopolymer | poly({1,1'-[1,4-phenylenebis(oxy-4,1-phenylene)]diethan-1-one}-alt-(hexane-1,6-diamine)) | P372083 | C28H30N2O2 | Thermal property | Isothermal weight loss time | 10 | 0 | hour
Homopolymer | poly({1,1'-[1,4-phenylenebis(oxy-4,1-phenylene)]diethan-1-one}-alt-(hexane-1,6-diamine)) | P372083 | C28H30N2O2 | Electric property | Electric conductivity | 6.08e-14 | 0 | 1/(ohm*cm)
Homopolymer | poly({1,1'-[1,4-phenylenebis(oxy-4,1-phenylene)]diethan-1-one}-alt-(hexane-1,6-diamine)) | P372083 | C28H30N2O2 | Electric property | Volume resistivity | 16400000000000 | 0 | ohm*cm
Homopolymer | poly({1,1'-[1,4-phenylenebis(oxy-4,1-phenylene)]diethan-1-one}-alt-(hexane-1,6-diamine)) | P372083 | C28H30N2O2 | Polymer Information | SMILES | *Oc1ccc(cc1)Oc1ccc(cc1)C(=NCCCCCCN=C(c1ccc(cc1)*)C)C
Homopolymer | poly({1,5-bis[(4-fluorophenyl)sulfonyl]naphthalene}-alt-(biphenyl-4,4'-diol)) | P372084 | C34H22O6S2 | Thermal property | Glass transition temperature | 248 | 0 | C
Homopolymer | poly({1,5-bis[(4-fluorophenyl)sulfonyl]naphthalene}-alt-(biphenyl-4,4'-diol)) | P372084 | C34H22O6S2 | Thermal property | Thermal decomposition temperature | 462.5 | 208.3333 | C
Homopolymer | poly({1,5-bis[(4-fluorophenyl)sulfonyl]naphthalene}-alt-(biphenyl-4,4'-diol)) | P372084 | C34H22O6S2 | Thermal property | Thermal decomposition weight loss | 10 | 0 | %
Homopolymer | poly({1,5-bis[(4-fluorophenyl)sulfonyl]naphthalene}-alt-(biphenyl-4,4'-diol)) | P372084 | C34H22O6S2 | Polymer Information | SMILES | *Oc1ccc(cc1)S(=O)(=O)c1cccc2c1cccc2S(=O)(=O)c1ccc(cc1)Oc1ccc(cc1)c1ccc(cc1)*
Homopolymer | poly({1,5-bis[(4-fluorophenyl)sulfonyl]naphthalene}-alt-(3,3',5,5'-tetramethylbiphenyl-4,4'-diol)) | P372085 | C38H30O6S2 | Thermal property | Glass transition temperature | 262 | 0 | C
Homopolymer | poly({1,5-bis[(4-fluorophenyl)sulfonyl]naphthalene}-alt-(3,3',5,5'-tetramethylbiphenyl-4,4'-diol)) | P372085 | C38H30O6S2 | Thermal property | Thermal decomposition temperature | 407.5 | 408.3333 | C
Homopolymer | poly({1,5-bis[(4-fluorophenyl)sulfonyl]naphthalene}-alt-(3,3',5,5'-tetramethylbiphenyl-4,4'-diol)) | P372085 | C38H30O6S2 | Thermal property | Thermal decomposition weight loss | 10 | 0 | %
Homopolymer | poly({1,5-bis[(4-fluorophenyl)sulfonyl]naphthalene}-alt-(3,3',5,5'-tetramethylbiphenyl-4,4'-diol)) | P372085 | C38H30O6S2 | Polymer Information | SMILES | *Oc1ccc(cc1)S(=O)(=O)c1cccc2c1cccc2S(=O)(=O)c1ccc(cc1)Oc1c(C)cc(cc1C)c1cc(C)c(c(c1)C)*
Homopolymer | poly({1,5-bis[(4-fluorophenyl)sulfonyl]naphthalene}-alt-(2,2',3,3',5,5'-hexamethylbiphenyl-4,4'-diol)) | P372086 | C40H34O6S2 | Thermal property | Thermal decomposition temperature | 340 | 133.3333 | C
Homopolymer | poly({1,5-bis[(4-fluorophenyl)sulfonyl]naphthalene}-alt-(2,2',3,3',5,5'-hexamethylbiphenyl-4,4'-diol)) | P372086 | C40H34O6S2 | Thermal property | Thermal decomposition weight loss | 10 | 0 | %
Homopolymer | poly({1,5-bis[(4-fluorophenyl)sulfonyl]naphthalene}-alt-(2,2',3,3',5,5'-hexamethylbiphenyl-4,4'-diol)) | P372086 | C40H34O6S2 | Polymer Information | SMILES | *Oc1ccc(cc1)S(=O)(=O)c1cccc2c1cccc2S(=O)(=O)c1ccc(cc1)Oc1c(C)cc(c(c1C)C)c1cc(C)c(c(c1C)C)*
Homopolymer | poly({2,6-bis[(4-fluorophenyl)sulfonyl]naphthalene}-alt-(biphenyl-4,4'-diol)) | P372087 | C34H22O6S2 | Thermal property | Glass transition temperature | 255 | 0 | C
Homopolymer | poly({2,6-bis[(4-fluorophenyl)sulfonyl]naphthalene}-alt-(biphenyl-4,4'-diol)) | P372087 | C34H22O6S2 | Thermal property | Thermal decomposition temperature | 520 | 133.3333 | C
Homopolymer | poly({2,6-bis[(4-fluorophenyl)sulfonyl]naphthalene}-alt-(biphenyl-4,4'-diol)) | P372087 | C34H22O6S2 | Thermal property | Thermal decomposition weight loss | 10 | 0 | %
Homopolymer | poly({2,6-bis[(4-fluorophenyl)sulfonyl]naphthalene}-alt-(biphenyl-4,4'-diol)) | P372087 | C34H22O6S2 | Polymer Information | SMILES | *Oc1ccc(cc1)S(=O)(=O)c1ccc2c(c1)ccc(c2)S(=O)(=O)c1ccc(cc1)Oc1ccc(cc1)c1ccc(cc1)*
Homopolymer | poly({2,6-bis[(4-fluorophenyl)sulfonyl]naphthalene}-alt-(3,3',5,5'-tetramethylbiphenyl-4,4'-diol)) | P372088 | C38H30O6S2 | Thermal property | Glass transition temperature | 280 | 0 | C
Homopolymer | poly({2,6-bis[(4-fluorophenyl)sulfonyl]naphthalene}-alt-(3,3',5,5'-tetramethylbiphenyl-4,4'-diol)) | P372088 | C38H30O6S2 | Thermal property | Thermal decomposition temperature | 412.5 | 208.3333 | C
Homopolymer | poly({2,6-bis[(4-fluorophenyl)sulfonyl]naphthalene}-alt-(3,3',5,5'-tetramethylbiphenyl-4,4'-diol)) | P372088 | C38H30O6S2 | Thermal property | Thermal decomposition weight loss | 10 | 0 | %
Homopolymer | poly({2,6-bis[(4-fluorophenyl)sulfonyl]naphthalene}-alt-(3,3',5,5'-tetramethylbiphenyl-4,4'-diol)) | P372088 | C38H30O6S2 | Polymer Information | SMILES | *Oc1ccc(cc1)S(=O)(=O)c1ccc2c(c1)ccc(c2)S(=O)(=O)c1ccc(cc1)Oc1c(C)cc(cc1C)c1cc(C)c(c(c1)C)*
Homopolymer | poly({2,6-bis[(4-fluorophenyl)sulfonyl]naphthalene}-alt-(2,2',3,3',5,5'-hexamethylbiphenyl-4,4'-diol)) | P372089 | C40H34O6S2 | Thermal property | Glass transition temperature | 300 | 0 | C
Homopolymer | poly({2,6-bis[(4-fluorophenyl)sulfonyl]naphthalene}-alt-(2,2',3,3',5,5'-hexamethylbiphenyl-4,4'-diol)) | P372089 | C40H34O6S2 | Thermal property | Thermal decomposition temperature | 402.5 | 208.3333 | C
Homopolymer | poly({2,6-bis[(4-fluorophenyl)sulfonyl]naphthalene}-alt-(2,2',3,3',5,5'-hexamethylbiphenyl-4,4'-diol)) | P372089 | C40H34O6S2 | Thermal property | Thermal decomposition weight loss | 10 | 0 | %
Homopolymer | poly({2,6-bis[(4-fluorophenyl)sulfonyl]naphthalene}-alt-(2,2',3,3',5,5'-hexamethylbiphenyl-4,4'-diol)) | P372089 | C40H34O6S2 | Polymer Information | SMILES | *Oc1ccc(cc1)S(=O)(=O)c1ccc2c(c1)ccc(c2)S(=O)(=O)c1ccc(cc1)Oc1c(C)cc(c(c1C)C)c1cc(C)c(c(c1C)C)*
Homopolymer | poly([5,5'-carbonylbis(isobenzofuran-1,3-dione)]-alt-{3,3'-[1,3-phenylenedioxy]dianiline}) | P372090 | C35H18N2O7 | Thermal property | Glass transition temperature | 190 | 0 | C
Homopolymer | poly([5,5'-carbonylbis(isobenzofuran-1,3-dione)]-alt-{3,3'-[1,3-phenylenedioxy]dianiline}) | P372090 | C35H18N2O7 | Polymer Information | SMILES | *c1ccc2c(c1)C(=Nc1cccc(c1)Oc1cccc(c1)Oc1cccc(c1)N=C1OC(=O)c3c1cc(cc3)C(=O)*)OC2=O
Homopolymer | poly{[5,5'-carbonylbis(isobenzofuran-1,3-dione)]-alt-(3,4'-oxydianiline)} | P372091 | C29H14N2O6 | Thermal property | Glass transition temperature | 253 | 0 | C
Homopolymer | poly{[5,5'-carbonylbis(isobenzofuran-1,3-dione)]-alt-(3,4'-oxydianiline)} | P372091 | C29H14N2O6 | Polymer Information | SMILES | *c1ccc2c(c1)C(=Nc1cccc(c1)Oc1ccc(cc1)N=C1OC(=O)c3c1cc(cc3)C(=O)*)OC2=O
Homopolymer | poly([5,5'-carbonylbis(isobenzofuran-1,3-dione)]-alt-{4,4'-[1-methylethane-1,1-diylbis(4,1-phenylene)dioxy]dianiline}) | P372092 | C44H28N2O7 | Polymer Information | SMILES | *c1ccc2c(c1)C(=Nc1ccc(cc1)Oc1ccc(cc1)C(c1ccc(cc1)Oc1ccc(cc1)N=C1OC(=O)c3c1cc(cc3)C(=O)*)(C)C)OC2=O
Homopolymer | poly([5,5'-carbonylbis(isobenzofuran-1,3-dione)]-alt-{4,4'-[1-(trifluoromethyl)-2,2,2-trifluoroethane-1,1-diylbis(4,1-phenylene)dioxy]dianiline}) | P372093 | C44H22F6N2O7 | Thermal property | Glass transition temperature | 248 | 0 | C
Homopolymer | poly([5,5'-carbonylbis(isobenzofuran-1,3-dione)]-alt-{4,4'-[1-(trifluoromethyl)-2,2,2-trifluoroethane-1,1-diylbis(4,1-phenylene)dioxy]dianiline}) | P372093 | C44H22F6N2O7 | Polymer Information | SMILES | *c1ccc2c(c1)C(=Nc1ccc(cc1)Oc1ccc(cc1)C(C(F)(F)F)(C(F)(F)F)c1ccc(cc1)Oc1ccc(cc1)N=C1OC(=O)c3c1cc(cc3)C(=O)*)OC2=O
Homopolymer | poly({5,5'-biisobenzofuran-1,1',3,3'-tetrone}-alt-{3,3'-[1,3-phenylenedioxy]dianiline}) | P372094 | C34H18N2O6 | Polymer Information | SMILES | *=Nc1cccc(c1)Oc1cccc(c1)Oc1cccc(c1)N=C1OC(=O)c2c1cc(cc2)c1ccc2c(c1)C(=O)OC2=*
Homopolymer | poly([5,5'-oxybis(isobenzofuran-1,3-dione)]-alt-{3,3'-[1,3-phenylenedioxy]dianiline}) | P372095 | C34H18N2O7 | Polymer Information | SMILES | *=Nc1cccc(c1)Oc1cccc(c1)Oc1cccc(c1)N=C1OC(=O)c2c1cc(cc2)Oc1ccc2c(c1)C(=O)OC2=*
Homopolymer | poly[oxy-1,4-phenylenesulfonyl-1,4-phenyleneoxy(2,6-dimethyl-1,4-phenylene)(2-methylcyclohexane-1,4-diyl)(dimethylmethylene)(3,5-dimethyl-1,4-phenylene)] | P372096 | C38H42O4S | Physical property | Density | 1.1 | 0 | g/cm3
Homopolymer | poly[oxy-1,4-phenylenesulfonyl-1,4-phenyleneoxy(2,6-dimethyl-1,4-phenylene)(2-methylcyclohexane-1,4-diyl)(dimethylmethylene)(3,5-dimethyl-1,4-phenylene)] | P372096 | C38H42O4S | Physical property | Specific volume | 0.909 | 0 | cm3/g
Homopolymer | poly[oxy-1,4-phenylenesulfonyl-1,4-phenyleneoxy(2,6-dimethyl-1,4-phenylene)(2-methylcyclohexane-1,4-diyl)(dimethylmethylene)(3,5-dimethyl-1,4-phenylene)] | P372096 | C38H42O4S | Physicochemical property | Gas permeability coefficient p | 4.249e-12 | 5.225013e-25 | cm3(STP)cm/(cm2*s*Pa)
Homopolymer | poly[oxy-1,4-phenylenesulfonyl-1,4-phenyleneoxy(2,6-dimethyl-1,4-phenylene)(2-methylcyclohexane-1,4-diyl)(dimethylmethylene)(3,5-dimethyl-1,4-phenylene)] | P372096 | C38H42O4S | Polymer Information | SMILES | *Oc1ccc(cc1)S(=O)(=O)c1ccc(cc1)Oc1c(C)cc(cc1C)C1CCC(CC1C)C(c1cc(C)c(c(c1)C)*)(C)C
Homopolymer | poly{(2,6-dichloropyrazine)-alt-[1,1'-bis(trimethylsilyloxy)-4,4'-(1-methylethane-1,1-diyl)benzene]} | P372097 | C19H16N2O2 | Thermal property | Glass transition temperature | 94 | 0 | C
Homopolymer | poly{(2,6-dichloropyrazine)-alt-[1,1'-bis(trimethylsilyloxy)-4,4'-(1-methylethane-1,1-diyl)benzene]} | P372097 | C19H16N2O2 | Polymer Information | SMILES | *Oc1ccc(cc1)C(c1ccc(cc1)Oc1cncc(n1)*)(C)C
Homopolymer | poly[(2,2'-bis{4-[(2-oxanyl)methoxy]phenyl}propane)-alt-(4-aminobenzonitrile)] | P372098 | C28H30N2O4 | Thermal property | Glass transition temperature | 100 | 0 | C
Homopolymer | poly[(2,2'-bis{4-[(2-oxanyl)methoxy]phenyl}propane)-alt-(4-aminobenzonitrile)] | P372098 | C28H30N2O4 | Electric property | Dielectric constant ac | 10 | 0
Homopolymer | poly[(2,2'-bis{4-[(2-oxanyl)methoxy]phenyl}propane)-alt-(4-aminobenzonitrile)] | P372098 | C28H30N2O4 | Electric property | Dielectric loss factor | 3 | 0
Homopolymer | poly[(2,2'-bis{4-[(2-oxanyl)methoxy]phenyl}propane)-alt-(4-aminobenzonitrile)] | P372098 | C28H30N2O4 | Polymer Information | SMILES | *CC(CN(c1ccc(cc1)C#N)CC(COc1ccc(cc1)C(c1ccc(cc1)O*)(C)C)O)O
Homopolymer | poly{(biphenyl-4,4'-diol)-alt-[2,6-bis(4-fluorobenzoyl)naphthalene]} | P372099 | C36H22O4 | Thermal property | Glass transition temperature | 195 | 0 | C
Homopolymer | poly{(biphenyl-4,4'-diol)-alt-[2,6-bis(4-fluorobenzoyl)naphthalene]} | P372099 | C36H22O4 | Thermal property | Thermal decomposition temperature | 515 | 833.3333 | C
Homopolymer | poly{(biphenyl-4,4'-diol)-alt-[2,6-bis(4-fluorobenzoyl)naphthalene]} | P372099 | C36H22O4 | Thermal property | Thermal decomposition weight loss | 10 | 0 | %
Homopolymer | poly{(biphenyl-4,4'-diol)-alt-[2,6-bis(4-fluorobenzoyl)naphthalene]} | P372099 | C36H22O4 | Polymer Information | SMILES | *Oc1ccc(cc1)c1ccc(cc1)Oc1ccc(cc1)C(=O)c1ccc2c(c1)ccc(c2)C(=O)c1ccc(cc1)*
Homopolymer | poly{(3,3',5,5'-tetramethylbiphenyl-4,4'-diol)-alt-[2,6-bis(4-fluorobenzoyl)naphthalene]} | P372100 | C40H30O4 | Thermal property | Glass transition temperature | 270 | 0 | C
Homopolymer | poly{(3,3',5,5'-tetramethylbiphenyl-4,4'-diol)-alt-[2,6-bis(4-fluorobenzoyl)naphthalene]} | P372100 | C40H30O4 | Thermal property | Thermal decomposition temperature | 422.5 | 2408.333 | C
Homopolymer | poly{(3,3',5,5'-tetramethylbiphenyl-4,4'-diol)-alt-[2,6-bis(4-fluorobenzoyl)naphthalene]} | P372100 | C40H30O4 | Thermal property | Thermal decomposition weight loss | 10 | 0 | %
Homopolymer | poly{(3,3',5,5'-tetramethylbiphenyl-4,4'-diol)-alt-[2,6-bis(4-fluorobenzoyl)naphthalene]} | P372100 | C40H30O4 | Polymer Information | SMILES | *Oc1c(C)cc(cc1C)c1cc(C)c(c(c1)C)Oc1ccc(cc1)C(=O)c1ccc2c(c1)ccc(c2)C(=O)c1ccc(cc1)*
Homopolymer | poly{[2,6-bis(4-fluorobenzoyl)naphthalene]-alt-(2,2',3,3',5,5'-hexamethylbiphenyl-4,4'-diol)} | P372101 | C42H34O4 | Thermal property | Thermal decomposition temperature | 340 | 133.3333 | C
Homopolymer | poly{[2,6-bis(4-fluorobenzoyl)naphthalene]-alt-(2,2',3,3',5,5'-hexamethylbiphenyl-4,4'-diol)} | P372101 | C42H34O4 | Thermal property | Thermal decomposition weight loss | 10 | 0 | %
Homopolymer | poly{[2,6-bis(4-fluorobenzoyl)naphthalene]-alt-(2,2',3,3',5,5'-hexamethylbiphenyl-4,4'-diol)} | P372101 | C42H34O4 | Polymer Information | SMILES | *Oc1c(C)cc(c(c1C)C)c1cc(C)c(c(c1C)C)Oc1ccc(cc1)C(=O)c1ccc2c(c1)ccc(c2)C(=O)c1ccc(cc1)*
Homopolymer | poly{[2,6-bis(4-fluorobenzoyl)quinoline]-alt-(biphenyl-4,4'-diol)} | P372102 | C35H21NO4 | Thermal property | Glass transition temperature | 155 | 0 | C
Homopolymer | poly{[2,6-bis(4-fluorobenzoyl)quinoline]-alt-(biphenyl-4,4'-diol)} | P372102 | C35H21NO4 | Thermal property | Thermal decomposition temperature | 512.5 | 3675 | C
Homopolymer | poly{[2,6-bis(4-fluorobenzoyl)quinoline]-alt-(biphenyl-4,4'-diol)} | P372102 | C35H21NO4 | Thermal property | Thermal decomposition weight loss | 10 | 0 | %
Homopolymer | poly{[2,6-bis(4-fluorobenzoyl)quinoline]-alt-(biphenyl-4,4'-diol)} | P372102 | C35H21NO4 | Polymer Information | SMILES | *c1ccc2c(n1)ccc(c2)C(=O)c1ccc(cc1)Oc1ccc(cc1)c1ccc(cc1)Oc1ccc(cc1)C(=O)*
Homopolymer | poly{[2,6-bis(4-fluorobenzoyl)quinoline]-alt-(3,3',5,5'-tetramethylbiphenyl-4,4'-diol)} | P372103 | C39H29NO4 | Thermal property | Glass transition temperature | 180 | 0 | C
Homopolymer | poly{[2,6-bis(4-fluorobenzoyl)quinoline]-alt-(3,3',5,5'-tetramethylbiphenyl-4,4'-diol)} | P372103 | C39H29NO4 | Thermal property | Thermal decomposition temperature | 420 | 33.33333 | C
Homopolymer | poly{[2,6-bis(4-fluorobenzoyl)quinoline]-alt-(3,3',5,5'-tetramethylbiphenyl-4,4'-diol)} | P372103 | C39H29NO4 | Thermal property | Thermal decomposition weight loss | 10 | 0 | %
Homopolymer | poly{[2,6-bis(4-fluorobenzoyl)quinoline]-alt-(3,3',5,5'-tetramethylbiphenyl-4,4'-diol)} | P372103 | C39H29NO4 | Polymer Information | SMILES | *c1ccc2c(n1)ccc(c2)C(=O)c1ccc(cc1)Oc1c(C)cc(cc1C)c1cc(C)c(c(c1)C)Oc1ccc(cc1)C(=O)*
Homopolymer | poly{[2,6-bis(4-fluorobenzoyl)quinoline]-alt-(2,2',3,3',5,5'-hexamethylbiphenyl-4,4'-diol)} | P372104 | C41H33NO4 | Thermal property | Glass transition temperature | 250 | 0 | C
Homopolymer | poly{[2,6-bis(4-fluorobenzoyl)quinoline]-alt-(2,2',3,3',5,5'-hexamethylbiphenyl-4,4'-diol)} | P372104 | C41H33NO4 | Thermal property | Thermal decomposition temperature | 365 | 33.33333 | C
Homopolymer | poly{[2,6-bis(4-fluorobenzoyl)quinoline]-alt-(2,2',3,3',5,5'-hexamethylbiphenyl-4,4'-diol)} | P372104 | C41H33NO4 | Thermal property | Thermal decomposition weight loss | 10 | 0 | %
Homopolymer | poly{[2,6-bis(4-fluorobenzoyl)quinoline]-alt-(2,2',3,3',5,5'-hexamethylbiphenyl-4,4'-diol)} | P372104 | C41H33NO4 | Polymer Information | SMILES | *c1ccc2c(n1)ccc(c2)C(=O)c1ccc(cc1)Oc1c(C)cc(c(c1C)C)c1cc(C)c(c(c1C)C)Oc1ccc(cc1)C(=O)*
Homopolymer | poly{[5,5'-oxybis(isobenzofuran-1,3-dione)]-alt-(3,3'-sulfonyldianiline)} | P372105 | C28H18N2O9S | Dilute solution property | Intrinsic viscosity eta | 0.66 | 0 | dl/g
Homopolymer | poly{[5,5'-oxybis(isobenzofuran-1,3-dione)]-alt-(3,3'-sulfonyldianiline)} | P372105 | C28H18N2O9S | Polymer Information | SMILES | *Oc1ccc(c(c1)C(=O)Nc1cccc(c1)S(=O)(=O)c1cccc(c1)NC(=O)c1cc(*)ccc1C(=O)O)C(=O)O
Homopolymer | poly{[5,5'-oxybis(isobenzofuran-1,3-dione)]-alt-(4,4'-sulfonyldianiline)} | P372106 | C28H18N2O9S | Dilute solution property | Intrinsic viscosity eta | 0.6 | 0 | dl/g
Homopolymer | poly{[5,5'-oxybis(isobenzofuran-1,3-dione)]-alt-(4,4'-sulfonyldianiline)} | P372106 | C28H18N2O9S | Polymer Information | SMILES | *Oc1ccc(c(c1)C(=O)Nc1ccc(cc1)S(=O)(=O)c1ccc(cc1)NC(=O)c1cc(*)ccc1C(=O)O)C(=O)O
Homopolymer | poly{(4,4'-methylenedianiline)-alt-[5,5'-oxybis(isobenzofuran-1,3-dione)]} | P372107 | C29H20N2O7 | Dilute solution property | Intrinsic viscosity eta | 0.82 | 0 | dl/g
Homopolymer | poly{(4,4'-methylenedianiline)-alt-[5,5'-oxybis(isobenzofuran-1,3-dione)]} | P372107 | C29H20N2O7 | Polymer Information | SMILES | *Oc1ccc(c(c1)C(=O)Nc1ccc(cc1)Cc1ccc(cc1)NC(=O)c1cc(*)ccc1C(=O)O)C(=O)O
Homopolymer | poly{[4,4'-oxybis(ethyleneoxy-4,1-phenylene)dianiline]-alt-triethoxymethane} | P372108 | C17H18N2O3 | Thermal property | Glass transition temperature | 62 | 0 | C
Homopolymer | poly{[4,4'-oxybis(ethyleneoxy-4,1-phenylene)dianiline]-alt-triethoxymethane} | P372108 | C17H18N2O3 | Thermal property | Thermal decomposition temperature | 366 | 1173.6 | C
Homopolymer | poly{[4,4'-oxybis(ethyleneoxy-4,1-phenylene)dianiline]-alt-triethoxymethane} | P372108 | C17H18N2O3 | Thermal property | Thermal decomposition weight loss | 7.5 | 8.333333 | %
Homopolymer | poly{[4,4'-oxybis(ethyleneoxy-4,1-phenylene)dianiline]-alt-triethoxymethane} | P372108 | C17H18N2O3 | Thermal property | Melting temperature | 145 | 0 | C
Homopolymer | poly{[4,4'-oxybis(ethyleneoxy-4,1-phenylene)dianiline]-alt-triethoxymethane} | P372108 | C17H18N2O3 | Polymer Information | SMILES | *CCOCCOc1ccc(cc1)NC=Nc1ccc(cc1)O*
Homopolymer | poly{[4,4'-oxybis(ethyleneoxycarbonyl-4,1-phenylene)dianiline]-alt-triethoxymethane} | P372109 | C19H18N2O5 | Thermal property | Glass transition temperature | 77 | 0 | C
Homopolymer | poly{[4,4'-oxybis(ethyleneoxycarbonyl-4,1-phenylene)dianiline]-alt-triethoxymethane} | P372109 | C19H18N2O5 | Thermal property | Thermal decomposition temperature | 372 | 825.8667 | C
Homopolymer | poly{[4,4'-oxybis(ethyleneoxycarbonyl-4,1-phenylene)dianiline]-alt-triethoxymethane} | P372109 | C19H18N2O5 | Thermal property | Thermal decomposition weight loss | 7.5 | 8.333333 | %
Homopolymer | poly{[4,4'-oxybis(ethyleneoxycarbonyl-4,1-phenylene)dianiline]-alt-triethoxymethane} | P372109 | C19H18N2O5 | Thermal property | Melting temperature | 165 | 0 | C
Homopolymer | poly{[4,4'-oxybis(ethyleneoxycarbonyl-4,1-phenylene)dianiline]-alt-triethoxymethane} | P372109 | C19H18N2O5 | Polymer Information | SMILES | *CCOCCOC(=O)c1ccc(cc1)NC=Nc1ccc(cc1)C(=O)O*
Homopolymer | poly[(4,4'-oxydianiline)-alt-triethoxymethane] | P372110 | C13H10N2O | Thermal property | Thermal decomposition temperature | 362 | 2377.867 | C
Homopolymer | poly[(4,4'-oxydianiline)-alt-triethoxymethane] | P372110 | C13H10N2O | Thermal property | Thermal decomposition weight loss | 7.5 | 8.333333 | %
Homopolymer | poly[(4,4'-oxydianiline)-alt-triethoxymethane] | P372110 | C13H10N2O | Thermal property | Melting temperature | 350 | 0 | C
Homopolymer | poly[(4,4'-oxydianiline)-alt-triethoxymethane] | P372110 | C13H10N2O | Polymer Information | SMILES | *Oc1ccc(cc1)N=CNc1ccc(cc1)*
Homopolymer | poly{phosgene-alt-[4,4'-oxybis(benzenethiol)]} | P372111 | C13H8O2S2 | Physical property | Density | 1.309 | 0 | g/cm3
Homopolymer | poly{phosgene-alt-[4,4'-oxybis(benzenethiol)]} | P372111 | C13H8O2S2 | Physical property | Specific volume | 0.7639 | 0 | cm3/g
Homopolymer | poly{phosgene-alt-[4,4'-oxybis(benzenethiol)]} | P372111 | C13H8O2S2 | Optical property | Refractive index | 1.681 | 0
Homopolymer | poly{phosgene-alt-[4,4'-oxybis(benzenethiol)]} | P372111 | C13H8O2S2 | Thermal property | Glass transition temperature | 117 | 0 | C
Homopolymer | poly{phosgene-alt-[4,4'-oxybis(benzenethiol)]} | P372111 | C13H8O2S2 | Dilute solution property | Intrinsic viscosity eta | 0.66 | 0 | dl/g
Homopolymer | poly{phosgene-alt-[4,4'-oxybis(benzenethiol)]} | P372111 | C13H8O2S2 | Polymer Information | SMILES | *Oc1ccc(cc1)SC(=O)Sc1ccc(cc1)*
Homopolymer | poly{(bisphenol A dichloroformate)-alt-[4,4'-oxybis(benzenethiol)]} | P372112 | C29H22O5S2 | Physical property | Density | 1.26 | 0 | g/cm3
Homopolymer | poly{(bisphenol A dichloroformate)-alt-[4,4'-oxybis(benzenethiol)]} | P372112 | C29H22O5S2 | Physical property | Specific volume | 0.7937 | 0 | cm3/g
Homopolymer | poly{(bisphenol A dichloroformate)-alt-[4,4'-oxybis(benzenethiol)]} | P372112 | C29H22O5S2 | Optical property | Refractive index | 1.621 | 0
Homopolymer | poly{(bisphenol A dichloroformate)-alt-[4,4'-oxybis(benzenethiol)]} | P372112 | C29H22O5S2 | Thermal property | Glass transition temperature | 145 | 0 | C
Homopolymer | poly{(bisphenol A dichloroformate)-alt-[4,4'-oxybis(benzenethiol)]} | P372112 | C29H22O5S2 | Dilute solution property | Intrinsic viscosity eta | 1.78 | 0 | dl/g
Homopolymer | poly{(bisphenol A dichloroformate)-alt-[4,4'-oxybis(benzenethiol)]} | P372112 | C29H22O5S2 | Polymer Information | SMILES | *Oc1ccc(cc1)SC(=O)Oc1ccc(cc1)C(c1ccc(cc1)OC(=O)Sc1ccc(cc1)*)(C)C
Homopolymer | poly{[bis(4-chlorophenyl)sulfone]-alt-resorcinol} | P372113 | C18H12O4S | Physical property | Density | 1.345 | 0 | g/cm3
Homopolymer | poly{[bis(4-chlorophenyl)sulfone]-alt-resorcinol} | P372113 | C18H12O4S | Physical property | Specific volume | 0.7435 | 0 | cm3/g
Homopolymer | poly{[bis(4-chlorophenyl)sulfone]-alt-resorcinol} | P372113 | C18H12O4S | Thermal property | Glass transition temperature | 172 | 10.4 | C
Homopolymer | poly{[bis(4-chlorophenyl)sulfone]-alt-resorcinol} | P372113 | C18H12O4S | Thermal property | Thermal decomposition temperature | 469 | 0 | C
Homopolymer | poly{[bis(4-chlorophenyl)sulfone]-alt-resorcinol} | P372113 | C18H12O4S | Thermal property | Thermal decomposition weight loss | 5 | 0 | %
Homopolymer | poly{[bis(4-chlorophenyl)sulfone]-alt-resorcinol} | P372113 | C18H12O4S | Dilute solution property | Intrinsic viscosity eta | 0.5 | 0.002064267 | dl/g
Homopolymer | poly{[bis(4-chlorophenyl)sulfone]-alt-resorcinol} | P372113 | C18H12O4S | Tensile property | Dynamic mechanical properties storage modulus | 2.27 | 0 | GPa
Homopolymer | poly{[bis(4-chlorophenyl)sulfone]-alt-resorcinol} | P372113 | C18H12O4S | Tensile property | Dynamic mechanical properties loss tangent | 2.48 | 0
Homopolymer | poly{[bis(4-chlorophenyl)sulfone]-alt-resorcinol} | P372113 | C18H12O4S | Tensile property | Tensile stress strength at break | 0.045 | 0 | GPa
Homopolymer | poly{[bis(4-chlorophenyl)sulfone]-alt-resorcinol} | P372113 | C18H12O4S | Impact strength | Charpy impact | 2 | 0 | kJ/m2
Homopolymer | poly{[bis(4-chlorophenyl)sulfone]-alt-resorcinol} | P372113 | C18H12O4S | Polymer Information | SMILES | *Oc1cccc(c1)Oc1ccc(cc1)S(=O)(=O)c1ccc(cc1)*
Homopolymer | poly{[bis(4-chlorophenyl)sulfone]-alt-pyrocatechol} | P372114 | C18H12O4S | Physical property | Density | 1.338 | 0 | g/cm3
Homopolymer | poly{[bis(4-chlorophenyl)sulfone]-alt-pyrocatechol} | P372114 | C18H12O4S | Physical property | Specific volume | 0.7474 | 0 | cm3/g
Homopolymer | poly{[bis(4-chlorophenyl)sulfone]-alt-pyrocatechol} | P372114 | C18H12O4S | Thermal property | Glass transition temperature | 171 | 0 | C
Homopolymer | poly{[bis(4-chlorophenyl)sulfone]-alt-pyrocatechol} | P372114 | C18H12O4S | Impact strength | Charpy impact | 2.5 | 0.3333333 | kJ/m2
Homopolymer | poly{[bis(4-chlorophenyl)sulfone]-alt-pyrocatechol} | P372114 | C18H12O4S | Polymer Information | SMILES | *Oc1ccccc1Oc1ccc(cc1)S(=O)(=O)c1ccc(cc1)*
Homopolymer | poly((4,4'-sulfonyldiphenol)-alt-{4,4'-bis[(4-chlorophenyl)sulfonyl]biphenyl}) | P372115 | C36H24O8S3 | Physical property | Density | 1.345 | 0 | g/cm3
Homopolymer | poly((4,4'-sulfonyldiphenol)-alt-{4,4'-bis[(4-chlorophenyl)sulfonyl]biphenyl}) | P372115 | C36H24O8S3 | Physical property | Specific volume | 0.7435 | 0 | cm3/g
Homopolymer | poly((4,4'-sulfonyldiphenol)-alt-{4,4'-bis[(4-chlorophenyl)sulfonyl]biphenyl}) | P372115 | C36H24O8S3 | Thermal property | Glass transition temperature | 230 | 778.4 | C
Homopolymer | poly((4,4'-sulfonyldiphenol)-alt-{4,4'-bis[(4-chlorophenyl)sulfonyl]biphenyl}) | P372115 | C36H24O8S3 | Heat characteristics | Deflection temperature under load hdt | 255 | 533.3333 | C
Homopolymer | poly((4,4'-sulfonyldiphenol)-alt-{4,4'-bis[(4-chlorophenyl)sulfonyl]biphenyl}) | P372115 | C36H24O8S3 | Impact strength | Charpy impact | 84.5 | 208.3333 | kJ/m2
Homopolymer | poly((4,4'-sulfonyldiphenol)-alt-{4,4'-bis[(4-chlorophenyl)sulfonyl]biphenyl}) | P372115 | C36H24O8S3 | Polymer Information | SMILES | *Oc1ccc(cc1)S(=O)(=O)c1ccc(cc1)Oc1ccc(cc1)S(=O)(=O)c1ccc(cc1)c1ccc(cc1)S(=O)(=O)c1ccc(cc1)*
Homopolymer | poly(hydroquinone-alt-{4,4'-bis[(4-chlorophenyl)sulfonyl]biphenyl}) | P372116 | C30H20O6S2 | Physical property | Density | 1.322 | 0 | g/cm3
Homopolymer | poly(hydroquinone-alt-{4,4'-bis[(4-chlorophenyl)sulfonyl]biphenyl}) | P372116 | C30H20O6S2 | Physical property | Specific volume | 0.7564 | 0 | cm3/g
Homopolymer | poly(hydroquinone-alt-{4,4'-bis[(4-chlorophenyl)sulfonyl]biphenyl}) | P372116 | C30H20O6S2 | Thermal property | Glass transition temperature | 251 | 0 | C
Homopolymer | poly(hydroquinone-alt-{4,4'-bis[(4-chlorophenyl)sulfonyl]biphenyl}) | P372116 | C30H20O6S2 | Impact strength | Charpy impact | 76 | 33.33333 | kJ/m2
Homopolymer | poly(hydroquinone-alt-{4,4'-bis[(4-chlorophenyl)sulfonyl]biphenyl}) | P372116 | C30H20O6S2 | Polymer Information | SMILES | *Oc1ccc(cc1)Oc1ccc(cc1)S(=O)(=O)c1ccc(cc1)c1ccc(cc1)S(=O)(=O)c1ccc(cc1)*
Homopolymer | poly({4,4'-[carbonylbis(4,1-phenyleneoxy)]dianiline}-alt-(terephthalic acid)) | P372117 | C33H22N2O5 | Thermal property | Glass transition temperature | 160 | 0 | C
Homopolymer | poly({4,4'-[carbonylbis(4,1-phenyleneoxy)]dianiline}-alt-(terephthalic acid)) | P372117 | C33H22N2O5 | Thermal property | Thermal decomposition temperature | 460 | 2133.333 | C
Homopolymer | poly({4,4'-[carbonylbis(4,1-phenyleneoxy)]dianiline}-alt-(terephthalic acid)) | P372117 | C33H22N2O5 | Thermal property | Thermal decomposition weight loss | 8 | 85.33333 | %
Homopolymer | poly({4,4'-[carbonylbis(4,1-phenyleneoxy)]dianiline}-alt-(terephthalic acid)) | P372117 | C33H22N2O5 | Polymer Information | SMILES | *Oc1ccc(cc1)NC(=O)c1ccc(cc1)C(=O)Nc1ccc(cc1)Oc1ccc(cc1)C(=O)c1ccc(cc1)*
Homopolymer | poly({4,4'-[carbonylbis(4,1-phenyleneoxy)]dianiline}-alt-(isophthalic acid)) | P372118 | C33H22N2O5 | Thermal property | Glass transition temperature | 145 | 0 | C
Homopolymer | poly({4,4'-[carbonylbis(4,1-phenyleneoxy)]dianiline}-alt-(isophthalic acid)) | P372118 | C33H22N2O5 | Thermal property | Thermal decomposition temperature | 445 | 4033.333 | C
Homopolymer | poly({4,4'-[carbonylbis(4,1-phenyleneoxy)]dianiline}-alt-(isophthalic acid)) | P372118 | C33H22N2O5 | Thermal property | Thermal decomposition weight loss | 8 | 85.33333 | %
Homopolymer | poly({4,4'-[carbonylbis(4,1-phenyleneoxy)]dianiline}-alt-(isophthalic acid)) | P372118 | C33H22N2O5 | Polymer Information | SMILES | *Oc1ccc(cc1)NC(=O)c1cccc(c1)C(=O)Nc1ccc(cc1)Oc1ccc(cc1)C(=O)c1ccc(cc1)*
Homopolymer | poly({4,4'-[carbonylbis(4,1-phenyleneoxy)]dianiline}-alt-(pyridine-2,5-dicarboxylic acid)) | P372119 | C32H21N3O5 | Thermal property | Glass transition temperature | 170 | 0 | C
Homopolymer | poly({4,4'-[carbonylbis(4,1-phenyleneoxy)]dianiline}-alt-(pyridine-2,5-dicarboxylic acid)) | P372119 | C32H21N3O5 | Thermal property | Thermal decomposition temperature | 455 | 2700 | C
Homopolymer | poly({4,4'-[carbonylbis(4,1-phenyleneoxy)]dianiline}-alt-(pyridine-2,5-dicarboxylic acid)) | P372119 | C32H21N3O5 | Thermal property | Thermal decomposition weight loss | 9 | 108 | %
Homopolymer | poly({4,4'-[carbonylbis(4,1-phenyleneoxy)]dianiline}-alt-(pyridine-2,5-dicarboxylic acid)) | P372119 | C32H21N3O5 | Polymer Information | SMILES | *C(=O)Nc1ccc(cc1)Oc1ccc(cc1)C(=O)c1ccc(cc1)Oc1ccc(cc1)NC(=O)c1ccc(nc1)*
Homopolymer | poly({3,3'-[carbonylbis(4,1-phenyleneoxy)]dianiline}-alt-(terephthalic acid)) | P372120 | C33H22N2O5 | Thermal property | Glass transition temperature | 126 | 0 | C
Homopolymer | poly({3,3'-[carbonylbis(4,1-phenyleneoxy)]dianiline}-alt-(terephthalic acid)) | P372120 | C33H22N2O5 | Thermal property | Thermal decomposition temperature | 440 | 4800 | C
Homopolymer | poly({3,3'-[carbonylbis(4,1-phenyleneoxy)]dianiline}-alt-(terephthalic acid)) | P372120 | C33H22N2O5 | Thermal property | Thermal decomposition weight loss | 10 | 133.3333 | %
Homopolymer | poly({3,3'-[carbonylbis(4,1-phenyleneoxy)]dianiline}-alt-(terephthalic acid)) | P372120 | C33H22N2O5 | Polymer Information | SMILES | *Oc1cccc(c1)NC(=O)c1ccc(cc1)C(=O)Nc1ccc(cc1)Oc1ccc(cc1)C(=O)c1ccc(cc1)*
Homopolymer | poly({3,3'-[carbonylbis(4,1-phenyleneoxy)]dianiline}-alt-(isophthalic acid)) | P372121 | C33H22N2O5 | Thermal property | Glass transition temperature | 114 | 0 | C
Homopolymer | poly({3,3'-[carbonylbis(4,1-phenyleneoxy)]dianiline}-alt-(isophthalic acid)) | P372121 | C33H22N2O5 | Thermal property | Thermal decomposition temperature | 430 | 6533.333 | C
Homopolymer | poly({3,3'-[carbonylbis(4,1-phenyleneoxy)]dianiline}-alt-(isophthalic acid)) | P372121 | C33H22N2O5 | Thermal property | Thermal decomposition weight loss | 11 | 161.3333 | %
Homopolymer | poly({3,3'-[carbonylbis(4,1-phenyleneoxy)]dianiline}-alt-(isophthalic acid)) | P372121 | C33H22N2O5 | Polymer Information | SMILES | *Oc1cccc(c1)NC(=O)c1cccc(c1)C(=O)Nc1ccc(cc1)Oc1ccc(cc1)C(=O)c1ccc(cc1)*
Homopolymer | poly({3,3'-[carbonylbis(4,1-phenyleneoxy)]dianiline}-alt-(pyridine-2,5-dicarboxylic acid)) | P372122 | C32H21N3O5 | Thermal property | Glass transition temperature | 154 | 0 | C
Homopolymer | poly({3,3'-[carbonylbis(4,1-phenyleneoxy)]dianiline}-alt-(pyridine-2,5-dicarboxylic acid)) | P372122 | C32H21N3O5 | Thermal property | Thermal decomposition temperature | 425 | 7500 | C
Homopolymer | poly({3,3'-[carbonylbis(4,1-phenyleneoxy)]dianiline}-alt-(pyridine-2,5-dicarboxylic acid)) | P372122 | C32H21N3O5 | Thermal property | Thermal decomposition weight loss | 13.5 | 243 | %
Homopolymer | poly({3,3'-[carbonylbis(4,1-phenyleneoxy)]dianiline}-alt-(pyridine-2,5-dicarboxylic acid)) | P372122 | C32H21N3O5 | Polymer Information | SMILES | *C(=O)Nc1cccc(c1)Oc1ccc(cc1)C(=O)c1ccc(cc1)Oc1cccc(c1)NC(=O)c1ccc(nc1)*
Homopolymer | poly{[2,4-bis(p-fluorophenyl)-6-phenyl-s-triazine]-alt-(biphenyl-4,4'-diol)} | P372123 | C33H21N3O2 | Thermal property | Glass transition temperature | 241 | 0 | C
Homopolymer | poly{[2,4-bis(p-fluorophenyl)-6-phenyl-s-triazine]-alt-(biphenyl-4,4'-diol)} | P372123 | C33H21N3O2 | Thermal property | Thermal decomposition temperature | 575 | 972 | C
Homopolymer | poly{[2,4-bis(p-fluorophenyl)-6-phenyl-s-triazine]-alt-(biphenyl-4,4'-diol)} | P372123 | C33H21N3O2 | Thermal property | Thermal decomposition weight loss | 3 | 5.333333 | %
Homopolymer | poly{[2,4-bis(p-fluorophenyl)-6-phenyl-s-triazine]-alt-(biphenyl-4,4'-diol)} | P372123 | C33H21N3O2 | Thermal property | Isothermal weight loss temperature | 400 | 0 | C
Homopolymer | poly{[2,4-bis(p-fluorophenyl)-6-phenyl-s-triazine]-alt-(biphenyl-4,4'-diol)} | P372123 | C33H21N3O2 | Thermal property | Isothermal weight loss time | 1 | 0 | hour
Homopolymer | poly{[2,4-bis(p-fluorophenyl)-6-phenyl-s-triazine]-alt-(biphenyl-4,4'-diol)} | P372123 | C33H21N3O2 | Tensile property | Elongation at break | 15 | 0 | %
Homopolymer | poly{[2,4-bis(p-fluorophenyl)-6-phenyl-s-triazine]-alt-(biphenyl-4,4'-diol)} | P372123 | C33H21N3O2 | Tensile property | Tensile modulus | 3.2 | 0 | GPa
Homopolymer | poly{[2,4-bis(p-fluorophenyl)-6-phenyl-s-triazine]-alt-(biphenyl-4,4'-diol)} | P372123 | C33H21N3O2 | Tensile property | Tensile stress strength at break | 0.088 | 0 | GPa
Homopolymer | poly{[2,4-bis(p-fluorophenyl)-6-phenyl-s-triazine]-alt-(biphenyl-4,4'-diol)} | P372123 | C33H21N3O2 | Polymer Information | SMILES | *c1nc(nc(n1)c1ccccc1)c1ccc(cc1)Oc1ccc(cc1)c1ccc(cc1)Oc1ccc(cc1)*
Homopolymer | poly{[2,4-bis(p-fluorophenyl)-6-phenyl-s-triazine]-alt-(hydroquinone)} | P372124 | C27H17N3O2 | Thermal property | Glass transition temperature | 244 | 0 | C
Homopolymer | poly{[2,4-bis(p-fluorophenyl)-6-phenyl-s-triazine]-alt-(hydroquinone)} | P372124 | C27H17N3O2 | Thermal property | Thermal decomposition temperature | 544 | 2241.333 | C
Homopolymer | poly{[2,4-bis(p-fluorophenyl)-6-phenyl-s-triazine]-alt-(hydroquinone)} | P372124 | C27H17N3O2 | Thermal property | Thermal decomposition weight loss | 3 | 5.333333 | %
Homopolymer | poly{[2,4-bis(p-fluorophenyl)-6-phenyl-s-triazine]-alt-(hydroquinone)} | P372124 | C27H17N3O2 | Thermal property | Isothermal weight loss temperature | 400 | 0 | C
Homopolymer | poly{[2,4-bis(p-fluorophenyl)-6-phenyl-s-triazine]-alt-(hydroquinone)} | P372124 | C27H17N3O2 | Thermal property | Isothermal weight loss time | 1 | 0 | hour
Homopolymer | poly{[2,4-bis(p-fluorophenyl)-6-phenyl-s-triazine]-alt-(hydroquinone)} | P372124 | C27H17N3O2 | Thermal property | Melting temperature | 290 | 0 | C
Homopolymer | poly{[2,4-bis(p-fluorophenyl)-6-phenyl-s-triazine]-alt-(hydroquinone)} | P372124 | C27H17N3O2 | Polymer Information | SMILES | *c1nc(nc(n1)c1ccccc1)c1ccc(cc1)Oc1ccc(cc1)Oc1ccc(cc1)*
Homopolymer | poly{[2,4-bis(p-fluorophenyl)-6-phenyl-s-triazine]-alt-[4,4'-(1-methylethane-1,1-diyl)diphenol]}v | P372125 | C36H27N3O2 | Thermal property | Glass transition temperature | 228 | 0 | C
Homopolymer | poly{[2,4-bis(p-fluorophenyl)-6-phenyl-s-triazine]-alt-[4,4'-(1-methylethane-1,1-diyl)diphenol]}v | P372125 | C36H27N3O2 | Thermal property | Thermal decomposition temperature | 472 | 645.3333 | C
Homopolymer | poly{[2,4-bis(p-fluorophenyl)-6-phenyl-s-triazine]-alt-[4,4'-(1-methylethane-1,1-diyl)diphenol]}v | P372125 | C36H27N3O2 | Thermal property | Thermal decomposition weight loss | 3 | 5.333333 | %
Homopolymer | poly{[2,4-bis(p-fluorophenyl)-6-phenyl-s-triazine]-alt-[4,4'-(1-methylethane-1,1-diyl)diphenol]}v | P372125 | C36H27N3O2 | Thermal property | Isothermal weight loss temperature | 400 | 0 | C
Homopolymer | poly{[2,4-bis(p-fluorophenyl)-6-phenyl-s-triazine]-alt-[4,4'-(1-methylethane-1,1-diyl)diphenol]}v | P372125 | C36H27N3O2 | Thermal property | Isothermal weight loss time | 1 | 0 | hour
Homopolymer | poly{[2,4-bis(p-fluorophenyl)-6-phenyl-s-triazine]-alt-[4,4'-(1-methylethane-1,1-diyl)diphenol]}v | P372125 | C36H27N3O2 | Tensile property | Elongation at break | 11 | 0 | %
Homopolymer | poly{[2,4-bis(p-fluorophenyl)-6-phenyl-s-triazine]-alt-[4,4'-(1-methylethane-1,1-diyl)diphenol]}v | P372125 | C36H27N3O2 | Tensile property | Tensile modulus | 2.5 | 0 | GPa
Homopolymer | poly{[2,4-bis(p-fluorophenyl)-6-phenyl-s-triazine]-alt-[4,4'-(1-methylethane-1,1-diyl)diphenol]}v | P372125 | C36H27N3O2 | Tensile property | Tensile stress strength at break | 0.074 | 0 | GPa
Homopolymer | poly{[2,4-bis(p-fluorophenyl)-6-phenyl-s-triazine]-alt-[4,4'-(1-methylethane-1,1-diyl)diphenol]}v | P372125 | C36H27N3O2 | Polymer Information | SMILES | *c1nc(nc(n1)c1ccccc1)c1ccc(cc1)Oc1ccc(cc1)C(c1ccc(cc1)Oc1ccc(cc1)*)(C)C
Homopolymer | poly{[2,4-bis(p-fluorophenyl)-6-phenyl-s-triazine]-alt-(naphthalene-2,7-diol)} | P372126 | C31H19N3O2 | Thermal property | Glass transition temperature | 255 | 0 | C
Homopolymer | poly{[2,4-bis(p-fluorophenyl)-6-phenyl-s-triazine]-alt-(naphthalene-2,7-diol)} | P372126 | C31H19N3O2 | Thermal property | Thermal decomposition temperature | 531 | 3201.333 | C
Homopolymer | poly{[2,4-bis(p-fluorophenyl)-6-phenyl-s-triazine]-alt-(naphthalene-2,7-diol)} | P372126 | C31H19N3O2 | Thermal property | Thermal decomposition weight loss | 3 | 5.333333 | %
Homopolymer | poly{[2,4-bis(p-fluorophenyl)-6-phenyl-s-triazine]-alt-(naphthalene-2,7-diol)} | P372126 | C31H19N3O2 | Thermal property | Isothermal weight loss temperature | 400 | 0 | C
Homopolymer | poly{[2,4-bis(p-fluorophenyl)-6-phenyl-s-triazine]-alt-(naphthalene-2,7-diol)} | P372126 | C31H19N3O2 | Thermal property | Isothermal weight loss time | 1 | 0 | hour
Homopolymer | poly{[2,4-bis(p-fluorophenyl)-6-phenyl-s-triazine]-alt-(naphthalene-2,7-diol)} | P372126 | C31H19N3O2 | Tensile property | Elongation at break | 9 | 0 | %
Homopolymer | poly{[2,4-bis(p-fluorophenyl)-6-phenyl-s-triazine]-alt-(naphthalene-2,7-diol)} | P372126 | C31H19N3O2 | Tensile property | Tensile modulus | 3 | 0 | GPa
Homopolymer | poly{[2,4-bis(p-fluorophenyl)-6-phenyl-s-triazine]-alt-(naphthalene-2,7-diol)} | P372126 | C31H19N3O2 | Tensile property | Tensile stress strength at break | 0.093 | 0 | GPa
Homopolymer | poly{[2,4-bis(p-fluorophenyl)-6-phenyl-s-triazine]-alt-(naphthalene-2,7-diol)} | P372126 | C31H19N3O2 | Polymer Information | SMILES | *c1nc(nc(n1)c1ccccc1)c1ccc(cc1)Oc1ccc2c(c1)cc(cc2)Oc1ccc(cc1)*
Homopolymer | poly{[2,4-bis(p-fluorophenyl)-6-phenyl-s-triazine]-alt-(4,4'-sulfanediyldiphenol)} | P372127 | C33H21N3O2S | Thermal property | Glass transition temperature | 211 | 0 | C
Homopolymer | poly{[2,4-bis(p-fluorophenyl)-6-phenyl-s-triazine]-alt-(4,4'-sulfanediyldiphenol)} | P372127 | C33H21N3O2S | Thermal property | Thermal decomposition temperature | 504 | 2352 | C
Homopolymer | poly{[2,4-bis(p-fluorophenyl)-6-phenyl-s-triazine]-alt-(4,4'-sulfanediyldiphenol)} | P372127 | C33H21N3O2S | Thermal property | Thermal decomposition weight loss | 3 | 5.333333 | %
Homopolymer | poly{[2,4-bis(p-fluorophenyl)-6-phenyl-s-triazine]-alt-(4,4'-sulfanediyldiphenol)} | P372127 | C33H21N3O2S | Tensile property | Elongation at break | 13 | 0 | %
Homopolymer | poly{[2,4-bis(p-fluorophenyl)-6-phenyl-s-triazine]-alt-(4,4'-sulfanediyldiphenol)} | P372127 | C33H21N3O2S | Tensile property | Tensile modulus | 2.8 | 0 | GPa
Homopolymer | poly{[2,4-bis(p-fluorophenyl)-6-phenyl-s-triazine]-alt-(4,4'-sulfanediyldiphenol)} | P372127 | C33H21N3O2S | Tensile property | Tensile stress strength at break | 0.067 | 0 | GPa
Homopolymer | poly{[2,4-bis(p-fluorophenyl)-6-phenyl-s-triazine]-alt-(4,4'-sulfanediyldiphenol)} | P372127 | C33H21N3O2S | Polymer Information | SMILES | *c1nc(nc(n1)c1ccccc1)c1ccc(cc1)Oc1ccc(cc1)Sc1ccc(cc1)Oc1ccc(cc1)*
Homopolymer | poly{[2,4-bis(p-fluorophenyl)-6-phenyl-s-triazine]-alt-(4,4'-oxydiphenol)} | P372128 | C33H21N3O3 | Thermal property | Glass transition temperature | 203 | 0 | C
Homopolymer | poly{[2,4-bis(p-fluorophenyl)-6-phenyl-s-triazine]-alt-(4,4'-oxydiphenol)} | P372128 | C33H21N3O3 | Thermal property | Thermal decomposition temperature | 511.5 | 3008.333 | C
Homopolymer | poly{[2,4-bis(p-fluorophenyl)-6-phenyl-s-triazine]-alt-(4,4'-oxydiphenol)} | P372128 | C33H21N3O3 | Thermal property | Thermal decomposition weight loss | 3 | 5.333333 | %
Homopolymer | poly{[2,4-bis(p-fluorophenyl)-6-phenyl-s-triazine]-alt-(4,4'-oxydiphenol)} | P372128 | C33H21N3O3 | Tensile property | Elongation at break | 17 | 0 | %
Homopolymer | poly{[2,4-bis(p-fluorophenyl)-6-phenyl-s-triazine]-alt-(4,4'-oxydiphenol)} | P372128 | C33H21N3O3 | Tensile property | Tensile modulus | 2.2 | 0 | GPa
Homopolymer | poly{[2,4-bis(p-fluorophenyl)-6-phenyl-s-triazine]-alt-(4,4'-oxydiphenol)} | P372128 | C33H21N3O3 | Tensile property | Tensile stress strength at break | 0.097 | 0 | GPa
Homopolymer | poly{[2,4-bis(p-fluorophenyl)-6-phenyl-s-triazine]-alt-(4,4'-oxydiphenol)} | P372128 | C33H21N3O3 | Polymer Information | SMILES | *c1nc(nc(n1)c1ccccc1)c1ccc(cc1)Oc1ccc(cc1)Oc1ccc(cc1)Oc1ccc(cc1)*
Homopolymer | poly{[2,4-bis(p-fluorophenyl)-6-phenyl-s-triazine]-alt-[4,4'-(diphenylmethylene)disphenol]} | P372129 | C46H31N3O2 | Thermal property | Glass transition temperature | 261 | 0 | C
Homopolymer | poly{[2,4-bis(p-fluorophenyl)-6-phenyl-s-triazine]-alt-[4,4'-(diphenylmethylene)disphenol]} | P372129 | C46H31N3O2 | Thermal property | Thermal decomposition temperature | 513 | 1541.333 | C
Homopolymer | poly{[2,4-bis(p-fluorophenyl)-6-phenyl-s-triazine]-alt-[4,4'-(diphenylmethylene)disphenol]} | P372129 | C46H31N3O2 | Thermal property | Thermal decomposition weight loss | 3 | 5.333333 | %
Homopolymer | poly{[2,4-bis(p-fluorophenyl)-6-phenyl-s-triazine]-alt-[4,4'-(diphenylmethylene)disphenol]} | P372129 | C46H31N3O2 | Tensile property | Elongation at break | 6 | 0 | %
Homopolymer | poly{[2,4-bis(p-fluorophenyl)-6-phenyl-s-triazine]-alt-[4,4'-(diphenylmethylene)disphenol]} | P372129 | C46H31N3O2 | Tensile property | Tensile modulus | 3.6 | 0 | GPa
Homopolymer | poly{[2,4-bis(p-fluorophenyl)-6-phenyl-s-triazine]-alt-[4,4'-(diphenylmethylene)disphenol]} | P372129 | C46H31N3O2 | Tensile property | Tensile stress strength at break | 0.083 | 0 | GPa
Homopolymer | poly{[2,4-bis(p-fluorophenyl)-6-phenyl-s-triazine]-alt-[4,4'-(diphenylmethylene)disphenol]} | P372129 | C46H31N3O2 | Polymer Information | SMILES | *c1ccc(cc1)Oc1ccc(cc1)C(c1ccccc1)(c1ccccc1)c1ccc(cc1)Oc1ccc(cc1)c1nc(*)nc(n1)c1ccccc1
Homopolymer | poly([2-(phenylsulfonyl)hydroquinone]-alt-{4,4'-[decane-1,10-diyldioxy]dibenzoic acid}) | P372130 | C36H36O8S | Thermal property | Glass transition temperature | 88 | 0 | C
Homopolymer | poly([2-(phenylsulfonyl)hydroquinone]-alt-{4,4'-[decane-1,10-diyldioxy]dibenzoic acid}) | P372130 | C36H36O8S | Thermal property | Lc phase transition temperature | 175 | 0 | C
Homopolymer | poly([2-(phenylsulfonyl)hydroquinone]-alt-{4,4'-[decane-1,10-diyldioxy]dibenzoic acid}) | P372130 | C36H36O8S | Thermal property | Melting temperature | 115 | 0 | C
Homopolymer | poly([2-(phenylsulfonyl)hydroquinone]-alt-{4,4'-[decane-1,10-diyldioxy]dibenzoic acid}) | P372130 | C36H36O8S | Polymer Information | SMILES | *Oc1ccc(cc1S(=O)(=O)c1ccccc1)OC(=O)c1ccc(cc1)OCCCCCCCCCCOc1ccc(cc1)C(=O)*
Homopolymer | poly([5-(isonicotinoylamino)isophthalic acid]-alt-{bis[4-(4-aminophenoxy)phenyl]sulfone}) | P372131 | C38H26N4O7S | Thermal property | Glass transition temperature | 283 | 0 | C
Homopolymer | poly([5-(isonicotinoylamino)isophthalic acid]-alt-{bis[4-(4-aminophenoxy)phenyl]sulfone}) | P372131 | C38H26N4O7S | Thermal property | Thermal decomposition temperature | 370 | 0 | C
Homopolymer | poly([5-(isonicotinoylamino)isophthalic acid]-alt-{bis[4-(4-aminophenoxy)phenyl]sulfone}) | P372131 | C38H26N4O7S | Physicochemical property | Water absorption | 8.1 | 0 | wt%
Homopolymer | poly([5-(isonicotinoylamino)isophthalic acid]-alt-{bis[4-(4-aminophenoxy)phenyl]sulfone}) | P372131 | C38H26N4O7S | Polymer Information | SMILES | *Oc1ccc(cc1)S(=O)(=O)c1ccc(cc1)Oc1ccc(cc1)NC(=O)c1cc(NC(=O)c2ccncc2)cc(c1)C(=O)Nc1ccc(cc1)*
Homopolymer | poly(isophthalamide-alt-{bis[4-(4-aminophenoxy)phenyl]sulfone}) | P372132 | C32H22N2O6S | Thermal property | Glass transition temperature | 260 | 0 | C
Homopolymer | poly(isophthalamide-alt-{bis[4-(4-aminophenoxy)phenyl]sulfone}) | P372132 | C32H22N2O6S | Polymer Information | SMILES | *Oc1ccc(cc1)S(=O)(=O)c1ccc(cc1)Oc1ccc(cc1)NC(=O)c1cccc(c1)C(=O)Nc1ccc(cc1)*
Homopolymer | poly{[5-(isonicotinoylamino)isophthalic acid]-alt-(4,4'-oxydianiline)} | P372133 | C26H18N4O4 | Thermal property | Glass transition temperature | 305 | 0 | C
Homopolymer | poly{[5-(isonicotinoylamino)isophthalic acid]-alt-(4,4'-oxydianiline)} | P372133 | C26H18N4O4 | Thermal property | Thermal decomposition temperature | 390 | 0 | C
Homopolymer | poly{[5-(isonicotinoylamino)isophthalic acid]-alt-(4,4'-oxydianiline)} | P372133 | C26H18N4O4 | Physicochemical property | Water absorption | 11.7 | 0 | wt%
Homopolymer | poly{[5-(isonicotinoylamino)isophthalic acid]-alt-(4,4'-oxydianiline)} | P372133 | C26H18N4O4 | Polymer Information | SMILES | *Oc1ccc(cc1)NC(=O)c1cc(NC(=O)c2ccncc2)cc(c1)C(=O)Nc1ccc(cc1)*
Homopolymer | poly({4,4'-[oxybis(4,1-phenylenecarbonyl)]dianiline}-alt-(terephthalic acid)) | P372134 | C34H22N2O5 | Thermal property | Glass transition temperature | 187 | 0 | C
Homopolymer | poly({4,4'-[oxybis(4,1-phenylenecarbonyl)]dianiline}-alt-(terephthalic acid)) | P372134 | C34H22N2O5 | Thermal property | Thermal decomposition temperature | 475 | 0 | C
Homopolymer | poly({4,4'-[oxybis(4,1-phenylenecarbonyl)]dianiline}-alt-(terephthalic acid)) | P372134 | C34H22N2O5 | Thermal property | Thermal decomposition weight loss | 10 | 0 | %
Homopolymer | poly({4,4'-[oxybis(4,1-phenylenecarbonyl)]dianiline}-alt-(terephthalic acid)) | P372134 | C34H22N2O5 | Polymer Information | SMILES | *Oc1ccc(cc1)C(=O)c1ccc(cc1)NC(=O)c1ccc(cc1)C(=O)Nc1ccc(cc1)C(=O)c1ccc(cc1)*
Homopolymer | poly({3,4'-[oxybis(4,1-phenylenecarbonyl)]dianiline}-alt-(terephthalic acid)) | P372135 | C34H22N2O5 | Thermal property | Thermal decomposition temperature | 395 | 0 | C
Homopolymer | poly({3,4'-[oxybis(4,1-phenylenecarbonyl)]dianiline}-alt-(terephthalic acid)) | P372135 | C34H22N2O5 | Thermal property | Thermal decomposition weight loss | 10 | 0 | %
Homopolymer | poly({3,4'-[oxybis(4,1-phenylenecarbonyl)]dianiline}-alt-(terephthalic acid)) | P372135 | C34H22N2O5 | Thermal property | Melting temperature | 333 | 0 | C
Homopolymer | poly({3,4'-[oxybis(4,1-phenylenecarbonyl)]dianiline}-alt-(terephthalic acid)) | P372135 | C34H22N2O5 | Polymer Information | SMILES | *Oc1ccc(cc1)C(=O)c1cccc(c1)NC(=O)c1ccc(cc1)C(=O)Nc1ccc(cc1)C(=O)c1ccc(cc1)*
Homopolymer | poly({3,3'-[oxybis(4,1-phenylenecarbonyl)]dianiline}-alt-(terephthalic acid)) | P372136 | C34H22N2O5 | Thermal property | Glass transition temperature | 189 | 0 | C
Homopolymer | poly({3,3'-[oxybis(4,1-phenylenecarbonyl)]dianiline}-alt-(terephthalic acid)) | P372136 | C34H22N2O5 | Thermal property | Thermal decomposition temperature | 565 | 0 | C
Homopolymer | poly({3,3'-[oxybis(4,1-phenylenecarbonyl)]dianiline}-alt-(terephthalic acid)) | P372136 | C34H22N2O5 | Thermal property | Thermal decomposition weight loss | 10 | 0 | %
Homopolymer | poly({3,3'-[oxybis(4,1-phenylenecarbonyl)]dianiline}-alt-(terephthalic acid)) | P372136 | C34H22N2O5 | Polymer Information | SMILES | *Oc1ccc(cc1)C(=O)c1cccc(c1)NC(=O)c1ccc(cc1)C(=O)Nc1cccc(c1)C(=O)c1ccc(cc1)*
Homopolymer | poly({4,4'-[1,4-phenylenebis(oxy-4,1-phenylenecarbonyl)]dianiline}-alt-(terephthalic acid)) | P372137 | C40H26N2O6 | Thermal property | Glass transition temperature | 224 | 0 | C
Homopolymer | poly({4,4'-[1,4-phenylenebis(oxy-4,1-phenylenecarbonyl)]dianiline}-alt-(terephthalic acid)) | P372137 | C40H26N2O6 | Thermal property | Thermal decomposition temperature | 577 | 0 | C
Homopolymer | poly({4,4'-[1,4-phenylenebis(oxy-4,1-phenylenecarbonyl)]dianiline}-alt-(terephthalic acid)) | P372137 | C40H26N2O6 | Thermal property | Thermal decomposition weight loss | 10 | 0 | %
Homopolymer | poly({4,4'-[1,4-phenylenebis(oxy-4,1-phenylenecarbonyl)]dianiline}-alt-(terephthalic acid)) | P372137 | C40H26N2O6 | Polymer Information | SMILES | *Oc1ccc(cc1)Oc1ccc(cc1)C(=O)c1ccc(cc1)NC(=O)c1ccc(cc1)C(=O)Nc1ccc(cc1)C(=O)c1ccc(cc1)*
Homopolymer | poly({3,3'-[1,4-phenylenebis(oxy-4,1-phenylenecarbonyl)]dianiline}-alt-(terephthalic acid)) | P372138 | C40H26N2O6 | Thermal property | Glass transition temperature | 210 | 0 | C
Homopolymer | poly({3,3'-[1,4-phenylenebis(oxy-4,1-phenylenecarbonyl)]dianiline}-alt-(terephthalic acid)) | P372138 | C40H26N2O6 | Thermal property | Thermal decomposition temperature | 525 | 0 | C
Homopolymer | poly({3,3'-[1,4-phenylenebis(oxy-4,1-phenylenecarbonyl)]dianiline}-alt-(terephthalic acid)) | P372138 | C40H26N2O6 | Thermal property | Thermal decomposition weight loss | 10 | 0 | %
Homopolymer | poly({3,3'-[1,4-phenylenebis(oxy-4,1-phenylenecarbonyl)]dianiline}-alt-(terephthalic acid)) | P372138 | C40H26N2O6 | Polymer Information | SMILES | *Oc1ccc(cc1)Oc1ccc(cc1)C(=O)c1cccc(c1)NC(=O)c1ccc(cc1)C(=O)Nc1cccc(c1)C(=O)c1ccc(cc1)*
Homopolymer | poly({4,4'-[1,3-phenylenebis(oxy-4,1-phenylenecarbonyl)]dianiline}-alt-(terephthalic acid)) | P372139 | C40H26N2O6 | Thermal property | Glass transition temperature | 190 | 0 | C
Homopolymer | poly({4,4'-[1,3-phenylenebis(oxy-4,1-phenylenecarbonyl)]dianiline}-alt-(terephthalic acid)) | P372139 | C40H26N2O6 | Thermal property | Thermal decomposition temperature | 572 | 0 | C
Homopolymer | poly({4,4'-[1,3-phenylenebis(oxy-4,1-phenylenecarbonyl)]dianiline}-alt-(terephthalic acid)) | P372139 | C40H26N2O6 | Thermal property | Thermal decomposition weight loss | 10 | 0 | %
Homopolymer | poly({4,4'-[1,3-phenylenebis(oxy-4,1-phenylenecarbonyl)]dianiline}-alt-(terephthalic acid)) | P372139 | C40H26N2O6 | Thermal property | Melting temperature | 388 | 0 | C
Homopolymer | poly({4,4'-[1,3-phenylenebis(oxy-4,1-phenylenecarbonyl)]dianiline}-alt-(terephthalic acid)) | P372139 | C40H26N2O6 | Polymer Information | SMILES | *Oc1cccc(c1)Oc1ccc(cc1)C(=O)c1ccc(cc1)NC(=O)c1ccc(cc1)C(=O)Nc1ccc(cc1)C(=O)c1ccc(cc1)*
Homopolymer | poly({4,4'-[oxybis(4,1-phenylenecarbonyl)]dianiline}-alt-(isophthalic acid)) | P372140 | C34H22N2O5 | Thermal property | Glass transition temperature | 207 | 368.6222 | C
Homopolymer | poly({4,4'-[oxybis(4,1-phenylenecarbonyl)]dianiline}-alt-(isophthalic acid)) | P372140 | C34H22N2O5 | Thermal property | Thermal decomposition temperature | 500 | 0 | C
Homopolymer | poly({4,4'-[oxybis(4,1-phenylenecarbonyl)]dianiline}-alt-(isophthalic acid)) | P372140 | C34H22N2O5 | Thermal property | Thermal decomposition weight loss | 10 | 0 | %
Homopolymer | poly({4,4'-[oxybis(4,1-phenylenecarbonyl)]dianiline}-alt-(isophthalic acid)) | P372140 | C34H22N2O5 | Thermal property | Melting temperature | 352.5 | 74.85714 | C
Homopolymer | poly({4,4'-[oxybis(4,1-phenylenecarbonyl)]dianiline}-alt-(isophthalic acid)) | P372140 | C34H22N2O5 | Polymer Information | SMILES | *Oc1ccc(cc1)C(=O)c1ccc(cc1)NC(=O)c1cccc(c1)C(=O)Nc1ccc(cc1)C(=O)c1ccc(cc1)*
Homopolymer | poly({3,4'-[oxybis(4,1-phenylenecarbonyl)]dianiline}-alt-(isophthalic acid)) | P372141 | C34H22N2O5 | Thermal property | Glass transition temperature | 204 | 0 | C
Homopolymer | poly({3,4'-[oxybis(4,1-phenylenecarbonyl)]dianiline}-alt-(isophthalic acid)) | P372141 | C34H22N2O5 | Thermal property | Thermal decomposition temperature | 395 | 0 | C
Homopolymer | poly({3,4'-[oxybis(4,1-phenylenecarbonyl)]dianiline}-alt-(isophthalic acid)) | P372141 | C34H22N2O5 | Thermal property | Thermal decomposition weight loss | 10 | 0 | %
Homopolymer | poly({3,4'-[oxybis(4,1-phenylenecarbonyl)]dianiline}-alt-(isophthalic acid)) | P372141 | C34H22N2O5 | Polymer Information | SMILES | *Oc1ccc(cc1)C(=O)c1cccc(c1)NC(=O)c1cccc(c1)C(=O)Nc1ccc(cc1)C(=O)c1ccc(cc1)*
Homopolymer | poly({3,3'-[oxybis(4,1-phenylenecarbonyl)]dianiline}-alt-(isophthalic acid)) | P372142 | C34H22N2O5 | Thermal property | Glass transition temperature | 191 | 0 | C
Homopolymer | poly({3,3'-[oxybis(4,1-phenylenecarbonyl)]dianiline}-alt-(isophthalic acid)) | P372142 | C34H22N2O5 | Thermal property | Thermal decomposition temperature | 500 | 0 | C
Homopolymer | poly({3,3'-[oxybis(4,1-phenylenecarbonyl)]dianiline}-alt-(isophthalic acid)) | P372142 | C34H22N2O5 | Thermal property | Thermal decomposition weight loss | 10 | 0 | %
Homopolymer | poly({3,3'-[oxybis(4,1-phenylenecarbonyl)]dianiline}-alt-(isophthalic acid)) | P372142 | C34H22N2O5 | Polymer Information | SMILES | *Oc1ccc(cc1)C(=O)c1cccc(c1)NC(=O)c1cccc(c1)C(=O)Nc1cccc(c1)C(=O)c1ccc(cc1)*
Homopolymer | poly({4,4'-[1,4-phenylenebis(oxy-4,1-phenylenecarbonyl)]dianiline}-alt-(isophthalic acid)) | P372143 | C40H26N2O6 | Thermal property | Glass transition temperature | 198 | 0 | C
Homopolymer | poly({4,4'-[1,4-phenylenebis(oxy-4,1-phenylenecarbonyl)]dianiline}-alt-(isophthalic acid)) | P372143 | C40H26N2O6 | Thermal property | Thermal decomposition temperature | 533 | 0 | C
Homopolymer | poly({4,4'-[1,4-phenylenebis(oxy-4,1-phenylenecarbonyl)]dianiline}-alt-(isophthalic acid)) | P372143 | C40H26N2O6 | Thermal property | Thermal decomposition weight loss | 10 | 0 | %
Homopolymer | poly({4,4'-[1,4-phenylenebis(oxy-4,1-phenylenecarbonyl)]dianiline}-alt-(isophthalic acid)) | P372143 | C40H26N2O6 | Polymer Information | SMILES | *Oc1ccc(cc1)Oc1ccc(cc1)C(=O)c1ccc(cc1)NC(=O)c1cccc(c1)C(=O)Nc1ccc(cc1)C(=O)c1ccc(cc1)*
Homopolymer | poly({3,3'-[1,4-phenylenebis(oxy-4,1-phenylenecarbonyl)]dianiline}-alt-(isophthalic acid)) | P372144 | C40H26N2O6 | Thermal property | Glass transition temperature | 202 | 0 | C
Homopolymer | poly({3,3'-[1,4-phenylenebis(oxy-4,1-phenylenecarbonyl)]dianiline}-alt-(isophthalic acid)) | P372144 | C40H26N2O6 | Thermal property | Thermal decomposition temperature | 540 | 0 | C
Homopolymer | poly({3,3'-[1,4-phenylenebis(oxy-4,1-phenylenecarbonyl)]dianiline}-alt-(isophthalic acid)) | P372144 | C40H26N2O6 | Thermal property | Thermal decomposition weight loss | 10 | 0 | %
Homopolymer | poly({3,3'-[1,4-phenylenebis(oxy-4,1-phenylenecarbonyl)]dianiline}-alt-(isophthalic acid)) | P372144 | C40H26N2O6 | Polymer Information | SMILES | *Oc1ccc(cc1)Oc1ccc(cc1)C(=O)c1cccc(c1)NC(=O)c1cccc(c1)C(=O)Nc1cccc(c1)C(=O)c1ccc(cc1)*
Homopolymer | poly({4,4'-[1,3-phenylenebis(oxy-4,1-phenylenecarbonyl)]dianiline}-alt-(isophthalic acid)) | P372145 | C40H26N2O6 | Thermal property | Glass transition temperature | 214 | 0 | C
Homopolymer | poly({4,4'-[1,3-phenylenebis(oxy-4,1-phenylenecarbonyl)]dianiline}-alt-(isophthalic acid)) | P372145 | C40H26N2O6 | Thermal property | Thermal decomposition temperature | 475 | 0 | C
Homopolymer | poly({4,4'-[1,3-phenylenebis(oxy-4,1-phenylenecarbonyl)]dianiline}-alt-(isophthalic acid)) | P372145 | C40H26N2O6 | Thermal property | Thermal decomposition weight loss | 10 | 0 | %
Homopolymer | poly({4,4'-[1,3-phenylenebis(oxy-4,1-phenylenecarbonyl)]dianiline}-alt-(isophthalic acid)) | P372145 | C40H26N2O6 | Polymer Information | SMILES | *Oc1cccc(c1)Oc1ccc(cc1)C(=O)c1ccc(cc1)NC(=O)c1cccc(c1)C(=O)Nc1ccc(cc1)C(=O)c1ccc(cc1)*
Homopolymer | poly({4,4'-[oxybis(4,1-phenylenecarbonyl)]dianiline}-alt-(sebacic acid)) | P372146 | C36H34N2O5 | Thermal property | Thermal decomposition temperature | 500 | 0 | C
Homopolymer | poly({4,4'-[oxybis(4,1-phenylenecarbonyl)]dianiline}-alt-(sebacic acid)) | P372146 | C36H34N2O5 | Thermal property | Thermal decomposition weight loss | 10 | 0 | %
Homopolymer | poly({4,4'-[oxybis(4,1-phenylenecarbonyl)]dianiline}-alt-(sebacic acid)) | P372146 | C36H34N2O5 | Thermal property | Melting temperature | 334 | 0 | C
Homopolymer | poly({4,4'-[oxybis(4,1-phenylenecarbonyl)]dianiline}-alt-(sebacic acid)) | P372146 | C36H34N2O5 | Polymer Information | SMILES | *Oc1ccc(cc1)C(=O)c1ccc(cc1)NC(=O)CCCCCCCCC(=O)Nc1ccc(cc1)C(=O)c1ccc(cc1)*
Homopolymer | poly({3,4'-[oxybis(4,1-phenylenecarbonyl)]dianiline}-alt-(sebacic acid)) | P372147 | C36H34N2O5 | Thermal property | Glass transition temperature | 148 | 0 | C
Homopolymer | poly({3,4'-[oxybis(4,1-phenylenecarbonyl)]dianiline}-alt-(sebacic acid)) | P372147 | C36H34N2O5 | Thermal property | Thermal decomposition temperature | 268 | 0 | C
Homopolymer | poly({3,4'-[oxybis(4,1-phenylenecarbonyl)]dianiline}-alt-(sebacic acid)) | P372147 | C36H34N2O5 | Thermal property | Thermal decomposition weight loss | 10 | 0 | %
Homopolymer | poly({3,4'-[oxybis(4,1-phenylenecarbonyl)]dianiline}-alt-(sebacic acid)) | P372147 | C36H34N2O5 | Polymer Information | SMILES | *Oc1ccc(cc1)C(=O)c1cccc(c1)NC(=O)CCCCCCCCC(=O)Nc1ccc(cc1)C(=O)c1ccc(cc1)*
Homopolymer | poly({3,3'-[oxybis(4,1-phenylenecarbonyl)]dianiline}-alt-(sebacic acid)) | P372148 | C36H34N2O5 | Thermal property | Glass transition temperature | 141 | 0 | C
Homopolymer | poly({3,3'-[oxybis(4,1-phenylenecarbonyl)]dianiline}-alt-(sebacic acid)) | P372148 | C36H34N2O5 | Thermal property | Thermal decomposition temperature | 354 | 0 | C
Homopolymer | poly({3,3'-[oxybis(4,1-phenylenecarbonyl)]dianiline}-alt-(sebacic acid)) | P372148 | C36H34N2O5 | Thermal property | Thermal decomposition weight loss | 10 | 0 | %
Homopolymer | poly({3,3'-[oxybis(4,1-phenylenecarbonyl)]dianiline}-alt-(sebacic acid)) | P372148 | C36H34N2O5 | Polymer Information | SMILES | *Oc1ccc(cc1)C(=O)c1cccc(c1)NC(=O)CCCCCCCCC(=O)Nc1cccc(c1)C(=O)c1ccc(cc1)*
Homopolymer | poly({4,4'-[1,4-phenylenebis(oxy-4,1-phenylenecarbonyl)]dianiline}-alt-(sebacic acid)) | P372149 | C42H38N2O6 | Thermal property | Glass transition temperature | 130 | 0 | C
Homopolymer | poly({4,4'-[1,4-phenylenebis(oxy-4,1-phenylenecarbonyl)]dianiline}-alt-(sebacic acid)) | P372149 | C42H38N2O6 | Thermal property | Thermal decomposition temperature | 420 | 0 | C
Homopolymer | poly({4,4'-[1,4-phenylenebis(oxy-4,1-phenylenecarbonyl)]dianiline}-alt-(sebacic acid)) | P372149 | C42H38N2O6 | Thermal property | Thermal decomposition weight loss | 10 | 0 | %
Homopolymer | poly({4,4'-[1,4-phenylenebis(oxy-4,1-phenylenecarbonyl)]dianiline}-alt-(sebacic acid)) | P372149 | C42H38N2O6 | Thermal property | Melting temperature | 334 | 0 | C
Homopolymer | poly({4,4'-[1,4-phenylenebis(oxy-4,1-phenylenecarbonyl)]dianiline}-alt-(sebacic acid)) | P372149 | C42H38N2O6 | Polymer Information | SMILES | *Oc1ccc(cc1)Oc1ccc(cc1)C(=O)c1ccc(cc1)NC(=O)CCCCCCCCC(=O)Nc1ccc(cc1)C(=O)c1ccc(cc1)*
Homopolymer | poly({3,3'-[1,4-phenylenebis(oxy-4,1-phenylenecarbonyl)]dianiline}-alt-(sebacic acid)) | P372150 | C42H38N2O6 | Thermal property | Glass transition temperature | 144 | 0 | C
Homopolymer | poly({3,3'-[1,4-phenylenebis(oxy-4,1-phenylenecarbonyl)]dianiline}-alt-(sebacic acid)) | P372150 | C42H38N2O6 | Thermal property | Thermal decomposition temperature | 400 | 0 | C
Homopolymer | poly({3,3'-[1,4-phenylenebis(oxy-4,1-phenylenecarbonyl)]dianiline}-alt-(sebacic acid)) | P372150 | C42H38N2O6 | Thermal property | Thermal decomposition weight loss | 10 | 0 | %
Homopolymer | poly({3,3'-[1,4-phenylenebis(oxy-4,1-phenylenecarbonyl)]dianiline}-alt-(sebacic acid)) | P372150 | C42H38N2O6 | Polymer Information | SMILES | *Oc1ccc(cc1)Oc1ccc(cc1)C(=O)c1cccc(c1)NC(=O)CCCCCCCCC(=O)Nc1cccc(c1)C(=O)c1ccc(cc1)*
Homopolymer | poly({4,4'-[1,3-phenylenebis(oxy-4,1-phenylenecarbonyl)]dianiline}-alt-(sebacic acid)) | P372151 | C42H38N2O6 | Thermal property | Glass transition temperature | 143 | 0 | C
Homopolymer | poly({4,4'-[1,3-phenylenebis(oxy-4,1-phenylenecarbonyl)]dianiline}-alt-(sebacic acid)) | P372151 | C42H38N2O6 | Thermal property | Thermal decomposition temperature | 432 | 0 | C
Homopolymer | poly({4,4'-[1,3-phenylenebis(oxy-4,1-phenylenecarbonyl)]dianiline}-alt-(sebacic acid)) | P372151 | C42H38N2O6 | Thermal property | Thermal decomposition weight loss | 10 | 0 | %
Homopolymer | poly({4,4'-[1,3-phenylenebis(oxy-4,1-phenylenecarbonyl)]dianiline}-alt-(sebacic acid)) | P372151 | C42H38N2O6 | Thermal property | Melting temperature | 220 | 0 | C
Homopolymer | poly({4,4'-[1,3-phenylenebis(oxy-4,1-phenylenecarbonyl)]dianiline}-alt-(sebacic acid)) | P372151 | C42H38N2O6 | Polymer Information | SMILES | *Oc1cccc(c1)Oc1ccc(cc1)C(=O)c1ccc(cc1)NC(=O)CCCCCCCCC(=O)Nc1ccc(cc1)C(=O)c1ccc(cc1)*
Homopolymer | poly[(3,3',5,5'-tetramethylbiphenyl-4,4'-diol)-alt-(4,4'-difluorobenzophenone)] | P372152 | C29H24O3 | Physical property | Density | 1.136 | 0 | g/cm3
Homopolymer | poly[(3,3',5,5'-tetramethylbiphenyl-4,4'-diol)-alt-(4,4'-difluorobenzophenone)] | P372152 | C29H24O3 | Physical property | Specific volume | 0.8803 | 0 | cm3/g
Homopolymer | poly[(3,3',5,5'-tetramethylbiphenyl-4,4'-diol)-alt-(4,4'-difluorobenzophenone)] | P372152 | C29H24O3 | Thermal property | Glass transition temperature | 246.635 | 58.69763 | C
Homopolymer | poly[(3,3',5,5'-tetramethylbiphenyl-4,4'-diol)-alt-(4,4'-difluorobenzophenone)] | P372152 | C29H24O3 | Thermal property | Thermal decomposition temperature | 495.445 | 24.7107 | C
Homopolymer | poly[(3,3',5,5'-tetramethylbiphenyl-4,4'-diol)-alt-(4,4'-difluorobenzophenone)] | P372152 | C29H24O3 | Thermal property | Thermal decomposition weight loss | 5 | 33.33333 | %
Homopolymer | poly[(3,3',5,5'-tetramethylbiphenyl-4,4'-diol)-alt-(4,4'-difluorobenzophenone)] | P372152 | C29H24O3 | Physicochemical property | Gas permeability coefficient p | 2.1675e-13 | 3.72462e-25 | cm3(STP)cm/(cm2*s*Pa)
Homopolymer | poly[(3,3',5,5'-tetramethylbiphenyl-4,4'-diol)-alt-(4,4'-difluorobenzophenone)] | P372152 | C29H24O3 | Tensile property | Elongation at break | 8.3 | 0 | %
Homopolymer | poly[(3,3',5,5'-tetramethylbiphenyl-4,4'-diol)-alt-(4,4'-difluorobenzophenone)] | P372152 | C29H24O3 | Tensile property | Tensile stress strength at break | 0.045 | 0 | GPa
Homopolymer | poly[(3,3',5,5'-tetramethylbiphenyl-4,4'-diol)-alt-(4,4'-difluorobenzophenone)] | P372152 | C29H24O3 | Polymer Information | SMILES | *Oc1c(C)cc(cc1C)c1cc(C)c(c(c1)C)Oc1ccc(cc1)C(=O)c1ccc(cc1)*
Homopolymer | poly({bis[4-(4-aminophenoxy)phenyl]-1,4-diisopropylbenzene}-alt-(isophthaloyl dichloride)) | P372153 | C44H38N2O4 | Thermal property | Glass transition temperature | 180 | 0 | C
Homopolymer | poly({bis[4-(4-aminophenoxy)phenyl]-1,4-diisopropylbenzene}-alt-(isophthaloyl dichloride)) | P372153 | C44H38N2O4 | Thermal property | Thermal decomposition temperature | 442 | 0 | C
Homopolymer | poly({bis[4-(4-aminophenoxy)phenyl]-1,4-diisopropylbenzene}-alt-(isophthaloyl dichloride)) | P372153 | C44H38N2O4 | Thermal property | Thermal decomposition weight loss | 5 | 0 | %
Homopolymer | poly({bis[4-(4-aminophenoxy)phenyl]-1,4-diisopropylbenzene}-alt-(isophthaloyl dichloride)) | P372153 | C44H38N2O4 | Polymer Information | SMILES | *Oc1ccc(cc1)NC(=O)c1cccc(c1)C(=O)Nc1ccc(cc1)Oc1ccc(cc1)C(c1cccc(c1)C(c1ccc(cc1)*)(C)C)(C)C
Homopolymer | poly{[4,4'-sulfonylbis(2,5-dimethylphenol)]-alt-(phenyl dichlorophosphinate)} | P372154 | C22H21O6PS | Thermal property | Glass transition temperature | 142 | 0 | C
Homopolymer | poly{[4,4'-sulfonylbis(2,5-dimethylphenol)]-alt-(phenyl dichlorophosphinate)} | P372154 | C22H21O6PS | Thermal property | Thermal decomposition temperature | 371 | 39056.27 | C
Homopolymer | poly{[4,4'-sulfonylbis(2,5-dimethylphenol)]-alt-(phenyl dichlorophosphinate)} | P372154 | C22H21O6PS | Thermal property | Thermal decomposition weight loss | 31 | 588 | %
Homopolymer | poly{[4,4'-sulfonylbis(2,5-dimethylphenol)]-alt-(phenyl dichlorophosphinate)} | P372154 | C22H21O6PS | Physicochemical property | Contact angle | 90 | 0 | degree
Homopolymer | poly{[4,4'-sulfonylbis(2,5-dimethylphenol)]-alt-(phenyl dichlorophosphinate)} | P372154 | C22H21O6PS | Heat resistance and combustion | Oxygen index | 34 | 0 | %
Homopolymer | poly{[4,4'-sulfonylbis(2,5-dimethylphenol)]-alt-(phenyl dichlorophosphinate)} | P372154 | C22H21O6PS | Polymer Information | SMILES | *OP(=O)(Oc1c(C)cc(cc1C)S(=O)(=O)c1cc(C)c(c(c1)C)*)Oc1ccccc1
Homopolymer | poly[(tetramethylbisphenol S)-alt-(4-methylphenyl phosphorodichloridate)] | P372155 | C23H23O6PS | Thermal property | Glass transition temperature | 128 | 0 | C
Homopolymer | poly[(tetramethylbisphenol S)-alt-(4-methylphenyl phosphorodichloridate)] | P372155 | C23H23O6PS | Thermal property | Thermal decomposition temperature | 383 | 37234.4 | C
Homopolymer | poly[(tetramethylbisphenol S)-alt-(4-methylphenyl phosphorodichloridate)] | P372155 | C23H23O6PS | Thermal property | Thermal decomposition weight loss | 31.5 | 616.3333 | %
Homopolymer | poly[(tetramethylbisphenol S)-alt-(4-methylphenyl phosphorodichloridate)] | P372155 | C23H23O6PS | Physicochemical property | Contact angle | 94 | 0 | degree
Homopolymer | poly[(tetramethylbisphenol S)-alt-(4-methylphenyl phosphorodichloridate)] | P372155 | C23H23O6PS | Heat resistance and combustion | Oxygen index | 32 | 0 | %
Homopolymer | poly[(tetramethylbisphenol S)-alt-(4-methylphenyl phosphorodichloridate)] | P372155 | C23H23O6PS | Polymer Information | SMILES | *OP(=O)(Oc1c(C)cc(cc1C)S(=O)(=O)c1cc(C)c(c(c1)C)*)Oc1ccc(cc1)C
Homopolymer | poly[(tetramethylbisphenol S)-alt-(4-nitrophenyl phosphorodichloridate)] | P372156 | C22H20NO8PS | Thermal property | Glass transition temperature | 173 | 0 | C
Homopolymer | poly[(tetramethylbisphenol S)-alt-(4-nitrophenyl phosphorodichloridate)] | P372156 | C22H20NO8PS | Thermal property | Thermal decomposition temperature | 313 | 48893.07 | C
Homopolymer | poly[(tetramethylbisphenol S)-alt-(4-nitrophenyl phosphorodichloridate)] | P372156 | C22H20NO8PS | Thermal property | Thermal decomposition weight loss | 24 | 261.3333 | %
Homopolymer | poly[(tetramethylbisphenol S)-alt-(4-nitrophenyl phosphorodichloridate)] | P372156 | C22H20NO8PS | Physicochemical property | Contact angle | 84 | 0 | degree
Homopolymer | poly[(tetramethylbisphenol S)-alt-(4-nitrophenyl phosphorodichloridate)] | P372156 | C22H20NO8PS | Heat resistance and combustion | Oxygen index | 28 | 0 | %
Homopolymer | poly[(tetramethylbisphenol S)-alt-(4-nitrophenyl phosphorodichloridate)] | P372156 | C22H20NO8PS | Polymer Information | SMILES | *OP(=O)(Oc1c(C)cc(cc1C)S(=O)(=O)c1cc(C)c(c(c1)C)*)Oc1ccc(cc1)[N+](=O)[O-]
Homopolymer | poly[(tetramethylbisphenol S)-alt-(4-bromophenyl phosphorodichloridate)] | P372157 | C22H20BrO6PS | Thermal property | Glass transition temperature | 162 | 0 | C
Homopolymer | poly[(tetramethylbisphenol S)-alt-(4-bromophenyl phosphorodichloridate)] | P372157 | C22H20BrO6PS | Thermal property | Thermal decomposition temperature | 372 | 43635.2 | C
Homopolymer | poly[(tetramethylbisphenol S)-alt-(4-bromophenyl phosphorodichloridate)] | P372157 | C22H20BrO6PS | Thermal property | Thermal decomposition weight loss | 31.5 | 616.3333 | %
Homopolymer | poly[(tetramethylbisphenol S)-alt-(4-bromophenyl phosphorodichloridate)] | P372157 | C22H20BrO6PS | Physicochemical property | Contact angle | 82 | 0 | degree
Homopolymer | poly[(tetramethylbisphenol S)-alt-(4-bromophenyl phosphorodichloridate)] | P372157 | C22H20BrO6PS | Heat resistance and combustion | Oxygen index | 40 | 0 | %
Homopolymer | poly[(tetramethylbisphenol S)-alt-(4-bromophenyl phosphorodichloridate)] | P372157 | C22H20BrO6PS | Polymer Information | SMILES | *OP(=O)(Oc1c(C)cc(cc1C)S(=O)(=O)c1cc(C)c(c(c1)C)*)Oc1ccc(cc1)Br
Homopolymer | poly[(tetramethylbisphenol S)-alt-(4-methoxyphenyl phosphorodichloridate)] | P372158 | C23H23O7PS | Thermal property | Glass transition temperature | 147 | 0 | C
Homopolymer | poly[(tetramethylbisphenol S)-alt-(4-methoxyphenyl phosphorodichloridate)] | P372158 | C23H23O7PS | Thermal property | Thermal decomposition temperature | 368 | 40913.07 | C
Homopolymer | poly[(tetramethylbisphenol S)-alt-(4-methoxyphenyl phosphorodichloridate)] | P372158 | C23H23O7PS | Thermal property | Thermal decomposition weight loss | 29.5 | 507 | %
Homopolymer | poly[(tetramethylbisphenol S)-alt-(4-methoxyphenyl phosphorodichloridate)] | P372158 | C23H23O7PS | Physicochemical property | Contact angle | 84 | 0 | degree
Homopolymer | poly[(tetramethylbisphenol S)-alt-(4-methoxyphenyl phosphorodichloridate)] | P372158 | C23H23O7PS | Heat resistance and combustion | Oxygen index | 34 | 0 | %
Homopolymer | poly[(tetramethylbisphenol S)-alt-(4-methoxyphenyl phosphorodichloridate)] | P372158 | C23H23O7PS | Polymer Information | SMILES | COc1ccc(cc1)OP(=O)(Oc1c(C)cc(cc1C)S(=O)(=O)c1cc(C)c(c(c1)C)*)O*
Homopolymer | poly[(4,4'-sulfonyldiphenol)-alt-(phenyl dichlorophosphinate)] | P372159 | C18H13O6PS | Thermal property | Glass transition temperature | 100.5 | 1160.333 | C
Homopolymer | poly[(4,4'-sulfonyldiphenol)-alt-(phenyl dichlorophosphinate)] | P372159 | C18H13O6PS | Thermal property | Thermal decomposition temperature | 380 | 30632.18 | C
Homopolymer | poly[(4,4'-sulfonyldiphenol)-alt-(phenyl dichlorophosphinate)] | P372159 | C18H13O6PS | Thermal property | Thermal decomposition weight loss | 32.5 | 675 | %
Homopolymer | poly[(4,4'-sulfonyldiphenol)-alt-(phenyl dichlorophosphinate)] | P372159 | C18H13O6PS | Physicochemical property | Contact angle | 84 | 0 | degree
Homopolymer | poly[(4,4'-sulfonyldiphenol)-alt-(phenyl dichlorophosphinate)] | P372159 | C18H13O6PS | Heat resistance and combustion | Oxygen index | 50 | 0 | %
Homopolymer | poly[(4,4'-sulfonyldiphenol)-alt-(phenyl dichlorophosphinate)] | P372159 | C18H13O6PS | Polymer Information | SMILES | *OP(=O)(Oc1ccccc1)Oc1ccc(cc1)S(=O)(=O)c1ccc(cc1)*
Homopolymer | poly[(bisphenol S)-alt-(4-methylphenyl phosphorodichloridate)] | P372160 | C19H15O6PS | Thermal property | Glass transition temperature | 66 | 0 | C
Homopolymer | poly[(bisphenol S)-alt-(4-methylphenyl phosphorodichloridate)] | P372160 | C19H15O6PS | Thermal property | Thermal decomposition temperature | 405 | 40848.27 | C
Homopolymer | poly[(bisphenol S)-alt-(4-methylphenyl phosphorodichloridate)] | P372160 | C19H15O6PS | Thermal property | Thermal decomposition weight loss | 31.5 | 616.3333 | %
Homopolymer | poly[(bisphenol S)-alt-(4-methylphenyl phosphorodichloridate)] | P372160 | C19H15O6PS | Physicochemical property | Contact angle | 84 | 0 | degree
Homopolymer | poly[(bisphenol S)-alt-(4-methylphenyl phosphorodichloridate)] | P372160 | C19H15O6PS | Heat resistance and combustion | Oxygen index | 42 | 0 | %
Homopolymer | poly[(bisphenol S)-alt-(4-methylphenyl phosphorodichloridate)] | P372160 | C19H15O6PS | Polymer Information | SMILES | *OP(=O)(Oc1ccc(cc1)C)Oc1ccc(cc1)S(=O)(=O)c1ccc(cc1)*
Homopolymer | poly[(bisphenol S)-alt-(4-nitrophenyl phosphorodichloridate)] | P372161 | C18H12NO8PS | Thermal property | Glass transition temperature | 114 | 0 | C
Homopolymer | poly[(bisphenol S)-alt-(4-nitrophenyl phosphorodichloridate)] | P372161 | C18H12NO8PS | Thermal property | Thermal decomposition temperature | 325 | 50940 | C
Homopolymer | poly[(bisphenol S)-alt-(4-nitrophenyl phosphorodichloridate)] | P372161 | C18H12NO8PS | Thermal property | Thermal decomposition weight loss | 25.5 | 320.3333 | %
Homopolymer | poly[(bisphenol S)-alt-(4-nitrophenyl phosphorodichloridate)] | P372161 | C18H12NO8PS | Physicochemical property | Contact angle | 62 | 0 | degree
Homopolymer | poly[(bisphenol S)-alt-(4-nitrophenyl phosphorodichloridate)] | P372161 | C18H12NO8PS | Heat resistance and combustion | Oxygen index | 30 | 0 | %
Homopolymer | poly[(bisphenol S)-alt-(4-nitrophenyl phosphorodichloridate)] | P372161 | C18H12NO8PS | Polymer Information | SMILES | *OP(=O)(Oc1ccc(cc1)[N+](=O)[O-])Oc1ccc(cc1)S(=O)(=O)c1ccc(cc1)*
Homopolymer | poly[(bisphenol S)-alt-(4-bromophenyl phosphorodichloridate)] | P372162 | C18H12BrO6PS | Thermal property | Glass transition temperature | 89 | 0 | C
Homopolymer | poly[(bisphenol S)-alt-(4-bromophenyl phosphorodichloridate)] | P372162 | C18H12BrO6PS | Thermal property | Thermal decomposition temperature | 383 | 45641.87 | C
Homopolymer | poly[(bisphenol S)-alt-(4-bromophenyl phosphorodichloridate)] | P372162 | C18H12BrO6PS | Thermal property | Thermal decomposition weight loss | 35.5 | 867 | %
Homopolymer | poly[(bisphenol S)-alt-(4-bromophenyl phosphorodichloridate)] | P372162 | C18H12BrO6PS | Physicochemical property | Contact angle | 76 | 0 | degree
Homopolymer | poly[(bisphenol S)-alt-(4-bromophenyl phosphorodichloridate)] | P372162 | C18H12BrO6PS | Heat resistance and combustion | Oxygen index | 65 | 0 | %
Homopolymer | poly[(bisphenol S)-alt-(4-bromophenyl phosphorodichloridate)] | P372162 | C18H12BrO6PS | Polymer Information | SMILES | *OP(=O)(Oc1ccc(cc1)Br)Oc1ccc(cc1)S(=O)(=O)c1ccc(cc1)*
Homopolymer | poly[(bisphenol S)-alt-(4-methoxyphenyl phosphorodichloridate)] | P372163 | C19H15O7PS | Thermal property | Glass transition temperature | 81 | 0 | C
Homopolymer | poly[(bisphenol S)-alt-(4-methoxyphenyl phosphorodichloridate)] | P372163 | C19H15O7PS | Thermal property | Thermal decomposition temperature | 424 | 40204.8 | C
Homopolymer | poly[(bisphenol S)-alt-(4-methoxyphenyl phosphorodichloridate)] | P372163 | C19H15O7PS | Thermal property | Thermal decomposition weight loss | 32.5 | 675 | %
Homopolymer | poly[(bisphenol S)-alt-(4-methoxyphenyl phosphorodichloridate)] | P372163 | C19H15O7PS | Physicochemical property | Contact angle | 80 | 0 | degree
Homopolymer | poly[(bisphenol S)-alt-(4-methoxyphenyl phosphorodichloridate)] | P372163 | C19H15O7PS | Heat resistance and combustion | Oxygen index | 36 | 0 | %
Homopolymer | poly[(bisphenol S)-alt-(4-methoxyphenyl phosphorodichloridate)] | P372163 | C19H15O7PS | Polymer Information | SMILES | COc1ccc(cc1)OP(=O)(Oc1ccc(cc1)S(=O)(=O)c1ccc(cc1)*)O*
Homopolymer | poly({bis[4-(2-hydroxyethoxy)phenyl]sulfone}-alt-(phenyl phosphorodichloridate)} | P372164 | C22H21O8PS | Thermal property | Glass transition temperature | 49 | 0 | C
Homopolymer | poly({bis[4-(2-hydroxyethoxy)phenyl]sulfone}-alt-(phenyl phosphorodichloridate)} | P372164 | C22H21O8PS | Thermal property | Thermal decomposition temperature | 300 | 57297.07 | C
Homopolymer | poly({bis[4-(2-hydroxyethoxy)phenyl]sulfone}-alt-(phenyl phosphorodichloridate)} | P372164 | C22H21O8PS | Thermal property | Thermal decomposition weight loss | 30.5 | 560.3333 | %
Homopolymer | poly({bis[4-(2-hydroxyethoxy)phenyl]sulfone}-alt-(phenyl phosphorodichloridate)} | P372164 | C22H21O8PS | Physicochemical property | Contact angle | 74 | 0 | degree
Homopolymer | poly({bis[4-(2-hydroxyethoxy)phenyl]sulfone}-alt-(phenyl phosphorodichloridate)} | P372164 | C22H21O8PS | Heat resistance and combustion | Oxygen index | 28 | 0 | %
Homopolymer | poly({bis[4-(2-hydroxyethoxy)phenyl]sulfone}-alt-(phenyl phosphorodichloridate)} | P372164 | C22H21O8PS | Polymer Information | SMILES | *CCOc1ccc(cc1)S(=O)(=O)c1ccc(cc1)OCCOP(=O)(Oc1ccccc1)O*
Homopolymer | poly({2,2'-[sulfonylbis(4,1-phenylene)]diethanol}-alt-(4-methylphenyl dichlorophosphate)) | P372165 | C23H23O8PS | Thermal property | Glass transition temperature | 46 | 0 | C
Homopolymer | poly({2,2'-[sulfonylbis(4,1-phenylene)]diethanol}-alt-(4-methylphenyl dichlorophosphate)) | P372165 | C23H23O8PS | Thermal property | Thermal decomposition temperature | 302 | 57805.87 | C
Homopolymer | poly({2,2'-[sulfonylbis(4,1-phenylene)]diethanol}-alt-(4-methylphenyl dichlorophosphate)) | P372165 | C23H23O8PS | Thermal property | Thermal decomposition weight loss | 36 | 901.3333 | %
Homopolymer | poly({2,2'-[sulfonylbis(4,1-phenylene)]diethanol}-alt-(4-methylphenyl dichlorophosphate)) | P372165 | C23H23O8PS | Physicochemical property | Contact angle | 76 | 0 | degree
Homopolymer | poly({2,2'-[sulfonylbis(4,1-phenylene)]diethanol}-alt-(4-methylphenyl dichlorophosphate)) | P372165 | C23H23O8PS | Heat resistance and combustion | Oxygen index | 28 | 0 | %
Homopolymer | poly({2,2'-[sulfonylbis(4,1-phenylene)]diethanol}-alt-(4-methylphenyl dichlorophosphate)) | P372165 | C23H23O8PS | Polymer Information | SMILES | *CCOc1ccc(cc1)S(=O)(=O)c1ccc(cc1)OCCOP(=O)(Oc1ccc(cc1)C)O*
Homopolymer | poly({bis[4-(2-hydroxyethoxy)phenyl]sulfone}-alt-(4-nitrophenyl phosphorodichloridate)) | P372166 | C22H20NO10PS | Thermal property | Glass transition temperature | 56 | 0 | C
Homopolymer | poly({bis[4-(2-hydroxyethoxy)phenyl]sulfone}-alt-(4-nitrophenyl phosphorodichloridate)) | P372166 | C22H20NO10PS | Thermal property | Thermal decomposition temperature | 278 | 64481.07 | C
Homopolymer | poly({bis[4-(2-hydroxyethoxy)phenyl]sulfone}-alt-(4-nitrophenyl phosphorodichloridate)) | P372166 | C22H20NO10PS | Thermal property | Thermal decomposition weight loss | 34 | 768 | %
Homopolymer | poly({bis[4-(2-hydroxyethoxy)phenyl]sulfone}-alt-(4-nitrophenyl phosphorodichloridate)) | P372166 | C22H20NO10PS | Physicochemical property | Contact angle | 54 | 0 | degree
Homopolymer | poly({bis[4-(2-hydroxyethoxy)phenyl]sulfone}-alt-(4-nitrophenyl phosphorodichloridate)) | P372166 | C22H20NO10PS | Heat resistance and combustion | Oxygen index | 22 | 0 | %
Homopolymer | poly({bis[4-(2-hydroxyethoxy)phenyl]sulfone}-alt-(4-nitrophenyl phosphorodichloridate)) | P372166 | C22H20NO10PS | Polymer Information | SMILES | *CCOc1ccc(cc1)S(=O)(=O)c1ccc(cc1)OCCOP(=O)(Oc1ccc(cc1)[N+](=O)[O-])O*
Homopolymer | poly({bis[4-(2-hydroxyethoxy)phenyl]sulfone}-alt-(4-bromophenyl phosphorodichloridate)) | P372167 | C22H20BrO8PS | Thermal property | Glass transition temperature | 59 | 0 | C
Homopolymer | poly({bis[4-(2-hydroxyethoxy)phenyl]sulfone}-alt-(4-bromophenyl phosphorodichloridate)) | P372167 | C22H20BrO8PS | Thermal property | Thermal decomposition temperature | 295 | 59013.6 | C
Homopolymer | poly({bis[4-(2-hydroxyethoxy)phenyl]sulfone}-alt-(4-bromophenyl phosphorodichloridate)) | P372167 | C22H20BrO8PS | Thermal property | Thermal decomposition weight loss | 37.5 | 1008.333 | %
Homopolymer | poly({bis[4-(2-hydroxyethoxy)phenyl]sulfone}-alt-(4-bromophenyl phosphorodichloridate)) | P372167 | C22H20BrO8PS | Physicochemical property | Contact angle | 72 | 0 | degree
Homopolymer | poly({bis[4-(2-hydroxyethoxy)phenyl]sulfone}-alt-(4-bromophenyl phosphorodichloridate)) | P372167 | C22H20BrO8PS | Heat resistance and combustion | Oxygen index | 30 | 0 | %
Homopolymer | poly({bis[4-(2-hydroxyethoxy)phenyl]sulfone}-alt-(4-bromophenyl phosphorodichloridate)) | P372167 | C22H20BrO8PS | Polymer Information | SMILES | *CCOc1ccc(cc1)S(=O)(=O)c1ccc(cc1)OCCOP(=O)(Oc1ccc(cc1)Br)O*
Homopolymer | poly({bis[4-(2-hydroxyethoxy)phenyl]sulfone}-alt-(4-methoxyphenyl phosphorodichloridate)) | P372168 | C23H23O9PS | Thermal property | Glass transition temperature | 52 | 0 | C
Homopolymer | poly({bis[4-(2-hydroxyethoxy)phenyl]sulfone}-alt-(4-methoxyphenyl phosphorodichloridate)) | P372168 | C23H23O9PS | Thermal property | Thermal decomposition temperature | 305 | 56914.4 | C
Homopolymer | poly({bis[4-(2-hydroxyethoxy)phenyl]sulfone}-alt-(4-methoxyphenyl phosphorodichloridate)) | P372168 | C23H23O9PS | Thermal property | Thermal decomposition weight loss | 35 | 833.3333 | %
Homopolymer | poly({bis[4-(2-hydroxyethoxy)phenyl]sulfone}-alt-(4-methoxyphenyl phosphorodichloridate)) | P372168 | C23H23O9PS | Physicochemical property | Contact angle | 72 | 0 | degree
Homopolymer | poly({bis[4-(2-hydroxyethoxy)phenyl]sulfone}-alt-(4-methoxyphenyl phosphorodichloridate)) | P372168 | C23H23O9PS | Heat resistance and combustion | Oxygen index | 26 | 0 | %
Homopolymer | poly({bis[4-(2-hydroxyethoxy)phenyl]sulfone}-alt-(4-methoxyphenyl phosphorodichloridate)) | P372168 | C23H23O9PS | Polymer Information | SMILES | *CCOc1ccc(cc1)S(=O)(=O)c1ccc(cc1)OCCOP(=O)(Oc1ccc(cc1)OC)O*
Homopolymer | poly{[5,5'-oxybis(isobenzofuran-1,3-dione)]-alt-(p-phenylenediamine)} | P372169 | C22H14N2O7 | Thermal property | Glass transition temperature | 166.3 | 0 | C
Homopolymer | poly{[5,5'-oxybis(isobenzofuran-1,3-dione)]-alt-(p-phenylenediamine)} | P372169 | C22H14N2O7 | Dilute solution property | Intrinsic viscosity eta | 0.613 | 0 | dl/g
Homopolymer | poly{[5,5'-oxybis(isobenzofuran-1,3-dione)]-alt-(p-phenylenediamine)} | P372169 | C22H14N2O7 | Polymer Information | SMILES | *Oc1ccc(c(c1)C(=O)Nc1ccc(cc1)NC(=O)c1cc(*)ccc1C(=O)O)C(=O)O
Homopolymer | poly[(diethylene glycol)-alt-(diethyl carbonate)] | P372170 | C5H8O4 | Thermal property | Glass transition temperature | -40 | 225.3333 | C
Homopolymer | poly[(diethylene glycol)-alt-(diethyl carbonate)] | P372170 | C5H8O4 | Electric property | Dielectric constant ac | 3.6 | 0
Homopolymer | poly[(diethylene glycol)-alt-(diethyl carbonate)] | P372170 | C5H8O4 | Polymer Information | SMILES | *CCOCCOC(=O)O*
Homopolymer | poly[oxyethyleneoxyethyleneoxycarbonyl(3-chloro-1,4-phenylene)oxyterephthaloyloxy(2-chloro-1,4-phenylene)carbonyl] | P372171 | C26H18Cl2O9 | Thermal property | Heat of fusion mol conversion | 7.36 | 0 | kcal/mol
Homopolymer | poly[oxyethyleneoxyethyleneoxycarbonyl(3-chloro-1,4-phenylene)oxyterephthaloyloxy(2-chloro-1,4-phenylene)carbonyl] | P372171 | C26H18Cl2O9 | Thermal property | Melting temperature | 185 | 0 | C
Homopolymer | poly[oxyethyleneoxyethyleneoxycarbonyl(3-chloro-1,4-phenylene)oxyterephthaloyloxy(2-chloro-1,4-phenylene)carbonyl] | P372171 | C26H18Cl2O9 | Dilute solution property | Intrinsic viscosity eta | 0.24 | 0 | dl/g
Homopolymer | poly[oxyethyleneoxyethyleneoxycarbonyl(3-chloro-1,4-phenylene)oxyterephthaloyloxy(2-chloro-1,4-phenylene)carbonyl] | P372171 | C26H18Cl2O9 | Polymer Information | SMILES | *Oc1ccc(cc1Cl)C(=O)OCCOCCOC(=O)c1ccc(c(c1)Cl)OC(=O)c1ccc(cc1)C(=O)*
Homopolymer | poly{(triethylene glycol)-alt-[4,4'-(terephthaloyloxy)dibenzoic acid]} | P372172 | C28H24O10 | Thermal property | Glass transition temperature | 25 | 50 | C
Homopolymer | poly{(triethylene glycol)-alt-[4,4'-(terephthaloyloxy)dibenzoic acid]} | P372172 | C28H24O10 | Thermal property | Heat of fusion mol conversion | 1.26 | 0 | kcal/mol
Homopolymer | poly{(triethylene glycol)-alt-[4,4'-(terephthaloyloxy)dibenzoic acid]} | P372172 | C28H24O10 | Thermal property | Lc phase transition temperature | 243.5 | 1274.182 | C
Homopolymer | poly{(triethylene glycol)-alt-[4,4'-(terephthaloyloxy)dibenzoic acid]} | P372172 | C28H24O10 | Thermal property | Melting temperature | 180 | 0 | C
Homopolymer | poly{(triethylene glycol)-alt-[4,4'-(terephthaloyloxy)dibenzoic acid]} | P372172 | C28H24O10 | Dilute solution property | Intrinsic viscosity eta | 0.25 | 0 | dl/g
Homopolymer | poly{(triethylene glycol)-alt-[4,4'-(terephthaloyloxy)dibenzoic acid]} | P372172 | C28H24O10 | Polymer Information | SMILES | *Oc1ccc(cc1)C(=O)OCCOCCOCCOC(=O)c1ccc(cc1)OC(=O)c1ccc(cc1)C(=O)*
Homopolymer | poly{tetraethylene glycol-alt-[4,4'-(terephthaloyldioxy)dibenzoyl chloride]} | P372173 | C30H28O11 | Thermal property | Glass transition temperature | 25 | 50 | C
Homopolymer | poly{tetraethylene glycol-alt-[4,4'-(terephthaloyldioxy)dibenzoyl chloride]} | P372173 | C30H28O11 | Thermal property | Heat of fusion mol conversion | 1.32 | 0 | kcal/mol
Homopolymer | poly{tetraethylene glycol-alt-[4,4'-(terephthaloyldioxy)dibenzoyl chloride]} | P372173 | C30H28O11 | Thermal property | Lc phase transition temperature | 228 | 385.3333 | C
Homopolymer | poly{tetraethylene glycol-alt-[4,4'-(terephthaloyldioxy)dibenzoyl chloride]} | P372173 | C30H28O11 | Thermal property | Melting temperature | 121 | 0 | C
Homopolymer | poly{tetraethylene glycol-alt-[4,4'-(terephthaloyldioxy)dibenzoyl chloride]} | P372173 | C30H28O11 | Dilute solution property | Intrinsic viscosity eta | 0.21 | 0 | dl/g
Homopolymer | poly{tetraethylene glycol-alt-[4,4'-(terephthaloyldioxy)dibenzoyl chloride]} | P372173 | C30H28O11 | Polymer Information | SMILES | *Oc1ccc(cc1)C(=O)OCCOCCOCCOCCOC(=O)c1ccc(cc1)OC(=O)c1ccc(cc1)C(=O)*
Homopolymer | poly(oxyethyleneoxyethyleneoxyethyleneoxy-1,4-phenyleneoxyterephthaloyloxy-1,4-phenylene) | P372174 | C26H24O8 | Polymer Information | SMILES | *CCOCCOCCOc1ccc(cc1)OC(=O)c1ccc(cc1)C(=O)Oc1ccc(cc1)O*
Homopolymer | poly((triethylene glycol)-alt-{4,4'-[1,4-phenylenebis(oxycarbonyl)]dibenzoic acid}) | P372175 | C28H24O10 | Thermal property | Lc phase transition temperature | 280 | 2400 | C
Homopolymer | poly((triethylene glycol)-alt-{4,4'-[1,4-phenylenebis(oxycarbonyl)]dibenzoic acid}) | P372175 | C28H24O10 | Polymer Information | SMILES | *Oc1ccc(cc1)OC(=O)c1ccc(cc1)C(=O)OCCOCCOCCOC(=O)c1ccc(cc1)C(=O)*
Homopolymer | poly((hydroquinone)-alt-{4,4'-[ethylenebis(oxyethyleneoxy)]dibenzoyl dichloride}) | P372176 | C26H24O8 | Polymer Information | SMILES | *Oc1ccc(cc1)OC(=O)c1ccc(cc1)OCCOCCOCCOc1ccc(cc1)C(=O)*
Homopolymer | poly(oxyethyleneoxy-3-oxopropane-1,3-diyloxy-1,4-phenylenecarbonyloxy-1,4-phenyleneoxycarbonyl-1,4-phenyleneoxy-1-oxopropane-1,3-diyl) | P372177 | C28H24O10 | Thermal property | Lc phase transition temperature | 260 | 2924.242 | C
Homopolymer | poly(oxyethyleneoxy-3-oxopropane-1,3-diyloxy-1,4-phenylenecarbonyloxy-1,4-phenyleneoxycarbonyl-1,4-phenyleneoxy-1-oxopropane-1,3-diyl) | P372177 | C28H24O10 | Polymer Information | SMILES | *Oc1ccc(cc1)OC(=O)c1ccc(cc1)OC(=O)CCOCCOCCC(=O)Oc1ccc(cc1)C(=O)*
Homopolymer | poly[(2,5-diaminobenzene-1,4-diol)-alt-(2',3',5',6'-tetraphenyl-p-terphenyl-4,4''-dicarboxylic acid)] | P372178 | C50H30N2O2 | Dilute solution property | Intrinsic viscosity eta | 2.48 | 0 | dl/g
Homopolymer | poly[(2,5-diaminobenzene-1,4-diol)-alt-(2',3',5',6'-tetraphenyl-p-terphenyl-4,4''-dicarboxylic acid)] | P372178 | C50H30N2O2 | Polymer Information | SMILES | *c1ccc(cc1)c1c(c2ccccc2)c(c2ccccc2)c(c(c1c1ccccc1)c1ccccc1)c1ccc(cc1)c1oc2c(n1)cc1c(c2)oc(n1)*
Homopolymer | poly[(2,5-diaminobenzene-1,4-diol)-alt-(2',3',5'-triphenyl-1,1':4',1''-terphenyl-4,4''-dicarboxylic acid)] | P372179 | C44H26N2O2 | Thermal property | Thermal decomposition temperature | 578.5 | 1680.333 | C
Homopolymer | poly[(2,5-diaminobenzene-1,4-diol)-alt-(2',3',5'-triphenyl-1,1':4',1''-terphenyl-4,4''-dicarboxylic acid)] | P372179 | C44H26N2O2 | Thermal property | Thermal decomposition weight loss | 10 | 0 | %
Homopolymer | poly[(2,5-diaminobenzene-1,4-diol)-alt-(2',3',5'-triphenyl-1,1':4',1''-terphenyl-4,4''-dicarboxylic acid)] | P372179 | C44H26N2O2 | Thermal property | Isothermal weight loss temperature | 343.5 | 1008.333 | C
Homopolymer | poly[(2,5-diaminobenzene-1,4-diol)-alt-(2',3',5'-triphenyl-1,1':4',1''-terphenyl-4,4''-dicarboxylic acid)] | P372179 | C44H26N2O2 | Thermal property | Isothermal weight loss time | 13 | 11656.33 | hour
Homopolymer | poly[(2,5-diaminobenzene-1,4-diol)-alt-(2',3',5'-triphenyl-1,1':4',1''-terphenyl-4,4''-dicarboxylic acid)] | P372179 | C44H26N2O2 | Dilute solution property | Intrinsic viscosity eta | 9.32 | 0 | dl/g
Homopolymer | poly[(2,5-diaminobenzene-1,4-diol)-alt-(2',3',5'-triphenyl-1,1':4',1''-terphenyl-4,4''-dicarboxylic acid)] | P372179 | C44H26N2O2 | Polymer Information | SMILES | *c1ccc(cc1)c1c(cc(c(c1c1ccccc1)c1ccccc1)c1ccc(cc1)c1nc2c(o1)cc1c(c2)nc(o1)*)c1ccccc1
Homopolymer | poly[(2,5-diaminobenzene-1,4-diol)-alt-(2',3'-diphenyl-1,1':4',1''-terphenyl-4,4''-dicarboxylic acid)] | P372180 | C38H22N2O2 | Dilute solution property | Intrinsic viscosity eta | 4.91 | 0 | dl/g
Homopolymer | poly[(2,5-diaminobenzene-1,4-diol)-alt-(2',3'-diphenyl-1,1':4',1''-terphenyl-4,4''-dicarboxylic acid)] | P372180 | C38H22N2O2 | Polymer Information | SMILES | *c1ccc(cc1)c1ccc(c(c1c1ccccc1)c1ccccc1)c1ccc(cc1)c1oc2c(n1)cc1c(c2)oc(n1)*
Homopolymer | poly[(2,5-diaminobenzene-1,4-diol)-alt-(biphenyl-4,4'-dicarboxylic acid)] | P372181 | C20H10N2O2 | Dilute solution property | Intrinsic viscosity eta | 2.45 | 0 | dl/g
Homopolymer | poly[(2,5-diaminobenzene-1,4-diol)-alt-(biphenyl-4,4'-dicarboxylic acid)] | P372181 | C20H10N2O2 | Polymer Information | SMILES | *c1ccc(cc1)c1ccc(cc1)c1oc2c(n1)cc1c(c2)oc(n1)*
Homopolymer | poly{[4,4'-(cyclohexane-1,1-diyl)diphenol]-alt-(4,6-dichloro-2-methoxy-1,3,5-triazine)} | P372182 | C22H21N3O3 | Thermal property | Crystallization temperature | 279 | 0 | C
Homopolymer | poly{[4,4'-(cyclohexane-1,1-diyl)diphenol]-alt-(4,6-dichloro-2-methoxy-1,3,5-triazine)} | P372182 | C22H21N3O3 | Thermal property | Glass transition temperature | 200 | 13.06667 | C
Homopolymer | poly{[4,4'-(cyclohexane-1,1-diyl)diphenol]-alt-(4,6-dichloro-2-methoxy-1,3,5-triazine)} | P372182 | C22H21N3O3 | Thermal property | Thermal decomposition temperature | 410 | 0 | C
Homopolymer | poly{[4,4'-(cyclohexane-1,1-diyl)diphenol]-alt-(4,6-dichloro-2-methoxy-1,3,5-triazine)} | P372182 | C22H21N3O3 | Thermal property | Thermal decomposition weight loss | 20 | 0 | %
Homopolymer | poly{[4,4'-(cyclohexane-1,1-diyl)diphenol]-alt-(4,6-dichloro-2-methoxy-1,3,5-triazine)} | P372182 | C22H21N3O3 | Tensile property | Dynamic mechanical properties loss tangent | 1.1 | 0
Homopolymer | poly{[4,4'-(cyclohexane-1,1-diyl)diphenol]-alt-(4,6-dichloro-2-methoxy-1,3,5-triazine)} | P372182 | C22H21N3O3 | Polymer Information | SMILES | *Oc1ccc(cc1)C1(CCCCC1)c1ccc(cc1)Oc1nc(*)nc(n1)OC
Homopolymer | poly(4,4'-oxydianiline) | P372183 | C12H8N2O | Thermal property | Thermal decomposition temperature | 381 | 481.3333 | C
Homopolymer | poly(4,4'-oxydianiline) | P372183 | C12H8N2O | Thermal property | Thermal decomposition weight loss | 10 | 0 | %
Homopolymer | poly(4,4'-oxydianiline) | P372183 | C12H8N2O | Polymer Information | SMILES | *Oc1ccc(cc1)N=Nc1ccc(cc1)*
Homopolymer | poly[oxy(2-allylmalonyl)oxyhexane-1,6-diyloxybiphenyl-4,4'-diyloxyhexane-1,6-diyl] | P372184 | C30H38O6 | Polymer Information | SMILES | *CCCCCCOC(=O)C(C(=O)OCCCCCCOc1ccc(cc1)c1ccc(cc1)O*)CC=C
Homopolymer | poly[oxy(2-allylmalonyl)oxyhexane-1,6-diyloxy-1,4-phenylenediazenediyl-1,4-phenyleneoxyhexane-1,6-diyl] | P372185 | C30H38N2O6 | Polymer Information | SMILES | *CCCCCCOC(=O)C(C(=O)OCCCCCCOc1ccc(cc1)N=Nc1ccc(cc1)O*)CC=C
Homopolymer | poly[oxy(2-{6-[4'-(pent-4-enyloxy)biphenyl-4-yloxy]hexyl}malonyl)oxyhexane-1,6-diyloxybiphenyl-4,4'-diyloxyhexane-1,6-diyl] | P372186 | C50H62O8 | Polymer Information | SMILES | *CCCCCCOC(=O)C(C(=O)OCCCCCCOc1ccc(cc1)c1ccc(cc1)O*)CCCCCCOc1ccc(cc1)c1ccc(cc1)OCCCC=C
Homopolymer | poly{oxy[2-(6-{4-[(4-methoxyphenyl)diazenyl]phenoxy}hexyl)malonyl]oxyhexane-1,6-diyloxybiphenyl-4,4'-diyloxyhexane-1,6-diyl} | P372187 | C46H56N2O8 | Polymer Information | SMILES | *CCCCCCOC(=O)C(C(=O)OCCCCCCOc1ccc(cc1)c1ccc(cc1)O*)CCCCCCOc1ccc(cc1)N=Nc1ccc(cc1)OC
Homopolymer | poly[oxy(2-{6-[4'-(pent-4-enyloxy)biphenyl-4-yloxy]hexyl}malonyloxy)hexane-1,6-diyloxy-1,4-phenylenediazenediyl-1,4-phenyleneoxyhexane-1,6-diyl] | P372188 | C50H62N2O8 | Polymer Information | SMILES | *CCCCCCOC(=O)C(C(=O)OCCCCCCOc1ccc(cc1)N=Nc1ccc(cc1)O*)CCCCCCOc1ccc(cc1)c1ccc(cc1)OCCCC=C
Homopolymer | poly{oxy[2-(6-{4-[(4-cyanophenyl)diazenyl]phenoxy}hexyl)malonyloxy]hexane-1,6-diyloxy-1,4-phenylenediazenediyl-1,4-phenyleneoxyhexane-1,6-diyl} | P372189 | C46H53N5O7 | Polymer Information | SMILES | *CCCCCCOC(=O)C(C(=O)OCCCCCCOc1ccc(cc1)N=Nc1ccc(cc1)O*)CCCCCCOc1ccc(cc1)N=Nc1ccc(cc1)C#N
Homopolymer | poly{[5,5'-oxybis(isobenzofuran-1,3-dione)]-alt-(4,4'-oxydianiline)} | P372190 | C28H18N2O8 | Thermal property | Glass transition temperature | 185 | 0 | C
Homopolymer | poly{[5,5'-oxybis(isobenzofuran-1,3-dione)]-alt-(4,4'-oxydianiline)} | P372190 | C28H18N2O8 | Thermal property | Melting temperature | 365 | 0 | C
Homopolymer | poly{[5,5'-oxybis(isobenzofuran-1,3-dione)]-alt-(4,4'-oxydianiline)} | P372190 | C28H18N2O8 | Polymer Information | SMILES | *Oc1ccc(cc1)NC(=O)c1ccc(cc1C(=O)O)Oc1ccc(c(c1)C(=O)O)C(=O)Nc1ccc(cc1)*
Homopolymer | poly[(2-oxoindolin-3-yliden-5-yl)oxy(2-oxoindolin-5-yl-3-ylidene)(2,2',5,5'-tetrahydro[2,2'-bithiophene-5,5'-diyl]idene)] | P372191 | C24H12N2O3S2 | Electric property | Electric conductivity | 3.14e-10 | 4.181333e-21 | 1/(ohm*cm)
Homopolymer | poly[(2-oxoindolin-3-yliden-5-yl)oxy(2-oxoindolin-5-yl-3-ylidene)(2,2',5,5'-tetrahydro[2,2'-bithiophene-5,5'-diyl]idene)] | P372191 | C24H12N2O3S2 | Electric property | Volume resistivity | 3290000000 | 4.6413e+17 | ohm*cm
Homopolymer | poly[(2-oxoindolin-3-yliden-5-yl)oxy(2-oxoindolin-5-yl-3-ylidene)(2,2',5,5'-tetrahydro[2,2'-bithiophene-5,5'-diyl]idene)] | P372191 | C24H12N2O3S2 | Polymer Information | SMILES | *Oc1ccc2c(c1)C(=c1ccc(=c3ccc(=C4C(=O)Nc5c4cc(*)cc5)s3)s1)C(=O)N2
Homopolymer | poly[(4,4'-oxydianiline)-alt-(tetrachloro-p-benzoquinone)] | P372192 | C18H10Cl2N2O3 | Electric property | Electric conductivity | 5.2e-14 | 0 | 1/(ohm*cm)
Homopolymer | poly[(4,4'-oxydianiline)-alt-(tetrachloro-p-benzoquinone)] | P372192 | C18H10Cl2N2O3 | Electric property | Volume resistivity | 19000000000000 | 0 | ohm*cm
Homopolymer | poly[(4,4'-oxydianiline)-alt-(tetrachloro-p-benzoquinone)] | P372192 | C18H10Cl2N2O3 | Polymer Information | SMILES | *Oc1ccc(cc1)NC1=C(Cl)C(=O)C(=C(C1=O)Cl)Nc1ccc(cc1)*
Homopolymer | poly((4,4'-oxydianiline)-alt-{4,4'-[(1-methylethane-1,1-diyl)bis(1,4-phenylene)bisoxybiscarbonyl]bis(phthalic anhydride)}) | P372193 | C45H32N2O11 | Polymer Information | SMILES | *Oc1ccc(cc1)NC(=O)c1cc(ccc1C(=O)O)C(=O)Oc1ccc(cc1)C(c1ccc(cc1)OC(=O)c1ccc(c(c1)C(=O)Nc1ccc(cc1)*)C(=O)O)(C)C
Homopolymer | poly{[2-(phenylsulfonyl)hydroquinone]-alt-[4,4'-(hexane-1,6-diyldioxy)bis(benzoyl chloride)]} | P372194 | C32H28O8S | Thermal property | Glass transition temperature | 105.5 | 67.21333 | C
Homopolymer | poly{[2-(phenylsulfonyl)hydroquinone]-alt-[4,4'-(hexane-1,6-diyldioxy)bis(benzoyl chloride)]} | P372194 | C32H28O8S | Thermal property | Lc phase transition temperature | 197.95 | 1500.803 | C
Homopolymer | poly{[2-(phenylsulfonyl)hydroquinone]-alt-[4,4'-(hexane-1,6-diyldioxy)bis(benzoyl chloride)]} | P372194 | C32H28O8S | Thermal property | Melting temperature | 174.7 | 0 | C
Homopolymer | poly{[2-(phenylsulfonyl)hydroquinone]-alt-[4,4'-(hexane-1,6-diyldioxy)bis(benzoyl chloride)]} | P372194 | C32H28O8S | Dilute solution property | Intrinsic viscosity eta | 0.877 | 0 | dl/g
Homopolymer | poly{[2-(phenylsulfonyl)hydroquinone]-alt-[4,4'-(hexane-1,6-diyldioxy)bis(benzoyl chloride)]} | P372194 | C32H28O8S | Polymer Information | SMILES | *Oc1ccc(cc1S(=O)(=O)c1ccccc1)OC(=O)c1ccc(cc1)OCCCCCCOc1ccc(cc1)C(=O)*
Homopolymer | poly{[2-(phenylsulfonyl)hydroquinone]-alt-[4,4'-(dodecane-1,12-diyldioxy)bis(benzoyl chloride)]} | P372195 | C38H40O8S | Thermal property | Glass transition temperature | 81.7 | 1.333333 | C
Homopolymer | poly{[2-(phenylsulfonyl)hydroquinone]-alt-[4,4'-(dodecane-1,12-diyldioxy)bis(benzoyl chloride)]} | P372195 | C38H40O8S | Thermal property | Lc phase transition temperature | 167.1 | 635.3387 | C
Homopolymer | poly{[2-(phenylsulfonyl)hydroquinone]-alt-[4,4'-(dodecane-1,12-diyldioxy)bis(benzoyl chloride)]} | P372195 | C38H40O8S | Thermal property | Melting temperature | 118.1 | 0 | C
Homopolymer | poly{[2-(phenylsulfonyl)hydroquinone]-alt-[4,4'-(dodecane-1,12-diyldioxy)bis(benzoyl chloride)]} | P372195 | C38H40O8S | Dilute solution property | Intrinsic viscosity eta | 1.003 | 0 | dl/g
Homopolymer | poly{[2-(phenylsulfonyl)hydroquinone]-alt-[4,4'-(dodecane-1,12-diyldioxy)bis(benzoyl chloride)]} | P372195 | C38H40O8S | Shear property | Dynamic shear properties storage modulus | 2e-06 | 0 | GPa
Homopolymer | poly{[2-(phenylsulfonyl)hydroquinone]-alt-[4,4'-(dodecane-1,12-diyldioxy)bis(benzoyl chloride)]} | P372195 | C38H40O8S | Shear property | Dynamic shear properties loss modulus | 1e-05 | 0 | GPa
Homopolymer | poly{[2-(phenylsulfonyl)hydroquinone]-alt-[4,4'-(dodecane-1,12-diyldioxy)bis(benzoyl chloride)]} | P372195 | C38H40O8S | Polymer Information | SMILES | *Oc1ccc(cc1S(=O)(=O)c1ccccc1)OC(=O)c1ccc(cc1)OCCCCCCCCCCCCOc1ccc(cc1)C(=O)*
Homopolymer | poly({bis[4-(4-hydroxyphenoxy)phenyl]phenylphosphine oxide}-alt-[1,4-bis(6-fluoro-3-phenylquinoxaline-2-yl)benzene]) | P372196 | C64H41N4O5P | Thermal property | Glass transition temperature | 248 | 0 | C
Homopolymer | poly({bis[4-(4-hydroxyphenoxy)phenyl]phenylphosphine oxide}-alt-[1,4-bis(6-fluoro-3-phenylquinoxaline-2-yl)benzene]) | P372196 | C64H41N4O5P | Thermal property | Thermal decomposition temperature | 850 | 0 | C
Homopolymer | poly({bis[4-(4-hydroxyphenoxy)phenyl]phenylphosphine oxide}-alt-[1,4-bis(6-fluoro-3-phenylquinoxaline-2-yl)benzene]) | P372196 | C64H41N4O5P | Thermal property | Thermal decomposition weight loss | 42.9 | 0 | %
Homopolymer | poly({bis[4-(4-hydroxyphenoxy)phenyl]phenylphosphine oxide}-alt-[1,4-bis(6-fluoro-3-phenylquinoxaline-2-yl)benzene]) | P372196 | C64H41N4O5P | Tensile property | Elongation at break | 7 | 0 | %
Homopolymer | poly({bis[4-(4-hydroxyphenoxy)phenyl]phenylphosphine oxide}-alt-[1,4-bis(6-fluoro-3-phenylquinoxaline-2-yl)benzene]) | P372196 | C64H41N4O5P | Tensile property | Tensile modulus | 2.48 | 0 | GPa
Homopolymer | poly({bis[4-(4-hydroxyphenoxy)phenyl]phenylphosphine oxide}-alt-[1,4-bis(6-fluoro-3-phenylquinoxaline-2-yl)benzene]) | P372196 | C64H41N4O5P | Tensile property | Tensile stress strength at break | 0.0848 | 0 | GPa
Homopolymer | poly({bis[4-(4-hydroxyphenoxy)phenyl]phenylphosphine oxide}-alt-[1,4-bis(6-fluoro-3-phenylquinoxaline-2-yl)benzene]) | P372196 | C64H41N4O5P | Heat resistance and combustion | Oxygen index | 40 | 0 | %
Homopolymer | poly({bis[4-(4-hydroxyphenoxy)phenyl]phenylphosphine oxide}-alt-[1,4-bis(6-fluoro-3-phenylquinoxaline-2-yl)benzene]) | P372196 | C64H41N4O5P | Polymer Information | SMILES | *c1ccc(cc1)c1nc2ccc(cc2nc1c1ccccc1)Oc1ccc(cc1)Oc1ccc(cc1)P(=O)(c1ccc(cc1)Oc1ccc(cc1)Oc1ccc2c(c1)nc(c(n2)*)c1ccccc1)c1ccccc1
Homopolymer | poly({bis[4-(4-hydroxyphenoxy)phenyl]phenylphosphine oxide}-alt-[2,3-bis(4-fluorophenyl)quinoxaline]) | P372197 | C50H33N2O5P | Thermal property | Glass transition temperature | 209 | 0 | C
Homopolymer | poly({bis[4-(4-hydroxyphenoxy)phenyl]phenylphosphine oxide}-alt-[2,3-bis(4-fluorophenyl)quinoxaline]) | P372197 | C50H33N2O5P | Thermal property | Thermal decomposition temperature | 850 | 0 | C
Homopolymer | poly({bis[4-(4-hydroxyphenoxy)phenyl]phenylphosphine oxide}-alt-[2,3-bis(4-fluorophenyl)quinoxaline]) | P372197 | C50H33N2O5P | Thermal property | Thermal decomposition weight loss | 54.7 | 0 | %
Homopolymer | poly({bis[4-(4-hydroxyphenoxy)phenyl]phenylphosphine oxide}-alt-[2,3-bis(4-fluorophenyl)quinoxaline]) | P372197 | C50H33N2O5P | Tensile property | Elongation at break | 6 | 0 | %
Homopolymer | poly({bis[4-(4-hydroxyphenoxy)phenyl]phenylphosphine oxide}-alt-[2,3-bis(4-fluorophenyl)quinoxaline]) | P372197 | C50H33N2O5P | Tensile property | Tensile modulus | 2.34 | 0 | GPa
Homopolymer | poly({bis[4-(4-hydroxyphenoxy)phenyl]phenylphosphine oxide}-alt-[2,3-bis(4-fluorophenyl)quinoxaline]) | P372197 | C50H33N2O5P | Tensile property | Tensile stress strength at break | 0.0703 | 0 | GPa
Homopolymer | poly({bis[4-(4-hydroxyphenoxy)phenyl]phenylphosphine oxide}-alt-[2,3-bis(4-fluorophenyl)quinoxaline]) | P372197 | C50H33N2O5P | Heat resistance and combustion | Oxygen index | 36 | 0 | %
Homopolymer | poly({bis[4-(4-hydroxyphenoxy)phenyl]phenylphosphine oxide}-alt-[2,3-bis(4-fluorophenyl)quinoxaline]) | P372197 | C50H33N2O5P | Polymer Information | SMILES | *c1ccc(cc1)Oc1ccc(cc1)Oc1ccc(cc1)P(=O)(c1ccccc1)c1ccc(cc1)Oc1ccc(cc1)Oc1ccc(cc1)c1nc2ccccc2nc1*
Homopolymer | poly({bis[4-(4-hydroxyphenoxy)phenyl]phenylphosphine oxide}-alt-[2,2'-bis(4-fluorophenyl)[5,5'-bibenzoxazole]]) | P372198 | C56H35N2O7P | Thermal property | Glass transition temperature | 223 | 0 | C
Homopolymer | poly({bis[4-(4-hydroxyphenoxy)phenyl]phenylphosphine oxide}-alt-[2,2'-bis(4-fluorophenyl)[5,5'-bibenzoxazole]]) | P372198 | C56H35N2O7P | Thermal property | Thermal decomposition temperature | 850 | 0 | C
Homopolymer | poly({bis[4-(4-hydroxyphenoxy)phenyl]phenylphosphine oxide}-alt-[2,2'-bis(4-fluorophenyl)[5,5'-bibenzoxazole]]) | P372198 | C56H35N2O7P | Thermal property | Thermal decomposition weight loss | 66.7 | 0 | %
Homopolymer | poly({bis[4-(4-hydroxyphenoxy)phenyl]phenylphosphine oxide}-alt-[2,2'-bis(4-fluorophenyl)[5,5'-bibenzoxazole]]) | P372198 | C56H35N2O7P | Tensile property | Elongation at break | 43 | 0 | %
Homopolymer | poly({bis[4-(4-hydroxyphenoxy)phenyl]phenylphosphine oxide}-alt-[2,2'-bis(4-fluorophenyl)[5,5'-bibenzoxazole]]) | P372198 | C56H35N2O7P | Tensile property | Tensile modulus | 2.39 | 0 | GPa
Homopolymer | poly({bis[4-(4-hydroxyphenoxy)phenyl]phenylphosphine oxide}-alt-[2,2'-bis(4-fluorophenyl)[5,5'-bibenzoxazole]]) | P372198 | C56H35N2O7P | Tensile property | Tensile stress strength at break | 0.0869 | 0 | GPa
Homopolymer | poly({bis[4-(4-hydroxyphenoxy)phenyl]phenylphosphine oxide}-alt-[2,2'-bis(4-fluorophenyl)[5,5'-bibenzoxazole]]) | P372198 | C56H35N2O7P | Heat resistance and combustion | Oxygen index | 31 | 0 | %
Homopolymer | poly({bis[4-(4-hydroxyphenoxy)phenyl]phenylphosphine oxide}-alt-[2,2'-bis(4-fluorophenyl)[5,5'-bibenzoxazole]]) | P372198 | C56H35N2O7P | Polymer Information | SMILES | *c1ccc(cc1)Oc1ccc(cc1)Oc1ccc(cc1)P(=O)(c1ccccc1)c1ccc(cc1)Oc1ccc(cc1)Oc1ccc(cc1)c1oc2c(n1)ccc(c2)c1ccc2c(c1)oc(n2)*
Homopolymer | poly{[4,4'-(decane-1,10-diyldioxy)benzaldehyde]-alt-(3,3'-dimethoxybiphenyl-4,4'-diamine)} | P372199 | C38H42N2O6 | Thermal property | Glass transition temperature | 70 | 53.06667 | C
Homopolymer | poly{[4,4'-(decane-1,10-diyldioxy)benzaldehyde]-alt-(3,3'-dimethoxybiphenyl-4,4'-diamine)} | P372199 | C38H42N2O6 | Thermal property | Thermal decomposition temperature | 364 | 0 | C
Homopolymer | poly{[4,4'-(decane-1,10-diyldioxy)benzaldehyde]-alt-(3,3'-dimethoxybiphenyl-4,4'-diamine)} | P372199 | C38H42N2O6 | Thermal property | Lc phase transition temperature | 325 | 0 | C
Homopolymer | poly{[4,4'-(decane-1,10-diyldioxy)benzaldehyde]-alt-(3,3'-dimethoxybiphenyl-4,4'-diamine)} | P372199 | C38H42N2O6 | Thermal property | Melting temperature | 195 | 0 | C
Homopolymer | poly{[4,4'-(decane-1,10-diyldioxy)benzaldehyde]-alt-(3,3'-dimethoxybiphenyl-4,4'-diamine)} | P372199 | C38H42N2O6 | Electric property | Dielectric constant ac | 5.3 | 0
Homopolymer | poly{[4,4'-(decane-1,10-diyldioxy)benzaldehyde]-alt-(3,3'-dimethoxybiphenyl-4,4'-diamine)} | P372199 | C38H42N2O6 | Electric property | Dielectric loss factor | 0.225 | 0
Homopolymer | poly{[4,4'-(decane-1,10-diyldioxy)benzaldehyde]-alt-(3,3'-dimethoxybiphenyl-4,4'-diamine)} | P372199 | C38H42N2O6 | Electric property | Electric conductivity | 1e-07 | 0 | 1/(ohm*cm)
Homopolymer | poly{[4,4'-(decane-1,10-diyldioxy)benzaldehyde]-alt-(3,3'-dimethoxybiphenyl-4,4'-diamine)} | P372199 | C38H42N2O6 | Electric property | Volume resistivity | 10000000 | 0 | ohm*cm
Homopolymer | poly{[4,4'-(decane-1,10-diyldioxy)benzaldehyde]-alt-(3,3'-dimethoxybiphenyl-4,4'-diamine)} | P372199 | C38H42N2O6 | Flexural property | Dynamic flexural properties storage modulus | 1.5 | 0 | GPa
Homopolymer | poly{[4,4'-(decane-1,10-diyldioxy)benzaldehyde]-alt-(3,3'-dimethoxybiphenyl-4,4'-diamine)} | P372199 | C38H42N2O6 | Flexural property | Dynamic flexural properties loss tanget | 0.15 | 0
Homopolymer | poly{[4,4'-(decane-1,10-diyldioxy)benzaldehyde]-alt-(3,3'-dimethoxybiphenyl-4,4'-diamine)} | P372199 | C38H42N2O6 | Polymer Information | SMILES | *CCCCCCCCCCOc1ccc(c(c1)O)C=Nc1ccc(cc1OC)c1ccc(c(c1)OC)N=Cc1ccc(cc1O)O*
Homopolymer | poly{[3,3'-(pentane-1,5-diyldioxy)dianiline]-alt-(isophthaloyl dichloride)} | P372200 | C25H24N2O4 | Thermal property | Glass transition temperature | 131.5 | 56.33333 | C
Homopolymer | poly{[3,3'-(pentane-1,5-diyldioxy)dianiline]-alt-(isophthaloyl dichloride)} | P372200 | C25H24N2O4 | Thermal property | Thermal decomposition temperature | 425 | 0 | C
Homopolymer | poly{[3,3'-(pentane-1,5-diyldioxy)dianiline]-alt-(isophthaloyl dichloride)} | P372200 | C25H24N2O4 | Thermal property | Thermal decomposition weight loss | 0 | 0 | %
Homopolymer | poly{[3,3'-(pentane-1,5-diyldioxy)dianiline]-alt-(isophthaloyl dichloride)} | P372200 | C25H24N2O4 | Thermal property | Melting temperature | 180 | 0 | C
Homopolymer | poly{[3,3'-(pentane-1,5-diyldioxy)dianiline]-alt-(isophthaloyl dichloride)} | P372200 | C25H24N2O4 | Polymer Information | SMILES | *CCCCCOc1cccc(c1)NC(=O)c1cccc(c1)C(=O)Nc1cccc(c1)O*
Homopolymer | poly{[3,3'-(octane-1,8-diyldioxy)dianiline]-alt-(terephthaloyl dichloride)} | P372201 | C28H30N2O4 | Thermal property | Glass transition temperature | 122 | 0 | C
Homopolymer | poly{[3,3'-(octane-1,8-diyldioxy)dianiline]-alt-(terephthaloyl dichloride)} | P372201 | C28H30N2O4 | Thermal property | Thermal decomposition temperature | 435 | 0 | C
Homopolymer | poly{[3,3'-(octane-1,8-diyldioxy)dianiline]-alt-(terephthaloyl dichloride)} | P372201 | C28H30N2O4 | Thermal property | Thermal decomposition weight loss | 0 | 0 | %
Homopolymer | poly{[3,3'-(octane-1,8-diyldioxy)dianiline]-alt-(terephthaloyl dichloride)} | P372201 | C28H30N2O4 | Thermal property | Melting temperature | 284 | 0 | C
Homopolymer | poly{[3,3'-(octane-1,8-diyldioxy)dianiline]-alt-(terephthaloyl dichloride)} | P372201 | C28H30N2O4 | Polymer Information | SMILES | *CCCCCCCCOc1cccc(c1)NC(=O)c1ccc(cc1)C(=O)Nc1cccc(c1)O*
Homopolymer | poly{[4,4'-(pentane-1,5-diyldioxy)dianiline]-alt-(isophthaloyl dichloride)} | P372202 | C25H24N2O4 | Thermal property | Glass transition temperature | 155 | 0 | C
Homopolymer | poly{[4,4'-(pentane-1,5-diyldioxy)dianiline]-alt-(isophthaloyl dichloride)} | P372202 | C25H24N2O4 | Thermal property | Thermal decomposition temperature | 440 | 0 | C
Homopolymer | poly{[4,4'-(pentane-1,5-diyldioxy)dianiline]-alt-(isophthaloyl dichloride)} | P372202 | C25H24N2O4 | Thermal property | Thermal decomposition weight loss | 0 | 0 | %
Homopolymer | poly{[4,4'-(pentane-1,5-diyldioxy)dianiline]-alt-(isophthaloyl dichloride)} | P372202 | C25H24N2O4 | Thermal property | Melting temperature | 341 | 0 | C
Homopolymer | poly{[4,4'-(pentane-1,5-diyldioxy)dianiline]-alt-(isophthaloyl dichloride)} | P372202 | C25H24N2O4 | Polymer Information | SMILES | *CCCCCOc1ccc(cc1)NC(=O)c1cccc(c1)C(=O)Nc1ccc(cc1)O*
Homopolymer | poly{[4,4'-(octane-1,8-diyldioxy)dianiline]-alt-(terephthaloyl dichloride)} | P372203 | C28H30N2O4 | Thermal property | Thermal decomposition temperature | 450 | 0 | C
Homopolymer | poly{[4,4'-(octane-1,8-diyldioxy)dianiline]-alt-(terephthaloyl dichloride)} | P372203 | C28H30N2O4 | Thermal property | Thermal decomposition weight loss | 0 | 0 | %
Homopolymer | poly{[4,4'-(octane-1,8-diyldioxy)dianiline]-alt-(terephthaloyl dichloride)} | P372203 | C28H30N2O4 | Thermal property | Melting temperature | 430 | 0 | C
Homopolymer | poly{[4,4'-(octane-1,8-diyldioxy)dianiline]-alt-(terephthaloyl dichloride)} | P372203 | C28H30N2O4 | Polymer Information | SMILES | *CCCCCCCCOc1ccc(cc1)NC(=O)c1ccc(cc1)C(=O)Nc1ccc(cc1)O*
Homopolymer | poly({2,2-bis[4-(oxiranylmethoxy)phenyl]propane}-alt-(adipic acid)) | P372204 | C27H34O8 | Thermal property | Glass transition temperature | 34 | 35.46667 | C
Homopolymer | poly({2,2-bis[4-(oxiranylmethoxy)phenyl]propane}-alt-(adipic acid)) | P372204 | C27H34O8 | Tensile property | Elongation at break | 25 | 0 | %
Homopolymer | poly({2,2-bis[4-(oxiranylmethoxy)phenyl]propane}-alt-(adipic acid)) | P372204 | C27H34O8 | Tensile property | Tensile modulus | 2.77 | 0 | GPa
Homopolymer | poly({2,2-bis[4-(oxiranylmethoxy)phenyl]propane}-alt-(adipic acid)) | P372204 | C27H34O8 | Tensile property | Tensile stress strength at break | 0.0049 | 6.601867e-05 | GPa
Homopolymer | poly({2,2-bis[4-(oxiranylmethoxy)phenyl]propane}-alt-(adipic acid)) | P372204 | C27H34O8 | Tensile property | Tensile stress strength at yield | 0.05 | 0 | GPa
Homopolymer | poly({2,2-bis[4-(oxiranylmethoxy)phenyl]propane}-alt-(adipic acid)) | P372204 | C27H34O8 | Impact strength | Izod impact | 64 | 0 | kJ/m
Homopolymer | poly({2,2-bis[4-(oxiranylmethoxy)phenyl]propane}-alt-(adipic acid)) | P372204 | C27H34O8 | Polymer Information | SMILES | *CC(COC(=O)CCCCC(=O)OCC(COc1ccc(cc1)C(c1ccc(cc1)O*)(C)C)O)O
Homopolymer | poly({2,2-bis[4-(oxiranylmethoxy)phenyl]propane}-alt-(octanedioic acid)) | P372205 | C29H38O8 | Thermal property | Glass transition temperature | 35 | 0 | C
Homopolymer | poly({2,2-bis[4-(oxiranylmethoxy)phenyl]propane}-alt-(octanedioic acid)) | P372205 | C29H38O8 | Polymer Information | SMILES | *CC(COC(=O)CCCCCCC(=O)OCC(COc1ccc(cc1)C(c1ccc(cc1)O*)(C)C)O)O
Homopolymer | poly({2,2-bis[4-(oxiranylmethoxy)phenyl]propane}-alt-(decanedioic acid)) | P372206 | C31H42O8 | Thermal property | Glass transition temperature | 30 | 0 | C
Homopolymer | poly({2,2-bis[4-(oxiranylmethoxy)phenyl]propane}-alt-(decanedioic acid)) | P372206 | C31H42O8 | Polymer Information | SMILES | *CC(COC(=O)CCCCCCCCC(=O)OCC(COc1ccc(cc1)C(c1ccc(cc1)O*)(C)C)O)O
Homopolymer | poly({2,2-bis[4-(oxiranylmethoxy)phenyl]propane}-alt-(dodecanedioic acid)) | P372207 | C33H46O8 | Thermal property | Glass transition temperature | 25 | 0 | C
Homopolymer | poly({2,2-bis[4-(oxiranylmethoxy)phenyl]propane}-alt-(dodecanedioic acid)) | P372207 | C33H46O8 | Polymer Information | SMILES | *CC(COC(=O)CCCCCCCCCCC(=O)OCC(COc1ccc(cc1)C(c1ccc(cc1)O*)(C)C)O)O
Homopolymer | poly({2,2-bis[4-(oxiranylmethoxy)phenyl]propane}-alt-(cyclohexane-1,4-dicarboxylic acid)) | P372208 | C29H36O8 | Thermal property | Glass transition temperature | 70 | 0 | C
Homopolymer | poly({2,2-bis[4-(oxiranylmethoxy)phenyl]propane}-alt-(cyclohexane-1,4-dicarboxylic acid)) | P372208 | C29H36O8 | Tensile property | Elongation at break | 51 | 0 | %
Homopolymer | poly({2,2-bis[4-(oxiranylmethoxy)phenyl]propane}-alt-(cyclohexane-1,4-dicarboxylic acid)) | P372208 | C29H36O8 | Tensile property | Tensile modulus | 2.97 | 0 | GPa
Homopolymer | poly({2,2-bis[4-(oxiranylmethoxy)phenyl]propane}-alt-(cyclohexane-1,4-dicarboxylic acid)) | P372208 | C29H36O8 | Tensile property | Tensile stress strength at break | 0.04 | 0 | GPa
Homopolymer | poly({2,2-bis[4-(oxiranylmethoxy)phenyl]propane}-alt-(cyclohexane-1,4-dicarboxylic acid)) | P372208 | C29H36O8 | Tensile property | Tensile stress strength at yield | 0.06 | 0 | GPa
Homopolymer | poly({2,2-bis[4-(oxiranylmethoxy)phenyl]propane}-alt-(cyclohexane-1,4-dicarboxylic acid)) | P372208 | C29H36O8 | Impact strength | Izod impact | 50 | 0 | kJ/m
Homopolymer | poly({2,2-bis[4-(oxiranylmethoxy)phenyl]propane}-alt-(cyclohexane-1,4-dicarboxylic acid)) | P372208 | C29H36O8 | Polymer Information | SMILES | *CC(COC(=O)C1CCC(CC1)C(=O)OCC(COc1ccc(cc1)C(c1ccc(cc1)O*)(C)C)O)O
Homopolymer | poly({9,9-bis[4-(oxiranylmethoxy)phenyl]fluorene}-alt-(cyclohexane-1,4-dicarboxylic acid)) | P372209 | C39H38O8 | Thermal property | Glass transition temperature | 110 | 0 | C
Homopolymer | poly({9,9-bis[4-(oxiranylmethoxy)phenyl]fluorene}-alt-(cyclohexane-1,4-dicarboxylic acid)) | P372209 | C39H38O8 | Polymer Information | SMILES | *CC(COC(=O)C1CCC(CC1)C(=O)OCC(COc1ccc(cc1)C1(c2ccc(cc2)O*)c2ccccc2-c2c1cccc2)O)O
Homopolymer | poly<{1,4-bis[(oxiranylmethoxy)benzene]-alt-(dodecanedioic acid)} | P372210 | C24H36O8 | Thermal property | Glass transition temperature | 10 | 0 | C
Homopolymer | poly<{1,4-bis[(oxiranylmethoxy)benzene]-alt-(dodecanedioic acid)} | P372210 | C24H36O8 | Thermal property | Melting temperature | 80 | 0 | C
Homopolymer | poly<{1,4-bis[(oxiranylmethoxy)benzene]-alt-(dodecanedioic acid)} | P372210 | C24H36O8 | Tensile property | Elongation at break | 270 | 0 | %
Homopolymer | poly<{1,4-bis[(oxiranylmethoxy)benzene]-alt-(dodecanedioic acid)} | P372210 | C24H36O8 | Tensile property | Tensile modulus | 0.21 | 0 | GPa
Homopolymer | poly<{1,4-bis[(oxiranylmethoxy)benzene]-alt-(dodecanedioic acid)} | P372210 | C24H36O8 | Tensile property | Tensile stress strength at break | 0.014 | 0 | GPa
Homopolymer | poly<{1,4-bis[(oxiranylmethoxy)benzene]-alt-(dodecanedioic acid)} | P372210 | C24H36O8 | Tensile property | Tensile stress strength at yield | 0.0069 | 0 | GPa
Homopolymer | poly<{1,4-bis[(oxiranylmethoxy)benzene]-alt-(dodecanedioic acid)} | P372210 | C24H36O8 | Polymer Information | SMILES | *CC(COC(=O)CCCCCCCCCCC(=O)OCC(COc1ccc(cc1)O*)O)O
Homopolymer | poly{[1,4-bis(oxiranylmethoxy)benzene]-alt-(adipic acid)} | P372211 | C18H24O8 | Thermal property | Glass transition temperature | 19 | 0 | C
Homopolymer | poly{[1,4-bis(oxiranylmethoxy)benzene]-alt-(adipic acid)} | P372211 | C18H24O8 | Polymer Information | SMILES | *CC(COC(=O)CCCCC(=O)OCC(COc1ccc(cc1)O*)O)O
Homopolymer | poly{[4,4'-(1,1,1,3,3,3-hexafluoropropane-2,2-diyl)diphenol]-alt-(4,4'-oxydibenzoic acid)} | P372212 | C29H16F6O5 | Thermal property | Glass transition temperature | 181 | 1121.333 | C
Homopolymer | poly{[4,4'-(1,1,1,3,3,3-hexafluoropropane-2,2-diyl)diphenol]-alt-(4,4'-oxydibenzoic acid)} | P372212 | C29H16F6O5 | Thermal property | Thermal decomposition temperature | 462.5 | 27 | C
Homopolymer | poly{[4,4'-(1,1,1,3,3,3-hexafluoropropane-2,2-diyl)diphenol]-alt-(4,4'-oxydibenzoic acid)} | P372212 | C29H16F6O5 | Thermal property | Thermal decomposition weight loss | 7.5 | 8.333333 | %
Homopolymer | poly{[4,4'-(1,1,1,3,3,3-hexafluoropropane-2,2-diyl)diphenol]-alt-(4,4'-oxydibenzoic acid)} | P372212 | C29H16F6O5 | Physicochemical property | Water absorption | 0.13 | 0 | wt%
Homopolymer | poly{[4,4'-(1,1,1,3,3,3-hexafluoropropane-2,2-diyl)diphenol]-alt-(4,4'-oxydibenzoic acid)} | P372212 | C29H16F6O5 | Physicochemical property | Contact angle | 90 | 0 | degree
Homopolymer | poly{[4,4'-(1,1,1,3,3,3-hexafluoropropane-2,2-diyl)diphenol]-alt-(4,4'-oxydibenzoic acid)} | P372212 | C29H16F6O5 | Other physical property | G value | 0.41 | 0 | events/100ev
Homopolymer | poly{[4,4'-(1,1,1,3,3,3-hexafluoropropane-2,2-diyl)diphenol]-alt-(4,4'-oxydibenzoic acid)} | P372212 | C29H16F6O5 | Polymer Information | SMILES | *Oc1ccc(cc1)C(C(F)(F)F)(C(F)(F)F)c1ccc(cc1)OC(=O)c1ccc(cc1)Oc1ccc(cc1)C(=O)*
Homopolymer | poly{(4-hydroxyphenyl 4-hydroxybenzoate)-alt-[2-O,5-O-bis(chloroformyl)-1,4:3,6-dianhydro-D-glucitol} | P372213 | C21H16O10 | Thermal property | Glass transition temperature | 112.5 | 12.5 | C
Homopolymer | poly{(4-hydroxyphenyl 4-hydroxybenzoate)-alt-[2-O,5-O-bis(chloroformyl)-1,4:3,6-dianhydro-D-glucitol} | P372213 | C21H16O10 | Thermal property | Lc phase transition temperature | 350 | 0 | C
Homopolymer | poly{(4-hydroxyphenyl 4-hydroxybenzoate)-alt-[2-O,5-O-bis(chloroformyl)-1,4:3,6-dianhydro-D-glucitol} | P372213 | C21H16O10 | Thermal property | Melting temperature | 219.5 | 208.3333 | C
Homopolymer | poly{(4-hydroxyphenyl 4-hydroxybenzoate)-alt-[2-O,5-O-bis(chloroformyl)-1,4:3,6-dianhydro-D-glucitol} | P372213 | C21H16O10 | Polymer Information | SMILES | *OC(=O)Oc1ccc(cc1)C(=O)Oc1ccc(cc1)OC(=O)OC1COC2C1OCC2*
Homopolymer | poly({bis[4-(oxiranylmethoxy)phenyl]sulfone}-alt-(phenyl dichlorophosphinate)) | P372214 | C24H23Cl2O8PS | Thermal property | Glass transition temperature | 48 | 0 | C
Homopolymer | poly({bis[4-(oxiranylmethoxy)phenyl]sulfone}-alt-(phenyl dichlorophosphinate)) | P372214 | C24H23Cl2O8PS | Thermal property | Thermal decomposition temperature | 489 | 59361.33 | C
Homopolymer | poly({bis[4-(oxiranylmethoxy)phenyl]sulfone}-alt-(phenyl dichlorophosphinate)) | P372214 | C24H23Cl2O8PS | Thermal property | Thermal decomposition weight loss | 33 | 705.3333 | %
Homopolymer | poly({bis[4-(oxiranylmethoxy)phenyl]sulfone}-alt-(phenyl dichlorophosphinate)) | P372214 | C24H23Cl2O8PS | Polymer Information | SMILES | ClCC(COc1ccc(cc1)S(=O)(=O)c1ccc(cc1)OCC(OP(=O)(Oc1ccccc1)O*)CCl)*
Homopolymer | poly({bis[4-(oxiranylmethoxy)phenyl] sulfone}-alt-(p-bromophenyl phosphorodichloridate)) | P372215 | C24H22BrCl2O8PS | Thermal property | Glass transition temperature | 58 | 0 | C
Homopolymer | poly({bis[4-(oxiranylmethoxy)phenyl] sulfone}-alt-(p-bromophenyl phosphorodichloridate)) | P372215 | C24H22BrCl2O8PS | Thermal property | Thermal decomposition temperature | 481.5 | 63656.33 | C
Homopolymer | poly({bis[4-(oxiranylmethoxy)phenyl] sulfone}-alt-(p-bromophenyl phosphorodichloridate)) | P372215 | C24H22BrCl2O8PS | Thermal property | Thermal decomposition weight loss | 40.5 | 1240.333 | %
Homopolymer | poly({bis[4-(oxiranylmethoxy)phenyl] sulfone}-alt-(p-bromophenyl phosphorodichloridate)) | P372215 | C24H22BrCl2O8PS | Polymer Information | SMILES | ClCC(OP(=O)(Oc1ccc(cc1)Br)O*)COc1ccc(cc1)S(=O)(=O)c1ccc(cc1)OCC(CCl)*
Homopolymer | poly{(biphenyl-4,4'-diol)-alt-[bis(4-isocyanatophenyl) phenylphosphonate]} | P372216 | C32H23N2O7P | Thermal property | Glass transition temperature | 34 | 0 | C
Homopolymer | poly{(biphenyl-4,4'-diol)-alt-[bis(4-isocyanatophenyl) phenylphosphonate]} | P372216 | C32H23N2O7P | Thermal property | Thermal decomposition temperature | 439 | 77852.57 | C
Homopolymer | poly{(biphenyl-4,4'-diol)-alt-[bis(4-isocyanatophenyl) phenylphosphonate]} | P372216 | C32H23N2O7P | Thermal property | Thermal decomposition weight loss | 38 | 1629.929 | %
Homopolymer | poly{(biphenyl-4,4'-diol)-alt-[bis(4-isocyanatophenyl) phenylphosphonate]} | P372216 | C32H23N2O7P | Heat resistance and combustion | Oxygen index | 29 | 0 | %
Homopolymer | poly{(biphenyl-4,4'-diol)-alt-[bis(4-isocyanatophenyl) phenylphosphonate]} | P372216 | C32H23N2O7P | Polymer Information | SMILES | *OP(=O)(c1ccccc1)Oc1ccc(cc1)NC(=O)Oc1ccc(cc1)c1ccc(cc1)OC(=O)Nc1ccc(cc1)*
Homopolymer | poly{(hexane-1,6-diol)-alt-[bis(4-isocyanatophenyl) phenylphosphonate]} | P372217 | C26H27N2O7P | Thermal property | Glass transition temperature | -3 | 0 | C
Homopolymer | poly{(hexane-1,6-diol)-alt-[bis(4-isocyanatophenyl) phenylphosphonate]} | P372217 | C26H27N2O7P | Thermal property | Thermal decomposition temperature | 438 | 78450.29 | C
Homopolymer | poly{(hexane-1,6-diol)-alt-[bis(4-isocyanatophenyl) phenylphosphonate]} | P372217 | C26H27N2O7P | Thermal property | Thermal decomposition weight loss | 37.5 | 1679.071 | %
Homopolymer | poly{(hexane-1,6-diol)-alt-[bis(4-isocyanatophenyl) phenylphosphonate]} | P372217 | C26H27N2O7P | Heat resistance and combustion | Oxygen index | 33 | 0 | %
Homopolymer | poly{(hexane-1,6-diol)-alt-[bis(4-isocyanatophenyl) phenylphosphonate]} | P372217 | C26H27N2O7P | Polymer Information | SMILES | *OP(=O)(c1ccccc1)Oc1ccc(cc1)NC(=O)OCCCCCCOC(=O)Nc1ccc(cc1)*
Homopolymer | poly{[4,4'-(1-methylethane-1,1-diyl)diphenol]-alt-[bis(4-isocyanatophenyl) phenylphosphonate]} | P372218 | C35H29N2O7P | Thermal property | Glass transition temperature | 34 | 0 | C
Homopolymer | poly{[4,4'-(1-methylethane-1,1-diyl)diphenol]-alt-[bis(4-isocyanatophenyl) phenylphosphonate]} | P372218 | C35H29N2O7P | Thermal property | Thermal decomposition temperature | 440 | 77257.14 | C
Homopolymer | poly{[4,4'-(1-methylethane-1,1-diyl)diphenol]-alt-[bis(4-isocyanatophenyl) phenylphosphonate]} | P372218 | C35H29N2O7P | Thermal property | Thermal decomposition weight loss | 36 | 1440.857 | %
Homopolymer | poly{[4,4'-(1-methylethane-1,1-diyl)diphenol]-alt-[bis(4-isocyanatophenyl) phenylphosphonate]} | P372218 | C35H29N2O7P | Heat resistance and combustion | Oxygen index | 29 | 0 | %
Homopolymer | poly{[4,4'-(1-methylethane-1,1-diyl)diphenol]-alt-[bis(4-isocyanatophenyl) phenylphosphonate]} | P372218 | C35H29N2O7P | Polymer Information | SMILES | *OP(=O)(c1ccccc1)Oc1ccc(cc1)NC(=O)Oc1ccc(cc1)C(c1ccc(cc1)OC(=O)Nc1ccc(cc1)*)(C)C
Homopolymer | poly[(2,5-dihydroxybenzoquinone)-alt-(2,5-dibromobenzoquinone)] | P372219 | C6H2O3 | Electric property | Electric conductivity | 2e-11 | 2.739617e-22 | 1/(ohm*cm)
Homopolymer | poly[(2,5-dihydroxybenzoquinone)-alt-(2,5-dibromobenzoquinone)] | P372219 | C6H2O3 | Electric property | Volume resistivity | 50000000000 | 2.6997e+22 | ohm*cm
Homopolymer | poly[(2,5-dihydroxybenzoquinone)-alt-(2,5-dibromobenzoquinone)] | P372219 | C6H2O3 | Polymer Information | SMILES | *OC1=CC(=O)C(=CC1=O)*
Homopolymer | poly[phenolphthalin-alt-(4,4'-dinitorobenzophenone)] | P372220 | C33H21KO5 | Physicochemical property | Gas diffusion coefficient d | 1.92e-09 | 3.040133e-18 | cm2/s
Homopolymer | poly[phenolphthalin-alt-(4,4'-dinitorobenzophenone)] | P372220 | C33H21KO5 | Physicochemical property | Gas permeability coefficient p | 1.16e-14 | 2.240415e-26 | cm3(STP)cm/(cm2*s*Pa)
Homopolymer | poly[phenolphthalin-alt-(4,4'-dinitorobenzophenone)] | P372220 | C33H21KO5 | Physicochemical property | Gas solubility coefficient s | 2.905e-06 | 3.267e-13 | cm3(STP)/(cm3*Pa)
Homopolymer | poly[phenolphthalin-alt-(4,4'-dinitorobenzophenone)] | P372220 | C33H21KO5 | Polymer Information | SMILES | *Oc1ccc(cc1)C(c1ccccc1C(=O)O[K])c1ccc(cc1)Oc1ccc(cc1)C(=O)c1ccc(cc1)*
Homopolymer | poly((4,4'-dinitorobenzophenone)-alt-{2-[bis(4-hydroxy-5-isopropyl-2-methylphenyl)methyl]benzoic acid}) | P372221 | C41H37NaO5 | Thermal property | Thermal decomposition temperature | 510 | 26133.33 | C
Homopolymer | poly((4,4'-dinitorobenzophenone)-alt-{2-[bis(4-hydroxy-5-isopropyl-2-methylphenyl)methyl]benzoic acid}) | P372221 | C41H37NaO5 | Thermal property | Thermal decomposition weight loss | 21.5 | 363 | %
Homopolymer | poly((4,4'-dinitorobenzophenone)-alt-{2-[bis(4-hydroxy-5-isopropyl-2-methylphenyl)methyl]benzoic acid}) | P372221 | C41H37NaO5 | Physicochemical property | Gas permeability coefficient p | 1.28e-12 | 1.914859e-24 | cm3(STP)cm/(cm2*s*Pa)
Homopolymer | poly((4,4'-dinitorobenzophenone)-alt-{2-[bis(4-hydroxy-5-isopropyl-2-methylphenyl)methyl]benzoic acid}) | P372221 | C41H37NaO5 | Tensile property | Elongation at break | 13.3 | 0 | %
Homopolymer | poly((4,4'-dinitorobenzophenone)-alt-{2-[bis(4-hydroxy-5-isopropyl-2-methylphenyl)methyl]benzoic acid}) | P372221 | C41H37NaO5 | Tensile property | Tensile modulus | 1.47 | 0 | GPa
Homopolymer | poly((4,4'-dinitorobenzophenone)-alt-{2-[bis(4-hydroxy-5-isopropyl-2-methylphenyl)methyl]benzoic acid}) | P372221 | C41H37NaO5 | Tensile property | Tensile stress strength at break | 0.0671 | 0 | GPa
Homopolymer | poly((4,4'-dinitorobenzophenone)-alt-{2-[bis(4-hydroxy-5-isopropyl-2-methylphenyl)methyl]benzoic acid}) | P372221 | C41H37NaO5 | Polymer Information | SMILES | [Na]OC(=O)c1ccccc1C(c1cc(C(C)C)c(cc1C)O*)c1cc(C(C)C)c(cc1C)Oc1ccc(cc1)C(=O)c1ccc(cc1)*
Homopolymer | poly({2-[bis(4-hydroxy-5-isopropyl-2-methylphenyl)methyl]benzoic acid}-alt-[4,4'-dinitorobenzophenone]) | P372222 | C41H37KO5 | Physicochemical property | Gas permeability coefficient p | 9.6e-13 | 1.509818336e-24 | cm3(STP)cm/(cm2*s*Pa)
Homopolymer | poly({2-[bis(4-hydroxy-5-isopropyl-2-methylphenyl)methyl]benzoic acid}-alt-[4,4'-dinitorobenzophenone]) | P372222 | C41H37KO5 | Polymer Information | SMILES | [K]OC(=O)c1ccccc1C(c1cc(C(C)C)c(cc1C)O*)c1cc(C(C)C)c(cc1C)Oc1ccc(cc1)C(=O)c1ccc(cc1)*
Homopolymer | poly[(4,4'-oxydianiline)-alt-(biphenyl-3,3',4,4'-tetracarboxylic anhydride)] | P372223 | C28H18N2O7 | Thermal property | Glass transition temperature | 184.4 | 0 | C
Homopolymer | poly[(4,4'-oxydianiline)-alt-(biphenyl-3,3',4,4'-tetracarboxylic anhydride)] | P372223 | C28H18N2O7 | Dilute solution property | Intrinsic viscosity eta | 0.69 | 0 | dl/g
Homopolymer | poly[(4,4'-oxydianiline)-alt-(biphenyl-3,3',4,4'-tetracarboxylic anhydride)] | P372223 | C28H18N2O7 | Polymer Information | SMILES | *Oc1ccc(cc1)NC(=O)c1cc(ccc1C(=O)O)c1ccc(c(c1)C(=O)Nc1ccc(cc1)*)C(=O)O
Homopolymer | poly([2,5-bis(4-fluoro-1-naphthyl)-1,3,4-oxadiazole]-alt-{4,4'-[2,2,2-trifluoro-1-(trifluoromethyl)ethane-1,1-diyl]diphenol}) | P372224 | C37H20F6N2O3 | Thermal property | Glass transition temperature | 220 | 0 | C
Homopolymer | poly([2,5-bis(4-fluoro-1-naphthyl)-1,3,4-oxadiazole]-alt-{4,4'-[2,2,2-trifluoro-1-(trifluoromethyl)ethane-1,1-diyl]diphenol}) | P372224 | C37H20F6N2O3 | Thermal property | Thermal decomposition temperature | 415 | 0 | C
Homopolymer | poly([2,5-bis(4-fluoro-1-naphthyl)-1,3,4-oxadiazole]-alt-{4,4'-[2,2,2-trifluoro-1-(trifluoromethyl)ethane-1,1-diyl]diphenol}) | P372224 | C37H20F6N2O3 | Thermal property | Thermal decomposition weight loss | 0 | 0 | %
Homopolymer | poly([2,5-bis(4-fluoro-1-naphthyl)-1,3,4-oxadiazole]-alt-{4,4'-[2,2,2-trifluoro-1-(trifluoromethyl)ethane-1,1-diyl]diphenol}) | P372224 | C37H20F6N2O3 | Polymer Information | SMILES | *c1nnc(o1)c1ccc(c2c1cccc2)Oc1ccc(cc1)C(C(F)(F)F)(C(F)(F)F)c1ccc(cc1)Oc1ccc(c2c1cccc2)*
Homopolymer | poly([2,4-bis(4-fluorophenyl)-6-phenyl-1,3,5-triazine]-alt-{4,4'-[2,2,2-trifluoro-1-(trifluoromethyl)ethane-1,1-diyl]diphenol}) | P372225 | C36H21F6N3O2 | Thermal property | Glass transition temperature | 241 | 0 | C
Homopolymer | poly([2,4-bis(4-fluorophenyl)-6-phenyl-1,3,5-triazine]-alt-{4,4'-[2,2,2-trifluoro-1-(trifluoromethyl)ethane-1,1-diyl]diphenol}) | P372225 | C36H21F6N3O2 | Thermal property | Thermal decomposition temperature | 466 | 0 | C
Homopolymer | poly([2,4-bis(4-fluorophenyl)-6-phenyl-1,3,5-triazine]-alt-{4,4'-[2,2,2-trifluoro-1-(trifluoromethyl)ethane-1,1-diyl]diphenol}) | P372225 | C36H21F6N3O2 | Thermal property | Thermal decomposition weight loss | 0 | 0 | %
Homopolymer | poly([2,4-bis(4-fluorophenyl)-6-phenyl-1,3,5-triazine]-alt-{4,4'-[2,2,2-trifluoro-1-(trifluoromethyl)ethane-1,1-diyl]diphenol}) | P372225 | C36H21F6N3O2 | Polymer Information | SMILES | *c1nc(nc(n1)c1ccccc1)c1ccc(cc1)Oc1ccc(cc1)C(C(F)(F)F)(C(F)(F)F)c1ccc(cc1)Oc1ccc(cc1)*
Homopolymer | poly{4,4'-[1-methylethane-1,1-diylbis(4,1-phenyleneoxy)]dibenzaldehyde} | P372226 | C29H26O4 | Thermal property | Glass transition temperature | 149.9 | 2.888 | C
Homopolymer | poly{4,4'-[1-methylethane-1,1-diylbis(4,1-phenyleneoxy)]dibenzaldehyde} | P372226 | C29H26O4 | Thermal property | Thermal decomposition temperature | 380.6 | 966.0187 | C
Homopolymer | poly{4,4'-[1-methylethane-1,1-diylbis(4,1-phenyleneoxy)]dibenzaldehyde} | P372226 | C29H26O4 | Thermal property | Thermal decomposition weight loss | 5 | 0 | %
Homopolymer | poly{4,4'-[1-methylethane-1,1-diylbis(4,1-phenyleneoxy)]dibenzaldehyde} | P372226 | C29H26O4 | Polymer Information | SMILES | *Oc1ccc(cc1)C(c1ccc(cc1)Oc1ccc(cc1)C(C(c1ccc(cc1)*)O)O)(C)C
Homopolymer | poly{[2,2'-(biphenyl-4,4'-diyldioxy)diethanol]-alt-(2,4-diisocyanatotoluene)} | P372227 | C25H24N2O6 | Polymer Information | SMILES | *CCOC(=O)Nc1cc(ccc1C)NC(=O)OCCOc1ccc(cc1)c1ccc(cc1)O*
Homopolymer | poly[2-({10-[(4'-hydroxybiphenyl-4-yl)oxy]decyl}oxy)terephthalic acid] | P372228 | C30H32O6 | Polymer Information | SMILES | *CCCCCCCCCCOc1cc(ccc1C(=O)O)C(=O)Oc1ccc(cc1)c1ccc(cc1)O*
Homopolymer | poly(oxy-6-methyloxycarbonyl-1,3-phenylenecarbonyloxy-1,4-phenyleneoxydecane-1,10-diyl) | P372229 | C25H30O6 | Polymer Information | SMILES | *CCCCCCCCCCOc1cc(ccc1C(=O)OC)C(=O)Oc1ccc(cc1)O*
Homopolymer | poly{(tetraethylene glycol dichloride)-alt-[5-(dodecyloxy)-1,3-bis(hydroxymethyl)benzene]} | P372230 | C28H48O6 | Polymer Information | SMILES | CCCCCCCCCCCCOc1cc(COCCOCCOCCOCC*)cc(c1)CO*
Homopolymer | poly(2-butyl-1,3-dioxane-4,6-diylmethylene) | P372231 | C9H16O2 | Polymer Information | SMILES | CCCCC1OC(*)CC(O1)C*
Homopolymer | poly(2-heptyl-1,3-dioxane-4,6-diylmethylene) | P372232 | C12H22O2 | Polymer Information | SMILES | CCCCCCCC1OC(*)CC(O1)C*
Homopolymer | poly{[2,2'-({4-[(4-nitrophenyl)diazenyl]phenyl}imino)diethyl 1,3-dioxoisobenzofuran-5-carboxylate]-alt-(4,4'-oxydianiline)} | P372233 | C46H34N6O13 | Dilute solution property | Intrinsic viscosity eta | 0.32 | 0 | dl/g
Homopolymer | poly{[2,2'-({4-[(4-nitrophenyl)diazenyl]phenyl}imino)diethyl 1,3-dioxoisobenzofuran-5-carboxylate]-alt-(4,4'-oxydianiline)} | P372233 | C46H34N6O13 | Polymer Information | SMILES | *Oc1ccc(cc1)NC(=O)c1cc(ccc1C(=O)O)C(=O)OCCN(c1ccc(cc1)N=Nc1ccc(cc1)[N+](=O)[O-])CCOC(=O)c1ccc(c(c1)C(=O)Nc1ccc(cc1)*)C(=O)O
Homopolymer | poly([4,4'-hexamethylenedioxydi(benzoic acid)]-alt-(3,3'-dichlorobiphenyl-4,4'-diamine)) | P372234 | C32H28Cl2N2O4 | Thermal property | Lc phase transition temperature | 414 | 0 | C
Homopolymer | poly([4,4'-hexamethylenedioxydi(benzoic acid)]-alt-(3,3'-dichlorobiphenyl-4,4'-diamine)) | P372234 | C32H28Cl2N2O4 | Thermal property | Melting temperature | 284 | 0 | C
Homopolymer | poly([4,4'-hexamethylenedioxydi(benzoic acid)]-alt-(3,3'-dichlorobiphenyl-4,4'-diamine)) | P372234 | C32H28Cl2N2O4 | Dilute solution property | Intrinsic viscosity eta | 0.85 | 0 | dl/g
Homopolymer | poly([4,4'-hexamethylenedioxydi(benzoic acid)]-alt-(3,3'-dichlorobiphenyl-4,4'-diamine)) | P372234 | C32H28Cl2N2O4 | Tensile property | Tensile modulus | 2.56 | 0 | GPa
Homopolymer | poly([4,4'-hexamethylenedioxydi(benzoic acid)]-alt-(3,3'-dichlorobiphenyl-4,4'-diamine)) | P372234 | C32H28Cl2N2O4 | Tensile property | Tensile stress strength at break | 0.0677 | 0 | GPa
Homopolymer | poly([4,4'-hexamethylenedioxydi(benzoic acid)]-alt-(3,3'-dichlorobiphenyl-4,4'-diamine)) | P372234 | C32H28Cl2N2O4 | Polymer Information | SMILES | *CCCCCCOc1ccc(cc1)C(=O)Nc1ccc(cc1Cl)c1ccc(c(c1)Cl)NC(=O)c1ccc(cc1)O*
Homopolymer | poly({4,4'-[heptane-1,7-diyldioxy]dibenzoic acid}-alt-(3,3'-dichlorobiphenyl-4,4'-diamine)) | P372235 | C33H30Cl2N2O4 | Thermal property | Lc phase transition temperature | 413 | 0 | C
Homopolymer | poly({4,4'-[heptane-1,7-diyldioxy]dibenzoic acid}-alt-(3,3'-dichlorobiphenyl-4,4'-diamine)) | P372235 | C33H30Cl2N2O4 | Thermal property | Melting temperature | 286 | 0 | C
Homopolymer | poly({4,4'-[heptane-1,7-diyldioxy]dibenzoic acid}-alt-(3,3'-dichlorobiphenyl-4,4'-diamine)) | P372235 | C33H30Cl2N2O4 | Dilute solution property | Intrinsic viscosity eta | 0.91 | 0 | dl/g
Homopolymer | poly({4,4'-[heptane-1,7-diyldioxy]dibenzoic acid}-alt-(3,3'-dichlorobiphenyl-4,4'-diamine)) | P372235 | C33H30Cl2N2O4 | Tensile property | Tensile modulus | 2.65 | 0 | GPa
Homopolymer | poly({4,4'-[heptane-1,7-diyldioxy]dibenzoic acid}-alt-(3,3'-dichlorobiphenyl-4,4'-diamine)) | P372235 | C33H30Cl2N2O4 | Tensile property | Tensile stress strength at break | 0.0873 | 0 | GPa
Homopolymer | poly({4,4'-[heptane-1,7-diyldioxy]dibenzoic acid}-alt-(3,3'-dichlorobiphenyl-4,4'-diamine)) | P372235 | C33H30Cl2N2O4 | Polymer Information | SMILES | *CCCCCCCOc1ccc(cc1)C(=O)Nc1ccc(cc1Cl)c1ccc(c(c1)Cl)NC(=O)c1ccc(cc1)O*
Homopolymer | poly{[4,4'-(octane-1,8-diyldioxy)dibenzoic acid]-alt-(3,3'-dichlorobiphenyl-4,4'-diamine)} | P372236 | C34H32Cl2N2O4 | Thermal property | Lc phase transition temperature | 405 | 0 | C
Homopolymer | poly{[4,4'-(octane-1,8-diyldioxy)dibenzoic acid]-alt-(3,3'-dichlorobiphenyl-4,4'-diamine)} | P372236 | C34H32Cl2N2O4 | Thermal property | Melting temperature | 269 | 0 | C
Homopolymer | poly{[4,4'-(octane-1,8-diyldioxy)dibenzoic acid]-alt-(3,3'-dichlorobiphenyl-4,4'-diamine)} | P372236 | C34H32Cl2N2O4 | Dilute solution property | Intrinsic viscosity eta | 0.63 | 0 | dl/g
Homopolymer | poly{[4,4'-(octane-1,8-diyldioxy)dibenzoic acid]-alt-(3,3'-dichlorobiphenyl-4,4'-diamine)} | P372236 | C34H32Cl2N2O4 | Tensile property | Tensile modulus | 2.38 | 0 | GPa
Homopolymer | poly{[4,4'-(octane-1,8-diyldioxy)dibenzoic acid]-alt-(3,3'-dichlorobiphenyl-4,4'-diamine)} | P372236 | C34H32Cl2N2O4 | Tensile property | Tensile stress strength at break | 0.0579 | 0 | GPa
Homopolymer | poly{[4,4'-(octane-1,8-diyldioxy)dibenzoic acid]-alt-(3,3'-dichlorobiphenyl-4,4'-diamine)} | P372236 | C34H32Cl2N2O4 | Polymer Information | SMILES | *CCCCCCCCOc1ccc(cc1)C(=O)Nc1ccc(cc1Cl)c1ccc(c(c1)Cl)NC(=O)c1ccc(cc1)O*
Homopolymer | poly{[4,4'-(nonane-1,9-diyldioxy)dibenzoic acid]-alt-(3,3'-dichlorobiphenyl-4,4'-diamine)} | P372237 | C35H34Cl2N2O4 | Thermal property | Lc phase transition temperature | 383 | 0 | C
Homopolymer | poly{[4,4'-(nonane-1,9-diyldioxy)dibenzoic acid]-alt-(3,3'-dichlorobiphenyl-4,4'-diamine)} | P372237 | C35H34Cl2N2O4 | Thermal property | Melting temperature | 251 | 0 | C
Homopolymer | poly{[4,4'-(nonane-1,9-diyldioxy)dibenzoic acid]-alt-(3,3'-dichlorobiphenyl-4,4'-diamine)} | P372237 | C35H34Cl2N2O4 | Dilute solution property | Intrinsic viscosity eta | 0.72 | 0 | dl/g
Homopolymer | poly{[4,4'-(nonane-1,9-diyldioxy)dibenzoic acid]-alt-(3,3'-dichlorobiphenyl-4,4'-diamine)} | P372237 | C35H34Cl2N2O4 | Tensile property | Tensile modulus | 2.21 | 0 | GPa
Homopolymer | poly{[4,4'-(nonane-1,9-diyldioxy)dibenzoic acid]-alt-(3,3'-dichlorobiphenyl-4,4'-diamine)} | P372237 | C35H34Cl2N2O4 | Tensile property | Tensile stress strength at break | 0.0559 | 0 | GPa
Homopolymer | poly{[4,4'-(nonane-1,9-diyldioxy)dibenzoic acid]-alt-(3,3'-dichlorobiphenyl-4,4'-diamine)} | P372237 | C35H34Cl2N2O4 | Polymer Information | SMILES | *CCCCCCCCCOc1ccc(cc1)C(=O)Nc1ccc(cc1Cl)c1ccc(c(c1)Cl)NC(=O)c1ccc(cc1)O*
Homopolymer | poly{[4,4'-(deca-1,10-diyldioxy)dibenzoic acid]-alt-(3,3'-dichlorobiphenyl-4,4'-diamine)} | P372238 | C36H36Cl2N2O4 | Thermal property | Lc phase transition temperature | 384 | 0 | C
Homopolymer | poly{[4,4'-(deca-1,10-diyldioxy)dibenzoic acid]-alt-(3,3'-dichlorobiphenyl-4,4'-diamine)} | P372238 | C36H36Cl2N2O4 | Thermal property | Melting temperature | 255 | 0 | C
Homopolymer | poly{[4,4'-(deca-1,10-diyldioxy)dibenzoic acid]-alt-(3,3'-dichlorobiphenyl-4,4'-diamine)} | P372238 | C36H36Cl2N2O4 | Dilute solution property | Intrinsic viscosity eta | 0.51 | 0 | dl/g
Homopolymer | poly{[4,4'-(deca-1,10-diyldioxy)dibenzoic acid]-alt-(3,3'-dichlorobiphenyl-4,4'-diamine)} | P372238 | C36H36Cl2N2O4 | Tensile property | Tensile modulus | 1.86 | 0 | GPa
Homopolymer | poly{[4,4'-(deca-1,10-diyldioxy)dibenzoic acid]-alt-(3,3'-dichlorobiphenyl-4,4'-diamine)} | P372238 | C36H36Cl2N2O4 | Tensile property | Tensile stress strength at break | 0.049 | 0 | GPa
Homopolymer | poly{[4,4'-(deca-1,10-diyldioxy)dibenzoic acid]-alt-(3,3'-dichlorobiphenyl-4,4'-diamine)} | P372238 | C36H36Cl2N2O4 | Polymer Information | SMILES | *CCCCCCCCCCOc1ccc(cc1)C(=O)Nc1ccc(cc1Cl)c1ccc(c(c1)Cl)NC(=O)c1ccc(cc1)O*
Homopolymer | poly{[4,4'-(dodeca-1,12-diyldioxy)dibenzoic acid]-alt-(3,3'-dichlorobiphenyl-4,4'-diamine)} | P372239 | C38H40Cl2N2O4 | Thermal property | Lc phase transition temperature | 372 | 0 | C
Homopolymer | poly{[4,4'-(dodeca-1,12-diyldioxy)dibenzoic acid]-alt-(3,3'-dichlorobiphenyl-4,4'-diamine)} | P372239 | C38H40Cl2N2O4 | Thermal property | Melting temperature | 245 | 0 | C
Homopolymer | poly{[4,4'-(dodeca-1,12-diyldioxy)dibenzoic acid]-alt-(3,3'-dichlorobiphenyl-4,4'-diamine)} | P372239 | C38H40Cl2N2O4 | Tensile property | Tensile modulus | 2.46 | 0 | GPa
Homopolymer | poly{[4,4'-(dodeca-1,12-diyldioxy)dibenzoic acid]-alt-(3,3'-dichlorobiphenyl-4,4'-diamine)} | P372239 | C38H40Cl2N2O4 | Tensile property | Tensile stress strength at break | 0.0608 | 0 | GPa
Homopolymer | poly{[4,4'-(dodeca-1,12-diyldioxy)dibenzoic acid]-alt-(3,3'-dichlorobiphenyl-4,4'-diamine)} | P372239 | C38H40Cl2N2O4 | Polymer Information | SMILES | *CCCCCCCCCCCCOc1ccc(cc1)C(=O)Nc1ccc(cc1Cl)c1ccc(c(c1)Cl)NC(=O)c1ccc(cc1)O*
Homopolymer | poly{[2,2-bis[4-(4-aminophenoxy)phenyl]propane]-alt-(5-tert-butylisophthalic acid)} | P372240 | C39H36N2O4 | Physical property | Density | 1.44 | 0 | g/cm3
Homopolymer | poly{[2,2-bis[4-(4-aminophenoxy)phenyl]propane]-alt-(5-tert-butylisophthalic acid)} | P372240 | C39H36N2O4 | Physical property | Specific volume | 0.694 | 0 | cm3/g
Homopolymer | poly{[2,2-bis[4-(4-aminophenoxy)phenyl]propane]-alt-(5-tert-butylisophthalic acid)} | P372240 | C39H36N2O4 | Thermal property | Glass transition temperature | 207 | 521.8667 | C
Homopolymer | poly{[2,2-bis[4-(4-aminophenoxy)phenyl]propane]-alt-(5-tert-butylisophthalic acid)} | P372240 | C39H36N2O4 | Thermal property | Thermal decomposition temperature | 616.5 | 44896.33 | C
Homopolymer | poly{[2,2-bis[4-(4-aminophenoxy)phenyl]propane]-alt-(5-tert-butylisophthalic acid)} | P372240 | C39H36N2O4 | Thermal property | Thermal decomposition weight loss | 26.5 | 363 | %
Homopolymer | poly{[2,2-bis[4-(4-aminophenoxy)phenyl]propane]-alt-(5-tert-butylisophthalic acid)} | P372240 | C39H36N2O4 | Physicochemical property | Gas diffusion coefficient d | 7.5e-08 | 0 | cm2/s
Homopolymer | poly{[2,2-bis[4-(4-aminophenoxy)phenyl]propane]-alt-(5-tert-butylisophthalic acid)} | P372240 | C39H36N2O4 | Physicochemical property | Gas permeability coefficient p | 1.12e-13 | 6.533333e-27 | cm3(STP)cm/(cm2*s*Pa)
Homopolymer | poly{[2,2-bis[4-(4-aminophenoxy)phenyl]propane]-alt-(5-tert-butylisophthalic acid)} | P372240 | C39H36N2O4 | Physicochemical property | Gas solubility coefficient s | 3.16e-06 | 0 | cm3(STP)/(cm3*Pa)
Homopolymer | poly{[2,2-bis[4-(4-aminophenoxy)phenyl]propane]-alt-(5-tert-butylisophthalic acid)} | P372240 | C39H36N2O4 | Physicochemical property | Water absorption | 13 | 0 | wt%
Homopolymer | poly{[2,2-bis[4-(4-aminophenoxy)phenyl]propane]-alt-(5-tert-butylisophthalic acid)} | P372240 | C39H36N2O4 | Tensile property | Elongation at break | 6 | 1.333333 | %
Homopolymer | poly{[2,2-bis[4-(4-aminophenoxy)phenyl]propane]-alt-(5-tert-butylisophthalic acid)} | P372240 | C39H36N2O4 | Tensile property | Tensile modulus | 1.8 | 0 | GPa
Homopolymer | poly{[2,2-bis[4-(4-aminophenoxy)phenyl]propane]-alt-(5-tert-butylisophthalic acid)} | P372240 | C39H36N2O4 | Tensile property | Tensile stress strength at break | 0.0635 | 3e-06 | GPa
Homopolymer | poly{[2,2-bis[4-(4-aminophenoxy)phenyl]propane]-alt-(5-tert-butylisophthalic acid)} | P372240 | C39H36N2O4 | Polymer Information | SMILES | *Oc1ccc(cc1)NC(=O)c1cc(cc(c1)C(C)(C)C)C(=O)Nc1ccc(cc1)Oc1ccc(cc1)C(c1ccc(cc1)*)(C)C
Homopolymer | poly{[biphenyl-4,4'-bis(diazonium) dichloride]-alt-[ethylene bis(ethyl phosphonate)]} | P372241 | C18H22N4O6P2 | Thermal property | Glass transition temperature | 43 | 0 | C
Homopolymer | poly{[biphenyl-4,4'-bis(diazonium) dichloride]-alt-[ethylene bis(ethyl phosphonate)]} | P372241 | C18H22N4O6P2 | Thermal property | Thermal decomposition temperature | 193.5 | 176.3333 | C
Homopolymer | poly{[biphenyl-4,4'-bis(diazonium) dichloride]-alt-[ethylene bis(ethyl phosphonate)]} | P372241 | C18H22N4O6P2 | Thermal property | Thermal decomposition weight loss | 5 | 0 | %
Homopolymer | poly{[biphenyl-4,4'-bis(diazonium) dichloride]-alt-[ethylene bis(ethyl phosphonate)]} | P372241 | C18H22N4O6P2 | Polymer Information | SMILES | *CCOP(=O)(N=Nc1ccc(cc1)c1ccc(cc1)N=NP(=O)(OCC)O*)OCC
Homopolymer | poly{[4,4'-oxybis(benzenee-1,1'-diazonium) dichloride]-alt-[ethylene bis(ethyl phosphonate)]} | P372242 | C18H22N4O7P2 | Thermal property | Glass transition temperature | 22 | 0 | C
Homopolymer | poly{[4,4'-oxybis(benzenee-1,1'-diazonium) dichloride]-alt-[ethylene bis(ethyl phosphonate)]} | P372242 | C18H22N4O7P2 | Thermal property | Thermal decomposition temperature | 196 | 161.3333 | C
Homopolymer | poly{[4,4'-oxybis(benzenee-1,1'-diazonium) dichloride]-alt-[ethylene bis(ethyl phosphonate)]} | P372242 | C18H22N4O7P2 | Thermal property | Thermal decomposition weight loss | 5 | 0 | %
Homopolymer | poly{[4,4'-oxybis(benzenee-1,1'-diazonium) dichloride]-alt-[ethylene bis(ethyl phosphonate)]} | P372242 | C18H22N4O7P2 | Polymer Information | SMILES | *CCOP(=O)(N=Nc1ccc(cc1)Oc1ccc(cc1)N=NP(=O)(OCC)O*)OCC
Homopolymer | poly{[4,4'-carbonylbis(benzenee-1,1'-diazonium) dichloride]-alt-[ethylene bis(ethyl phosphonate)]} | P372243 | C19H22N4O7P2 | Thermal property | Glass transition temperature | 33 | 0 | C
Homopolymer | poly{[4,4'-carbonylbis(benzenee-1,1'-diazonium) dichloride]-alt-[ethylene bis(ethyl phosphonate)]} | P372243 | C19H22N4O7P2 | Thermal property | Thermal decomposition temperature | 201 | 33.33333 | C
Homopolymer | poly{[4,4'-carbonylbis(benzenee-1,1'-diazonium) dichloride]-alt-[ethylene bis(ethyl phosphonate)]} | P372243 | C19H22N4O7P2 | Thermal property | Thermal decomposition weight loss | 5 | 0 | %
Homopolymer | poly{[4,4'-carbonylbis(benzenee-1,1'-diazonium) dichloride]-alt-[ethylene bis(ethyl phosphonate)]} | P372243 | C19H22N4O7P2 | Polymer Information | SMILES | *CCOP(=O)(N=Nc1ccc(cc1)C(=O)c1ccc(cc1)N=NP(=O)(OCC)O*)OCC
Homopolymer | poly{[biphenyl-4,4'-bis(diazonium) dichloride]-alt-[hexane-1,6-diyl bis(methyl phosphonate)]} | P372244 | C20H26N4O6P2 | Thermal property | Glass transition temperature | 37 | 0 | C
Homopolymer | poly{[biphenyl-4,4'-bis(diazonium) dichloride]-alt-[hexane-1,6-diyl bis(methyl phosphonate)]} | P372244 | C20H26N4O6P2 | Thermal property | Thermal decomposition temperature | 197 | 5.333333 | C
Homopolymer | poly{[biphenyl-4,4'-bis(diazonium) dichloride]-alt-[hexane-1,6-diyl bis(methyl phosphonate)]} | P372244 | C20H26N4O6P2 | Thermal property | Thermal decomposition weight loss | 5 | 0 | %
Homopolymer | poly{[biphenyl-4,4'-bis(diazonium) dichloride]-alt-[hexane-1,6-diyl bis(methyl phosphonate)]} | P372244 | C20H26N4O6P2 | Polymer Information | SMILES | *CCCCCCOP(=O)(N=Nc1ccc(cc1)c1ccc(cc1)N=NP(=O)(OC)O*)OC
Homopolymer | poly{[4,4'-oxybis(benzenee-1,1'-diazonium) dichloride]-alt-[hexane-1,6-diyl bis(methyl phosphonate)]} | P372245 | C20H26N4O7P2 | Thermal property | Glass transition temperature | 25 | 0 | C
Homopolymer | poly{[4,4'-oxybis(benzenee-1,1'-diazonium) dichloride]-alt-[hexane-1,6-diyl bis(methyl phosphonate)]} | P372245 | C20H26N4O7P2 | Thermal property | Thermal decomposition temperature | 200 | 33.33333 | C
Homopolymer | poly{[4,4'-oxybis(benzenee-1,1'-diazonium) dichloride]-alt-[hexane-1,6-diyl bis(methyl phosphonate)]} | P372245 | C20H26N4O7P2 | Thermal property | Thermal decomposition weight loss | 5 | 0 | %
Homopolymer | poly{[4,4'-oxybis(benzenee-1,1'-diazonium) dichloride]-alt-[hexane-1,6-diyl bis(methyl phosphonate)]} | P372245 | C20H26N4O7P2 | Polymer Information | SMILES | *CCCCCCOP(=O)(N=Nc1ccc(cc1)Oc1ccc(cc1)N=NP(=O)(OC)O*)OC
Homopolymer | poly{[4,4'-carbonylbis(benzenee-1,1'-diazonium) dichloride]-alt-[hexane-1,6-diyl bis(methyl phosphonate)]} | P372246 | C21H26N4O7P2 | Thermal property | Glass transition temperature | 31 | 0 | C
Homopolymer | poly{[4,4'-carbonylbis(benzenee-1,1'-diazonium) dichloride]-alt-[hexane-1,6-diyl bis(methyl phosphonate)]} | P372246 | C21H26N4O7P2 | Thermal property | Thermal decomposition temperature | 203.5 | 75 | C
Homopolymer | poly{[4,4'-carbonylbis(benzenee-1,1'-diazonium) dichloride]-alt-[hexane-1,6-diyl bis(methyl phosphonate)]} | P372246 | C21H26N4O7P2 | Thermal property | Thermal decomposition weight loss | 5 | 0 | %
Homopolymer | poly{[4,4'-carbonylbis(benzenee-1,1'-diazonium) dichloride]-alt-[hexane-1,6-diyl bis(methyl phosphonate)]} | P372246 | C21H26N4O7P2 | Polymer Information | SMILES | *CCCCCCOP(=O)(N=Nc1ccc(cc1)C(=O)c1ccc(cc1)N=NP(=O)(OC)O*)OC
Homopolymer | poly{[biphenyl-4,4'-bis(diazonium) dichloride]-alt-[oxybis(ethylene) bis(methyl phosphonate)]} | P372247 | C18H22N4O7P2 | Thermal property | Glass transition temperature | 22 | 0 | C
Homopolymer | poly{[biphenyl-4,4'-bis(diazonium) dichloride]-alt-[oxybis(ethylene) bis(methyl phosphonate)]} | P372247 | C18H22N4O7P2 | Thermal property | Thermal decomposition temperature | 193 | 33.33333 | C
Homopolymer | poly{[biphenyl-4,4'-bis(diazonium) dichloride]-alt-[oxybis(ethylene) bis(methyl phosphonate)]} | P372247 | C18H22N4O7P2 | Thermal property | Thermal decomposition weight loss | 5 | 0 | %
Homopolymer | poly{[biphenyl-4,4'-bis(diazonium) dichloride]-alt-[oxybis(ethylene) bis(methyl phosphonate)]} | P372247 | C18H22N4O7P2 | Polymer Information | SMILES | *CCOCCOP(=O)(N=Nc1ccc(cc1)c1ccc(cc1)N=NP(=O)(OC)O*)OC
Homopolymer | poly{[4,4'-oxybis(benzenee-1,1'-diazonium) dichloride]-alt-[oxybis(ethylene) bis(methyl phosphonate)]} | P372248 | C18H22N4O8P2 | Thermal property | Glass transition temperature | 32 | 0 | C
Homopolymer | poly{[4,4'-oxybis(benzenee-1,1'-diazonium) dichloride]-alt-[oxybis(ethylene) bis(methyl phosphonate)]} | P372248 | C18H22N4O8P2 | Thermal property | Thermal decomposition temperature | 197.5 | 27 | C
Homopolymer | poly{[4,4'-oxybis(benzenee-1,1'-diazonium) dichloride]-alt-[oxybis(ethylene) bis(methyl phosphonate)]} | P372248 | C18H22N4O8P2 | Thermal property | Thermal decomposition weight loss | 5 | 0 | %
Homopolymer | poly{[4,4'-oxybis(benzenee-1,1'-diazonium) dichloride]-alt-[oxybis(ethylene) bis(methyl phosphonate)]} | P372248 | C18H22N4O8P2 | Polymer Information | SMILES | *CCOCCOP(=O)(N=Nc1ccc(cc1)Oc1ccc(cc1)N=NP(=O)(OC)O*)OC
Homopolymer | poly{[4,4'-carbonylbis(benzenee-1,1'-diazonium) dichloride]-alt-[oxybis(ethylene) bis(methyl phosphonate)]} | P372249 | C19H22N4O8P2 | Thermal property | Glass transition temperature | 33 | 0 | C
Homopolymer | poly{[4,4'-carbonylbis(benzenee-1,1'-diazonium) dichloride]-alt-[oxybis(ethylene) bis(methyl phosphonate)]} | P372249 | C19H22N4O8P2 | Thermal property | Thermal decomposition temperature | 196 | 12 | C
Homopolymer | poly{[4,4'-carbonylbis(benzenee-1,1'-diazonium) dichloride]-alt-[oxybis(ethylene) bis(methyl phosphonate)]} | P372249 | C19H22N4O8P2 | Thermal property | Thermal decomposition weight loss | 5 | 0 | %
Homopolymer | poly{[4,4'-carbonylbis(benzenee-1,1'-diazonium) dichloride]-alt-[oxybis(ethylene) bis(methyl phosphonate)]} | P372249 | C19H22N4O8P2 | Polymer Information | SMILES | *CCOCCOP(=O)(N=Nc1ccc(cc1)C(=O)c1ccc(cc1)N=NP(=O)(OC)O*)OC
Homopolymer | poly{[biphenyl-4,4'-bis(diazonium) dichloride]-alt-[cyclohexane-1,4-diylbis(methylene) bis(methyl phosphonate)]} | P372250 | C22H28N4O6P2 | Thermal property | Glass transition temperature | 58 | 0 | C
Homopolymer | poly{[biphenyl-4,4'-bis(diazonium) dichloride]-alt-[cyclohexane-1,4-diylbis(methylene) bis(methyl phosphonate)]} | P372250 | C22H28N4O6P2 | Thermal property | Thermal decomposition temperature | 203 | 133.3333 | C
Homopolymer | poly{[biphenyl-4,4'-bis(diazonium) dichloride]-alt-[cyclohexane-1,4-diylbis(methylene) bis(methyl phosphonate)]} | P372250 | C22H28N4O6P2 | Thermal property | Thermal decomposition weight loss | 5 | 0 | %
Homopolymer | poly{[biphenyl-4,4'-bis(diazonium) dichloride]-alt-[cyclohexane-1,4-diylbis(methylene) bis(methyl phosphonate)]} | P372250 | C22H28N4O6P2 | Polymer Information | SMILES | *CC1CCC(CC1)COP(=O)(N=Nc1ccc(cc1)c1ccc(cc1)N=NP(=O)(OC)O*)OC
Homopolymer | poly{[4,4'-oxybis(benzenee-1,1'-diazonium) dichloride]-alt-[cyclohexane-1,4-diylbis(methylene) bis(methyl phosphonate)]} | P372251 | C22H28N4O7P2 | Thermal property | Glass transition temperature | 50 | 0 | C
Homopolymer | poly{[4,4'-oxybis(benzenee-1,1'-diazonium) dichloride]-alt-[cyclohexane-1,4-diylbis(methylene) bis(methyl phosphonate)]} | P372251 | C22H28N4O7P2 | Thermal property | Thermal decomposition temperature | 206.5 | 96.33333 | C
Homopolymer | poly{[4,4'-oxybis(benzenee-1,1'-diazonium) dichloride]-alt-[cyclohexane-1,4-diylbis(methylene) bis(methyl phosphonate)]} | P372251 | C22H28N4O7P2 | Thermal property | Thermal decomposition weight loss | 5 | 0 | %
Homopolymer | poly{[4,4'-oxybis(benzenee-1,1'-diazonium) dichloride]-alt-[cyclohexane-1,4-diylbis(methylene) bis(methyl phosphonate)]} | P372251 | C22H28N4O7P2 | Polymer Information | SMILES | *CC1CCC(CC1)COP(=O)(N=Nc1ccc(cc1)Oc1ccc(cc1)N=NP(=O)(OC)O*)OC
Homopolymer | poly{[4,4'-carbonylbis(benzenee-1,1'-diazonium) dichloride]-alt-[cyclohexane-1,4-diylbis(methylene) bis(methyl phosphonate)]} | P372252 | C23H28N4O7P2 | Thermal property | Glass transition temperature | 52 | 0 | C
Homopolymer | poly{[4,4'-carbonylbis(benzenee-1,1'-diazonium) dichloride]-alt-[cyclohexane-1,4-diylbis(methylene) bis(methyl phosphonate)]} | P372252 | C23H28N4O7P2 | Thermal property | Thermal decomposition temperature | 213 | 161.3333 | C
Homopolymer | poly{[4,4'-carbonylbis(benzenee-1,1'-diazonium) dichloride]-alt-[cyclohexane-1,4-diylbis(methylene) bis(methyl phosphonate)]} | P372252 | C23H28N4O7P2 | Thermal property | Thermal decomposition weight loss | 5 | 0 | %
Homopolymer | poly{[4,4'-carbonylbis(benzenee-1,1'-diazonium) dichloride]-alt-[cyclohexane-1,4-diylbis(methylene) bis(methyl phosphonate)]} | P372252 | C23H28N4O7P2 | Polymer Information | SMILES | *CC1CCC(CC1)COP(=O)(N=Nc1ccc(cc1)C(=O)c1ccc(cc1)N=NP(=O)(OC)O*)OC
Homopolymer | poly{[biphenyl-4,4'-bis(diazonium) dichloride]-alt-[1,4-phenylenebis(methylene) bis(methyl phosphonate)]} | P372253 | C22H22N4O6P2 | Thermal property | Glass transition temperature | 48 | 0 | C
Homopolymer | poly{[biphenyl-4,4'-bis(diazonium) dichloride]-alt-[1,4-phenylenebis(methylene) bis(methyl phosphonate)]} | P372253 | C22H22N4O6P2 | Thermal property | Thermal decomposition temperature | 184.5 | 0.3333333 | C
Homopolymer | poly{[biphenyl-4,4'-bis(diazonium) dichloride]-alt-[1,4-phenylenebis(methylene) bis(methyl phosphonate)]} | P372253 | C22H22N4O6P2 | Thermal property | Thermal decomposition weight loss | 5 | 0 | %
Homopolymer | poly{[biphenyl-4,4'-bis(diazonium) dichloride]-alt-[1,4-phenylenebis(methylene) bis(methyl phosphonate)]} | P372253 | C22H22N4O6P2 | Polymer Information | SMILES | *Cc1ccc(cc1)COP(=O)(N=Nc1ccc(cc1)c1ccc(cc1)N=NP(=O)(OC)O*)OC
Homopolymer | poly{[4,4'-oxybis(benzenee-1,1'-diazonium) dichloride]-alt-[1,4-phenylenebis(methylene) bis(methyl phosphonate)]} | P372254 | C22H22N4O7P2 | Thermal property | Glass transition temperature | 50 | 0 | C
Homopolymer | poly{[4,4'-oxybis(benzenee-1,1'-diazonium) dichloride]-alt-[1,4-phenylenebis(methylene) bis(methyl phosphonate)]} | P372254 | C22H22N4O7P2 | Thermal property | Thermal decomposition temperature | 179 | 65.33333 | C
Homopolymer | poly{[4,4'-oxybis(benzenee-1,1'-diazonium) dichloride]-alt-[1,4-phenylenebis(methylene) bis(methyl phosphonate)]} | P372254 | C22H22N4O7P2 | Thermal property | Thermal decomposition weight loss | 5 | 0 | %
Homopolymer | poly{[4,4'-oxybis(benzenee-1,1'-diazonium) dichloride]-alt-[1,4-phenylenebis(methylene) bis(methyl phosphonate)]} | P372254 | C22H22N4O7P2 | Polymer Information | SMILES | *Cc1ccc(cc1)COP(=O)(N=Nc1ccc(cc1)Oc1ccc(cc1)N=NP(=O)(OC)O*)OC
Homopolymer | poly{[4,4'-carbonylbis(benzenee-1,1'-diazonium) dichloride]-alt-[1,4-phenylenebis(methylene) bis(methyl phosphonate)]} | P372255 | C23H22N4O7P2 | Thermal property | Glass transition temperature | 48 | 0 | C
Homopolymer | poly{[4,4'-carbonylbis(benzenee-1,1'-diazonium) dichloride]-alt-[1,4-phenylenebis(methylene) bis(methyl phosphonate)]} | P372255 | C23H22N4O7P2 | Thermal property | Thermal decomposition temperature | 194.5 | 16.33333 | C
Homopolymer | poly{[4,4'-carbonylbis(benzenee-1,1'-diazonium) dichloride]-alt-[1,4-phenylenebis(methylene) bis(methyl phosphonate)]} | P372255 | C23H22N4O7P2 | Thermal property | Thermal decomposition weight loss | 5 | 0 | %
Homopolymer | poly{[4,4'-carbonylbis(benzenee-1,1'-diazonium) dichloride]-alt-[1,4-phenylenebis(methylene) bis(methyl phosphonate)]} | P372255 | C23H22N4O7P2 | Polymer Information | SMILES | *Cc1ccc(cc1)COP(=O)(N=Nc1ccc(cc1)C(=O)c1ccc(cc1)N=NP(=O)(OC)O*)OC
Homopolymer | poly{[dimethyl 5-({6-[(4'-methoxybiphenyl-4-yl)oxy]hexyl}oxy)isophthalate]-alt-(hexaethylene glycol)} | P372256 | C39H50O12 | Thermal property | Glass transition temperature | 5 | 0 | C
Homopolymer | poly{[dimethyl 5-({6-[(4'-methoxybiphenyl-4-yl)oxy]hexyl}oxy)isophthalate]-alt-(hexaethylene glycol)} | P372256 | C39H50O12 | Thermal property | Lc phase transition temperature | 44 | 0 | C
Homopolymer | poly{[dimethyl 5-({6-[(4'-methoxybiphenyl-4-yl)oxy]hexyl}oxy)isophthalate]-alt-(hexaethylene glycol)} | P372256 | C39H50O12 | Polymer Information | SMILES | *CCOCCOCCOCCOCCOCCOC(=O)c1cc(OCCCCCCOc2ccc(cc2)c2ccc(cc2)OC)cc(c1)C(=O)O*
Homopolymer | poly[(dimethyl isophthalate)-alt-(3,6,9,12,15-pentaoxaheptadecane-1,17-diol)] | P372257 | C20H28O9 | Thermal property | Glass transition temperature | -36 | 0 | C
Homopolymer | poly[(dimethyl isophthalate)-alt-(3,6,9,12,15-pentaoxaheptadecane-1,17-diol)] | P372257 | C20H28O9 | Polymer Information | SMILES | *CCOCCOCCOCCOCCOCCOC(=O)c1cccc(c1)C(=O)O*
Homopolymer | poly{(dodecane-1,12-diamine)-alt-[4,4'-oxybis(benzoyl chloride)]} | P372258 | C26H34N2O3 | Thermal property | Thermal decomposition temperature | 442.5 | 208.3333 | C
Homopolymer | poly{(dodecane-1,12-diamine)-alt-[4,4'-oxybis(benzoyl chloride)]} | P372258 | C26H34N2O3 | Thermal property | Thermal decomposition weight loss | 10 | 0 | %
Homopolymer | poly{(dodecane-1,12-diamine)-alt-[4,4'-oxybis(benzoyl chloride)]} | P372258 | C26H34N2O3 | Heat characteristics | Softening temperature | 240 | 0 | C
Homopolymer | poly{(dodecane-1,12-diamine)-alt-[4,4'-oxybis(benzoyl chloride)]} | P372258 | C26H34N2O3 | Polymer Information | SMILES | *Oc1ccc(cc1)C(=O)NCCCCCCCCCCCCNC(=O)c1ccc(cc1)*
Homopolymer | poly{2,3-bis[(heptafluoroisopropoxy)methyl]oxirane} | P372259 | C10H6F14O3 | Thermal property | Thermal decomposition temperature | 257 | 0 | C
Homopolymer | poly{2,3-bis[(heptafluoroisopropoxy)methyl]oxirane} | P372259 | C10H6F14O3 | Thermal property | Melting temperature | 163 | 0 | C
Homopolymer | poly{2,3-bis[(heptafluoroisopropoxy)methyl]oxirane} | P372259 | C10H6F14O3 | Physicochemical property | Surface tension | 23.4 | 21.47463 | mN/m
Homopolymer | poly{2,3-bis[(heptafluoroisopropoxy)methyl]oxirane} | P372259 | C10H6F14O3 | Physicochemical property | Contact angle | 61.3 | 67.84105 | degree
Homopolymer | poly{2,3-bis[(heptafluoroisopropoxy)methyl]oxirane} | P372259 | C10H6F14O3 | Polymer Information | SMILES | *OC(C(COC(C(F)(F)F)(C(F)(F)F)F)*)COC(C(F)(F)F)(C(F)(F)F)F
Homopolymer | poly{biphenyl-alt-[4,4'-oxybis(benzenesulfonyl chloride)]} | P372260 | C24H16O5S2 | Polymer Information | SMILES | *Oc1ccc(cc1)S(=O)(=O)c1cccc(c1)c1cccc(c1)S(=O)(=O)c1ccc(cc1)*
Homopolymer | poly[2-methyl-6-(1-methylhexyl)phenol] | P372261 | C14H20O | Thermal property | Glass transition temperature | 60 | 0 | C
Homopolymer | poly[2-methyl-6-(1-methylhexyl)phenol] | P372261 | C14H20O | Shear property | Dynamic shear properties loss tangent | 0.024 | 0
Homopolymer | poly[2-methyl-6-(1-methylhexyl)phenol] | P372261 | C14H20O | Polymer Information | SMILES | CCCCCC(c1cc(*)cc(c1O*)C)C
Homopolymer | poly[2-methyl-6-(1-methylheptyl)phenol] | P372262 | C15H22O | Thermal property | Glass transition temperature | 54 | 0 | C
Homopolymer | poly[2-methyl-6-(1-methylheptyl)phenol] | P372262 | C15H22O | Shear property | Dynamic shear properties loss tangent | 0.03 | 0
Homopolymer | poly[2-methyl-6-(1-methylheptyl)phenol] | P372262 | C15H22O | Polymer Information | SMILES | CCCCCCC(c1cc(*)cc(c1O*)C)C
Homopolymer | poly[2-methyl-6-(1-methylnonyl)phenol] | P372263 | C17H26O | Thermal property | Glass transition temperature | 20 | 0 | C
Homopolymer | poly[2-methyl-6-(1-methylnonyl)phenol] | P372263 | C17H26O | Shear property | Dynamic shear properties loss tangent | 0.05 | 0
Homopolymer | poly[2-methyl-6-(1-methylnonyl)phenol] | P372263 | C17H26O | Polymer Information | SMILES | CCCCCCCCC(c1cc(*)cc(c1O*)C)C
Homopolymer | poly[2-methyl-6-(1-methyltridecyl)phenol] | P372264 | C21H34O | Thermal property | Glass transition temperature | -10 | 0 | C
Homopolymer | poly[2-methyl-6-(1-methyltridecyl)phenol] | P372264 | C21H34O | Polymer Information | SMILES | CCCCCCCCCCCCC(c1cc(*)cc(c1O*)C)C
Homopolymer | poly[oxymethyleneoxy(2,6-dimethyl-1,4-phenylene)(dimethylmethylene)(3,5-dimethyl-1,4-phenylene)] | P372265 | C20H24O2 | Polymer Information | SMILES | *COc1c(C)cc(cc1C)C(c1cc(C)c(c(c1)C)O*)(C)C
Homopolymer | poly[(1,1':4',1''-terphenyl-4,4''-diol)-alt-(4,4'-difluorobenzophenone)] | P372266 | C31H20O3 | Polymer Information | SMILES | *Oc1ccc(cc1)c1ccc(cc1)c1ccc(cc1)Oc1ccc(cc1)C(=O)c1ccc(cc1)*
Homopolymer | poly{(4,4'-difluorobenzophenone)-alt-[2,5-di(tert-butyl)hydroquinone]} | P372267 | C27H28O3 | Thermal property | Glass transition temperature | 206 | 0 | C
Homopolymer | poly{(4,4'-difluorobenzophenone)-alt-[2,5-di(tert-butyl)hydroquinone]} | P372267 | C27H28O3 | Thermal property | Thermal decomposition temperature | 400 | 0 | C
Homopolymer | poly{(4,4'-difluorobenzophenone)-alt-[2,5-di(tert-butyl)hydroquinone]} | P372267 | C27H28O3 | Thermal property | Thermal decomposition weight loss | 2 | 0 | %
Homopolymer | poly{(4,4'-difluorobenzophenone)-alt-[2,5-di(tert-butyl)hydroquinone]} | P372267 | C27H28O3 | Polymer Information | SMILES | *Oc1cc(c(cc1C(C)(C)C)Oc1ccc(cc1)C(=O)c1ccc(cc1)*)C(C)(C)C
Homopolymer | poly[(4,4'-difluorobenzophenone)-alt-phenylhydroquinone] | P372268 | C25H16O3 | Physical property | Density | 1.17 | 0 | g/cm3
Homopolymer | poly[(4,4'-difluorobenzophenone)-alt-phenylhydroquinone] | P372268 | C25H16O3 | Physical property | Specific volume | 0.855 | 0 | cm3/g
Homopolymer | poly[(4,4'-difluorobenzophenone)-alt-phenylhydroquinone] | P372268 | C25H16O3 | Thermal property | Glass transition temperature | 156.5 | 2.5 | C
Homopolymer | poly[(4,4'-difluorobenzophenone)-alt-phenylhydroquinone] | P372268 | C25H16O3 | Thermal property | Thermal decomposition temperature | 512 | 115.2 | C
Homopolymer | poly[(4,4'-difluorobenzophenone)-alt-phenylhydroquinone] | P372268 | C25H16O3 | Thermal property | Thermal decomposition weight loss | 1 | 4.785714 | %
Homopolymer | poly[(4,4'-difluorobenzophenone)-alt-phenylhydroquinone] | P372268 | C25H16O3 | Tensile property | Elongation at break | 3.1 | 0.72 | %
Homopolymer | poly[(4,4'-difluorobenzophenone)-alt-phenylhydroquinone] | P372268 | C25H16O3 | Tensile property | Tensile modulus | 2.69 | 0.02 | GPa
Homopolymer | poly[(4,4'-difluorobenzophenone)-alt-phenylhydroquinone] | P372268 | C25H16O3 | Tensile property | Tensile stress strength at break | 0.0681 | 0.00018818 | GPa
Homopolymer | poly[(4,4'-difluorobenzophenone)-alt-phenylhydroquinone] | P372268 | C25H16O3 | Polymer Information | SMILES | *Oc1ccc(cc1c1ccccc1)Oc1ccc(cc1)C(=O)c1ccc(cc1)*
Homopolymer | poly{[9,9-bis(4-hydroxyphenyl)fluorene]-alt-[N,N'-bis(4-fluorobenzoyl)-p-phenylenediamine]} | P372269 | C45H30N2O4 | Dilute solution property | Intrinsic viscosity eta | 0.43 | 0 | dl/g
Homopolymer | poly{[9,9-bis(4-hydroxyphenyl)fluorene]-alt-[N,N'-bis(4-fluorobenzoyl)-p-phenylenediamine]} | P372269 | C45H30N2O4 | Polymer Information | SMILES | *Oc1ccc(cc1)C1(c2ccc(cc2)Oc2ccc(cc2)C(=O)Nc2ccc(cc2)NC(=O)c2ccc(cc2)*)c2ccccc2-c2c1cccc2
Homopolymer | poly{[2,2-bis(4-hydroxyphenyl)hexafluoropropane]-alt-[N,N'-bis(4-fluorobenzoyl)-m-phenylenediamine]} | P372270 | C35H22F6N2O4 | Dilute solution property | Intrinsic viscosity eta | 0.78 | 0 | dl/g
Homopolymer | poly{[2,2-bis(4-hydroxyphenyl)hexafluoropropane]-alt-[N,N'-bis(4-fluorobenzoyl)-m-phenylenediamine]} | P372270 | C35H22F6N2O4 | Polymer Information | SMILES | *Oc1ccc(cc1)C(C(F)(F)F)(C(F)(F)F)c1ccc(cc1)Oc1ccc(cc1)C(=O)Nc1cccc(c1)NC(=O)c1ccc(cc1)*
Homopolymer | poly[4-fluoro-N-(3-hydroxyphenyl)benzamide] | P372271 | C13H9NO2 | Dilute solution property | Intrinsic viscosity eta | 0.5 | 0 | dl/g
Homopolymer | poly[4-fluoro-N-(3-hydroxyphenyl)benzamide] | P372271 | C13H9NO2 | Polymer Information | SMILES | *Oc1cccc(c1)NC(=O)c1ccc(cc1)*
Homopolymer | poly[4-fluoro-N-(4-hydroxyphenyl)benzamide] | P372272 | C13H9NO2 | Thermal property | Glass transition temperature | 225 | 0 | C
Homopolymer | poly[4-fluoro-N-(4-hydroxyphenyl)benzamide] | P372272 | C13H9NO2 | Dilute solution property | Intrinsic viscosity eta | 1.45 | 0 | dl/g
Homopolymer | poly[4-fluoro-N-(4-hydroxyphenyl)benzamide] | P372272 | C13H9NO2 | Polymer Information | SMILES | *Oc1ccc(cc1)NC(=O)c1ccc(cc1)*
Homopolymer | poly({4,4'-[5,5'-bi(1H-benzimidazole)-2,2'-diyl)]diphenol}-alt-[1,3-bis(4-fluorobenzoyl)benzene]) | P372273 | C46H28N4O4 | Polymer Information | SMILES | *c1ccc(cc1)Oc1ccc(cc1)C(=O)c1cccc(c1)C(=O)c1cccc(c1)Oc1ccc(cc1)c1[nH]c2c(n1)cc(cc2)c1ccc2c(c1)nc([nH]2)*
Homopolymer | poly{[2,2'-bis(4-fluorobenzoyl)biphenyl]-alt-[9,9-bis(4-hydroxyphenyl)fluorene]} | P372274 | C51H32O4 | Physical property | Density | 1.219 | 0 | g/cm3
Homopolymer | poly{[2,2'-bis(4-fluorobenzoyl)biphenyl]-alt-[9,9-bis(4-hydroxyphenyl)fluorene]} | P372274 | C51H32O4 | Physical property | Specific volume | 0.8203 | 0 | cm3/g
Homopolymer | poly{[2,2'-bis(4-fluorobenzoyl)biphenyl]-alt-[9,9-bis(4-hydroxyphenyl)fluorene]} | P372274 | C51H32O4 | Thermal property | Glass transition temperature | 229 | 1.333333 | C
Homopolymer | poly{[2,2'-bis(4-fluorobenzoyl)biphenyl]-alt-[9,9-bis(4-hydroxyphenyl)fluorene]} | P372274 | C51H32O4 | Thermal property | Thermal decomposition temperature | 522 | 1.333333 | C
Homopolymer | poly{[2,2'-bis(4-fluorobenzoyl)biphenyl]-alt-[9,9-bis(4-hydroxyphenyl)fluorene]} | P372274 | C51H32O4 | Thermal property | Thermal decomposition weight loss | 5 | 0 | %
Homopolymer | poly{[2,2'-bis(4-fluorobenzoyl)biphenyl]-alt-[9,9-bis(4-hydroxyphenyl)fluorene]} | P372274 | C51H32O4 | Physicochemical property | Gas permeability coefficient p | 5.9e-14 | 2.014416e-25 | cm3(STP)cm/(cm2*s*Pa)
Homopolymer | poly{[2,2'-bis(4-fluorobenzoyl)biphenyl]-alt-[9,9-bis(4-hydroxyphenyl)fluorene]} | P372274 | C51H32O4 | Polymer Information | SMILES | *Oc1ccc(cc1)C1(c2ccc(cc2)Oc2ccc(cc2)C(=O)c2ccccc2c2ccccc2C(=O)c2ccc(cc2)*)c2ccccc2-c2c1cccc2
Homopolymer | poly[(1,4:3,6-dianhydro-D-glucitol)-alt-(diphenyl sebacate)] | P372275 | C51H32O4 | Thermal property | Glass transition temperature | 215 | 0 | C
Homopolymer | poly[(1,4:3,6-dianhydro-D-glucitol)-alt-(diphenyl sebacate)] | P372275 | C51H32O4 | Thermal property | Thermal decomposition temperature | 475 | 300 | C
Homopolymer | poly[(1,4:3,6-dianhydro-D-glucitol)-alt-(diphenyl sebacate)] | P372275 | C51H32O4 | Thermal property | Thermal decomposition weight loss | 5 | 0 | %
Homopolymer | poly[(1,4:3,6-dianhydro-D-glucitol)-alt-(diphenyl sebacate)] | P372275 | C51H32O4 | Polymer Information | SMILES | *Oc1ccc(cc1)C1(c2ccc(cc2)Oc2ccc(c(c2)c2cc(*)ccc2C(=O)c2ccccc2)C(=O)c2ccccc2)c2ccccc2-c2c1cccc2
Homopolymer | poly(3',3'''-dichloro-4,4'-oxydibenzophenone) | P372276 | C26H16O3 | Thermal property | Glass transition temperature | 123 | 0 | C
Homopolymer | poly(3',3'''-dichloro-4,4'-oxydibenzophenone) | P372276 | C26H16O3 | Thermal property | Thermal decomposition temperature | 555 | 33.33333 | C
Homopolymer | poly(3',3'''-dichloro-4,4'-oxydibenzophenone) | P372276 | C26H16O3 | Thermal property | Thermal decomposition weight loss | 10 | 0 | %
Homopolymer | poly(3',3'''-dichloro-4,4'-oxydibenzophenone) | P372276 | C26H16O3 | Polymer Information | SMILES | *Oc1ccc(cc1)C(=O)c1cccc(c1)c1cccc(c1)C(=O)c1ccc(cc1)*
Homopolymer | poly({2,2-[9H-fluorene-9,9-diylbis(4,1-phenyleneoxy)]diethanol}-alt-(dimethyl terephthalate)) | P372277 | C37H28O6 | Polymer Information | SMILES | *CCOC(=O)c1ccc(cc1)C(=O)OCCOc1ccc(cc1)C1(c2ccc(cc2)O*)c2ccccc2-c2c1cccc2
Homopolymer | poly(oxyethyleneoxysuccinyloxyethyleneoxy-1,4-phenylenefluorene-9,9-diyl-1,4-phenylene) | P372278 | C33H28O6 | Polymer Information | SMILES | *CCOC(=O)CCC(=O)OCCOc1ccc(cc1)C1(c2ccc(cc2)O*)c2ccccc2-c2c1cccc2
Homopolymer | poly{[2,5-bis(octyloxy)terephthohydrazide]-alt-[2,5-bis(chlorocarbonyl)-3-octylthiophene]} | P372279 | C38H54N4O4S | Thermal property | Glass transition temperature | 124.3 | 0 | C
Homopolymer | poly{[2,5-bis(octyloxy)terephthohydrazide]-alt-[2,5-bis(chlorocarbonyl)-3-octylthiophene]} | P372279 | C38H54N4O4S | Polymer Information | SMILES | CCCCCCCCOc1cc(*)c(cc1c1nnc(o1)c1sc(c(c1)CCCCCCCC)c1nnc(o1)*)OCCCCCCCC
Homopolymer | poly{[2,5-bis(octyloxy)terephthohydrazide]-alt-[3,3'-didecyl-5,5'-bis(chlorocarbonyl)-2,2'-bithiophene]} | P372280 | C54H80N4O4S2 | Thermal property | Glass transition temperature | 53.8 | 0 | C
Homopolymer | poly{[2,5-bis(octyloxy)terephthohydrazide]-alt-[3,3'-didecyl-5,5'-bis(chlorocarbonyl)-2,2'-bithiophene]} | P372280 | C54H80N4O4S2 | Polymer Information | SMILES | CCCCCCCCCCc1cc(sc1c1sc(cc1CCCCCCCCCC)c1nnc(o1)*)c1nnc(o1)c1cc(OCCCCCCCC)c(cc1OCCCCCCCC)*
Homopolymer | poly{[2,5-bis(octyloxy)terephthalhydrazide]-alt-(3,3''-dioctyl-2,2':5',2''-terthiophene-5,5''-dicarbonyl dichloride)} | P372281 | C54H74N4O4S3 | Thermal property | Glass transition temperature | 34.1 | 0 | C
Homopolymer | poly{[2,5-bis(octyloxy)terephthalhydrazide]-alt-(3,3''-dioctyl-2,2':5',2''-terthiophene-5,5''-dicarbonyl dichloride)} | P372281 | C54H74N4O4S3 | Thermal property | Thermal decomposition temperature | 375 | 3333.333 | C
Homopolymer | poly{[2,5-bis(octyloxy)terephthalhydrazide]-alt-(3,3''-dioctyl-2,2':5',2''-terthiophene-5,5''-dicarbonyl dichloride)} | P372281 | C54H74N4O4S3 | Thermal property | Thermal decomposition weight loss | 5 | 33.33333 | %
Homopolymer | poly{[2,5-bis(octyloxy)terephthalhydrazide]-alt-(3,3''-dioctyl-2,2':5',2''-terthiophene-5,5''-dicarbonyl dichloride)} | P372281 | C54H74N4O4S3 | Polymer Information | SMILES | CCCCCCCCOc1cc(*)c(cc1c1nnc(o1)c1sc(c(c1)CCCCCCCC)c1ccc(s1)c1sc(cc1CCCCCCCC)c1nnc(o1)*)OCCCCCCCC
Homopolymer | poly{(4,4'-oxydianiline)-alt-[5-(3,4,5,6-tetrachlorophthalimido)isophthaloyl dichloride]} | P372282 | C28H13Cl4N3O5 | Thermal property | Thermal decomposition temperature | 415 | 0 | C
Homopolymer | poly{(4,4'-oxydianiline)-alt-[5-(3,4,5,6-tetrachlorophthalimido)isophthaloyl dichloride]} | P372282 | C28H13Cl4N3O5 | Polymer Information | SMILES | *Oc1ccc(cc1)NC(=O)c1cc(cc(c1)C(=O)Nc1ccc(cc1)*)N1C(=O)c2c(C1=O)c(Cl)c(c(c2Cl)Cl)Cl
Homopolymer | poly{[4,4'-(1,4-phenylenebisoxy)dianiline]-alt-[5-(3,4,5,6-tetrachlorophthalimido)isophthaloyl dichloride]} | P372283 | C34H17Cl4N3O6 | Thermal property | Thermal decomposition temperature | 400 | 0 | C
Homopolymer | poly{[4,4'-(1,4-phenylenebisoxy)dianiline]-alt-[5-(3,4,5,6-tetrachlorophthalimido)isophthaloyl dichloride]} | P372283 | C34H17Cl4N3O6 | Polymer Information | SMILES | *Oc1ccc(cc1)Oc1ccc(cc1)NC(=O)c1cc(cc(c1)N1C(=O)c2c(C1=O)c(Cl)c(c(c2Cl)Cl)Cl)C(=O)Nc1ccc(cc1)*
Homopolymer | poly{[4,4'-(1,3-phenylenebisoxy)dianiline]-alt-[5-(3,4,5,6-tetrachlorophthalimido)isophthaloyl dichloride]} | P372284 | C34H17Cl4N3O6 | Thermal property | Thermal decomposition temperature | 405 | 0 | C
Homopolymer | poly{[4,4'-(1,3-phenylenebisoxy)dianiline]-alt-[5-(3,4,5,6-tetrachlorophthalimido)isophthaloyl dichloride]} | P372284 | C34H17Cl4N3O6 | Polymer Information | SMILES | *Oc1cccc(c1)Oc1ccc(cc1)NC(=O)c1cc(cc(c1)N1C(=O)c2c(C1=O)c(Cl)c(c(c2Cl)Cl)Cl)C(=O)Nc1ccc(cc1)*
Homopolymer | poly{[4,4'-(biphenyl-4,4'-diylbisoxy)dianiline]-alt-[5-(3,4,5,6-tetrachlorophthalimido)isophthaloyl dichloride]} | P372285 | C40H21Cl4N3O6 | Thermal property | Thermal decomposition temperature | 420 | 0 | C
Homopolymer | poly{[4,4'-(biphenyl-4,4'-diylbisoxy)dianiline]-alt-[5-(3,4,5,6-tetrachlorophthalimido)isophthaloyl dichloride]} | P372285 | C40H21Cl4N3O6 | Polymer Information | SMILES | *Oc1ccc(cc1)NC(=O)c1cc(cc(c1)N1C(=O)c2c(C1=O)c(Cl)c(c(c2Cl)Cl)Cl)C(=O)Nc1ccc(cc1)Oc1ccc(cc1)c1ccc(cc1)*
Homopolymer | poly({4,4'-[isopropylidenebis(4,1-phenylene)bisoxy]dianiline}-alt-[5-(3,4,5,6-tetrachlorophthalimido)isophthaloyl dichloride]) | P372286 | C43H27Cl4N3O6 | Thermal property | Thermal decomposition temperature | 400 | 0 | C
Homopolymer | poly({4,4'-[isopropylidenebis(4,1-phenylene)bisoxy]dianiline}-alt-[5-(3,4,5,6-tetrachlorophthalimido)isophthaloyl dichloride]) | P372286 | C43H27Cl4N3O6 | Polymer Information | SMILES | *Oc1ccc(cc1)NC(=O)c1cc(cc(c1)N1C(=O)c2c(C1=O)c(Cl)c(c(c2Cl)Cl)Cl)C(=O)Nc1ccc(cc1)Oc1ccc(cc1)C(c1ccc(cc1)*)(C)C
Homopolymer | poly({4,4'-[sulfonylbis(4,1-phenylene)bisoxy]dianiline}-alt-[5-(3,4,5,6-tetrachlorophthalimido)isophthaloyl dichloride]) | P372287 | C40H21Cl4N3O8S | Thermal property | Thermal decomposition temperature | 442 | 0 | C
Homopolymer | poly({4,4'-[sulfonylbis(4,1-phenylene)bisoxy]dianiline}-alt-[5-(3,4,5,6-tetrachlorophthalimido)isophthaloyl dichloride]) | P372287 | C40H21Cl4N3O8S | Polymer Information | SMILES | *Oc1ccc(cc1)S(=O)(=O)c1ccc(cc1)Oc1ccc(cc1)NC(=O)c1cc(cc(c1)N1C(=O)c2c(C1=O)c(Cl)c(c(c2Cl)Cl)Cl)C(=O)Nc1ccc(cc1)*
Homopolymer | poly({4,4'-[1,4-phenylenebis(3-phenylquinoxaline-2,7-diyloxy)]dianiline}-alt-(5-phthalimidoisophthaloyl dichloride) | P372288 | C62H37N7O6 | Thermal property | Glass transition temperature | 302 | 0 | C
Homopolymer | poly({4,4'-[1,4-phenylenebis(3-phenylquinoxaline-2,7-diyloxy)]dianiline}-alt-(5-phthalimidoisophthaloyl dichloride) | P372288 | C62H37N7O6 | Thermal property | Thermal decomposition temperature | 415 | 0 | C
Homopolymer | poly({4,4'-[1,4-phenylenebis(3-phenylquinoxaline-2,7-diyloxy)]dianiline}-alt-(5-phthalimidoisophthaloyl dichloride) | P372288 | C62H37N7O6 | Polymer Information | SMILES | *c1ccc(cc1)c1nc2cc(ccc2nc1c1ccccc1)Oc1ccc(cc1)NC(=O)c1cc(cc(c1)N1C(=O)c2c(C1=O)cccc2)C(=O)Nc1ccc(cc1)Oc1ccc2c(c1)nc(c(n2)c1ccccc1)*
Homopolymer | poly({4,4'-[1,4-phenylenebis(3-phenylquinoxaline-2,7-diyloxy)]dianiline}-alt-[5-(3,4,5,6-tetrachlorophthalimido)isophthaloyl dichloride]) | P372289 | C62H33Cl4N7O6 | Thermal property | Thermal decomposition temperature | 403 | 0 | C
Homopolymer | poly({4,4'-[1,4-phenylenebis(3-phenylquinoxaline-2,7-diyloxy)]dianiline}-alt-[5-(3,4,5,6-tetrachlorophthalimido)isophthaloyl dichloride]) | P372289 | C62H33Cl4N7O6 | Polymer Information | SMILES | *c1ccc(cc1)c1nc2cc(ccc2nc1c1ccccc1)Oc1ccc(cc1)NC(=O)c1cc(cc(c1)N1C(=O)c2c(C1=O)c(Cl)c(c(c2Cl)Cl)Cl)C(=O)Nc1ccc(cc1)Oc1ccc2c(c1)nc(c(n2)c1ccccc1)*
Homopolymer | poly[(3,3'-dimethylbiphenyl-4,4'-dicarboxylic acid)-alt-(4,4'-oxydianiline)] | P372290 | C28H22N2O3 | Thermal property | Glass transition temperature | 256 | 0 | C
Homopolymer | poly[(3,3'-dimethylbiphenyl-4,4'-dicarboxylic acid)-alt-(4,4'-oxydianiline)] | P372290 | C28H22N2O3 | Thermal property | Thermal decomposition temperature | 447 | 0 | C
Homopolymer | poly[(3,3'-dimethylbiphenyl-4,4'-dicarboxylic acid)-alt-(4,4'-oxydianiline)] | P372290 | C28H22N2O3 | Thermal property | Thermal decomposition weight loss | 5 | 0 | %
Homopolymer | poly[(3,3'-dimethylbiphenyl-4,4'-dicarboxylic acid)-alt-(4,4'-oxydianiline)] | P372290 | C28H22N2O3 | Tensile property | Elongation at break | 8 | 0 | %
Homopolymer | poly[(3,3'-dimethylbiphenyl-4,4'-dicarboxylic acid)-alt-(4,4'-oxydianiline)] | P372290 | C28H22N2O3 | Tensile property | Tensile modulus | 4.1972 | 0 | GPa
Homopolymer | poly[(3,3'-dimethylbiphenyl-4,4'-dicarboxylic acid)-alt-(4,4'-oxydianiline)] | P372290 | C28H22N2O3 | Tensile property | Tensile stress strength at break | 0.1618 | 0 | GPa
Homopolymer | poly[(3,3'-dimethylbiphenyl-4,4'-dicarboxylic acid)-alt-(4,4'-oxydianiline)] | P372290 | C28H22N2O3 | Heat characteristics | Softening temperature | 295 | 0 | C
Homopolymer | poly[(3,3'-dimethylbiphenyl-4,4'-dicarboxylic acid)-alt-(4,4'-oxydianiline)] | P372290 | C28H22N2O3 | Polymer Information | SMILES | *Oc1ccc(cc1)NC(=O)c1ccc(cc1C)c1ccc(c(c1)C)C(=O)Nc1ccc(cc1)*
Homopolymer | poly[(3',4-dimethylbiphenyl-3,4'-dicarboxylic acid)-alt-(4,4'-oxydianiline)] | P372291 | C28H22N2O3 | Thermal property | Thermal decomposition temperature | 448 | 0 | C
Homopolymer | poly[(3',4-dimethylbiphenyl-3,4'-dicarboxylic acid)-alt-(4,4'-oxydianiline)] | P372291 | C28H22N2O3 | Thermal property | Thermal decomposition weight loss | 5 | 0 | %
Homopolymer | poly[(3',4-dimethylbiphenyl-3,4'-dicarboxylic acid)-alt-(4,4'-oxydianiline)] | P372291 | C28H22N2O3 | Tensile property | Elongation at break | 11 | 0 | %
Homopolymer | poly[(3',4-dimethylbiphenyl-3,4'-dicarboxylic acid)-alt-(4,4'-oxydianiline)] | P372291 | C28H22N2O3 | Tensile property | Tensile modulus | 2.638 | 0 | GPa
Homopolymer | poly[(3',4-dimethylbiphenyl-3,4'-dicarboxylic acid)-alt-(4,4'-oxydianiline)] | P372291 | C28H22N2O3 | Tensile property | Tensile stress strength at break | 0.1167 | 0 | GPa
Homopolymer | poly[(3',4-dimethylbiphenyl-3,4'-dicarboxylic acid)-alt-(4,4'-oxydianiline)] | P372291 | C28H22N2O3 | Heat characteristics | Softening temperature | 291 | 0 | C
Homopolymer | poly[(3',4-dimethylbiphenyl-3,4'-dicarboxylic acid)-alt-(4,4'-oxydianiline)] | P372291 | C28H22N2O3 | Polymer Information | SMILES | *Oc1ccc(cc1)NC(=O)c1ccc(cc1C)c1ccc(c(c1)C(=O)Nc1ccc(cc1)*)C
Homopolymer | poly{(3,3'-dimethylbiphenyl-4,4'-dicarboxylic acid)-alt-[4,4'-(1,4-phenylenedioxy)dianiline]} | P372292 | C34H26N2O4 | Thermal property | Glass transition temperature | 219 | 0 | C
Homopolymer | poly{(3,3'-dimethylbiphenyl-4,4'-dicarboxylic acid)-alt-[4,4'-(1,4-phenylenedioxy)dianiline]} | P372292 | C34H26N2O4 | Thermal property | Thermal decomposition temperature | 456 | 0 | C
Homopolymer | poly{(3,3'-dimethylbiphenyl-4,4'-dicarboxylic acid)-alt-[4,4'-(1,4-phenylenedioxy)dianiline]} | P372292 | C34H26N2O4 | Thermal property | Thermal decomposition weight loss | 5 | 0 | %
Homopolymer | poly{(3,3'-dimethylbiphenyl-4,4'-dicarboxylic acid)-alt-[4,4'-(1,4-phenylenedioxy)dianiline]} | P372292 | C34H26N2O4 | Tensile property | Elongation at break | 29 | 0 | %
Homopolymer | poly{(3,3'-dimethylbiphenyl-4,4'-dicarboxylic acid)-alt-[4,4'-(1,4-phenylenedioxy)dianiline]} | P372292 | C34H26N2O4 | Tensile property | Tensile modulus | 4.1286 | 0 | GPa
Homopolymer | poly{(3,3'-dimethylbiphenyl-4,4'-dicarboxylic acid)-alt-[4,4'-(1,4-phenylenedioxy)dianiline]} | P372292 | C34H26N2O4 | Tensile property | Tensile stress strength at break | 0.1569 | 0 | GPa
Homopolymer | poly{(3,3'-dimethylbiphenyl-4,4'-dicarboxylic acid)-alt-[4,4'-(1,4-phenylenedioxy)dianiline]} | P372292 | C34H26N2O4 | Polymer Information | SMILES | *Oc1ccc(cc1)Oc1ccc(cc1)NC(=O)c1ccc(cc1C)c1ccc(c(c1)C)C(=O)Nc1ccc(cc1)*
Homopolymer | poly{(3,3'-dimethylbiphenyl-4,4'-dicarboxylic acid)-alt-[3,3'-(1,4-phenylenedioxy)dianiline]} | P372293 | C34H26N2O4 | Thermal property | Glass transition temperature | 213 | 0 | C
Homopolymer | poly{(3,3'-dimethylbiphenyl-4,4'-dicarboxylic acid)-alt-[3,3'-(1,4-phenylenedioxy)dianiline]} | P372293 | C34H26N2O4 | Thermal property | Thermal decomposition temperature | 454 | 0 | C
Homopolymer | poly{(3,3'-dimethylbiphenyl-4,4'-dicarboxylic acid)-alt-[3,3'-(1,4-phenylenedioxy)dianiline]} | P372293 | C34H26N2O4 | Thermal property | Thermal decomposition weight loss | 5 | 0 | %
Homopolymer | poly{(3,3'-dimethylbiphenyl-4,4'-dicarboxylic acid)-alt-[3,3'-(1,4-phenylenedioxy)dianiline]} | P372293 | C34H26N2O4 | Tensile property | Elongation at break | 27 | 0 | %
Homopolymer | poly{(3,3'-dimethylbiphenyl-4,4'-dicarboxylic acid)-alt-[3,3'-(1,4-phenylenedioxy)dianiline]} | P372293 | C34H26N2O4 | Tensile property | Tensile modulus | 4.2953 | 0 | GPa
Homopolymer | poly{(3,3'-dimethylbiphenyl-4,4'-dicarboxylic acid)-alt-[3,3'-(1,4-phenylenedioxy)dianiline]} | P372293 | C34H26N2O4 | Tensile property | Tensile stress strength at break | 0.1373 | 0 | GPa
Homopolymer | poly{(3,3'-dimethylbiphenyl-4,4'-dicarboxylic acid)-alt-[3,3'-(1,4-phenylenedioxy)dianiline]} | P372293 | C34H26N2O4 | Polymer Information | SMILES | *Oc1cccc(c1)Oc1ccc(cc1)NC(=O)c1ccc(cc1C)c1ccc(c(c1)C)C(=O)Nc1ccc(cc1)*
Homopolymer | poly((3,3'-dimethylbiphenyl-4,4'-dicarboxylic acid)-alt-{4,4'-[oxybis(4,1-phenyleneoxy)]dianiline}) | P372294 | C40H30N2O5 | Thermal property | Glass transition temperature | 200 | 0 | C
Homopolymer | poly((3,3'-dimethylbiphenyl-4,4'-dicarboxylic acid)-alt-{4,4'-[oxybis(4,1-phenyleneoxy)]dianiline}) | P372294 | C40H30N2O5 | Thermal property | Thermal decomposition temperature | 456 | 0 | C
Homopolymer | poly((3,3'-dimethylbiphenyl-4,4'-dicarboxylic acid)-alt-{4,4'-[oxybis(4,1-phenyleneoxy)]dianiline}) | P372294 | C40H30N2O5 | Thermal property | Thermal decomposition weight loss | 5 | 0 | %
Homopolymer | poly((3,3'-dimethylbiphenyl-4,4'-dicarboxylic acid)-alt-{4,4'-[oxybis(4,1-phenyleneoxy)]dianiline}) | P372294 | C40H30N2O5 | Tensile property | Elongation at break | 21 | 0 | %
Homopolymer | poly((3,3'-dimethylbiphenyl-4,4'-dicarboxylic acid)-alt-{4,4'-[oxybis(4,1-phenyleneoxy)]dianiline}) | P372294 | C40H30N2O5 | Tensile property | Tensile modulus | 3.4127 | 0 | GPa
Homopolymer | poly((3,3'-dimethylbiphenyl-4,4'-dicarboxylic acid)-alt-{4,4'-[oxybis(4,1-phenyleneoxy)]dianiline}) | P372294 | C40H30N2O5 | Tensile property | Tensile stress strength at break | 0.1294 | 0 | GPa
Homopolymer | poly((3,3'-dimethylbiphenyl-4,4'-dicarboxylic acid)-alt-{4,4'-[oxybis(4,1-phenyleneoxy)]dianiline}) | P372294 | C40H30N2O5 | Polymer Information | SMILES | *Oc1ccc(cc1)Oc1ccc(cc1)Oc1ccc(cc1)NC(=O)c1ccc(cc1C)c1ccc(c(c1)C)C(=O)Nc1ccc(cc1)*
Homopolymer | poly{(3,3'-dimethylbiphenyl-4,4'-dicarboxylic acid)-alt-[4,4'-(biphenyl-4,4'-diyldioxy)dianiline]} | P372295 | C40H30N2O4 | Polymer Information | SMILES | *Oc1ccc(cc1)NC(=O)c1ccc(cc1C)c1ccc(c(c1)C)C(=O)Nc1ccc(cc1)Oc1ccc(cc1)c1ccc(cc1)*
Homopolymer | poly((3,3'-dimethylbiphenyl-4,4'-dicarboxylic acid)-alt-{4,4'-[sulfonylbis(4,1-phenyleneoxy)]dianiline}) | P372296 | C40H30N2O6S | Thermal property | Glass transition temperature | 251 | 0 | C
Homopolymer | poly((3,3'-dimethylbiphenyl-4,4'-dicarboxylic acid)-alt-{4,4'-[sulfonylbis(4,1-phenyleneoxy)]dianiline}) | P372296 | C40H30N2O6S | Thermal property | Thermal decomposition temperature | 447 | 0 | C
Homopolymer | poly((3,3'-dimethylbiphenyl-4,4'-dicarboxylic acid)-alt-{4,4'-[sulfonylbis(4,1-phenyleneoxy)]dianiline}) | P372296 | C40H30N2O6S | Thermal property | Thermal decomposition weight loss | 5 | 0 | %
Homopolymer | poly((3,3'-dimethylbiphenyl-4,4'-dicarboxylic acid)-alt-{4,4'-[sulfonylbis(4,1-phenyleneoxy)]dianiline}) | P372296 | C40H30N2O6S | Tensile property | Elongation at break | 14 | 0 | %
Homopolymer | poly((3,3'-dimethylbiphenyl-4,4'-dicarboxylic acid)-alt-{4,4'-[sulfonylbis(4,1-phenyleneoxy)]dianiline}) | P372296 | C40H30N2O6S | Tensile property | Tensile modulus | 2.5105 | 0 | GPa
Homopolymer | poly((3,3'-dimethylbiphenyl-4,4'-dicarboxylic acid)-alt-{4,4'-[sulfonylbis(4,1-phenyleneoxy)]dianiline}) | P372296 | C40H30N2O6S | Tensile property | Tensile stress strength at break | 0.0902 | 0 | GPa
Homopolymer | poly((3,3'-dimethylbiphenyl-4,4'-dicarboxylic acid)-alt-{4,4'-[sulfonylbis(4,1-phenyleneoxy)]dianiline}) | P372296 | C40H30N2O6S | Polymer Information | SMILES | *Oc1ccc(cc1)S(=O)(=O)c1ccc(cc1)Oc1ccc(cc1)NC(=O)c1ccc(cc1C)c1ccc(c(c1)C)C(=O)Nc1ccc(cc1)*
Homopolymer | poly((3,3'-dimethylbiphenyl-4,4'-dicarboxylic acid)-alt-{3,3'-[sulfonylbis(4,1-phenyleneoxy)]dianiline}) | P372297 | C40H30N2O6S | Thermal property | Glass transition temperature | 220 | 0 | C
Homopolymer | poly((3,3'-dimethylbiphenyl-4,4'-dicarboxylic acid)-alt-{3,3'-[sulfonylbis(4,1-phenyleneoxy)]dianiline}) | P372297 | C40H30N2O6S | Thermal property | Thermal decomposition temperature | 449 | 0 | C
Homopolymer | poly((3,3'-dimethylbiphenyl-4,4'-dicarboxylic acid)-alt-{3,3'-[sulfonylbis(4,1-phenyleneoxy)]dianiline}) | P372297 | C40H30N2O6S | Thermal property | Thermal decomposition weight loss | 5 | 0 | %
Homopolymer | poly((3,3'-dimethylbiphenyl-4,4'-dicarboxylic acid)-alt-{3,3'-[sulfonylbis(4,1-phenyleneoxy)]dianiline}) | P372297 | C40H30N2O6S | Tensile property | Elongation at break | 9 | 0 | %
Homopolymer | poly((3,3'-dimethylbiphenyl-4,4'-dicarboxylic acid)-alt-{3,3'-[sulfonylbis(4,1-phenyleneoxy)]dianiline}) | P372297 | C40H30N2O6S | Tensile property | Tensile modulus | 2.7164 | 0 | GPa
Homopolymer | poly((3,3'-dimethylbiphenyl-4,4'-dicarboxylic acid)-alt-{3,3'-[sulfonylbis(4,1-phenyleneoxy)]dianiline}) | P372297 | C40H30N2O6S | Tensile property | Tensile stress strength at break | 0.0932 | 0 | GPa
Homopolymer | poly((3,3'-dimethylbiphenyl-4,4'-dicarboxylic acid)-alt-{3,3'-[sulfonylbis(4,1-phenyleneoxy)]dianiline}) | P372297 | C40H30N2O6S | Polymer Information | SMILES | *Oc1ccc(cc1)S(=O)(=O)c1ccc(cc1)Oc1cccc(c1)NC(=O)c1ccc(cc1C)c1ccc(c(c1)C)C(=O)Nc1cccc(c1)*
Homopolymer | poly((3,3'-dimethylbiphenyl-4,4'-dicarboxylic acid)-alt-{4,4'-[1-methylethane-1,1-diylbis(4,1-phenyleneoxy)]diphenol}) | P372298 | C43H36N2O4 | Thermal property | Glass transition temperature | 230 | 0 | C
Homopolymer | poly((3,3'-dimethylbiphenyl-4,4'-dicarboxylic acid)-alt-{4,4'-[1-methylethane-1,1-diylbis(4,1-phenyleneoxy)]diphenol}) | P372298 | C43H36N2O4 | Thermal property | Thermal decomposition temperature | 462 | 0 | C
Homopolymer | poly((3,3'-dimethylbiphenyl-4,4'-dicarboxylic acid)-alt-{4,4'-[1-methylethane-1,1-diylbis(4,1-phenyleneoxy)]diphenol}) | P372298 | C43H36N2O4 | Thermal property | Thermal decomposition weight loss | 5 | 0 | %
Homopolymer | poly((3,3'-dimethylbiphenyl-4,4'-dicarboxylic acid)-alt-{4,4'-[1-methylethane-1,1-diylbis(4,1-phenyleneoxy)]diphenol}) | P372298 | C43H36N2O4 | Tensile property | Elongation at break | 11 | 0 | %
Homopolymer | poly((3,3'-dimethylbiphenyl-4,4'-dicarboxylic acid)-alt-{4,4'-[1-methylethane-1,1-diylbis(4,1-phenyleneoxy)]diphenol}) | P372298 | C43H36N2O4 | Tensile property | Tensile modulus | 2.432 | 0 | GPa
Homopolymer | poly((3,3'-dimethylbiphenyl-4,4'-dicarboxylic acid)-alt-{4,4'-[1-methylethane-1,1-diylbis(4,1-phenyleneoxy)]diphenol}) | P372298 | C43H36N2O4 | Tensile property | Tensile stress strength at break | 0.0902 | 0 | GPa
Homopolymer | poly((3,3'-dimethylbiphenyl-4,4'-dicarboxylic acid)-alt-{4,4'-[1-methylethane-1,1-diylbis(4,1-phenyleneoxy)]diphenol}) | P372298 | C43H36N2O4 | Polymer Information | SMILES | *Oc1ccc(cc1)NC(=O)c1ccc(cc1C)c1ccc(c(c1)C)C(=O)Nc1ccc(cc1)Oc1ccc(cc1)C(c1ccc(cc1)*)(C)C
Homopolymer | poly{(3',4-dimethylbiphenyl-3,4'-dicarboxylic acid)-alt-[4,4'-(1,4-phenylenedioxy)dianiline]} | P372299 | C34H26N2O4 | Polymer Information | SMILES | *Oc1ccc(cc1)Oc1ccc(cc1)NC(=O)c1ccc(cc1C)c1ccc(c(c1)C(=O)Nc1ccc(cc1)*)C
Homopolymer | poly{(3',4-dimethylbiphenyl-3,4'-dicarboxylic acid)-alt-[4,4'-(biphenyl-4,4'-diyldioxy)dianiline]} | P372300 | C40H30N2O4 | Polymer Information | SMILES | *Oc1ccc(cc1)NC(=O)c1ccc(cc1C)c1ccc(c(c1)C(=O)Nc1ccc(cc1)Oc1ccc(cc1)c1ccc(cc1)*)C
Homopolymer | poly((3',4-dimethylbiphenyl-3,4'-dicarboxylic acid)-alt-{4,4'-[sulfonylbis(4,1-phenyleneoxy)]dianiline} | P372301 | C40H30N2O6S | Polymer Information | SMILES | *Oc1ccc(cc1)S(=O)(=O)c1ccc(cc1)Oc1ccc(cc1)NC(=O)c1ccc(cc1C)c1ccc(c(c1)C(=O)Nc1ccc(cc1)*)C
Homopolymer | poly({1,4-bis[(4-nitro-3-trifluoromethyl)benzoyl]benzene}-alt-[4,4'-(1-methylethane-1,1-diyl)diphenol]) | P372302 | C37H24F6O4 | Thermal property | Glass transition temperature | 171 | 0 | C
Homopolymer | poly({1,4-bis[(4-nitro-3-trifluoromethyl)benzoyl]benzene}-alt-[4,4'-(1-methylethane-1,1-diyl)diphenol]) | P372302 | C37H24F6O4 | Thermal property | Thermal decomposition temperature | 500 | 0 | C
Homopolymer | poly({1,4-bis[(4-nitro-3-trifluoromethyl)benzoyl]benzene}-alt-[4,4'-(1-methylethane-1,1-diyl)diphenol]) | P372302 | C37H24F6O4 | Thermal property | Thermal decomposition weight loss | 5 | 0 | %
Homopolymer | poly({1,4-bis[(4-nitro-3-trifluoromethyl)benzoyl]benzene}-alt-[4,4'-(1-methylethane-1,1-diyl)diphenol]) | P372302 | C37H24F6O4 | Polymer Information | SMILES | *Oc1ccc(cc1)C(c1ccc(cc1)Oc1ccc(cc1C(F)(F)F)C(=O)c1ccc(cc1)C(=O)c1ccc(c(c1)C(F)(F)F)*)(C)C
Homopolymer | poly({1,4-bis[(4-nitro-3-trifluoromethyl)benzoyl]benzene}-alt-[4,4'-(9H-fluorene-9,9-diyl)diphenol]) | P372303 | C47H26F6O4 | Thermal property | Glass transition temperature | 229 | 0 | C
Homopolymer | poly({1,4-bis[(4-nitro-3-trifluoromethyl)benzoyl]benzene}-alt-[4,4'-(9H-fluorene-9,9-diyl)diphenol]) | P372303 | C47H26F6O4 | Thermal property | Thermal decomposition temperature | 502 | 0 | C
Homopolymer | poly({1,4-bis[(4-nitro-3-trifluoromethyl)benzoyl]benzene}-alt-[4,4'-(9H-fluorene-9,9-diyl)diphenol]) | P372303 | C47H26F6O4 | Thermal property | Thermal decomposition weight loss | 5 | 0 | %
Homopolymer | poly({1,4-bis[(4-nitro-3-trifluoromethyl)benzoyl]benzene}-alt-[4,4'-(9H-fluorene-9,9-diyl)diphenol]) | P372303 | C47H26F6O4 | Polymer Information | SMILES | *Oc1ccc(cc1)C1(c2ccc(cc2)Oc2ccc(cc2C(F)(F)F)C(=O)c2ccc(cc2)C(=O)c2ccc(c(c2)C(F)(F)F)*)c2ccccc2-c2c1cccc2
Homopolymer | poly({1,4-bis[(4-nitro-3-trifluoromethyl)benzoyl]benzene}-alt-(biphenyl-4,4'-diol)) | P372304 | C34H18F6O4 | Thermal property | Glass transition temperature | 187 | 0 | C
Homopolymer | poly({1,4-bis[(4-nitro-3-trifluoromethyl)benzoyl]benzene}-alt-(biphenyl-4,4'-diol)) | P372304 | C34H18F6O4 | Thermal property | Thermal decomposition temperature | 521 | 0 | C
Homopolymer | poly({1,4-bis[(4-nitro-3-trifluoromethyl)benzoyl]benzene}-alt-(biphenyl-4,4'-diol)) | P372304 | C34H18F6O4 | Thermal property | Thermal decomposition weight loss | 5 | 0 | %
Homopolymer | poly({1,4-bis[(4-nitro-3-trifluoromethyl)benzoyl]benzene}-alt-(biphenyl-4,4'-diol)) | P372304 | C34H18F6O4 | Polymer Information | SMILES | *Oc1ccc(cc1)c1ccc(cc1)Oc1ccc(cc1C(F)(F)F)C(=O)c1ccc(cc1)C(=O)c1ccc(c(c1)C(F)(F)F)*
Homopolymer | poly{[bis(4-chlorophenyl)sulfone]-alt-[4,4'-(cyclopentane-1,1-diyl)diphenol]} | P372305 | C29H24O4S | Thermal property | Glass transition temperature | 230 | 0 | C
Homopolymer | poly{[bis(4-chlorophenyl)sulfone]-alt-[4,4'-(cyclopentane-1,1-diyl)diphenol]} | P372305 | C29H24O4S | Thermal property | Thermal decomposition temperature | 400 | 0 | C
Homopolymer | poly{[bis(4-chlorophenyl)sulfone]-alt-[4,4'-(cyclopentane-1,1-diyl)diphenol]} | P372305 | C29H24O4S | Thermal property | Thermal decomposition weight loss | 10 | 0 | %
Homopolymer | poly{[bis(4-chlorophenyl)sulfone]-alt-[4,4'-(cyclopentane-1,1-diyl)diphenol]} | P372305 | C29H24O4S | Heat characteristics | Softening temperature | 192.5 | 612.5 | C
Homopolymer | poly{[bis(4-chlorophenyl)sulfone]-alt-[4,4'-(cyclopentane-1,1-diyl)diphenol]} | P372305 | C29H24O4S | Polymer Information | SMILES | *Oc1ccc(cc1)S(=O)(=O)c1ccc(cc1)Oc1ccc(cc1)C1(CCCC1)c1ccc(cc1)*
Homopolymer | poly{[bis(4-chlorophenyl)sulfone]-alt-[4,4'-(cycloheptane-1,1-diyl)diphenol]} | P372306 | C31H28O4S | Thermal property | Glass transition temperature | 247 | 0 | C
Homopolymer | poly{[bis(4-chlorophenyl)sulfone]-alt-[4,4'-(cycloheptane-1,1-diyl)diphenol]} | P372306 | C31H28O4S | Thermal property | Thermal decomposition temperature | 460 | 0 | C
Homopolymer | poly{[bis(4-chlorophenyl)sulfone]-alt-[4,4'-(cycloheptane-1,1-diyl)diphenol]} | P372306 | C31H28O4S | Thermal property | Thermal decomposition weight loss | 10 | 0 | %
Homopolymer | poly{[bis(4-chlorophenyl)sulfone]-alt-[4,4'-(cycloheptane-1,1-diyl)diphenol]} | P372306 | C31H28O4S | Heat characteristics | Softening temperature | 194 | 242 | C
Homopolymer | poly{[bis(4-chlorophenyl)sulfone]-alt-[4,4'-(cycloheptane-1,1-diyl)diphenol]} | P372306 | C31H28O4S | Polymer Information | SMILES | *Oc1ccc(cc1)S(=O)(=O)c1ccc(cc1)Oc1ccc(cc1)C1(CCCCCC1)c1ccc(cc1)*
Homopolymer | poly({2,2'-[oxybis(4,1-phenylene)bis(imino)bis(methanylylidene)]diphenol}-alt-(terephthaloyl dichloride)) | P372307 | C34H22N2O5 | Electric property | Electric conductivity | 1e-10 | 0 | 1/(ohm*cm)
Homopolymer | poly({2,2'-[oxybis(4,1-phenylene)bis(imino)bis(methanylylidene)]diphenol}-alt-(terephthaloyl dichloride)) | P372307 | C34H22N2O5 | Electric property | Volume resistivity | 10000000000 | 0 | ohm*cm
Homopolymer | poly({2,2'-[oxybis(4,1-phenylene)bis(imino)bis(methanylylidene)]diphenol}-alt-(terephthaloyl dichloride)) | P372307 | C34H22N2O5 | Polymer Information | SMILES | *Oc1ccc(cc1)N=Cc1ccccc1OC(=O)c1ccc(cc1)C(=O)Oc1ccccc1C=Nc1ccc(cc1)*
Homopolymer | poly({2,2'-[oxybis(4,1-phenylene)bis(imino)bis(methanylylidene)]diphenol}-alt-(isophthaloyl dichloride)) | P372308 | C34H22N2O5 | Electric property | Electric conductivity | 1e-12 | 0 | 1/(ohm*cm)
Homopolymer | poly({2,2'-[oxybis(4,1-phenylene)bis(imino)bis(methanylylidene)]diphenol}-alt-(isophthaloyl dichloride)) | P372308 | C34H22N2O5 | Electric property | Volume resistivity | 1000000000000 | 0 | ohm*cm
Homopolymer | poly({2,2'-[oxybis(4,1-phenylene)bis(imino)bis(methanylylidene)]diphenol}-alt-(isophthaloyl dichloride)) | P372308 | C34H22N2O5 | Polymer Information | SMILES | *Oc1ccc(cc1)N=Cc1ccccc1OC(=O)c1cccc(c1)C(=O)Oc1ccccc1C=Nc1ccc(cc1)*
Homopolymer | poly({4,4'-[decane-1,10-diyldioxy]dibenzoic acid}-alt-(bisphenol A)) | P372309 | C39H42O6 | Thermal property | Glass transition temperature | 77 | 0 | C
Homopolymer | poly({4,4'-[decane-1,10-diyldioxy]dibenzoic acid}-alt-(bisphenol A)) | P372309 | C39H42O6 | Thermal property | Heat of fusion | 0.00602 | 0 | kcal/g
Homopolymer | poly({4,4'-[decane-1,10-diyldioxy]dibenzoic acid}-alt-(bisphenol A)) | P372309 | C39H42O6 | Thermal property | Thermal decomposition temperature | 395 | 0 | C
Homopolymer | poly({4,4'-[decane-1,10-diyldioxy]dibenzoic acid}-alt-(bisphenol A)) | P372309 | C39H42O6 | Thermal property | Thermal decomposition weight loss | 5 | 0 | %
Homopolymer | poly({4,4'-[decane-1,10-diyldioxy]dibenzoic acid}-alt-(bisphenol A)) | P372309 | C39H42O6 | Thermal property | Melting temperature | 160 | 0 | C
Homopolymer | poly({4,4'-[decane-1,10-diyldioxy]dibenzoic acid}-alt-(bisphenol A)) | P372309 | C39H42O6 | Other physical property | G value | 0.71 | 0 | events/100ev
Homopolymer | poly({4,4'-[decane-1,10-diyldioxy]dibenzoic acid}-alt-(bisphenol A)) | P372309 | C39H42O6 | Polymer Information | SMILES | *Oc1ccc(cc1)C(c1ccc(cc1)OC(=O)c1ccc(cc1)OCCCCCCCCCCOc1ccc(cc1)C(=O)*)(C)C
Homopolymer | poly({4,4'-[decane-1,10-diyldioxy]dibenzoic acid}-alt-[4,4'-(hexafluoroisopropylidene)diphenol]) | P372310 | C39H36F6O6 | Thermal property | Glass transition temperature | 89 | 0 | C
Homopolymer | poly({4,4'-[decane-1,10-diyldioxy]dibenzoic acid}-alt-[4,4'-(hexafluoroisopropylidene)diphenol]) | P372310 | C39H36F6O6 | Thermal property | Thermal decomposition temperature | 402 | 0 | C
Homopolymer | poly({4,4'-[decane-1,10-diyldioxy]dibenzoic acid}-alt-[4,4'-(hexafluoroisopropylidene)diphenol]) | P372310 | C39H36F6O6 | Thermal property | Thermal decomposition weight loss | 5 | 0 | %
Homopolymer | poly({4,4'-[decane-1,10-diyldioxy]dibenzoic acid}-alt-[4,4'-(hexafluoroisopropylidene)diphenol]) | P372310 | C39H36F6O6 | Other physical property | G value | 0.82 | 0 | events/100ev
Homopolymer | poly({4,4'-[decane-1,10-diyldioxy]dibenzoic acid}-alt-[4,4'-(hexafluoroisopropylidene)diphenol]) | P372310 | C39H36F6O6 | Polymer Information | SMILES | *Oc1ccc(cc1)C(C(F)(F)F)(C(F)(F)F)c1ccc(cc1)OC(=O)c1ccc(cc1)OCCCCCCCCCCOc1ccc(cc1)C(=O)*
Homopolymer | poly({4,4'-[decane-1,10-diyldioxy]dibenzoic acid}-alt-[4,4'-isopropylidenebis(2,6-dibromophenol)]) | P372311 | C39H38Br4O6 | Thermal property | Glass transition temperature | 128 | 0 | C
Homopolymer | poly({4,4'-[decane-1,10-diyldioxy]dibenzoic acid}-alt-[4,4'-isopropylidenebis(2,6-dibromophenol)]) | P372311 | C39H38Br4O6 | Thermal property | Thermal decomposition temperature | 398 | 0 | C
Homopolymer | poly({4,4'-[decane-1,10-diyldioxy]dibenzoic acid}-alt-[4,4'-isopropylidenebis(2,6-dibromophenol)]) | P372311 | C39H38Br4O6 | Thermal property | Thermal decomposition weight loss | 5 | 0 | %
Homopolymer | poly({4,4'-[decane-1,10-diyldioxy]dibenzoic acid}-alt-[4,4'-isopropylidenebis(2,6-dibromophenol)]) | P372311 | C39H38Br4O6 | Other physical property | G value | 1.13 | 0 | events/100ev
Homopolymer | poly({4,4'-[decane-1,10-diyldioxy]dibenzoic acid}-alt-[4,4'-isopropylidenebis(2,6-dibromophenol)]) | P372311 | C39H38Br4O6 | Polymer Information | SMILES | *Oc1c(Br)cc(cc1Br)C(c1cc(Br)c(c(c1)Br)OC(=O)c1ccc(cc1)OCCCCCCCCCCOc1ccc(cc1)C(=O)*)(C)C
Homopolymer | poly({4,4'-[decane-1,10-diyldioxy]dibenzoic acid}-alt-[4,4'-isopropylidenebis(2,6-dichlorophenol)]) | P372312 | C39H38Cl4O6 | Thermal property | Glass transition temperature | 140 | 0 | C
Homopolymer | poly({4,4'-[decane-1,10-diyldioxy]dibenzoic acid}-alt-[4,4'-isopropylidenebis(2,6-dichlorophenol)]) | P372312 | C39H38Cl4O6 | Thermal property | Thermal decomposition temperature | 365 | 0 | C
Homopolymer | poly({4,4'-[decane-1,10-diyldioxy]dibenzoic acid}-alt-[4,4'-isopropylidenebis(2,6-dichlorophenol)]) | P372312 | C39H38Cl4O6 | Thermal property | Thermal decomposition weight loss | 5 | 0 | %
Homopolymer | poly({4,4'-[decane-1,10-diyldioxy]dibenzoic acid}-alt-[4,4'-isopropylidenebis(2,6-dichlorophenol)]) | P372312 | C39H38Cl4O6 | Other physical property | G value | 1.18 | 0 | events/100ev
Homopolymer | poly({4,4'-[decane-1,10-diyldioxy]dibenzoic acid}-alt-[4,4'-isopropylidenebis(2,6-dichlorophenol)]) | P372312 | C39H38Cl4O6 | Polymer Information | SMILES | *Oc1c(Cl)cc(cc1Cl)C(c1cc(Cl)c(c(c1)Cl)OC(=O)c1ccc(cc1)OCCCCCCCCCCOc1ccc(cc1)C(=O)*)(C)C
Homopolymer | poly{oxy-1,4-phenylene[bis(trifluoromethyl)methylene]-1,4-phenyleneoxy-1,4-phenylenecarbonylbiphenyl-3,3'-diylcarbonyl-1,4-phenylene} | P372313 | C41H24F6O4 | Physical property | Density | 1.334 | 0 | g/cm3
Homopolymer | poly{oxy-1,4-phenylene[bis(trifluoromethyl)methylene]-1,4-phenyleneoxy-1,4-phenylenecarbonylbiphenyl-3,3'-diylcarbonyl-1,4-phenylene} | P372313 | C41H24F6O4 | Physical property | Specific volume | 0.7496 | 0 | cm3/g
Homopolymer | poly{oxy-1,4-phenylene[bis(trifluoromethyl)methylene]-1,4-phenyleneoxy-1,4-phenylenecarbonylbiphenyl-3,3'-diylcarbonyl-1,4-phenylene} | P372313 | C41H24F6O4 | Thermal property | Glass transition temperature | 159 | 0 | C
Homopolymer | poly{oxy-1,4-phenylene[bis(trifluoromethyl)methylene]-1,4-phenyleneoxy-1,4-phenylenecarbonylbiphenyl-3,3'-diylcarbonyl-1,4-phenylene} | P372313 | C41H24F6O4 | Physicochemical property | Gas permeability coefficient p | 4.6e-14 | 2.023998e-25 | cm3(STP)cm/(cm2*s*Pa)
Homopolymer | poly{oxy-1,4-phenylene[bis(trifluoromethyl)methylene]-1,4-phenyleneoxy-1,4-phenylenecarbonylbiphenyl-3,3'-diylcarbonyl-1,4-phenylene} | P372313 | C41H24F6O4 | Polymer Information | SMILES | *Oc1ccc(cc1)C(C(F)(F)F)(C(F)(F)F)c1ccc(cc1)Oc1ccc(cc1)C(=O)c1cccc(c1)c1cccc(c1)C(=O)c1ccc(cc1)*
Homopolymer | poly(oxy-1,4-phenylene-9H-fluorene-9,9-diyl-1,4-phenyleneoxy-1,4-phenylenecarbonylbiphenyl-3,3'-diylcarbonyl-1,4-phenylene) | P372314 | C51H32O4 | Physical property | Density | 1.22 | 0 | g/cm3
Homopolymer | poly(oxy-1,4-phenylene-9H-fluorene-9,9-diyl-1,4-phenyleneoxy-1,4-phenylenecarbonylbiphenyl-3,3'-diylcarbonyl-1,4-phenylene) | P372314 | C51H32O4 | Physical property | Specific volume | 0.8197 | 0 | cm3/g
Homopolymer | poly(oxy-1,4-phenylene-9H-fluorene-9,9-diyl-1,4-phenyleneoxy-1,4-phenylenecarbonylbiphenyl-3,3'-diylcarbonyl-1,4-phenylene) | P372314 | C51H32O4 | Thermal property | Glass transition temperature | 212 | 0 | C
Homopolymer | poly(oxy-1,4-phenylene-9H-fluorene-9,9-diyl-1,4-phenyleneoxy-1,4-phenylenecarbonylbiphenyl-3,3'-diylcarbonyl-1,4-phenylene) | P372314 | C51H32O4 | Physicochemical property | Gas permeability coefficient p | 4e-14 | 1.365044e-25 | cm3(STP)cm/(cm2*s*Pa)
Homopolymer | poly(oxy-1,4-phenylene-9H-fluorene-9,9-diyl-1,4-phenyleneoxy-1,4-phenylenecarbonylbiphenyl-3,3'-diylcarbonyl-1,4-phenylene) | P372314 | C51H32O4 | Polymer Information | SMILES | *Oc1ccc(cc1)C1(c2ccc(cc2)Oc2ccc(cc2)C(=O)c2cccc(c2)c2cccc(c2)C(=O)c2ccc(cc2)*)c2ccccc2-c2c1cccc2
Homopolymer | poly[oxy(3,3,5,5-tetramethylbiphenyl-4,4'-diyl)oxy-1,4-phenylenecarbonylbiphenyl-2,2'-diylcarbonyl-1,4-phenylene] | P372315 | C42H32O4 | Physical property | Density | 1.161 | 0 | g/cm3
Homopolymer | poly[oxy(3,3,5,5-tetramethylbiphenyl-4,4'-diyl)oxy-1,4-phenylenecarbonylbiphenyl-2,2'-diylcarbonyl-1,4-phenylene] | P372315 | C42H32O4 | Physical property | Specific volume | 0.8613 | 0 | cm3/g
Homopolymer | poly[oxy(3,3,5,5-tetramethylbiphenyl-4,4'-diyl)oxy-1,4-phenylenecarbonylbiphenyl-2,2'-diylcarbonyl-1,4-phenylene] | P372315 | C42H32O4 | Thermal property | Glass transition temperature | 233 | 0 | C
Homopolymer | poly[oxy(3,3,5,5-tetramethylbiphenyl-4,4'-diyl)oxy-1,4-phenylenecarbonylbiphenyl-2,2'-diylcarbonyl-1,4-phenylene] | P372315 | C42H32O4 | Physicochemical property | Gas permeability coefficient p | 1.4e-13 | 4.778018e-25 | cm3(STP)cm/(cm2*s*Pa)
Homopolymer | poly[oxy(3,3,5,5-tetramethylbiphenyl-4,4'-diyl)oxy-1,4-phenylenecarbonylbiphenyl-2,2'-diylcarbonyl-1,4-phenylene] | P372315 | C42H32O4 | Polymer Information | SMILES | *Oc1c(C)cc(cc1C)c1cc(C)c(c(c1)C)Oc1ccc(cc1)C(=O)c1ccccc1c1ccccc1C(=O)c1ccc(cc1)*
Homopolymer | poly{oxynaphthalene-1,4-diylcarbonyl-1,4-phenyleneoxy-1,4-phenylene[bis(trifluoromethyl)methylene]-1,4-phenylene} | P372316 | C32H18F6O3 | Physical property | Density | 1.121 | 0 | g/cm3
Homopolymer | poly{oxynaphthalene-1,4-diylcarbonyl-1,4-phenyleneoxy-1,4-phenylene[bis(trifluoromethyl)methylene]-1,4-phenylene} | P372316 | C32H18F6O3 | Physical property | Specific volume | 0.8921 | 0 | cm3/g
Homopolymer | poly{oxynaphthalene-1,4-diylcarbonyl-1,4-phenyleneoxy-1,4-phenylene[bis(trifluoromethyl)methylene]-1,4-phenylene} | P372316 | C32H18F6O3 | Thermal property | Glass transition temperature | 190 | 0 | C
Homopolymer | poly{oxynaphthalene-1,4-diylcarbonyl-1,4-phenyleneoxy-1,4-phenylene[bis(trifluoromethyl)methylene]-1,4-phenylene} | P372316 | C32H18F6O3 | Physicochemical property | Gas permeability coefficient p | 1.39e-13 | 5.611923e-25 | cm3(STP)cm/(cm2*s*Pa)
Homopolymer | poly{oxynaphthalene-1,4-diylcarbonyl-1,4-phenyleneoxy-1,4-phenylene[bis(trifluoromethyl)methylene]-1,4-phenylene} | P372316 | C32H18F6O3 | Polymer Information | SMILES | *Oc1ccc(c2c1cccc2)C(=O)c1ccc(cc1)Oc1ccc(cc1)C(C(F)(F)F)(C(F)(F)F)c1ccc(cc1)*
Homopolymer | poly(oxynaphthalene-1,4-diylcarbonyl-1,4-phenyleneoxy-1,4-phenylenefluorene-9,9-diyl-1,4-phenylene) | P372317 | C42H26O3 | Physical property | Density | 1.356 | 0 | g/cm3
Homopolymer | poly(oxynaphthalene-1,4-diylcarbonyl-1,4-phenyleneoxy-1,4-phenylenefluorene-9,9-diyl-1,4-phenylene) | P372317 | C42H26O3 | Physical property | Specific volume | 0.7375 | 0 | cm3/g
Homopolymer | poly(oxynaphthalene-1,4-diylcarbonyl-1,4-phenyleneoxy-1,4-phenylenefluorene-9,9-diyl-1,4-phenylene) | P372317 | C42H26O3 | Thermal property | Glass transition temperature | 260 | 0 | C
Homopolymer | poly(oxynaphthalene-1,4-diylcarbonyl-1,4-phenyleneoxy-1,4-phenylenefluorene-9,9-diyl-1,4-phenylene) | P372317 | C42H26O3 | Physicochemical property | Gas permeability coefficient p | 1.07e-13 | 2.234575e-25 | cm3(STP)cm/(cm2*s*Pa)
Homopolymer | poly(oxynaphthalene-1,4-diylcarbonyl-1,4-phenyleneoxy-1,4-phenylenefluorene-9,9-diyl-1,4-phenylene) | P372317 | C42H26O3 | Polymer Information | SMILES | *Oc1ccc(c2c1cccc2)C(=O)c1ccc(cc1)Oc1ccc(cc1)C1(c2ccc(cc2)*)c2ccccc2-c2c1cccc2
Homopolymer | poly{[4-(2-{[4-(5-{1-[4-(diethylamino)phenyl]-2,2-dicyanovinyl}-2-thienyl)phenyl](ethyl)amino}ethoxy)-1,3-diacetylbenzene]-alt-[3,3'-oxybis(6-aminobenzophenone)]} | P372318 | C64H50N6O2S | Thermal property | Glass transition temperature | 215 | 0 | C
Homopolymer | poly{[4-(2-{[4-(5-{1-[4-(diethylamino)phenyl]-2,2-dicyanovinyl}-2-thienyl)phenyl](ethyl)amino}ethoxy)-1,3-diacetylbenzene]-alt-[3,3'-oxybis(6-aminobenzophenone)]} | P372318 | C64H50N6O2S | Thermal property | Thermal decomposition temperature | 360 | 0 | C
Homopolymer | poly{[4-(2-{[4-(5-{1-[4-(diethylamino)phenyl]-2,2-dicyanovinyl}-2-thienyl)phenyl](ethyl)amino}ethoxy)-1,3-diacetylbenzene]-alt-[3,3'-oxybis(6-aminobenzophenone)]} | P372318 | C64H50N6O2S | Thermal property | Thermal decomposition weight loss | 1 | 0 | %
Homopolymer | poly{[4-(2-{[4-(5-{1-[4-(diethylamino)phenyl]-2,2-dicyanovinyl}-2-thienyl)phenyl](ethyl)amino}ethoxy)-1,3-diacetylbenzene]-alt-[3,3'-oxybis(6-aminobenzophenone)]} | P372318 | C64H50N6O2S | Polymer Information | SMILES | CCN(c1ccc(cc1)c1ccc(s1)C(=C(C#N)C#N)c1ccc(cc1)N(CC)CC)CCOc1ccc(cc1c1nc2ccc(cc2c(c1)c1ccccc1)Oc1ccc2c(c1)c(cc(n2)*)c1ccccc1)*
Homopolymer | poly({4-[2-({4-[5-(1-{5-[4-(diethylamino)phenyl]-2-thienyl}-2,2-dicyanovinyl)-2-thienyl]phenyl}(ethyl)amino)ethoxy]-1,3-diacetylbenzene}-alt-[3,3'-oxybis(6-aminobenzophenone)]) | P372319 | C68H52N6O2S2 | Thermal property | Glass transition temperature | 205 | 0 | C
Homopolymer | poly({4-[2-({4-[5-(1-{5-[4-(diethylamino)phenyl]-2-thienyl}-2,2-dicyanovinyl)-2-thienyl]phenyl}(ethyl)amino)ethoxy]-1,3-diacetylbenzene}-alt-[3,3'-oxybis(6-aminobenzophenone)]) | P372319 | C68H52N6O2S2 | Thermal property | Thermal decomposition temperature | 330 | 0 | C
Homopolymer | poly({4-[2-({4-[5-(1-{5-[4-(diethylamino)phenyl]-2-thienyl}-2,2-dicyanovinyl)-2-thienyl]phenyl}(ethyl)amino)ethoxy]-1,3-diacetylbenzene}-alt-[3,3'-oxybis(6-aminobenzophenone)]) | P372319 | C68H52N6O2S2 | Thermal property | Thermal decomposition weight loss | 1 | 0 | %
Homopolymer | poly({4-[2-({4-[5-(1-{5-[4-(diethylamino)phenyl]-2-thienyl}-2,2-dicyanovinyl)-2-thienyl]phenyl}(ethyl)amino)ethoxy]-1,3-diacetylbenzene}-alt-[3,3'-oxybis(6-aminobenzophenone)]) | P372319 | C68H52N6O2S2 | Polymer Information | SMILES | CCN(c1ccc(cc1)c1ccc(s1)C(=C(C#N)C#N)c1ccc(s1)c1ccc(cc1)N(CC)CC)CCOc1ccc(cc1c1nc2ccc(cc2c(c1)c1ccccc1)Oc1ccc2c(c1)c(cc(n2)*)c1ccccc1)*
Homopolymer | poly{[2,2-bis(4-acetylphenyl)-1,1,1,3,3,3-hexafluoropropane]-alt-[3,3'-oxybis(6-aminobenzophenone)]} | P372320 | C45H26F6N2O | Thermal property | Glass transition temperature | 260 | 0 | C
Homopolymer | poly{[2,2-bis(4-acetylphenyl)-1,1,1,3,3,3-hexafluoropropane]-alt-[3,3'-oxybis(6-aminobenzophenone)]} | P372320 | C45H26F6N2O | Thermal property | Thermal decomposition temperature | 500 | 0 | C
Homopolymer | poly{[2,2-bis(4-acetylphenyl)-1,1,1,3,3,3-hexafluoropropane]-alt-[3,3'-oxybis(6-aminobenzophenone)]} | P372320 | C45H26F6N2O | Thermal property | Thermal decomposition weight loss | 1 | 0 | %
Homopolymer | poly{[2,2-bis(4-acetylphenyl)-1,1,1,3,3,3-hexafluoropropane]-alt-[3,3'-oxybis(6-aminobenzophenone)]} | P372320 | C45H26F6N2O | Electric property | Dielectric constant ac | 2.5 | 0
Homopolymer | poly{[2,2-bis(4-acetylphenyl)-1,1,1,3,3,3-hexafluoropropane]-alt-[3,3'-oxybis(6-aminobenzophenone)]} | P372320 | C45H26F6N2O | Polymer Information | SMILES | *c1ccc(cc1)C(C(F)(F)F)(C(F)(F)F)c1ccc(cc1)c1nc2ccc(cc2c(c1)c1ccccc1)Oc1ccc2c(c1)c(cc(n2)*)c1ccccc1
Homopolymer | poly{terephthalohydrazide-alt-[4,4'-(terephthaloyldioxy)dibenzoyl chloride]} | P372321 | C30H16N4O6 | Thermal property | Thermal decomposition temperature | 380 | 0 | C
Homopolymer | poly{terephthalohydrazide-alt-[4,4'-(terephthaloyldioxy)dibenzoyl chloride]} | P372321 | C30H16N4O6 | Thermal property | Thermal decomposition weight loss | 5 | 0 | %
Homopolymer | poly{terephthalohydrazide-alt-[4,4'-(terephthaloyldioxy)dibenzoyl chloride]} | P372321 | C30H16N4O6 | Polymer Information | SMILES | *c1ccc(cc1)OC(=O)c1ccc(cc1)C(=O)Oc1ccc(cc1)c1nnc(o1)c1ccc(cc1)c1nnc(o1)*
Homopolymer | poly{terephthalohydrazide-alt-[4,4'-(isophthaloyldioxy)dibenzoyl chloride]} | P372322 | C30H16N4O6 | Thermal property | Thermal decomposition temperature | 370 | 0 | C
Homopolymer | poly{terephthalohydrazide-alt-[4,4'-(isophthaloyldioxy)dibenzoyl chloride]} | P372322 | C30H16N4O6 | Thermal property | Thermal decomposition weight loss | 5 | 0 | %
Homopolymer | poly{terephthalohydrazide-alt-[4,4'-(isophthaloyldioxy)dibenzoyl chloride]} | P372322 | C30H16N4O6 | Polymer Information | SMILES | *c1ccc(cc1)OC(=O)c1cccc(c1)C(=O)Oc1ccc(cc1)c1nnc(o1)c1ccc(cc1)c1nnc(o1)*
Homopolymer | poly{isophthalohydrazide-alt-[4,4'-(isophthaloyldioxy)dibenzoyl chloride]} | P372323 | C30H16N4O6 | Polymer Information | SMILES | *c1ccc(cc1)OC(=O)c1cccc(c1)C(=O)Oc1ccc(cc1)c1nnc(o1)c1cccc(c1)c1nnc(o1)*
Homopolymer | poly{(2-phenoxyterephthalohydrazide)-alt-[4,4'-(terephthaloyldioxy)dibenzoyl chloride ]} | P372324 | C36H20N4O7 | Thermal property | Thermal decomposition temperature | 360 | 0 | C
Homopolymer | poly{(2-phenoxyterephthalohydrazide)-alt-[4,4'-(terephthaloyldioxy)dibenzoyl chloride ]} | P372324 | C36H20N4O7 | Thermal property | Thermal decomposition weight loss | 5 | 0 | %
Homopolymer | poly{(2-phenoxyterephthalohydrazide)-alt-[4,4'-(terephthaloyldioxy)dibenzoyl chloride ]} | P372324 | C36H20N4O7 | Polymer Information | SMILES | *c1ccc(cc1)OC(=O)c1ccc(cc1)C(=O)Oc1ccc(cc1)c1nnc(o1)c1ccc(c(c1)Oc1ccccc1)c1nnc(o1)*
Homopolymer | poly{(2-phenoxyterephthalohydrazode)-alt-[4,4'-(isophthaloyldioxy)dibenzoyl chloride ]} | P372325 | C36H20N4O7 | Thermal property | Thermal decomposition temperature | 365 | 0 | C
Homopolymer | poly{(2-phenoxyterephthalohydrazode)-alt-[4,4'-(isophthaloyldioxy)dibenzoyl chloride ]} | P372325 | C36H20N4O7 | Thermal property | Thermal decomposition weight loss | 5 | 0 | %
Homopolymer | poly{(2-phenoxyterephthalohydrazode)-alt-[4,4'-(isophthaloyldioxy)dibenzoyl chloride ]} | P372325 | C36H20N4O7 | Polymer Information | SMILES | *c1ccc(cc1)OC(=O)c1cccc(c1)C(=O)Oc1ccc(cc1)c1nnc(o1)c1ccc(c(c1)Oc1ccccc1)c1nnc(o1)*
Homopolymer | poly{[8,8'-(biphenyl-4,4'-diyldioxy)dioctan-1-ol]-alt-(2-methyl-1,4-phenylene diisocyanate)} | P372326 | C37H48N2O6 | Thermal property | Crystallization temperature | 151 | 0 | C
Homopolymer | poly{[8,8'-(biphenyl-4,4'-diyldioxy)dioctan-1-ol]-alt-(2-methyl-1,4-phenylene diisocyanate)} | P372326 | C37H48N2O6 | Thermal property | Glass transition temperature | 81 | 0 | C
Homopolymer | poly{[8,8'-(biphenyl-4,4'-diyldioxy)dioctan-1-ol]-alt-(2-methyl-1,4-phenylene diisocyanate)} | P372326 | C37H48N2O6 | Thermal property | Heat of crystallization | 5.8 | 0 | cal/g
Homopolymer | poly{[8,8'-(biphenyl-4,4'-diyldioxy)dioctan-1-ol]-alt-(2-methyl-1,4-phenylene diisocyanate)} | P372326 | C37H48N2O6 | Thermal property | Heat of fusion | 0.00368 | 0 | kcal/g
Homopolymer | poly{[8,8'-(biphenyl-4,4'-diyldioxy)dioctan-1-ol]-alt-(2-methyl-1,4-phenylene diisocyanate)} | P372326 | C37H48N2O6 | Thermal property | Lc phase transition temperature | 170 | 0 | C
Homopolymer | poly{[8,8'-(biphenyl-4,4'-diyldioxy)dioctan-1-ol]-alt-(2-methyl-1,4-phenylene diisocyanate)} | P372326 | C37H48N2O6 | Thermal property | Melting temperature | 171 | 0 | C
Homopolymer | poly{[8,8'-(biphenyl-4,4'-diyldioxy)dioctan-1-ol]-alt-(2-methyl-1,4-phenylene diisocyanate)} | P372326 | C37H48N2O6 | Dilute solution property | Intrinsic viscosity eta | 0.47 | 0 | dl/g
Homopolymer | poly{[8,8'-(biphenyl-4,4'-diyldioxy)dioctan-1-ol]-alt-(2-methyl-1,4-phenylene diisocyanate)} | P372326 | C37H48N2O6 | Polymer Information | SMILES | *CCCCCCCCOC(=O)Nc1ccc(c(c1)C)NC(=O)OCCCCCCCCOc1ccc(cc1)c1ccc(cc1)O*
Homopolymer | poly{[2,2'-(biphenyl-4,4'-diyldioxy)diethanol]-alt-(2,5-diisocyanatotoluene)} | P372327 | C25H24N2O6 | Thermal property | Crystallization temperature | 243 | 0 | C
Homopolymer | poly{[2,2'-(biphenyl-4,4'-diyldioxy)diethanol]-alt-(2,5-diisocyanatotoluene)} | P372327 | C25H24N2O6 | Thermal property | Glass transition temperature | 122 | 0 | C
Homopolymer | poly{[2,2'-(biphenyl-4,4'-diyldioxy)diethanol]-alt-(2,5-diisocyanatotoluene)} | P372327 | C25H24N2O6 | Thermal property | Heat of fusion | 0.0163 | 0 | kcal/g
Homopolymer | poly{[2,2'-(biphenyl-4,4'-diyldioxy)diethanol]-alt-(2,5-diisocyanatotoluene)} | P372327 | C25H24N2O6 | Thermal property | Melting temperature | 279 | 0 | C
Homopolymer | poly{[2,2'-(biphenyl-4,4'-diyldioxy)diethanol]-alt-(2,5-diisocyanatotoluene)} | P372327 | C25H24N2O6 | Polymer Information | SMILES | *CCOC(=O)Nc1ccc(c(c1)C)NC(=O)OCCOc1ccc(cc1)c1ccc(cc1)O*
Homopolymer | poly{[11,11'-(biphenyl-4,4'-diyldioxy)diundecanol]-alt-(2,5-diisocyanatotoluene)} | P372328 | C43H60N2O6 | Thermal property | Crystallization temperature | 155 | 0 | C
Homopolymer | poly{[11,11'-(biphenyl-4,4'-diyldioxy)diundecanol]-alt-(2,5-diisocyanatotoluene)} | P372328 | C43H60N2O6 | Thermal property | Glass transition temperature | 77 | 0 | C
Homopolymer | poly{[11,11'-(biphenyl-4,4'-diyldioxy)diundecanol]-alt-(2,5-diisocyanatotoluene)} | P372328 | C43H60N2O6 | Thermal property | Heat of crystallization | 11.7 | 0 | cal/g
Homopolymer | poly{[11,11'-(biphenyl-4,4'-diyldioxy)diundecanol]-alt-(2,5-diisocyanatotoluene)} | P372328 | C43H60N2O6 | Thermal property | Heat of fusion | 0.0104 | 0 | kcal/g
Homopolymer | poly{[11,11'-(biphenyl-4,4'-diyldioxy)diundecanol]-alt-(2,5-diisocyanatotoluene)} | P372328 | C43H60N2O6 | Thermal property | Lc phase transition temperature | 171 | 0 | C
Homopolymer | poly{[11,11'-(biphenyl-4,4'-diyldioxy)diundecanol]-alt-(2,5-diisocyanatotoluene)} | P372328 | C43H60N2O6 | Thermal property | Melting temperature | 173 | 0 | C
Homopolymer | poly{[11,11'-(biphenyl-4,4'-diyldioxy)diundecanol]-alt-(2,5-diisocyanatotoluene)} | P372328 | C43H60N2O6 | Dilute solution property | Intrinsic viscosity eta | 0.99 | 0 | dl/g
Homopolymer | poly{[11,11'-(biphenyl-4,4'-diyldioxy)diundecanol]-alt-(2,5-diisocyanatotoluene)} | P372328 | C43H60N2O6 | Polymer Information | SMILES | *CCCCCCCCCCCOC(=O)Nc1ccc(c(c1)C)NC(=O)OCCCCCCCCCCCOc1ccc(cc1)c1ccc(cc1)O*
Homopolymer | poly{[6,6'-(biphenyl-4,4'-diyldioxy)dihexan-1-ol]-alt-(2,5-diisocyanatotoluene)} | P372329 | C33H40N2O6 | Thermal property | Crystallization temperature | 182 | 105.1556 | C
Homopolymer | poly{[6,6'-(biphenyl-4,4'-diyldioxy)dihexan-1-ol]-alt-(2,5-diisocyanatotoluene)} | P372329 | C33H40N2O6 | Thermal property | Glass transition temperature | 88 | 31.37778 | C
Homopolymer | poly{[6,6'-(biphenyl-4,4'-diyldioxy)dihexan-1-ol]-alt-(2,5-diisocyanatotoluene)} | P372329 | C33H40N2O6 | Thermal property | Heat of crystallization | 8 | 0.1811822 | cal/g
Homopolymer | poly{[6,6'-(biphenyl-4,4'-diyldioxy)dihexan-1-ol]-alt-(2,5-diisocyanatotoluene)} | P372329 | C33H40N2O6 | Thermal property | Heat of fusion | 0.00475 | 3.06736e-06 | kcal/g
Homopolymer | poly{[6,6'-(biphenyl-4,4'-diyldioxy)dihexan-1-ol]-alt-(2,5-diisocyanatotoluene)} | P372329 | C33H40N2O6 | Thermal property | Lc phase transition temperature | 201.5 | 4.857143 | C
Homopolymer | poly{[6,6'-(biphenyl-4,4'-diyldioxy)dihexan-1-ol]-alt-(2,5-diisocyanatotoluene)} | P372329 | C33H40N2O6 | Thermal property | Melting temperature | 204 | 178.8444 | C
Homopolymer | poly{[6,6'-(biphenyl-4,4'-diyldioxy)dihexan-1-ol]-alt-(2,5-diisocyanatotoluene)} | P372329 | C33H40N2O6 | Dilute solution property | Intrinsic viscosity eta | 0.77 | 0.05202667 | dl/g
Homopolymer | poly{[6,6'-(biphenyl-4,4'-diyldioxy)dihexan-1-ol]-alt-(2,5-diisocyanatotoluene)} | P372329 | C33H40N2O6 | Polymer Information | SMILES | *CCCCCCOC(=O)Nc1ccc(c(c1)C)NC(=O)OCCCCCCOc1ccc(cc1)c1ccc(cc1)O*
Homopolymer | poly(2-allyl-6-methylphenol) | P372330 | C10H10O | Polymer Information | SMILES | C=CCc1cc(*)cc(c1O*)C
Homopolymer | poly{[(2,2-bis(4-hydroxyphenyl)hexafluoropropane]-alt-[3,3-bis(chloromethyl)oxetane]} | P372331 | C20H17ClF6O3 | Thermal property | Glass transition temperature | 107 | 0 | C
Homopolymer | poly{[(2,2-bis(4-hydroxyphenyl)hexafluoropropane]-alt-[3,3-bis(chloromethyl)oxetane]} | P372331 | C20H17ClF6O3 | Polymer Information | SMILES | *CC(COc1ccc(cc1)C(C(F)(F)F)(C(F)(F)F)c1ccc(cc1)O*)(CCl)CO
Homopolymer | poly[(1,4-dibenzoyl-2,5-difluorobenzene)-alt-hydroquinone] | P372332 | C26H16O4 | Physical property | Density | 1.289 | 0.0001838222 | g/cm3
Homopolymer | poly[(1,4-dibenzoyl-2,5-difluorobenzene)-alt-hydroquinone] | P372332 | C26H16O4 | Physical property | Specific volume | 0.7758 | 6.870044e-05 | cm3/g
Homopolymer | poly[(1,4-dibenzoyl-2,5-difluorobenzene)-alt-hydroquinone] | P372332 | C26H16O4 | Thermal property | Crystallization temperature | 209 | 0 | C
Homopolymer | poly[(1,4-dibenzoyl-2,5-difluorobenzene)-alt-hydroquinone] | P372332 | C26H16O4 | Thermal property | Glass transition temperature | 137 | 12 | C
Homopolymer | poly[(1,4-dibenzoyl-2,5-difluorobenzene)-alt-hydroquinone] | P372332 | C26H16O4 | Thermal property | Heat of fusion | 0.00841 | 2.367111e-08 | kcal/g
Homopolymer | poly[(1,4-dibenzoyl-2,5-difluorobenzene)-alt-hydroquinone] | P372332 | C26H16O4 | Thermal property | Thermal decomposition temperature | 470 | 0 | C
Homopolymer | poly[(1,4-dibenzoyl-2,5-difluorobenzene)-alt-hydroquinone] | P372332 | C26H16O4 | Thermal property | Thermal decomposition weight loss | 10 | 0 | %
Homopolymer | poly[(1,4-dibenzoyl-2,5-difluorobenzene)-alt-hydroquinone] | P372332 | C26H16O4 | Thermal property | Melting temperature | 337 | 1461.645 | C
Homopolymer | poly[(1,4-dibenzoyl-2,5-difluorobenzene)-alt-hydroquinone] | P372332 | C26H16O4 | Polymer Information | SMILES | *Oc1cc(c(cc1C(=O)c1ccccc1)Oc1ccc(cc1)*)C(=O)c1ccccc1
Homopolymer | poly[(1,4-dibenzoyl-2,5-difluorobenzene)-alt-hydroquinone] | P372333 | C27H17ClO4 | Polymer Information | SMILES | ClCc1cc(ccc1O*)Oc1cc(c(cc1C(=O)c1ccccc1)*)C(=O)c1ccccc1
Homopolymer | poly((biphenyl-4,4'-diyl diacetate)-alt-{4,4'-[ethylenebis(oxyethyleneoxy)]dibenzoic acid}) | P372334 | C32H28O8 | Thermal property | Glass transition temperature | 56.5 | 120.3333 | C
Homopolymer | poly((biphenyl-4,4'-diyl diacetate)-alt-{4,4'-[ethylenebis(oxyethyleneoxy)]dibenzoic acid}) | P372334 | C32H28O8 | Thermal property | Thermal decomposition temperature | 411 | 85.33333 | C
Homopolymer | poly((biphenyl-4,4'-diyl diacetate)-alt-{4,4'-[ethylenebis(oxyethyleneoxy)]dibenzoic acid}) | P372334 | C32H28O8 | Thermal property | Thermal decomposition weight loss | 7.5 | 8.333333 | %
Homopolymer | poly((biphenyl-4,4'-diyl diacetate)-alt-{4,4'-[ethylenebis(oxyethyleneoxy)]dibenzoic acid}) | P372334 | C32H28O8 | Thermal property | Lc phase transition temperature | 371.5 | 8.333333 | C
Homopolymer | poly((biphenyl-4,4'-diyl diacetate)-alt-{4,4'-[ethylenebis(oxyethyleneoxy)]dibenzoic acid}) | P372334 | C32H28O8 | Thermal property | Melting temperature | 221 | 0 | C
Homopolymer | poly((biphenyl-4,4'-diyl diacetate)-alt-{4,4'-[ethylenebis(oxyethyleneoxy)]dibenzoic acid}) | P372334 | C32H28O8 | Shear property | Dynamic shear properties storage modulus | 1.8 | 0 | GPa
Homopolymer | poly((biphenyl-4,4'-diyl diacetate)-alt-{4,4'-[ethylenebis(oxyethyleneoxy)]dibenzoic acid}) | P372334 | C32H28O8 | Shear property | Dynamic shear properties loss tangent | 0.07 | 0
Homopolymer | poly((biphenyl-4,4'-diyl diacetate)-alt-{4,4'-[ethylenebis(oxyethyleneoxy)]dibenzoic acid}) | P372334 | C32H28O8 | Polymer Information | SMILES | *Oc1ccc(cc1)c1ccc(cc1)OC(=O)c1ccc(cc1)OCCOCCOCCOc1ccc(cc1)C(=O)*
Homopolymer | poly(oxy{2-[(sodiooxy)sulfonyl]-1,4-phenylene}carbonyl{3-[(sodiooxy)sulfonyl]-1,4-phenylene}oxy-1,4-phenylene(dimethylmethylene)-1,4-phenylene) | P372335 | C28H20Na2O9S2 | Polymer Information | SMILES | *Oc1ccc(cc1)C(c1ccc(cc1)Oc1ccc(cc1S(=O)(=O)O[Na])C(=O)c1ccc(c(c1)S(=O)(=O)O[Na])*)(C)C
Homopolymer | poly[2-(2-methoxyethoxy)ethyl glicidyl ether] | P372336 | C8H16O4 | Polymer Information | SMILES | COCCOCCOCC(O*)C*
Homopolymer | poly[oxy(difluoromethylene)oxy(tetrafluoroethylene)] | P372337 | C3F6O2 | Electric property | Dielectric constant ac | 2.95 | 0
Homopolymer | poly[oxy(difluoromethylene)oxy(tetrafluoroethylene)] | P372337 | C3F6O2 | Polymer Information | SMILES | *OC(OC(C(F)(F)*)(F)F)(F)F
Homopolymer | poly{[6,6'-(bipheny-4,4'-diyldioxy)dihexanol]-alt-[diphenyl N,N'-(hexane-1,6-diyl)dicarbamate]} | P372338 | C32H46N2O6 | Polymer Information | SMILES | *CCCCCCOC(=O)NCCCCCCNC(=O)OCCCCCCOc1ccc(cc1)c1ccc(cc1)O*
Homopolymer | poly{[6,6'-(bipheny-4,4'-diyldioxy)dihexanol]-alt-[diphenyl N,N'-(butane-1,4-diyl)dicarbamate]} | P372339 | C30H42N2O6 | Polymer Information | SMILES | *CCCCCCOC(=O)NCCCCNC(=O)OCCCCCCOc1ccc(cc1)c1ccc(cc1)O*
Homopolymer | poly{[6,6'-(bipheny-4,4'-diyldioxy)dihexanol]-alt-[diphenyl N,N'-(pentane-1,5--diyl)dicarbamate]} | P372340 | C31H44N2O6 | Polymer Information | SMILES | *CCCCCCOC(=O)NCCCCCNC(=O)OCCCCCCOc1ccc(cc1)c1ccc(cc1)O*
Homopolymer | poly{[6,6'-(bipheny-4,4'-diyldioxy)dihexanol]-alt-[diphenyl N,N'-(heptane-1,7-diyl)dicarbamate]} | P372341 | C33H48N2O6 | Polymer Information | SMILES | *CCCCCCOC(=O)NCCCCCCCNC(=O)OCCCCCCOc1ccc(cc1)c1ccc(cc1)O*
Homopolymer | poly{[6,6'-(bipheny-4,4'-diyldioxy)dihexanol]-alt-[diphenyl N,N'-(octane-1,8-diyl)dicarbamate]} | P372342 | C34H50N2O6 | Polymer Information | SMILES | *CCCCCCOC(=O)NCCCCCCCCNC(=O)OCCCCCCOc1ccc(cc1)c1ccc(cc1)O*
Homopolymer | poly{(2,2,3,3,4,4,-hexafluoropentane-1,5-diol)-alt-[diphenyl N,N'-(octane-1,8-diyl)dicarbamate]} | P372343 | C35H52N2O6 | Polymer Information | SMILES | *CCCCCCOC(=O)NCCCCCCCCCNC(=O)OCCCCCCOc1ccc(cc1)c1ccc(cc1)O*
Homopolymer | poly{[6,6'-(bipheny-4,4'-diyldioxy)dihexanol]-alt-[diphenyl N,N'-(decane-1,10-diyl)dicarbamate]} | P372344 | C36H54N2O6 | Polymer Information | SMILES | *CCCCCCOC(=O)NCCCCCCCCCCNC(=O)OCCCCCCOc1ccc(cc1)c1ccc(cc1)O*
Homopolymer | poly{(2,2,3,3,4,4,-hexafluoropentane-1,5-diol)-alt-[diphenyl N,N'-(decane-1,10-diyl)dicarbamate]} | P372345 | C37H56N2O6 | Polymer Information | SMILES | *CCCCCCOC(=O)NCCCCCCCCCCCNC(=O)OCCCCCCOc1ccc(cc1)c1ccc(cc1)O*
Homopolymer | poly{[6,6'-(bipheny-4,4'-diyldioxy)dihexanol]-alt-[diphenyl N,N'-(dodecane-1,12-diyl)dicarbamate]} | P372346 | C38H58N2O6 | Polymer Information | SMILES | *CCCCCCOC(=O)NCCCCCCCCCCCCNC(=O)OCCCCCCOc1ccc(cc1)c1ccc(cc1)O*
Homopolymer | poly{[2,2-bis(4-hydroxyphenyl)norboane]-alt-[4,4'-oxybis(benzenesulfonyl chloride)]} | P372347 | C31H26O7S2 | Thermal property | Thermal decomposition temperature | 370 | 533.3333 | C
Homopolymer | poly{[2,2-bis(4-hydroxyphenyl)norboane]-alt-[4,4'-oxybis(benzenesulfonyl chloride)]} | P372347 | C31H26O7S2 | Heat characteristics | Softening temperature | 287.5 | 444.1667 | C
Homopolymer | poly{[2,2-bis(4-hydroxyphenyl)norboane]-alt-[4,4'-oxybis(benzenesulfonyl chloride)]} | P372347 | C31H26O7S2 | Polymer Information | SMILES | *OS(=O)(=O)c1ccc(cc1)Oc1ccc(cc1)S(=O)(=O)Oc1ccc(cc1)C1(CC2CC1CC2)c1ccc(cc1)*
Homopolymer | poly{[4,4'-(2-norboylidene)bis(2,6-dibromophenol)]-alt-[4,4'-oxybis(benzenesulfonyl chloride)]} | P372348 | C31H22Br4O7S2 | Thermal property | Thermal decomposition temperature | 317.5 | 675 | C
Homopolymer | poly{[4,4'-(2-norboylidene)bis(2,6-dibromophenol)]-alt-[4,4'-oxybis(benzenesulfonyl chloride)]} | P372348 | C31H22Br4O7S2 | Heat characteristics | Softening temperature | 285 | 237.5 | C
Homopolymer | poly{[4,4'-(2-norboylidene)bis(2,6-dibromophenol)]-alt-[4,4'-oxybis(benzenesulfonyl chloride)]} | P372348 | C31H22Br4O7S2 | Polymer Information | SMILES | *OS(=O)(=O)c1ccc(cc1)Oc1ccc(cc1)S(=O)(=O)Oc1c(Br)cc(cc1Br)C1(CC2CC1CC2)c1cc(Br)c(c(c1)Br)*
Homopolymer | poly{[bis(2-chloroethyl) ether]-alt-[4,4'-(prop-1-ene-1,2-diyl)diphenol]} | P372349 | C19H20O3 | Thermal property | Crystallization temperature | 94 | 0 | C
Homopolymer | poly{[bis(2-chloroethyl) ether]-alt-[4,4'-(prop-1-ene-1,2-diyl)diphenol]} | P372349 | C19H20O3 | Thermal property | Glass transition temperature | 39 | 0 | C
Homopolymer | poly{[bis(2-chloroethyl) ether]-alt-[4,4'-(prop-1-ene-1,2-diyl)diphenol]} | P372349 | C19H20O3 | Thermal property | Heat of fusion mol conversion | 2.16 | 0 | kcal/mol
Homopolymer | poly{[bis(2-chloroethyl) ether]-alt-[4,4'-(prop-1-ene-1,2-diyl)diphenol]} | P372349 | C19H20O3 | Thermal property | Lc phase transition temperature | 164 | 0 | C
Homopolymer | poly{[bis(2-chloroethyl) ether]-alt-[4,4'-(prop-1-ene-1,2-diyl)diphenol]} | P372349 | C19H20O3 | Thermal property | Melting temperature | 155 | 0 | C
Homopolymer | poly{[bis(2-chloroethyl) ether]-alt-[4,4'-(prop-1-ene-1,2-diyl)diphenol]} | P372349 | C19H20O3 | Polymer Information | SMILES | *CCOCCOc1ccc(cc1)C=C(c1ccc(cc1)O*)C
Homopolymer | poly{(2-chlorohydroquinone)-alt-[3,3'-dichloro-4,4'-(ethylenedioxy)dibenzoic acid]} | P372350 | C22H13Cl3O6 | Polymer Information | SMILES | *Oc1ccc(cc1Cl)OC(=O)c1ccc(c(c1)Cl)OCCOc1ccc(cc1Cl)C(=O)*
Homopolymer | poly({3,3'-[oxybis(ethyleneoxy)]dianiline}-alt-(isophthaloyl dichloride)) | P372351 | C24H22N2O5 | Thermal property | Glass transition temperature | 128.5 | 8.333333 | C
Homopolymer | poly({3,3'-[oxybis(ethyleneoxy)]dianiline}-alt-(isophthaloyl dichloride)) | P372351 | C24H22N2O5 | Thermal property | Thermal decomposition temperature | 440 | 0 | C
Homopolymer | poly({3,3'-[oxybis(ethyleneoxy)]dianiline}-alt-(isophthaloyl dichloride)) | P372351 | C24H22N2O5 | Thermal property | Thermal decomposition weight loss | 0 | 0 | %
Homopolymer | poly({3,3'-[oxybis(ethyleneoxy)]dianiline}-alt-(isophthaloyl dichloride)) | P372351 | C24H22N2O5 | Thermal property | Melting temperature | 170 | 0 | C
Homopolymer | poly({3,3'-[oxybis(ethyleneoxy)]dianiline}-alt-(isophthaloyl dichloride)) | P372351 | C24H22N2O5 | Polymer Information | SMILES | *CCOCCOc1cccc(c1)NC(=O)c1cccc(c1)C(=O)Nc1cccc(c1)O*
Homopolymer | poly({3,3'-[oxybis(ethyleneoxy)]dianiline}-alt-(terephthaloyl dichloride)) | P372352 | C24H22N2O5 | Thermal property | Glass transition temperature | 140 | 0 | C
Homopolymer | poly({3,3'-[oxybis(ethyleneoxy)]dianiline}-alt-(terephthaloyl dichloride)) | P372352 | C24H22N2O5 | Thermal property | Thermal decomposition temperature | 435 | 0 | C
Homopolymer | poly({3,3'-[oxybis(ethyleneoxy)]dianiline}-alt-(terephthaloyl dichloride)) | P372352 | C24H22N2O5 | Thermal property | Thermal decomposition weight loss | 0 | 0 | %
Homopolymer | poly({3,3'-[oxybis(ethyleneoxy)]dianiline}-alt-(terephthaloyl dichloride)) | P372352 | C24H22N2O5 | Thermal property | Melting temperature | 273 | 0 | C
Homopolymer | poly({3,3'-[oxybis(ethyleneoxy)]dianiline}-alt-(terephthaloyl dichloride)) | P372352 | C24H22N2O5 | Polymer Information | SMILES | *CCOCCOc1cccc(c1)NC(=O)c1ccc(cc1)C(=O)Nc1cccc(c1)O*
Homopolymer | poly({4,4'-[oxybis(ethyleneoxy)]dianiline}-alt-(isophthaloyl dichloride)) | P372353 | C24H22N2O5 | Thermal property | Glass transition temperature | 155 | 0 | C
Homopolymer | poly({4,4'-[oxybis(ethyleneoxy)]dianiline}-alt-(isophthaloyl dichloride)) | P372353 | C24H22N2O5 | Thermal property | Thermal decomposition temperature | 440 | 0 | C
Homopolymer | poly({4,4'-[oxybis(ethyleneoxy)]dianiline}-alt-(isophthaloyl dichloride)) | P372353 | C24H22N2O5 | Thermal property | Thermal decomposition weight loss | 0 | 0 | %
Homopolymer | poly({4,4'-[oxybis(ethyleneoxy)]dianiline}-alt-(isophthaloyl dichloride)) | P372353 | C24H22N2O5 | Thermal property | Melting temperature | 320 | 0 | C
Homopolymer | poly({4,4'-[oxybis(ethyleneoxy)]dianiline}-alt-(isophthaloyl dichloride)) | P372353 | C24H22N2O5 | Polymer Information | SMILES | *CCOCCOc1ccc(cc1)NC(=O)c1cccc(c1)C(=O)Nc1ccc(cc1)O*
Homopolymer | poly({4,4'-[oxybis(ethyleneoxy)]dianiline}-alt-(terephthaloyl dichloride)) | P372354 | C24H22N2O5 | Thermal property | Thermal decomposition temperature | 450 | 0 | C
Homopolymer | poly({4,4'-[oxybis(ethyleneoxy)]dianiline}-alt-(terephthaloyl dichloride)) | P372354 | C24H22N2O5 | Thermal property | Thermal decomposition weight loss | 0 | 0 | %
Homopolymer | poly({4,4'-[oxybis(ethyleneoxy)]dianiline}-alt-(terephthaloyl dichloride)) | P372354 | C24H22N2O5 | Thermal property | Melting temperature | 416 | 0 | C
Homopolymer | poly({4,4'-[oxybis(ethyleneoxy)]dianiline}-alt-(terephthaloyl dichloride)) | P372354 | C24H22N2O5 | Polymer Information | SMILES | *CCOCCOc1ccc(cc1)NC(=O)c1ccc(cc1)C(=O)Nc1ccc(cc1)O*
Homopolymer | poly({3,3'-[ethylenebis(oxyethyleneoxy)]dianiline}-alt-(isophthaloyl dichloride)) | P372355 | C26H26N2O6 | Thermal property | Glass transition temperature | 111 | 0 | C
Homopolymer | poly({3,3'-[ethylenebis(oxyethyleneoxy)]dianiline}-alt-(isophthaloyl dichloride)) | P372355 | C26H26N2O6 | Thermal property | Thermal decomposition temperature | 440 | 0 | C
Homopolymer | poly({3,3'-[ethylenebis(oxyethyleneoxy)]dianiline}-alt-(isophthaloyl dichloride)) | P372355 | C26H26N2O6 | Thermal property | Thermal decomposition weight loss | 0 | 0 | %
Homopolymer | poly({3,3'-[ethylenebis(oxyethyleneoxy)]dianiline}-alt-(isophthaloyl dichloride)) | P372355 | C26H26N2O6 | Thermal property | Melting temperature | 207 | 0 | C
Homopolymer | poly({3,3'-[ethylenebis(oxyethyleneoxy)]dianiline}-alt-(isophthaloyl dichloride)) | P372355 | C26H26N2O6 | Polymer Information | SMILES | *CCOCCOCCOc1cccc(c1)NC(=O)c1cccc(c1)C(=O)Nc1cccc(c1)O*
Homopolymer | poly({3,3'-[ethylenebis(oxyethyleneoxy)]dianiline}-alt-(terephthaloyl dichloride)) | P372356 | C26H26N2O6 | Thermal property | Glass transition temperature | 116 | 0 | C
Homopolymer | poly({3,3'-[ethylenebis(oxyethyleneoxy)]dianiline}-alt-(terephthaloyl dichloride)) | P372356 | C26H26N2O6 | Thermal property | Thermal decomposition temperature | 435 | 0 | C
Homopolymer | poly({3,3'-[ethylenebis(oxyethyleneoxy)]dianiline}-alt-(terephthaloyl dichloride)) | P372356 | C26H26N2O6 | Thermal property | Thermal decomposition weight loss | 0 | 0 | %
Homopolymer | poly({3,3'-[ethylenebis(oxyethyleneoxy)]dianiline}-alt-(terephthaloyl dichloride)) | P372356 | C26H26N2O6 | Thermal property | Melting temperature | 265 | 0 | C
Homopolymer | poly({3,3'-[ethylenebis(oxyethyleneoxy)]dianiline}-alt-(terephthaloyl dichloride)) | P372356 | C26H26N2O6 | Polymer Information | SMILES | *CCOCCOCCOc1cccc(c1)NC(=O)c1ccc(cc1)C(=O)Nc1cccc(c1)O*
Homopolymer | poly({4,4'-[ethylenebis(oxyethyleneoxy)]dianiline}-alt-(isophthaloyl dichloride)) | P372357 | C26H26N2O6 | Thermal property | Glass transition temperature | 129 | 0 | C
Homopolymer | poly({4,4'-[ethylenebis(oxyethyleneoxy)]dianiline}-alt-(isophthaloyl dichloride)) | P372357 | C26H26N2O6 | Thermal property | Thermal decomposition temperature | 435 | 0 | C
Homopolymer | poly({4,4'-[ethylenebis(oxyethyleneoxy)]dianiline}-alt-(isophthaloyl dichloride)) | P372357 | C26H26N2O6 | Thermal property | Thermal decomposition weight loss | 0 | 0 | %
Homopolymer | poly({4,4'-[ethylenebis(oxyethyleneoxy)]dianiline}-alt-(isophthaloyl dichloride)) | P372357 | C26H26N2O6 | Thermal property | Melting temperature | 292 | 0 | C
Homopolymer | poly({4,4'-[ethylenebis(oxyethyleneoxy)]dianiline}-alt-(isophthaloyl dichloride)) | P372357 | C26H26N2O6 | Polymer Information | SMILES | *CCOCCOCCOc1ccc(cc1)NC(=O)c1cccc(c1)C(=O)Nc1ccc(cc1)O*
Homopolymer | poly({4,4'-[ethylenebis(oxyethyleneoxy)]dianiline}-alt-(terephthaloyl dichloride)) | P372358 | C26H26N2O6 | Thermal property | Heat of fusion | 0.0021 | 0 | kcal/g
Homopolymer | poly({4,4'-[ethylenebis(oxyethyleneoxy)]dianiline}-alt-(terephthaloyl dichloride)) | P372358 | C26H26N2O6 | Thermal property | Thermal decomposition temperature | 445 | 0 | C
Homopolymer | poly({4,4'-[ethylenebis(oxyethyleneoxy)]dianiline}-alt-(terephthaloyl dichloride)) | P372358 | C26H26N2O6 | Thermal property | Thermal decomposition weight loss | 0 | 0 | %
Homopolymer | poly({4,4'-[ethylenebis(oxyethyleneoxy)]dianiline}-alt-(terephthaloyl dichloride)) | P372358 | C26H26N2O6 | Thermal property | Lc phase transition temperature | 416 | 0 | C
Homopolymer | poly({4,4'-[ethylenebis(oxyethyleneoxy)]dianiline}-alt-(terephthaloyl dichloride)) | P372358 | C26H26N2O6 | Thermal property | Melting temperature | 386 | 0 | C
Homopolymer | poly({4,4'-[ethylenebis(oxyethyleneoxy)]dianiline}-alt-(terephthaloyl dichloride)) | P372358 | C26H26N2O6 | Polymer Information | SMILES | *CCOCCOCCOc1ccc(cc1)NC(=O)c1ccc(cc1)C(=O)Nc1ccc(cc1)O*
Homopolymer | poly({3,3'-[(pentane-1,5-diyl)dioxy]dianiline}-alt-(terephthaloyl dichloride)) | P372359 | C25H24N2O4 | Thermal property | Glass transition temperature | 135 | 0 | C
Homopolymer | poly({3,3'-[(pentane-1,5-diyl)dioxy]dianiline}-alt-(terephthaloyl dichloride)) | P372359 | C25H24N2O4 | Thermal property | Thermal decomposition temperature | 430 | 0 | C
Homopolymer | poly({3,3'-[(pentane-1,5-diyl)dioxy]dianiline}-alt-(terephthaloyl dichloride)) | P372359 | C25H24N2O4 | Thermal property | Thermal decomposition weight loss | 0 | 0 | %
Homopolymer | poly({3,3'-[(pentane-1,5-diyl)dioxy]dianiline}-alt-(terephthaloyl dichloride)) | P372359 | C25H24N2O4 | Thermal property | Melting temperature | 275 | 0 | C
Homopolymer | poly({3,3'-[(pentane-1,5-diyl)dioxy]dianiline}-alt-(terephthaloyl dichloride)) | P372359 | C25H24N2O4 | Polymer Information | SMILES | *CCCCCOc1cccc(c1)NC(=O)c1ccc(cc1)C(=O)Nc1cccc(c1)O*
Homopolymer | poly({4,4'-[(pentane-1,5-diyl)dioxy]dianiline}-alt-(terephthaloyl dichloride)) | P372360 | C25H24N2O4 | Thermal property | Thermal decomposition temperature | 450 | 0 | C
Homopolymer | poly({4,4'-[(pentane-1,5-diyl)dioxy]dianiline}-alt-(terephthaloyl dichloride)) | P372360 | C25H24N2O4 | Thermal property | Thermal decomposition weight loss | 0 | 0 | %
Homopolymer | poly({4,4'-[(pentane-1,5-diyl)dioxy]dianiline}-alt-(terephthaloyl dichloride)) | P372360 | C25H24N2O4 | Thermal property | Melting temperature | 434 | 0 | C
Homopolymer | poly({4,4'-[(pentane-1,5-diyl)dioxy]dianiline}-alt-(terephthaloyl dichloride)) | P372360 | C25H24N2O4 | Polymer Information | SMILES | *CCCCCOc1ccc(cc1)NC(=O)c1ccc(cc1)C(=O)Nc1ccc(cc1)O*
Homopolymer | poly({3,3'-[(octane-1,8-diyl)dioxy]dianiline}-alt-(isophthaloyl dichloride)) | P372361 | C28H30N2O4 | Thermal property | Glass transition temperature | 117 | 0 | C
Homopolymer | poly({3,3'-[(octane-1,8-diyl)dioxy]dianiline}-alt-(isophthaloyl dichloride)) | P372361 | C28H30N2O4 | Thermal property | Thermal decomposition temperature | 445 | 0 | C
Homopolymer | poly({3,3'-[(octane-1,8-diyl)dioxy]dianiline}-alt-(isophthaloyl dichloride)) | P372361 | C28H30N2O4 | Thermal property | Thermal decomposition weight loss | 0 | 0 | %
Homopolymer | poly({3,3'-[(octane-1,8-diyl)dioxy]dianiline}-alt-(isophthaloyl dichloride)) | P372361 | C28H30N2O4 | Thermal property | Melting temperature | 201 | 0 | C
Homopolymer | poly({3,3'-[(octane-1,8-diyl)dioxy]dianiline}-alt-(isophthaloyl dichloride)) | P372361 | C28H30N2O4 | Polymer Information | SMILES | *CCCCCCCCOc1cccc(c1)NC(=O)c1cccc(c1)C(=O)Nc1cccc(c1)O*
Homopolymer | poly({4,4'-[(octane-1,8-diyl)dioxy]dianiline}-alt-(isophthaloyl dichloride)) | P372362 | C28H30N2O4 | Thermal property | Glass transition temperature | 128 | 0 | C
Homopolymer | poly({4,4'-[(octane-1,8-diyl)dioxy]dianiline}-alt-(isophthaloyl dichloride)) | P372362 | C28H30N2O4 | Thermal property | Thermal decomposition temperature | 435 | 0 | C
Homopolymer | poly({4,4'-[(octane-1,8-diyl)dioxy]dianiline}-alt-(isophthaloyl dichloride)) | P372362 | C28H30N2O4 | Thermal property | Thermal decomposition weight loss | 0 | 0 | %
Homopolymer | poly({4,4'-[(octane-1,8-diyl)dioxy]dianiline}-alt-(isophthaloyl dichloride)) | P372362 | C28H30N2O4 | Thermal property | Melting temperature | 320 | 0 | C
Homopolymer | poly({4,4'-[(octane-1,8-diyl)dioxy]dianiline}-alt-(isophthaloyl dichloride)) | P372362 | C28H30N2O4 | Polymer Information | SMILES | *CCCCCCCCOc1ccc(cc1)NC(=O)c1cccc(c1)C(=O)Nc1ccc(cc1)O*
Homopolymer | poly{[(3-aminophenyl)(4-aminophenyl) ether]-alt-(4,4'-oxydiphthalic anhydride)} | P372363 | C28H18N2O8 | Physical property | Density | 1.3402 | 0 | g/cm3
Homopolymer | poly{[(3-aminophenyl)(4-aminophenyl) ether]-alt-(4,4'-oxydiphthalic anhydride)} | P372363 | C28H18N2O8 | Physical property | Specific volume | 0.74616 | 0 | cm3/g
Homopolymer | poly{[(3-aminophenyl)(4-aminophenyl) ether]-alt-(4,4'-oxydiphthalic anhydride)} | P372363 | C28H18N2O8 | Electric property | Dielectric constant ac | 2.82 | 0
Homopolymer | poly{[(3-aminophenyl)(4-aminophenyl) ether]-alt-(4,4'-oxydiphthalic anhydride)} | P372363 | C28H18N2O8 | Physicochemical property | Water absorption | 2.15 | 0 | wt%
Homopolymer | poly{[(3-aminophenyl)(4-aminophenyl) ether]-alt-(4,4'-oxydiphthalic anhydride)} | P372363 | C28H18N2O8 | Polymer Information | SMILES | *Oc1cccc(c1)NC(=O)c1cc(ccc1C(=O)O)Oc1ccc(c(c1)C(=O)Nc1ccc(cc1)*)C(=O)O
Homopolymer | poly{oxy-1,4-phenyleneimino[(dicyanomethylidene)methylene]-1,3-phenylene[(dicyanomethylidene)methylene]imino-1,4-phenyleneoxy-1,4-phenyleneiminoterephthaloylimino-1,4-phenylene} | P372364 | C46H28N8O4 | Thermal property | Glass transition temperature | 274 | 0 | C
Homopolymer | poly{oxy-1,4-phenyleneimino[(dicyanomethylidene)methylene]-1,3-phenylene[(dicyanomethylidene)methylene]imino-1,4-phenyleneoxy-1,4-phenyleneiminoterephthaloylimino-1,4-phenylene} | P372364 | C46H28N8O4 | Thermal property | Thermal decomposition temperature | 460 | 133.3333 | C
Homopolymer | poly{oxy-1,4-phenyleneimino[(dicyanomethylidene)methylene]-1,3-phenylene[(dicyanomethylidene)methylene]imino-1,4-phenyleneoxy-1,4-phenyleneiminoterephthaloylimino-1,4-phenylene} | P372364 | C46H28N8O4 | Thermal property | Thermal decomposition weight loss | 9 | 0 | %
Homopolymer | poly{oxy-1,4-phenyleneimino[(dicyanomethylidene)methylene]-1,3-phenylene[(dicyanomethylidene)methylene]imino-1,4-phenyleneoxy-1,4-phenyleneiminoterephthaloylimino-1,4-phenylene} | P372364 | C46H28N8O4 | Thermal property | Melting temperature | 65.5 | 112.5 | C
Homopolymer | poly{oxy-1,4-phenyleneimino[(dicyanomethylidene)methylene]-1,3-phenylene[(dicyanomethylidene)methylene]imino-1,4-phenyleneoxy-1,4-phenyleneiminoterephthaloylimino-1,4-phenylene} | P372364 | C46H28N8O4 | Dilute solution property | Intrinsic viscosity eta | 0.62 | 0 | dl/g
Homopolymer | poly{oxy-1,4-phenyleneimino[(dicyanomethylidene)methylene]-1,3-phenylene[(dicyanomethylidene)methylene]imino-1,4-phenyleneoxy-1,4-phenyleneiminoterephthaloylimino-1,4-phenylene} | P372364 | C46H28N8O4 | Polymer Information | SMILES | *Oc1ccc(cc1)NC(=C(C#N)C#N)c1cccc(c1)C(=C(C#N)C#N)Nc1ccc(cc1)Oc1ccc(cc1)NC(=O)c1ccc(cc1)C(=O)Nc1ccc(cc1)*
Homopolymer | poly((4,4'-oxydianiline)-alt-{5-[4-(acetoxybenzoyl)amino]isophthaloyl dichloride}) | P372365 | C29H21N3O6 | Thermal property | Glass transition temperature | 273 | 0 | C
Homopolymer | poly((4,4'-oxydianiline)-alt-{5-[4-(acetoxybenzoyl)amino]isophthaloyl dichloride}) | P372365 | C29H21N3O6 | Thermal property | Thermal decomposition temperature | 317.5 | 675 | C
Homopolymer | poly((4,4'-oxydianiline)-alt-{5-[4-(acetoxybenzoyl)amino]isophthaloyl dichloride}) | P372365 | C29H21N3O6 | Thermal property | Thermal decomposition weight loss | 7.5 | 8.333333 | %
Homopolymer | poly((4,4'-oxydianiline)-alt-{5-[4-(acetoxybenzoyl)amino]isophthaloyl dichloride}) | P372365 | C29H21N3O6 | Polymer Information | SMILES | *Oc1ccc(cc1)NC(=O)c1cc(NC(=O)c2ccc(cc2)OC(=O)C)cc(c1)C(=O)Nc1ccc(cc1)*
Homopolymer | poly([(3-aminophenyl)(4-aminophenyl) ether]-alt-{5-[4-(acetoxybenzoyl)amino]isophthaloyl dichloride}) | P372366 | C29H21N3O6 | Thermal property | Glass transition temperature | 251 | 0 | C
Homopolymer | poly([(3-aminophenyl)(4-aminophenyl) ether]-alt-{5-[4-(acetoxybenzoyl)amino]isophthaloyl dichloride}) | P372366 | C29H21N3O6 | Thermal property | Thermal decomposition temperature | 295 | 833.3333 | C
Homopolymer | poly([(3-aminophenyl)(4-aminophenyl) ether]-alt-{5-[4-(acetoxybenzoyl)amino]isophthaloyl dichloride}) | P372366 | C29H21N3O6 | Thermal property | Thermal decomposition weight loss | 7.5 | 8.333333 | %
Homopolymer | poly([(3-aminophenyl)(4-aminophenyl) ether]-alt-{5-[4-(acetoxybenzoyl)amino]isophthaloyl dichloride}) | P372366 | C29H21N3O6 | Polymer Information | SMILES | *Oc1cccc(c1)NC(=O)c1cc(NC(=O)c2ccc(cc2)OC(=O)C)cc(c1)C(=O)Nc1ccc(cc1)*
Homopolymer | poly([4,4'-(1,4-phenylenedioxy)dianiline]-alt-{5-[4-(acetoxybenzoyl)amino]isophthaloyl dichloride}) | P372367 | C35H25N3O7 | Thermal property | Glass transition temperature | 251 | 0 | C
Homopolymer | poly([4,4'-(1,4-phenylenedioxy)dianiline]-alt-{5-[4-(acetoxybenzoyl)amino]isophthaloyl dichloride}) | P372367 | C35H25N3O7 | Thermal property | Thermal decomposition temperature | 325 | 1633.333 | C
Homopolymer | poly([4,4'-(1,4-phenylenedioxy)dianiline]-alt-{5-[4-(acetoxybenzoyl)amino]isophthaloyl dichloride}) | P372367 | C35H25N3O7 | Thermal property | Thermal decomposition weight loss | 7.5 | 8.333333 | %
Homopolymer | poly([4,4'-(1,4-phenylenedioxy)dianiline]-alt-{5-[4-(acetoxybenzoyl)amino]isophthaloyl dichloride}) | P372367 | C35H25N3O7 | Electric property | Dielectric constant ac | 4.27 | 0
Homopolymer | poly([4,4'-(1,4-phenylenedioxy)dianiline]-alt-{5-[4-(acetoxybenzoyl)amino]isophthaloyl dichloride}) | P372367 | C35H25N3O7 | Polymer Information | SMILES | *Oc1ccc(cc1)Oc1ccc(cc1)NC(=O)c1cc(NC(=O)c2ccc(cc2)OC(=O)C)cc(c1)C(=O)Nc1ccc(cc1)*
Homopolymer | poly([1,3-bis(4-aminophenoxy)benzene]-alt-{5-[4-(acetoxybenzoyl)amino]isophthaloyl dichloride}) | P372368 | C35H25N3O7 | Thermal property | Glass transition temperature | 230 | 0 | C
Homopolymer | poly([1,3-bis(4-aminophenoxy)benzene]-alt-{5-[4-(acetoxybenzoyl)amino]isophthaloyl dichloride}) | P372368 | C35H25N3O7 | Thermal property | Thermal decomposition temperature | 310 | 1633.333 | C
Homopolymer | poly([1,3-bis(4-aminophenoxy)benzene]-alt-{5-[4-(acetoxybenzoyl)amino]isophthaloyl dichloride}) | P372368 | C35H25N3O7 | Thermal property | Thermal decomposition weight loss | 7.5 | 8.333333 | %
Homopolymer | poly([1,3-bis(4-aminophenoxy)benzene]-alt-{5-[4-(acetoxybenzoyl)amino]isophthaloyl dichloride}) | P372368 | C35H25N3O7 | Electric property | Dielectric constant ac | 4.36 | 0
Homopolymer | poly([1,3-bis(4-aminophenoxy)benzene]-alt-{5-[4-(acetoxybenzoyl)amino]isophthaloyl dichloride}) | P372368 | C35H25N3O7 | Polymer Information | SMILES | *Oc1cccc(c1)Oc1ccc(cc1)NC(=O)c1cc(NC(=O)c2ccc(cc2)OC(=O)C)cc(c1)C(=O)Nc1ccc(cc1)*
Homopolymer | poly({4,4'-[sulfonylbis(4,1-phenyleneoxy)]dianiline}-alt-{5-[4-(acetoxybenzoyl)amino]isophthaloyl dichloride}) | P372369 | C41H29N3O9S | Thermal property | Glass transition temperature | 263 | 0 | C
Homopolymer | poly({4,4'-[sulfonylbis(4,1-phenyleneoxy)]dianiline}-alt-{5-[4-(acetoxybenzoyl)amino]isophthaloyl dichloride}) | P372369 | C41H29N3O9S | Thermal property | Thermal decomposition temperature | 337.5 | 1408.333 | C
Homopolymer | poly({4,4'-[sulfonylbis(4,1-phenyleneoxy)]dianiline}-alt-{5-[4-(acetoxybenzoyl)amino]isophthaloyl dichloride}) | P372369 | C41H29N3O9S | Thermal property | Thermal decomposition weight loss | 7.5 | 8.333333 | %
Homopolymer | poly({4,4'-[sulfonylbis(4,1-phenyleneoxy)]dianiline}-alt-{5-[4-(acetoxybenzoyl)amino]isophthaloyl dichloride}) | P372369 | C41H29N3O9S | Electric property | Dielectric constant ac | 3.42 | 0
Homopolymer | poly({4,4'-[sulfonylbis(4,1-phenyleneoxy)]dianiline}-alt-{5-[4-(acetoxybenzoyl)amino]isophthaloyl dichloride}) | P372369 | C41H29N3O9S | Polymer Information | SMILES | *Oc1ccc(cc1)S(=O)(=O)c1ccc(cc1)Oc1ccc(cc1)NC(=O)c1cc(NC(=O)c2ccc(cc2)OC(=O)C)cc(c1)C(=O)Nc1ccc(cc1)*
Homopolymer | poly({2,2-bis[4-(4-aminophenoxy)phenyl]propane}-alt-{5-[4-(acetoxybenzoyl)amino]isophthaloyl dichloride}) | P372370 | C44H35N3O7 | Thermal property | Glass transition temperature | 243 | 0 | C
Homopolymer | poly({2,2-bis[4-(4-aminophenoxy)phenyl]propane}-alt-{5-[4-(acetoxybenzoyl)amino]isophthaloyl dichloride}) | P372370 | C44H35N3O7 | Thermal property | Thermal decomposition temperature | 345 | 1633.333 | C
Homopolymer | poly({2,2-bis[4-(4-aminophenoxy)phenyl]propane}-alt-{5-[4-(acetoxybenzoyl)amino]isophthaloyl dichloride}) | P372370 | C44H35N3O7 | Thermal property | Thermal decomposition weight loss | 7.5 | 8.333333 | %
Homopolymer | poly({2,2-bis[4-(4-aminophenoxy)phenyl]propane}-alt-{5-[4-(acetoxybenzoyl)amino]isophthaloyl dichloride}) | P372370 | C44H35N3O7 | Electric property | Dielectric constant ac | 3.53 | 0
Homopolymer | poly({2,2-bis[4-(4-aminophenoxy)phenyl]propane}-alt-{5-[4-(acetoxybenzoyl)amino]isophthaloyl dichloride}) | P372370 | C44H35N3O7 | Polymer Information | SMILES | *Oc1ccc(cc1)NC(=O)c1cc(cc(c1)C(=O)Nc1ccc(cc1)Oc1ccc(cc1)C(c1ccc(cc1)*)(C)C)NC(=O)c1ccc(cc1)OC(=O)C
Homopolymer | poly([4,4'-(biphenyl-4,4'-diyldioxy)dianiline]-alt-{5-[4-(acetoxybenzoyl)amino]isophthaloyl dichloride}) | P372371 | C41H29N3O7 | Thermal property | Glass transition temperature | 252 | 0 | C
Homopolymer | poly([4,4'-(biphenyl-4,4'-diyldioxy)dianiline]-alt-{5-[4-(acetoxybenzoyl)amino]isophthaloyl dichloride}) | P372371 | C41H29N3O7 | Thermal property | Thermal decomposition temperature | 325 | 1633.333 | C
Homopolymer | poly([4,4'-(biphenyl-4,4'-diyldioxy)dianiline]-alt-{5-[4-(acetoxybenzoyl)amino]isophthaloyl dichloride}) | P372371 | C41H29N3O7 | Thermal property | Thermal decomposition weight loss | 7.5 | 8.333333 | %
Homopolymer | poly([4,4'-(biphenyl-4,4'-diyldioxy)dianiline]-alt-{5-[4-(acetoxybenzoyl)amino]isophthaloyl dichloride}) | P372371 | C41H29N3O7 | Electric property | Dielectric constant ac | 4.13 | 0
Homopolymer | poly([4,4'-(biphenyl-4,4'-diyldioxy)dianiline]-alt-{5-[4-(acetoxybenzoyl)amino]isophthaloyl dichloride}) | P372371 | C41H29N3O7 | Polymer Information | SMILES | *Oc1ccc(cc1)NC(=O)c1cc(cc(c1)C(=O)Nc1ccc(cc1)Oc1ccc(cc1)c1ccc(cc1)*)NC(=O)c1ccc(cc1)OC(=O)C
Homopolymer | poly[(4,7,10-trioxatridecane-1,13-diamine)-alt-(sebacoyl dichloride)] | P372372 | C20H38N2O5 | Thermal property | Glass transition temperature | 40 | 0 | C
Homopolymer | poly[(4,7,10-trioxatridecane-1,13-diamine)-alt-(sebacoyl dichloride)] | P372372 | C20H38N2O5 | Thermal property | Heat of fusion | 0.017 | 0 | kcal/g
Homopolymer | poly[(4,7,10-trioxatridecane-1,13-diamine)-alt-(sebacoyl dichloride)] | P372372 | C20H38N2O5 | Thermal property | Thermal decomposition temperature | 270 | 0 | C
Homopolymer | poly[(4,7,10-trioxatridecane-1,13-diamine)-alt-(sebacoyl dichloride)] | P372372 | C20H38N2O5 | Thermal property | Melting temperature | 135 | 0 | C
Homopolymer | poly[(4,7,10-trioxatridecane-1,13-diamine)-alt-(sebacoyl dichloride)] | P372372 | C20H38N2O5 | Physicochemical property | Water absorption | 11 | 0 | wt%
Homopolymer | poly[(4,7,10-trioxatridecane-1,13-diamine)-alt-(sebacoyl dichloride)] | P372372 | C20H38N2O5 | Polymer Information | SMILES | *CCCNC(=O)CCCCCCCCC(=O)NCCCOCCOCCO*
Homopolymer | poly{[N,N'-(4,7,10-trioxatridecane-1,13-diyl)bis(L-phenylalaninamide)]-alt-(sebacoyl dichloride)} | P372373 | C38H56N4O7 | Thermal property | Glass transition temperature | 44 | 0 | C
Homopolymer | poly{[N,N'-(4,7,10-trioxatridecane-1,13-diyl)bis(L-phenylalaninamide)]-alt-(sebacoyl dichloride)} | P372373 | C38H56N4O7 | Thermal property | Heat of fusion | 0.0043 | 0 | kcal/g
Homopolymer | poly{[N,N'-(4,7,10-trioxatridecane-1,13-diyl)bis(L-phenylalaninamide)]-alt-(sebacoyl dichloride)} | P372373 | C38H56N4O7 | Thermal property | Thermal decomposition temperature | 270 | 0 | C
Homopolymer | poly{[N,N'-(4,7,10-trioxatridecane-1,13-diyl)bis(L-phenylalaninamide)]-alt-(sebacoyl dichloride)} | P372373 | C38H56N4O7 | Thermal property | Melting temperature | 148 | 0 | C
Homopolymer | poly{[N,N'-(4,7,10-trioxatridecane-1,13-diyl)bis(L-phenylalaninamide)]-alt-(sebacoyl dichloride)} | P372373 | C38H56N4O7 | Physicochemical property | Water absorption | 6 | 0 | wt%
Homopolymer | poly{[N,N'-(4,7,10-trioxatridecane-1,13-diyl)bis(L-phenylalaninamide)]-alt-(sebacoyl dichloride)} | P372373 | C38H56N4O7 | Polymer Information | SMILES | *CCCNC(=O)C(Cc1ccccc1)NC(=O)CCCCCCCCC(=O)NC(C(=O)NCCCOCCOCCO*)Cc1ccccc1
Homopolymer | poly{[N,N'-(4,7,10-trioxatridecane-1,13-diyl)bis(L-phenylalanylglycinamide)]-alt-(sebacoyl dichloride)} | P372374 | C42H62N6O9 | Thermal property | Glass transition temperature | 36 | 0 | C
Homopolymer | poly{[N,N'-(4,7,10-trioxatridecane-1,13-diyl)bis(L-phenylalanylglycinamide)]-alt-(sebacoyl dichloride)} | P372374 | C42H62N6O9 | Thermal property | Heat of fusion | 0.0062 | 0 | kcal/g
Homopolymer | poly{[N,N'-(4,7,10-trioxatridecane-1,13-diyl)bis(L-phenylalanylglycinamide)]-alt-(sebacoyl dichloride)} | P372374 | C42H62N6O9 | Thermal property | Thermal decomposition temperature | 270 | 0 | C
Homopolymer | poly{[N,N'-(4,7,10-trioxatridecane-1,13-diyl)bis(L-phenylalanylglycinamide)]-alt-(sebacoyl dichloride)} | P372374 | C42H62N6O9 | Thermal property | Melting temperature | 126 | 0 | C
Homopolymer | poly{[N,N'-(4,7,10-trioxatridecane-1,13-diyl)bis(L-phenylalanylglycinamide)]-alt-(sebacoyl dichloride)} | P372374 | C42H62N6O9 | Physicochemical property | Water absorption | 19 | 0 | wt%
Homopolymer | poly{[N,N'-(4,7,10-trioxatridecane-1,13-diyl)bis(L-phenylalanylglycinamide)]-alt-(sebacoyl dichloride)} | P372374 | C42H62N6O9 | Polymer Information | SMILES | *CCCNC(=O)CNC(=O)C(Cc1ccccc1)NC(=O)CCCCCCCCC(=O)NC(C(=O)NCC(=O)NCCCOCCOCCO*)Cc1ccccc1
Homopolymer | poly{[N,N'-(4,7,10-trioxatridecane-1,13-diyl)bis(L-phenylalanyl-L-valylglycinamide)]-alt-(sebacoyl dichloride)} | P372375 | C52H80N8O11 | Thermal property | Glass transition temperature | 58 | 0 | C
Homopolymer | poly{[N,N'-(4,7,10-trioxatridecane-1,13-diyl)bis(L-phenylalanyl-L-valylglycinamide)]-alt-(sebacoyl dichloride)} | P372375 | C52H80N8O11 | Thermal property | Heat of fusion | 0.0093 | 0 | kcal/g
Homopolymer | poly{[N,N'-(4,7,10-trioxatridecane-1,13-diyl)bis(L-phenylalanyl-L-valylglycinamide)]-alt-(sebacoyl dichloride)} | P372375 | C52H80N8O11 | Thermal property | Thermal decomposition temperature | 270 | 0 | C
Homopolymer | poly{[N,N'-(4,7,10-trioxatridecane-1,13-diyl)bis(L-phenylalanyl-L-valylglycinamide)]-alt-(sebacoyl dichloride)} | P372375 | C52H80N8O11 | Thermal property | Melting temperature | 213 | 0 | C
Homopolymer | poly{[N,N'-(4,7,10-trioxatridecane-1,13-diyl)bis(L-phenylalanyl-L-valylglycinamide)]-alt-(sebacoyl dichloride)} | P372375 | C52H80N8O11 | Physicochemical property | Water absorption | 16 | 0 | wt%
Homopolymer | poly{[N,N'-(4,7,10-trioxatridecane-1,13-diyl)bis(L-phenylalanyl-L-valylglycinamide)]-alt-(sebacoyl dichloride)} | P372375 | C52H80N8O11 | Polymer Information | SMILES | *CCCNC(=O)CNC(=O)C(C(C)C)NC(=O)C(Cc1ccccc1)NC(=O)CCCCCCCCC(=O)NC(C(=O)NC(C(=O)NCC(=O)NCCCOCCOCCO*)C(C)C)Cc1ccccc1
Homopolymer | poly{[N,N'-(4,7,10-trioxatridecane-1,13-diyl)bis(L-phenylalanyl-L-valinamide)]-alt-(sebacoyl dichloride)} | P372376 | C48H74N6O9 | Thermal property | Glass transition temperature | 66 | 0 | C
Homopolymer | poly{[N,N'-(4,7,10-trioxatridecane-1,13-diyl)bis(L-phenylalanyl-L-valinamide)]-alt-(sebacoyl dichloride)} | P372376 | C48H74N6O9 | Thermal property | Heat of fusion | 0.014 | 0 | kcal/g
Homopolymer | poly{[N,N'-(4,7,10-trioxatridecane-1,13-diyl)bis(L-phenylalanyl-L-valinamide)]-alt-(sebacoyl dichloride)} | P372376 | C48H74N6O9 | Thermal property | Thermal decomposition temperature | 270 | 0 | C
Homopolymer | poly{[N,N'-(4,7,10-trioxatridecane-1,13-diyl)bis(L-phenylalanyl-L-valinamide)]-alt-(sebacoyl dichloride)} | P372376 | C48H74N6O9 | Thermal property | Melting temperature | 238 | 0 | C
Homopolymer | poly{[N,N'-(4,7,10-trioxatridecane-1,13-diyl)bis(L-phenylalanyl-L-valinamide)]-alt-(sebacoyl dichloride)} | P372376 | C48H74N6O9 | Physicochemical property | Water absorption | 1 | 0 | wt%
Homopolymer | poly{[N,N'-(4,7,10-trioxatridecane-1,13-diyl)bis(L-phenylalanyl-L-valinamide)]-alt-(sebacoyl dichloride)} | P372376 | C48H74N6O9 | Polymer Information | SMILES | *CCCNC(=O)C(C(C)C)NC(=O)C(Cc1ccccc1)NC(=O)CCCCCCCCC(=O)NC(C(=O)NC(C(=O)NCCCOCCOCCO*)C(C)C)Cc1ccccc1
Homopolymer | poly{[1,8-bis(2,6-dimethoxy-4-vinylphenoxy)octane]-alt-(1,4-diiodobenzene)} | P372377 | C34H40O6 | Thermal property | Glass transition temperature | 80.45 | 0.27 | C
Homopolymer | poly{[1,8-bis(2,6-dimethoxy-4-vinylphenoxy)octane]-alt-(1,4-diiodobenzene)} | P372377 | C34H40O6 | Polymer Information | SMILES | *CCCCCCCCOc1c(OC)cc(cc1OC)C=Cc1ccc(cc1)C=Cc1cc(OC)c(c(c1)OC)O*
Homopolymer | poly{[1,8-bis(2,6-dimethoxy-4-vinylphenoxy)octane]-alt-(1,4-dihexyl-2,5-diiodobenzene)} | P372378 | C46H64O6 | Thermal property | Glass transition temperature | 21 | 0 | C
Homopolymer | poly{[1,8-bis(2,6-dimethoxy-4-vinylphenoxy)octane]-alt-(1,4-dihexyl-2,5-diiodobenzene)} | P372378 | C46H64O6 | Polymer Information | SMILES | CCCCCCc1cc(C=Cc2cc(OC)c(c(c2)OC)O*)c(cc1C=Cc1cc(OC)c(c(c1)OC)OCCCCCCCC*)CCCCCC
Homopolymer | poly{[1,8-bis(2,6-dimethoxy-4-vinylphenoxy)octane]-alt-(1,4-diiodo-2,5-diisopropylbenzene)} | P372379 | C40H52O6 | Thermal property | Glass transition temperature | 85 | 0 | C
Homopolymer | poly{[1,8-bis(2,6-dimethoxy-4-vinylphenoxy)octane]-alt-(1,4-diiodo-2,5-diisopropylbenzene)} | P372379 | C40H52O6 | Polymer Information | SMILES | *CCCCCCCCOc1c(OC)cc(cc1OC)C=Cc1cc(C(C)C)c(cc1C(C)C)C=Cc1cc(OC)c(c(c1)OC)O*
Homopolymer | poly({2',2'''',6',6''''-tetraphenyl-4'',4'''''-[(hexane-1,6-diyl)dioxy]bis(1,1':4',1''-terphenyl-4-amine)}-alt-(terephthaloyl dichloride)) | P372380 | C74H58N2O4 | Thermal property | Glass transition temperature | 127 | 21.33333 | C
Homopolymer | poly({2',2'''',6',6''''-tetraphenyl-4'',4'''''-[(hexane-1,6-diyl)dioxy]bis(1,1':4',1''-terphenyl-4-amine)}-alt-(terephthaloyl dichloride)) | P372380 | C74H58N2O4 | Polymer Information | SMILES | *CCCCCCOc1ccc(cc1)c1cc(c2ccccc2)c(c(c1)c1ccccc1)c1ccc(cc1)NC(=O)c1ccc(cc1)C(=O)Nc1ccc(cc1)c1c(cc(cc1c1ccccc1)c1ccc(cc1)O*)c1ccccc1
Homopolymer | poly({2',2'''',6',6''''-tetraphenyl-4'',4'''''-[(decane-1,10-diyl)dioxy]bis(1,1':4',1''-terphenyl-4-amine)}-alt-(terephthaloyl dichloride)) | P372381 | C78H66N2O4 | Thermal property | Glass transition temperature | 116 | 21.33333 | C
Homopolymer | poly({2',2'''',6',6''''-tetraphenyl-4'',4'''''-[(decane-1,10-diyl)dioxy]bis(1,1':4',1''-terphenyl-4-amine)}-alt-(terephthaloyl dichloride)) | P372381 | C78H66N2O4 | Thermal property | Thermal decomposition temperature | 499 | 5461.333 | C
Homopolymer | poly({2',2'''',6',6''''-tetraphenyl-4'',4'''''-[(decane-1,10-diyl)dioxy]bis(1,1':4',1''-terphenyl-4-amine)}-alt-(terephthaloyl dichloride)) | P372381 | C78H66N2O4 | Thermal property | Thermal decomposition weight loss | 20 | 0 | %
Homopolymer | poly({2',2'''',6',6''''-tetraphenyl-4'',4'''''-[(decane-1,10-diyl)dioxy]bis(1,1':4',1''-terphenyl-4-amine)}-alt-(terephthaloyl dichloride)) | P372381 | C78H66N2O4 | Polymer Information | SMILES | *CCCCCCCCCCOc1ccc(cc1)c1cc(c2ccccc2)c(c(c1)c1ccccc1)c1ccc(cc1)NC(=O)c1ccc(cc1)C(=O)Nc1ccc(cc1)c1c(cc(cc1c1ccccc1)c1ccc(cc1)O*)c1ccccc1
Homopolymer | poly({2',2'''',6',6''''-tetra(biphenyl-4-yl)-4'',4'''''-[(hexane-1,6-diyl)dioxy]bis(1,1':4',1''-terphenyl-4-amine)}-alt-(terephthaloyl dichloride)) | P372382 | C98H74N2O4 | Thermal property | Glass transition temperature | 121.5 | 16.33333 | C
Homopolymer | poly({2',2'''',6',6''''-tetra(biphenyl-4-yl)-4'',4'''''-[(hexane-1,6-diyl)dioxy]bis(1,1':4',1''-terphenyl-4-amine)}-alt-(terephthaloyl dichloride)) | P372382 | C98H74N2O4 | Thermal property | Thermal decomposition temperature | 588 | 16725.33 | C
Homopolymer | poly({2',2'''',6',6''''-tetra(biphenyl-4-yl)-4'',4'''''-[(hexane-1,6-diyl)dioxy]bis(1,1':4',1''-terphenyl-4-amine)}-alt-(terephthaloyl dichloride)) | P372382 | C98H74N2O4 | Thermal property | Thermal decomposition weight loss | 20 | 0 | %
Homopolymer | poly({2',2'''',6',6''''-tetra(biphenyl-4-yl)-4'',4'''''-[(hexane-1,6-diyl)dioxy]bis(1,1':4',1''-terphenyl-4-amine)}-alt-(terephthaloyl dichloride)) | P372382 | C98H74N2O4 | Polymer Information | SMILES | *CCCCCCOc1ccc(cc1)c1cc(c2ccc(cc2)c2ccccc2)c(c(c1)c1ccc(cc1)c1ccccc1)c1ccc(cc1)NC(=O)c1ccc(cc1)C(=O)Nc1ccc(cc1)c1c(cc(cc1c1ccc(cc1)c1ccccc1)c1ccc(cc1)O*)c1ccc(cc1)c1ccccc1
Homopolymer | poly({2',2'''',6',6''''-tetra(biphenyl-4-yl)-4'',4'''''-[(decane-1,10-diyl)dioxy]bis(1,1':4',1''-terphenyl-4-amine)}-alt-(terephthaloyl dichloride)) | P372383 | C102H82N2O4 | Thermal property | Glass transition temperature | 111 | 21.33333 | C
Homopolymer | poly({2',2'''',6',6''''-tetra(biphenyl-4-yl)-4'',4'''''-[(decane-1,10-diyl)dioxy]bis(1,1':4',1''-terphenyl-4-amine)}-alt-(terephthaloyl dichloride)) | P372383 | C102H82N2O4 | Polymer Information | SMILES | *CCCCCCCCCCOc1ccc(cc1)c1cc(c2ccc(cc2)c2ccccc2)c(c(c1)c1ccc(cc1)c1ccccc1)c1ccc(cc1)NC(=O)c1ccc(cc1)C(=O)Nc1ccc(cc1)c1c(cc(cc1c1ccc(cc1)c1ccccc1)c1ccc(cc1)O*)c1ccc(cc1)c1ccccc1
Homopolymer | poly({4,4'-[(bicyclo[2.2.1]heptane-2,2-diyl)bis(4,1-phenyleneoxy)]dianiline}-alt-(naphthalene-2,6-dicarboxylic acid)) | P372384 | C43H34N2O4 | Thermal property | Glass transition temperature | 276 | 0 | C
Homopolymer | poly({4,4'-[(bicyclo[2.2.1]heptane-2,2-diyl)bis(4,1-phenyleneoxy)]dianiline}-alt-(naphthalene-2,6-dicarboxylic acid)) | P372384 | C43H34N2O4 | Thermal property | Thermal decomposition temperature | 504 | 856.2667 | C
Homopolymer | poly({4,4'-[(bicyclo[2.2.1]heptane-2,2-diyl)bis(4,1-phenyleneoxy)]dianiline}-alt-(naphthalene-2,6-dicarboxylic acid)) | P372384 | C43H34N2O4 | Thermal property | Thermal decomposition weight loss | 5 | 28.57143 | %
Homopolymer | poly({4,4'-[(bicyclo[2.2.1]heptane-2,2-diyl)bis(4,1-phenyleneoxy)]dianiline}-alt-(naphthalene-2,6-dicarboxylic acid)) | P372384 | C43H34N2O4 | Tensile property | Elongation at break | 5 | 0 | %
Homopolymer | poly({4,4'-[(bicyclo[2.2.1]heptane-2,2-diyl)bis(4,1-phenyleneoxy)]dianiline}-alt-(naphthalene-2,6-dicarboxylic acid)) | P372384 | C43H34N2O4 | Tensile property | Tensile modulus | 2 | 0 | GPa
Homopolymer | poly({4,4'-[(bicyclo[2.2.1]heptane-2,2-diyl)bis(4,1-phenyleneoxy)]dianiline}-alt-(naphthalene-2,6-dicarboxylic acid)) | P372384 | C43H34N2O4 | Tensile property | Tensile stress strength at break | 0.078 | 0 | GPa
Homopolymer | poly({4,4'-[(bicyclo[2.2.1]heptane-2,2-diyl)bis(4,1-phenyleneoxy)]dianiline}-alt-(naphthalene-2,6-dicarboxylic acid)) | P372384 | C43H34N2O4 | Polymer Information | SMILES | *Oc1ccc(cc1)NC(=O)c1ccc2c(c1)ccc(c2)C(=O)Nc1ccc(cc1)Oc1ccc(cc1)C1(CC2CC1CC2)c1ccc(cc1)*
Homopolymer | poly({4,4'-[(bicyclo[2.2.1]heptane-2,2-diyl)bis(4,1-phenyleneoxy)]dianiline}-alt-(biphenyl-4,4'-dicarboxylic acid)) | P372385 | C45H36N2O4 | Thermal property | Glass transition temperature | 296 | 0 | C
Homopolymer | poly({4,4'-[(bicyclo[2.2.1]heptane-2,2-diyl)bis(4,1-phenyleneoxy)]dianiline}-alt-(biphenyl-4,4'-dicarboxylic acid)) | P372385 | C45H36N2O4 | Thermal property | Thermal decomposition temperature | 500 | 1040 | C
Homopolymer | poly({4,4'-[(bicyclo[2.2.1]heptane-2,2-diyl)bis(4,1-phenyleneoxy)]dianiline}-alt-(biphenyl-4,4'-dicarboxylic acid)) | P372385 | C45H36N2O4 | Thermal property | Thermal decomposition weight loss | 5 | 28.57143 | %
Homopolymer | poly({4,4'-[(bicyclo[2.2.1]heptane-2,2-diyl)bis(4,1-phenyleneoxy)]dianiline}-alt-(biphenyl-4,4'-dicarboxylic acid)) | P372385 | C45H36N2O4 | Tensile property | Elongation at break | 7 | 0 | %
Homopolymer | poly({4,4'-[(bicyclo[2.2.1]heptane-2,2-diyl)bis(4,1-phenyleneoxy)]dianiline}-alt-(biphenyl-4,4'-dicarboxylic acid)) | P372385 | C45H36N2O4 | Tensile property | Tensile modulus | 2.3 | 0 | GPa
Homopolymer | poly({4,4'-[(bicyclo[2.2.1]heptane-2,2-diyl)bis(4,1-phenyleneoxy)]dianiline}-alt-(biphenyl-4,4'-dicarboxylic acid)) | P372385 | C45H36N2O4 | Tensile property | Tensile stress strength at break | 0.088 | 0 | GPa
Homopolymer | poly({4,4'-[(bicyclo[2.2.1]heptane-2,2-diyl)bis(4,1-phenyleneoxy)]dianiline}-alt-(biphenyl-4,4'-dicarboxylic acid)) | P372385 | C45H36N2O4 | Polymer Information | SMILES | *Oc1ccc(cc1)NC(=O)c1ccc(cc1)c1ccc(cc1)C(=O)Nc1ccc(cc1)Oc1ccc(cc1)C1(CC2CC1CC2)c1ccc(cc1)*
Homopolymer | poly({4,4'-[(bicyclo[2.2.1]heptane-2,2-diyl)bis(4,1-phenyleneoxy)]dianiline}-alt-(4,4'-sulfonyldibenzoic acid)) | P372386 | C45H36N2O6S | Thermal property | Glass transition temperature | 287 | 0 | C
Homopolymer | poly({4,4'-[(bicyclo[2.2.1]heptane-2,2-diyl)bis(4,1-phenyleneoxy)]dianiline}-alt-(4,4'-sulfonyldibenzoic acid)) | P372386 | C45H36N2O6S | Thermal property | Thermal decomposition temperature | 489 | 464.2667 | C
Homopolymer | poly({4,4'-[(bicyclo[2.2.1]heptane-2,2-diyl)bis(4,1-phenyleneoxy)]dianiline}-alt-(4,4'-sulfonyldibenzoic acid)) | P372386 | C45H36N2O6S | Thermal property | Thermal decomposition weight loss | 5 | 28.57143 | %
Homopolymer | poly({4,4'-[(bicyclo[2.2.1]heptane-2,2-diyl)bis(4,1-phenyleneoxy)]dianiline}-alt-(4,4'-sulfonyldibenzoic acid)) | P372386 | C45H36N2O6S | Tensile property | Elongation at break | 6 | 0 | %
Homopolymer | poly({4,4'-[(bicyclo[2.2.1]heptane-2,2-diyl)bis(4,1-phenyleneoxy)]dianiline}-alt-(4,4'-sulfonyldibenzoic acid)) | P372386 | C45H36N2O6S | Tensile property | Tensile modulus | 2.1 | 0 | GPa
Homopolymer | poly({4,4'-[(bicyclo[2.2.1]heptane-2,2-diyl)bis(4,1-phenyleneoxy)]dianiline}-alt-(4,4'-sulfonyldibenzoic acid)) | P372386 | C45H36N2O6S | Tensile property | Tensile stress strength at break | 0.071 | 0 | GPa
Homopolymer | poly({4,4'-[(bicyclo[2.2.1]heptane-2,2-diyl)bis(4,1-phenyleneoxy)]dianiline}-alt-(4,4'-sulfonyldibenzoic acid)) | P372386 | C45H36N2O6S | Polymer Information | SMILES | *Oc1ccc(cc1)NC(=O)c1ccc(cc1)S(=O)(=O)c1ccc(cc1)C(=O)Nc1ccc(cc1)Oc1ccc(cc1)C1(CC2CC1CC2)c1ccc(cc1)*
Homopolymer | poly({4,4'-[(bicyclo[2.2.1]heptane-2,2-diyl)bis(4,1-phenyleneoxy)]dianiline}-alt-(terephthalic acid)) | P372387 | C39H32N2O4 | Thermal property | Glass transition temperature | 281 | 0 | C
Homopolymer | poly({4,4'-[(bicyclo[2.2.1]heptane-2,2-diyl)bis(4,1-phenyleneoxy)]dianiline}-alt-(terephthalic acid)) | P372387 | C39H32N2O4 | Thermal property | Thermal decomposition temperature | 495 | 606.6667 | C
Homopolymer | poly({4,4'-[(bicyclo[2.2.1]heptane-2,2-diyl)bis(4,1-phenyleneoxy)]dianiline}-alt-(terephthalic acid)) | P372387 | C39H32N2O4 | Thermal property | Thermal decomposition weight loss | 5 | 28.57143 | %
Homopolymer | poly({4,4'-[(bicyclo[2.2.1]heptane-2,2-diyl)bis(4,1-phenyleneoxy)]dianiline}-alt-(terephthalic acid)) | P372387 | C39H32N2O4 | Tensile property | Elongation at break | 9 | 0 | %
Homopolymer | poly({4,4'-[(bicyclo[2.2.1]heptane-2,2-diyl)bis(4,1-phenyleneoxy)]dianiline}-alt-(terephthalic acid)) | P372387 | C39H32N2O4 | Tensile property | Tensile modulus | 2.3 | 0 | GPa
Homopolymer | poly({4,4'-[(bicyclo[2.2.1]heptane-2,2-diyl)bis(4,1-phenyleneoxy)]dianiline}-alt-(terephthalic acid)) | P372387 | C39H32N2O4 | Tensile property | Tensile stress strength at break | 0.08 | 0 | GPa
Homopolymer | poly({4,4'-[(bicyclo[2.2.1]heptane-2,2-diyl)bis(4,1-phenyleneoxy)]dianiline}-alt-(terephthalic acid)) | P372387 | C39H32N2O4 | Polymer Information | SMILES | *Oc1ccc(cc1)NC(=O)c1ccc(cc1)C(=O)Nc1ccc(cc1)Oc1ccc(cc1)C1(CC2CC1CC2)c1ccc(cc1)*
Homopolymer | poly({4,4'-[(bicyclo[2.2.1]heptane-2,2-diyl)bis(4,1-phenyleneoxy)]dianiline}-alt-(isophthalic acid)) | P372388 | C39H32N2O4 | Thermal property | Glass transition temperature | 256 | 0 | C
Homopolymer | poly({4,4'-[(bicyclo[2.2.1]heptane-2,2-diyl)bis(4,1-phenyleneoxy)]dianiline}-alt-(isophthalic acid)) | P372388 | C39H32N2O4 | Thermal property | Thermal decomposition temperature | 496 | 768.8 | C
Homopolymer | poly({4,4'-[(bicyclo[2.2.1]heptane-2,2-diyl)bis(4,1-phenyleneoxy)]dianiline}-alt-(isophthalic acid)) | P372388 | C39H32N2O4 | Thermal property | Thermal decomposition weight loss | 5 | 28.57143 | %
Homopolymer | poly({4,4'-[(bicyclo[2.2.1]heptane-2,2-diyl)bis(4,1-phenyleneoxy)]dianiline}-alt-(isophthalic acid)) | P372388 | C39H32N2O4 | Tensile property | Elongation at break | 7 | 0 | %
Homopolymer | poly({4,4'-[(bicyclo[2.2.1]heptane-2,2-diyl)bis(4,1-phenyleneoxy)]dianiline}-alt-(isophthalic acid)) | P372388 | C39H32N2O4 | Tensile property | Tensile modulus | 2.3 | 0 | GPa
Homopolymer | poly({4,4'-[(bicyclo[2.2.1]heptane-2,2-diyl)bis(4,1-phenyleneoxy)]dianiline}-alt-(isophthalic acid)) | P372388 | C39H32N2O4 | Tensile property | Tensile stress strength at break | 0.079 | 0 | GPa
Homopolymer | poly({4,4'-[(bicyclo[2.2.1]heptane-2,2-diyl)bis(4,1-phenyleneoxy)]dianiline}-alt-(isophthalic acid)) | P372388 | C39H32N2O4 | Polymer Information | SMILES | *Oc1ccc(cc1)NC(=O)c1cccc(c1)C(=O)Nc1ccc(cc1)Oc1ccc(cc1)C1(CC2CC1CC2)c1ccc(cc1)*
Homopolymer | poly({4,4'-[(bicyclo[2.2.1]heptane-2,2-diyl)bis(4,1-phenyleneoxy)]dianiline}-alt-(5-tert-butylisophthalic acid)) | P372389 | C43H40N2O4 | Thermal property | Glass transition temperature | 272 | 0 | C
Homopolymer | poly({4,4'-[(bicyclo[2.2.1]heptane-2,2-diyl)bis(4,1-phenyleneoxy)]dianiline}-alt-(5-tert-butylisophthalic acid)) | P372389 | C43H40N2O4 | Thermal property | Thermal decomposition temperature | 483 | 465.8667 | C
Homopolymer | poly({4,4'-[(bicyclo[2.2.1]heptane-2,2-diyl)bis(4,1-phenyleneoxy)]dianiline}-alt-(5-tert-butylisophthalic acid)) | P372389 | C43H40N2O4 | Thermal property | Thermal decomposition weight loss | 5 | 28.57143 | %
Homopolymer | poly({4,4'-[(bicyclo[2.2.1]heptane-2,2-diyl)bis(4,1-phenyleneoxy)]dianiline}-alt-(5-tert-butylisophthalic acid)) | P372389 | C43H40N2O4 | Tensile property | Elongation at break | 6 | 0 | %
Homopolymer | poly({4,4'-[(bicyclo[2.2.1]heptane-2,2-diyl)bis(4,1-phenyleneoxy)]dianiline}-alt-(5-tert-butylisophthalic acid)) | P372389 | C43H40N2O4 | Tensile property | Tensile modulus | 2.1 | 0 | GPa
Homopolymer | poly({4,4'-[(bicyclo[2.2.1]heptane-2,2-diyl)bis(4,1-phenyleneoxy)]dianiline}-alt-(5-tert-butylisophthalic acid)) | P372389 | C43H40N2O4 | Tensile property | Tensile stress strength at break | 0.089 | 0 | GPa
Homopolymer | poly({4,4'-[(bicyclo[2.2.1]heptane-2,2-diyl)bis(4,1-phenyleneoxy)]dianiline}-alt-(5-tert-butylisophthalic acid)) | P372389 | C43H40N2O4 | Polymer Information | SMILES | *Oc1ccc(cc1)NC(=O)c1cc(cc(c1)C(C)(C)C)C(=O)Nc1ccc(cc1)Oc1ccc(cc1)C1(CC2CC1CC2)c1ccc(cc1)*
Homopolymer | poly[(1,4:3,6-dianhydro-D-glucitol)-alt-(terephthaloyl dichloride)] | P372390 | C14H12O6 | Optical property | Refractive index | 1.8234 | 7.053333e-06
Homopolymer | poly[(1,4:3,6-dianhydro-D-glucitol)-alt-(terephthaloyl dichloride)] | P372390 | C14H12O6 | Thermal property | Glass transition temperature | 255.5 | 40.33333 | C
Homopolymer | poly[(1,4:3,6-dianhydro-D-glucitol)-alt-(terephthaloyl dichloride)] | P372390 | C14H12O6 | Polymer Information | SMILES | *OC(=O)c1ccc(cc1)C(=O)OC1COC2C1OCC2*
Homopolymer | poly({butyl 3-(4-hydroxyphenyl)-2-[3-(4-hydroxyphenyl)propanoylamino]propanoate}-alt-(oxydiacetic acid)) | P372391 | C26H29NO8 | Thermal property | Glass transition temperature | 64 | 0 | C
Homopolymer | poly({butyl 3-(4-hydroxyphenyl)-2-[3-(4-hydroxyphenyl)propanoylamino]propanoate}-alt-(oxydiacetic acid)) | P372391 | C26H29NO8 | Polymer Information | SMILES | CCCCOC(=O)C(Cc1ccc(cc1)O*)NC(=O)CCc1ccc(cc1)OC(=O)COCC(=O)*
Homopolymer | poly({benzyl 3-(4-hydroxyphenyl)-2-[3-(4-hydroxyphenyl)propanoylamino]propanoate}-alt-(oxydiacetic acid)) | P372392 | C29H27NO8 | Thermal property | Glass transition temperature | 76 | 0 | C
Homopolymer | poly({benzyl 3-(4-hydroxyphenyl)-2-[3-(4-hydroxyphenyl)propanoylamino]propanoate}-alt-(oxydiacetic acid)) | P372392 | C29H27NO8 | Polymer Information | SMILES | *Oc1ccc(cc1)CC(C(=O)OCc1ccccc1)NC(=O)CCc1ccc(cc1)OC(=O)COCC(=O)*
Homopolymer | poly({dodecyl 3-(4-hydroxyphenyl)-2-[3-(4-hydroxyphenyl)propanoylamino]propanoate}-alt-(oxydiacetic acid)) | P372393 | C34H45NO8 | Thermal property | Glass transition temperature | 36 | 0 | C
Homopolymer | poly({dodecyl 3-(4-hydroxyphenyl)-2-[3-(4-hydroxyphenyl)propanoylamino]propanoate}-alt-(oxydiacetic acid)) | P372393 | C34H45NO8 | Polymer Information | SMILES | CCCCCCCCCCCCOC(=O)C(Cc1ccc(cc1)O*)NC(=O)CCc1ccc(cc1)OC(=O)COCC(=O)*
Homopolymer | poly({ethyl 3-(4-hydroxyphenyl)-2-[3-(4-hydroxyphenyl)propanoylamino]propanoate}-alt-(oxydiacetic acid)) | P372394 | C24H25NO8 | Thermal property | Glass transition temperature | 79 | 0 | C
Homopolymer | poly({ethyl 3-(4-hydroxyphenyl)-2-[3-(4-hydroxyphenyl)propanoylamino]propanoate}-alt-(oxydiacetic acid)) | P372394 | C24H25NO8 | Polymer Information | SMILES | CCOC(=O)C(Cc1ccc(cc1)O*)NC(=O)CCc1ccc(cc1)OC(=O)COCC(=O)*
Homopolymer | poly({3,6-dioxaoctan-1-yl 3-(4-hydroxyphenyl)-2-[3-(4-hydroxyphenyl)propanoylamino]propanoate}-alt-(oxydiacetic acid)) | P372395 | C28H33NO10 | Thermal property | Glass transition temperature | 27 | 0 | C
Homopolymer | poly({3,6-dioxaoctan-1-yl 3-(4-hydroxyphenyl)-2-[3-(4-hydroxyphenyl)propanoylamino]propanoate}-alt-(oxydiacetic acid)) | P372395 | C28H33NO10 | Polymer Information | SMILES | CCOCCOCCOC(=O)C(Cc1ccc(cc1)O*)NC(=O)CCc1ccc(cc1)OC(=O)COCC(=O)*
Homopolymer | poly({hexyl 3-(4-hydroxyphenyl)-2-[3-(4-hydroxyphenyl)propanoylamino]propanoate}-alt-(oxydiacetic acid)) | P372396 | C28H33NO8 | Thermal property | Glass transition temperature | 45 | 0 | C
Homopolymer | poly({hexyl 3-(4-hydroxyphenyl)-2-[3-(4-hydroxyphenyl)propanoylamino]propanoate}-alt-(oxydiacetic acid)) | P372396 | C28H33NO8 | Polymer Information | SMILES | CCCCCCOC(=O)C(Cc1ccc(cc1)O*)NC(=O)CCc1ccc(cc1)OC(=O)COCC(=O)*
Homopolymer | poly({methyl 3-(4-hydroxyphenyl)-2-[3-(4-hydroxyphenyl)propanoylamino]propanoate}-alt-(oxydiacetic acid)) | P372397 | C23H23NO8 | Thermal property | Glass transition temperature | 82 | 0 | C
Homopolymer | poly({methyl 3-(4-hydroxyphenyl)-2-[3-(4-hydroxyphenyl)propanoylamino]propanoate}-alt-(oxydiacetic acid)) | P372397 | C23H23NO8 | Polymer Information | SMILES | COC(=O)C(Cc1ccc(cc1)O*)NC(=O)CCc1ccc(cc1)OC(=O)COCC(=O)*
Homopolymer | poly({octyl 3-(4-hydroxyphenyl)-2-[3-(4-hydroxyphenyl)propanoylamino]propanoate}-alt-(oxydiacetic acid)) | P372398 | C30H37NO8 | Thermal property | Glass transition temperature | 40 | 0 | C
Homopolymer | poly({octyl 3-(4-hydroxyphenyl)-2-[3-(4-hydroxyphenyl)propanoylamino]propanoate}-alt-(oxydiacetic acid)) | P372398 | C30H37NO8 | Polymer Information | SMILES | CCCCCCCCOC(=O)C(Cc1ccc(cc1)O*)NC(=O)CCc1ccc(cc1)OC(=O)COCC(=O)*
Homopolymer | poly({isobutyl 3-(4-hydroxyphenyl)-2-[3-(4-hydroxyphenyl)propanoylamino]propanoate}-alt-(oxydiacetic acid)) | P372399 | C26H29NO8 | Thermal property | Glass transition temperature | 72 | 0 | C
Homopolymer | poly({isobutyl 3-(4-hydroxyphenyl)-2-[3-(4-hydroxyphenyl)propanoylamino]propanoate}-alt-(oxydiacetic acid)) | P372399 | C26H29NO8 | Polymer Information | SMILES | *Oc1ccc(cc1)CC(C(=O)OCC(C)C)NC(=O)CCc1ccc(cc1)OC(=O)COCC(=O)*
Homopolymer | poly({isopropyl 3-(4-hydroxyphenyl)-2-[3-(4-hydroxyphenyl)propanoylamino]propanoate}-alt-(oxydiacetic acid)) | P372400 | C25H27NO8 | Thermal property | Glass transition temperature | 80 | 0 | C
Homopolymer | poly({isopropyl 3-(4-hydroxyphenyl)-2-[3-(4-hydroxyphenyl)propanoylamino]propanoate}-alt-(oxydiacetic acid)) | P372400 | C25H27NO8 | Polymer Information | SMILES | *Oc1ccc(cc1)CC(C(=O)OC(C)C)NC(=O)CCc1ccc(cc1)OC(=O)COCC(=O)*
Homopolymer | poly({sec-butyl 3-(4-hydroxyphenyl)-2-[3-(4-hydroxyphenyl)propanoylamino]propanoate}-alt-(oxydiacetic acid)) | P372401 | C26H29NO8 | Thermal property | Glass transition temperature | 68 | 0 | C
Homopolymer | poly({sec-butyl 3-(4-hydroxyphenyl)-2-[3-(4-hydroxyphenyl)propanoylamino]propanoate}-alt-(oxydiacetic acid)) | P372401 | C26H29NO8 | Polymer Information | SMILES | CCC(OC(=O)C(Cc1ccc(cc1)O*)NC(=O)CCc1ccc(cc1)OC(=O)COCC(=O)*)C
Homopolymer | poly({butyl 3-(4-hydroxyphenyl)-2-[3-(4-hydroxyphenyl)propanoylamino]propanoate}-alt-[(ethylenedioxy)diacetic acid]) | P372402 | C28H33NO9 | Thermal property | Glass transition temperature | 45 | 0 | C
Homopolymer | poly({butyl 3-(4-hydroxyphenyl)-2-[3-(4-hydroxyphenyl)propanoylamino]propanoate}-alt-[(ethylenedioxy)diacetic acid]) | P372402 | C28H33NO9 | Polymer Information | SMILES | CCCCOC(=O)C(Cc1ccc(cc1)O*)NC(=O)CCc1ccc(cc1)OC(=O)COCCOCC(=O)*
Homopolymer | poly({benzyl 3-(4-hydroxyphenyl)-2-[3-(4-hydroxyphenyl)propanoylamino]propanoate}-alt-[(ethylenedioxy)diacetic acid]) | P372403 | C31H31NO9 | Thermal property | Glass transition temperature | 55 | 0 | C
Homopolymer | poly({benzyl 3-(4-hydroxyphenyl)-2-[3-(4-hydroxyphenyl)propanoylamino]propanoate}-alt-[(ethylenedioxy)diacetic acid]) | P372403 | C31H31NO9 | Polymer Information | SMILES | *Oc1ccc(cc1)CC(C(=O)OCc1ccccc1)NC(=O)CCc1ccc(cc1)OC(=O)COCCOCC(=O)*
Homopolymer | poly({dodecyl 3-(4-hydroxyphenyl)-2-[3-(4-hydroxyphenyl)propanoylamino]propanoate}-alt-[(ethylenedioxy)diacetic acid]) | P372404 | C36H49NO9 | Thermal property | Glass transition temperature | 17 | 0 | C
Homopolymer | poly({dodecyl 3-(4-hydroxyphenyl)-2-[3-(4-hydroxyphenyl)propanoylamino]propanoate}-alt-[(ethylenedioxy)diacetic acid]) | P372404 | C36H49NO9 | Polymer Information | SMILES | CCCCCCCCCCCCOC(=O)C(Cc1ccc(cc1)O*)NC(=O)CCc1ccc(cc1)OC(=O)COCCOCC(=O)*
Homopolymer | poly({ethyl 3-(4-hydroxyphenyl)-2-[3-(4-hydroxyphenyl)propanoylamino]propanoate}-alt-[(ethylenedioxy)diacetic acid]) | P372405 | C26H29NO9 | Thermal property | Glass transition temperature | 53 | 0 | C
Homopolymer | poly({ethyl 3-(4-hydroxyphenyl)-2-[3-(4-hydroxyphenyl)propanoylamino]propanoate}-alt-[(ethylenedioxy)diacetic acid]) | P372405 | C26H29NO9 | Polymer Information | SMILES | CCOC(=O)C(Cc1ccc(cc1)O*)NC(=O)CCc1ccc(cc1)OC(=O)COCCOCC(=O)*
Homopolymer | poly({3,6-dioxaoctan-1-yl 3-(4-hydroxyphenyl)-2-[3-(4-hydroxyphenyl)propanoylamino]propanoate}-alt-[(ethylenedioxy)diacetic acid]) | P372406 | C30H37NO11 | Thermal property | Glass transition temperature | 18 | 0 | C
Homopolymer | poly({3,6-dioxaoctan-1-yl 3-(4-hydroxyphenyl)-2-[3-(4-hydroxyphenyl)propanoylamino]propanoate}-alt-[(ethylenedioxy)diacetic acid]) | P372406 | C30H37NO11 | Polymer Information | SMILES | CCOCCOCCOC(=O)C(Cc1ccc(cc1)O*)NC(=O)CCc1ccc(cc1)OC(=O)COCCOCC(=O)*
Homopolymer | poly({hexyl 3-(4-hydroxyphenyl)-2-[3-(4-hydroxyphenyl)propanoylamino]propanoate}-alt-[(ethylenedioxy)diacetic acid]) | P372407 | C30H37NO9 | Thermal property | Glass transition temperature | 28 | 0 | C
Homopolymer | poly({hexyl 3-(4-hydroxyphenyl)-2-[3-(4-hydroxyphenyl)propanoylamino]propanoate}-alt-[(ethylenedioxy)diacetic acid]) | P372407 | C30H37NO9 | Polymer Information | SMILES | CCCCCCOC(=O)C(Cc1ccc(cc1)O*)NC(=O)CCc1ccc(cc1)OC(=O)COCCOCC(=O)*
Homopolymer | poly({methyl 3-(4-hydroxyphenyl)-2-[3-(4-hydroxyphenyl)propanoylamino]propanoate}-alt-[(ethylenedioxy)diacetic acid]) | P372408 | C25H27NO9 | Thermal property | Glass transition temperature | 63 | 0 | C
Homopolymer | poly({methyl 3-(4-hydroxyphenyl)-2-[3-(4-hydroxyphenyl)propanoylamino]propanoate}-alt-[(ethylenedioxy)diacetic acid]) | P372408 | C25H27NO9 | Polymer Information | SMILES | COC(=O)C(Cc1ccc(cc1)O*)NC(=O)CCc1ccc(cc1)OC(=O)COCCOCC(=O)*
Homopolymer | poly({octyl 3-(4-hydroxyphenyl)-2-[3-(4-hydroxyphenyl)propanoylamino]propanoate}-alt-[(ethylenedioxy)diacetic acid]) | P372409 | C32H41NO9 | Thermal property | Glass transition temperature | 16 | 0 | C
Homopolymer | poly({octyl 3-(4-hydroxyphenyl)-2-[3-(4-hydroxyphenyl)propanoylamino]propanoate}-alt-[(ethylenedioxy)diacetic acid]) | P372409 | C32H41NO9 | Polymer Information | SMILES | CCCCCCCCOC(=O)C(Cc1ccc(cc1)O*)NC(=O)CCc1ccc(cc1)OC(=O)COCCOCC(=O)*
Homopolymer | poly({isobutyl 3-(4-hydroxyphenyl)-2-[3-(4-hydroxyphenyl)propanoylamino]propanoate}-alt-[(ethylenedioxy)diacetic acid]) | P372410 | C28H33NO9 | Thermal property | Glass transition temperature | 50 | 0 | C
Homopolymer | poly({isobutyl 3-(4-hydroxyphenyl)-2-[3-(4-hydroxyphenyl)propanoylamino]propanoate}-alt-[(ethylenedioxy)diacetic acid]) | P372410 | C28H33NO9 | Polymer Information | SMILES | *Oc1ccc(cc1)CC(C(=O)OCC(C)C)NC(=O)CCc1ccc(cc1)OC(=O)COCCOCC(=O)*
Homopolymer | poly({isopropyl 3-(4-hydroxyphenyl)-2-[3-(4-hydroxyphenyl)propanoylamino]propanoate}-alt-[(ethylenedioxy)diacetic acid]) | P372411 | C27H31NO9 | Thermal property | Glass transition temperature | 58 | 0 | C
Homopolymer | poly({isopropyl 3-(4-hydroxyphenyl)-2-[3-(4-hydroxyphenyl)propanoylamino]propanoate}-alt-[(ethylenedioxy)diacetic acid]) | P372411 | C27H31NO9 | Polymer Information | SMILES | *Oc1ccc(cc1)CC(C(=O)OC(C)C)NC(=O)CCc1ccc(cc1)OC(=O)COCCOCC(=O)*
Homopolymer | poly({sec-butyl 3-(4-hydroxyphenyl)-2-[3-(4-hydroxyphenyl)propanoylamino]propanoate}-alt-[(ethylenedioxy)diacetic acid]) | P372412 | C28H33NO9 | Thermal property | Glass transition temperature | 44 | 0 | C
Homopolymer | poly({sec-butyl 3-(4-hydroxyphenyl)-2-[3-(4-hydroxyphenyl)propanoylamino]propanoate}-alt-[(ethylenedioxy)diacetic acid]) | P372412 | C28H33NO9 | Polymer Information | SMILES | CCC(OC(=O)C(Cc1ccc(cc1)O*)NC(=O)CCc1ccc(cc1)OC(=O)COCCOCC(=O)*)C
Homopolymer | poly({ethyl 3-(4-hydroxyphenyl)-2-[(4-hydroxyphenyl)acetylamino]propanoate}-alt-(oxydiacetic acid)) | P372413 | C23H23NO8 | Thermal property | Glass transition temperature | 66 | 0 | C
Homopolymer | poly({ethyl 3-(4-hydroxyphenyl)-2-[(4-hydroxyphenyl)acetylamino]propanoate}-alt-(oxydiacetic acid)) | P372413 | C23H23NO8 | Polymer Information | SMILES | CCOC(=O)C(Cc1ccc(cc1)O*)NC(=O)Cc1ccc(cc1)OC(=O)COCC(=O)*
Homopolymer | poly({hexyl 3-(4-hydroxyphenyl)-2-[(4-hydroxyphenyl)acetylamino]propanoate}-alt-(oxydiacetic acid)) | P372414 | C27H31NO8 | Thermal property | Glass transition temperature | 46 | 0 | C
Homopolymer | poly({hexyl 3-(4-hydroxyphenyl)-2-[(4-hydroxyphenyl)acetylamino]propanoate}-alt-(oxydiacetic acid)) | P372414 | C27H31NO8 | Polymer Information | SMILES | CCCCCCOC(=O)C(Cc1ccc(cc1)O*)NC(=O)Cc1ccc(cc1)OC(=O)COCC(=O)*
Homopolymer | poly({octyl 3-(4-hydroxyphenyl)-2-[(4-hydroxyphenyl)acetylamino]propanoate}-alt-(oxydiacetic acid)) | P372415 | C29H35NO8 | Thermal property | Glass transition temperature | 51 | 0 | C
Homopolymer | poly({octyl 3-(4-hydroxyphenyl)-2-[(4-hydroxyphenyl)acetylamino]propanoate}-alt-(oxydiacetic acid)) | P372415 | C29H35NO8 | Polymer Information | SMILES | CCCCCCCCOC(=O)C(Cc1ccc(cc1)O*)NC(=O)Cc1ccc(cc1)OC(=O)COCC(=O)*
Homopolymer | poly({ethyl 3-(4-hydroxyphenyl)-2-[(4-hydroxyphenyl)acetylamino]propanoate}-alt-[(ethylenedioxy)diacetic acid]) | P372416 | C25H27NO9 | Thermal property | Glass transition temperature | 50 | 0 | C
Homopolymer | poly({ethyl 3-(4-hydroxyphenyl)-2-[(4-hydroxyphenyl)acetylamino]propanoate}-alt-[(ethylenedioxy)diacetic acid]) | P372416 | C25H27NO9 | Polymer Information | SMILES | CCOC(=O)C(Cc1ccc(cc1)O*)NC(=O)Cc1ccc(cc1)OC(=O)COCCOCC(=O)*
Homopolymer | poly({hexyl 3-(4-hydroxyphenyl)-2-[(4-hydroxyphenyl)acetylamino]propanoate}-alt-[(ethylenedioxy)diacetic acid]) | P372417 | C29H35NO9 | Thermal property | Glass transition temperature | 31 | 0 | C
Homopolymer | poly({hexyl 3-(4-hydroxyphenyl)-2-[(4-hydroxyphenyl)acetylamino]propanoate}-alt-[(ethylenedioxy)diacetic acid]) | P372417 | C29H35NO9 | Polymer Information | SMILES | CCCCCCOC(=O)C(Cc1ccc(cc1)O*)NC(=O)Cc1ccc(cc1)OC(=O)COCCOCC(=O)*
Homopolymer | poly({octyl 3-(4-hydroxyphenyl)-2-[(4-hydroxyphenyl)acetylamino]propanoate}-alt-[(ethylenedioxy)diacetic acid]) | P372418 | C31H39NO9 | Thermal property | Glass transition temperature | 23 | 0 | C
Homopolymer | poly({octyl 3-(4-hydroxyphenyl)-2-[(4-hydroxyphenyl)acetylamino]propanoate}-alt-[(ethylenedioxy)diacetic acid]) | P372418 | C31H39NO9 | Polymer Information | SMILES | CCCCCCCCOC(=O)C(Cc1ccc(cc1)O*)NC(=O)Cc1ccc(cc1)OC(=O)COCCOCC(=O)*
Homopolymer | poly{[4,4''-difluoro-3,3''-bis(trifluoromethyl)-1,1':4',1''-terphenyl]-alt-(4,4'-hexafluoroisopropylidenebisphenol)} | P372419 | C35H18F12O2 | Thermal property | Glass transition temperature | 207.5 | 147 | C
Homopolymer | poly{[4,4''-difluoro-3,3''-bis(trifluoromethyl)-1,1':4',1''-terphenyl]-alt-(4,4'-hexafluoroisopropylidenebisphenol)} | P372419 | C35H18F12O2 | Thermal property | Thermal decomposition temperature | 510 | 133.3333 | C
Homopolymer | poly{[4,4''-difluoro-3,3''-bis(trifluoromethyl)-1,1':4',1''-terphenyl]-alt-(4,4'-hexafluoroisopropylidenebisphenol)} | P372419 | C35H18F12O2 | Thermal property | Thermal decomposition weight loss | 5 | 0 | %
Homopolymer | poly{[4,4''-difluoro-3,3''-bis(trifluoromethyl)-1,1':4',1''-terphenyl]-alt-(4,4'-hexafluoroisopropylidenebisphenol)} | P372419 | C35H18F12O2 | Tensile property | Elongation at break | 28 | 0 | %
Homopolymer | poly{[4,4''-difluoro-3,3''-bis(trifluoromethyl)-1,1':4',1''-terphenyl]-alt-(4,4'-hexafluoroisopropylidenebisphenol)} | P372419 | C35H18F12O2 | Tensile property | Tensile stress strength at break | 0.055 | 0 | GPa
Homopolymer | poly{[4,4''-difluoro-3,3''-bis(trifluoromethyl)-1,1':4',1''-terphenyl]-alt-(4,4'-hexafluoroisopropylidenebisphenol)} | P372419 | C35H18F12O2 | Tensile property | Tensile stress strength at yield | 0.062 | 0 | GPa
Homopolymer | poly{[4,4''-difluoro-3,3''-bis(trifluoromethyl)-1,1':4',1''-terphenyl]-alt-(4,4'-hexafluoroisopropylidenebisphenol)} | P372419 | C35H18F12O2 | Polymer Information | SMILES | *Oc1ccc(cc1C(F)(F)F)c1ccc(cc1)c1ccc(c(c1)C(F)(F)F)Oc1ccc(cc1)C(C(F)(F)F)(C(F)(F)F)c1ccc(cc1)*
Homopolymer | poly{[4,4''-difluoro-3,3''-bis(trifluoromethyl)-1,1':4',1''-terphenyl]-alt-(bisphenol A)} | P372420 | C35H24F6O2 | Thermal property | Glass transition temperature | 192 | 432 | C
Homopolymer | poly{[4,4''-difluoro-3,3''-bis(trifluoromethyl)-1,1':4',1''-terphenyl]-alt-(bisphenol A)} | P372420 | C35H24F6O2 | Thermal property | Thermal decomposition temperature | 464 | 0 | C
Homopolymer | poly{[4,4''-difluoro-3,3''-bis(trifluoromethyl)-1,1':4',1''-terphenyl]-alt-(bisphenol A)} | P372420 | C35H24F6O2 | Thermal property | Thermal decomposition weight loss | 5 | 0 | %
Homopolymer | poly{[4,4''-difluoro-3,3''-bis(trifluoromethyl)-1,1':4',1''-terphenyl]-alt-(bisphenol A)} | P372420 | C35H24F6O2 | Tensile property | Dynamic mechanical properties loss tangent | 0.04 | 0
Homopolymer | poly{[4,4''-difluoro-3,3''-bis(trifluoromethyl)-1,1':4',1''-terphenyl]-alt-(bisphenol A)} | P372420 | C35H24F6O2 | Tensile property | Elongation at break | 18 | 0 | %
Homopolymer | poly{[4,4''-difluoro-3,3''-bis(trifluoromethyl)-1,1':4',1''-terphenyl]-alt-(bisphenol A)} | P372420 | C35H24F6O2 | Tensile property | Tensile stress strength at break | 0.058 | 0 | GPa
Homopolymer | poly{[4,4''-difluoro-3,3''-bis(trifluoromethyl)-1,1':4',1''-terphenyl]-alt-(bisphenol A)} | P372420 | C35H24F6O2 | Tensile property | Tensile stress strength at yield | 0.052 | 0 | GPa
Homopolymer | poly{[4,4''-difluoro-3,3''-bis(trifluoromethyl)-1,1':4',1''-terphenyl]-alt-(bisphenol A)} | P372420 | C35H24F6O2 | Polymer Information | SMILES | *Oc1ccc(cc1C(F)(F)F)c1ccc(cc1)c1ccc(c(c1)C(F)(F)F)Oc1ccc(cc1)C(c1ccc(cc1)*)(C)C
Homopolymer | poly{[4,4''-difluoro-3,3''-bis(trifluoromethyl)-1,1':4',1''-terphenyl]-alt-[4,4'-(9H-fluorene-9,9-diyl)diphenol]} | P372421 | C45H26F6O2 | Thermal property | Glass transition temperature | 237 | 12 | C
Homopolymer | poly{[4,4''-difluoro-3,3''-bis(trifluoromethyl)-1,1':4',1''-terphenyl]-alt-[4,4'-(9H-fluorene-9,9-diyl)diphenol]} | P372421 | C45H26F6O2 | Thermal property | Thermal decomposition temperature | 530 | 0 | C
Homopolymer | poly{[4,4''-difluoro-3,3''-bis(trifluoromethyl)-1,1':4',1''-terphenyl]-alt-[4,4'-(9H-fluorene-9,9-diyl)diphenol]} | P372421 | C45H26F6O2 | Thermal property | Thermal decomposition weight loss | 5 | 0 | %
Homopolymer | poly{[4,4''-difluoro-3,3''-bis(trifluoromethyl)-1,1':4',1''-terphenyl]-alt-[4,4'-(9H-fluorene-9,9-diyl)diphenol]} | P372421 | C45H26F6O2 | Tensile property | Elongation at break | 7 | 0 | %
Homopolymer | poly{[4,4''-difluoro-3,3''-bis(trifluoromethyl)-1,1':4',1''-terphenyl]-alt-[4,4'-(9H-fluorene-9,9-diyl)diphenol]} | P372421 | C45H26F6O2 | Tensile property | Tensile stress strength at break | 0.061 | 0 | GPa
Homopolymer | poly{[4,4''-difluoro-3,3''-bis(trifluoromethyl)-1,1':4',1''-terphenyl]-alt-[4,4'-(9H-fluorene-9,9-diyl)diphenol]} | P372421 | C45H26F6O2 | Tensile property | Tensile stress strength at yield | 0.061 | 0 | GPa
Homopolymer | poly{[4,4''-difluoro-3,3''-bis(trifluoromethyl)-1,1':4',1''-terphenyl]-alt-[4,4'-(9H-fluorene-9,9-diyl)diphenol]} | P372421 | C45H26F6O2 | Polymer Information | SMILES | *Oc1ccc(cc1)C1(c2ccc(cc2)Oc2ccc(cc2C(F)(F)F)c2ccc(cc2)c2ccc(c(c2)C(F)(F)F)*)c2ccccc2-c2c1cccc2
Homopolymer | poly{[4,4''-difluoro-3,3''-bis(trifluoromethyl)-1,1':4',1''-terphenyl]-alt-biphenol} | P372422 | C32H18F6O2 | Thermal property | Glass transition temperature | 203.5 | 40.33333 | C
Homopolymer | poly{[4,4''-difluoro-3,3''-bis(trifluoromethyl)-1,1':4',1''-terphenyl]-alt-biphenol} | P372422 | C32H18F6O2 | Thermal property | Thermal decomposition temperature | 514 | 0 | C
Homopolymer | poly{[4,4''-difluoro-3,3''-bis(trifluoromethyl)-1,1':4',1''-terphenyl]-alt-biphenol} | P372422 | C32H18F6O2 | Thermal property | Thermal decomposition weight loss | 5 | 0 | %
Homopolymer | poly{[4,4''-difluoro-3,3''-bis(trifluoromethyl)-1,1':4',1''-terphenyl]-alt-biphenol} | P372422 | C32H18F6O2 | Tensile property | Elongation at break | 10 | 0 | %
Homopolymer | poly{[4,4''-difluoro-3,3''-bis(trifluoromethyl)-1,1':4',1''-terphenyl]-alt-biphenol} | P372422 | C32H18F6O2 | Tensile property | Tensile stress strength at break | 0.07 | 0 | GPa
Homopolymer | poly{[4,4''-difluoro-3,3''-bis(trifluoromethyl)-1,1':4',1''-terphenyl]-alt-biphenol} | P372422 | C32H18F6O2 | Tensile property | Tensile stress strength at yield | 0.065 | 0 | GPa
Homopolymer | poly{[4,4''-difluoro-3,3''-bis(trifluoromethyl)-1,1':4',1''-terphenyl]-alt-biphenol} | P372422 | C32H18F6O2 | Polymer Information | SMILES | *Oc1ccc(cc1)c1ccc(cc1)Oc1ccc(cc1C(F)(F)F)c1ccc(cc1)c1ccc(c(c1)C(F)(F)F)*
Homopolymer | poly{[4,4''-difluoro-3,3''-bis(trifluoromethyl)-1,1':4',1''-terphenyl]-alt-(bisphenol S)} | P372423 | C32H18F6O4S | Thermal property | Glass transition temperature | 214 | 0 | C
Homopolymer | poly{[4,4''-difluoro-3,3''-bis(trifluoromethyl)-1,1':4',1''-terphenyl]-alt-(bisphenol S)} | P372423 | C32H18F6O4S | Thermal property | Thermal decomposition temperature | 422 | 0 | C
Homopolymer | poly{[4,4''-difluoro-3,3''-bis(trifluoromethyl)-1,1':4',1''-terphenyl]-alt-(bisphenol S)} | P372423 | C32H18F6O4S | Thermal property | Thermal decomposition weight loss | 5 | 0 | %
Homopolymer | poly{[4,4''-difluoro-3,3''-bis(trifluoromethyl)-1,1':4',1''-terphenyl]-alt-(bisphenol S)} | P372423 | C32H18F6O4S | Polymer Information | SMILES | *Oc1ccc(cc1)S(=O)(=O)c1ccc(cc1)Oc1ccc(cc1C(F)(F)F)c1ccc(cc1)c1ccc(c(c1)C(F)(F)F)*
Homopolymer | poly({2,6-bis[4-fluoro-3-(trifluoromethyl)phenyl]pyridine}-alt-(4,4'-hexafluoroisopropylidenebisphenol)) | P372424 | C34H17F12NO2 | Thermal property | Glass transition temperature | 153 | 45.06667 | C
Homopolymer | poly({2,6-bis[4-fluoro-3-(trifluoromethyl)phenyl]pyridine}-alt-(4,4'-hexafluoroisopropylidenebisphenol)) | P372424 | C34H17F12NO2 | Thermal property | Thermal decomposition temperature | 507.5 | 27 | C
Homopolymer | poly({2,6-bis[4-fluoro-3-(trifluoromethyl)phenyl]pyridine}-alt-(4,4'-hexafluoroisopropylidenebisphenol)) | P372424 | C34H17F12NO2 | Thermal property | Thermal decomposition weight loss | 5 | 0 | %
Homopolymer | poly({2,6-bis[4-fluoro-3-(trifluoromethyl)phenyl]pyridine}-alt-(4,4'-hexafluoroisopropylidenebisphenol)) | P372424 | C34H17F12NO2 | Physicochemical property | Gas diffusion coefficient d | 4.275e-08 | 2.039431e-15 | cm2/s
Homopolymer | poly({2,6-bis[4-fluoro-3-(trifluoromethyl)phenyl]pyridine}-alt-(4,4'-hexafluoroisopropylidenebisphenol)) | P372424 | C34H17F12NO2 | Physicochemical property | Gas permeability coefficient p | 5.93e-13 | 2.209495e-24 | cm3(STP)cm/(cm2*s*Pa)
Homopolymer | poly({2,6-bis[4-fluoro-3-(trifluoromethyl)phenyl]pyridine}-alt-(4,4'-hexafluoroisopropylidenebisphenol)) | P372424 | C34H17F12NO2 | Physicochemical property | Gas solubility coefficient s | 8.05e-06 | 5.082193e-10 | cm3(STP)/(cm3*Pa)
Homopolymer | poly({2,6-bis[4-fluoro-3-(trifluoromethyl)phenyl]pyridine}-alt-(4,4'-hexafluoroisopropylidenebisphenol)) | P372424 | C34H17F12NO2 | Tensile property | Dynamic mechanical properties loss tangent | 0.07 | 0
Homopolymer | poly({2,6-bis[4-fluoro-3-(trifluoromethyl)phenyl]pyridine}-alt-(4,4'-hexafluoroisopropylidenebisphenol)) | P372424 | C34H17F12NO2 | Tensile property | Elongation at break | 30 | 0 | %
Homopolymer | poly({2,6-bis[4-fluoro-3-(trifluoromethyl)phenyl]pyridine}-alt-(4,4'-hexafluoroisopropylidenebisphenol)) | P372424 | C34H17F12NO2 | Tensile property | Tensile stress strength at break | 0.059 | 0 | GPa
Homopolymer | poly({2,6-bis[4-fluoro-3-(trifluoromethyl)phenyl]pyridine}-alt-(4,4'-hexafluoroisopropylidenebisphenol)) | P372424 | C34H17F12NO2 | Tensile property | Tensile stress strength at yield | 0.056 | 0 | GPa
Homopolymer | poly({2,6-bis[4-fluoro-3-(trifluoromethyl)phenyl]pyridine}-alt-(4,4'-hexafluoroisopropylidenebisphenol)) | P372424 | C34H17F12NO2 | Polymer Information | SMILES | *c1ccc(c(c1)C(F)(F)F)Oc1ccc(cc1)C(C(F)(F)F)(C(F)(F)F)c1ccc(cc1)Oc1ccc(cc1C(F)(F)F)c1cccc(n1)*
Homopolymer | poly({2,6-bis[4-fluoro-3-(trifluoromethyl)phenyl]pyridine}-alt-(bisphenol A)) | P372425 | C34H23F6NO2 | Thermal property | Glass transition temperature | 119 | 9.6 | C
Homopolymer | poly({2,6-bis[4-fluoro-3-(trifluoromethyl)phenyl]pyridine}-alt-(bisphenol A)) | P372425 | C34H23F6NO2 | Thermal property | Thermal decomposition temperature | 461 | 0 | C
Homopolymer | poly({2,6-bis[4-fluoro-3-(trifluoromethyl)phenyl]pyridine}-alt-(bisphenol A)) | P372425 | C34H23F6NO2 | Thermal property | Thermal decomposition weight loss | 5 | 0 | %
Homopolymer | poly({2,6-bis[4-fluoro-3-(trifluoromethyl)phenyl]pyridine}-alt-(bisphenol A)) | P372425 | C34H23F6NO2 | Physicochemical property | Gas diffusion coefficient d | 3.805e-08 | 9.892593e-16 | cm2/s
Homopolymer | poly({2,6-bis[4-fluoro-3-(trifluoromethyl)phenyl]pyridine}-alt-(bisphenol A)) | P372425 | C34H23F6NO2 | Physicochemical property | Gas permeability coefficient p | 4.2e-13 | 1.457279e-24 | cm3(STP)cm/(cm2*s*Pa)
Homopolymer | poly({2,6-bis[4-fluoro-3-(trifluoromethyl)phenyl]pyridine}-alt-(bisphenol A)) | P372425 | C34H23F6NO2 | Physicochemical property | Gas solubility coefficient s | 6.95e-06 | 3.2004e-10 | cm3(STP)/(cm3*Pa)
Homopolymer | poly({2,6-bis[4-fluoro-3-(trifluoromethyl)phenyl]pyridine}-alt-(bisphenol A)) | P372425 | C34H23F6NO2 | Tensile property | Elongation at break | 28 | 0 | %
Homopolymer | poly({2,6-bis[4-fluoro-3-(trifluoromethyl)phenyl]pyridine}-alt-(bisphenol A)) | P372425 | C34H23F6NO2 | Tensile property | Tensile stress strength at break | 0.067 | 0 | GPa
Homopolymer | poly({2,6-bis[4-fluoro-3-(trifluoromethyl)phenyl]pyridine}-alt-(bisphenol A)) | P372425 | C34H23F6NO2 | Tensile property | Tensile stress strength at yield | 0.06 | 0 | GPa
Homopolymer | poly({2,6-bis[4-fluoro-3-(trifluoromethyl)phenyl]pyridine}-alt-(bisphenol A)) | P372425 | C34H23F6NO2 | Polymer Information | SMILES | *c1ccc(c(c1)C(F)(F)F)Oc1ccc(cc1)C(c1ccc(cc1)Oc1ccc(cc1C(F)(F)F)c1cccc(n1)*)(C)C
Homopolymer | poly({2,6-bis[4-fluoro-3-(trifluoromethyl)phenyl]pyridine}-alt-[4,4'-(9H-fluorene-9,9-diyl)diphenol]) | P372426 | C44H25F6NO2 | Thermal property | Glass transition temperature | 182.5 | 16.33333 | C
Homopolymer | poly({2,6-bis[4-fluoro-3-(trifluoromethyl)phenyl]pyridine}-alt-[4,4'-(9H-fluorene-9,9-diyl)diphenol]) | P372426 | C44H25F6NO2 | Thermal property | Thermal decomposition temperature | 536 | 0 | C
Homopolymer | poly({2,6-bis[4-fluoro-3-(trifluoromethyl)phenyl]pyridine}-alt-[4,4'-(9H-fluorene-9,9-diyl)diphenol]) | P372426 | C44H25F6NO2 | Thermal property | Thermal decomposition weight loss | 5 | 0 | %
Homopolymer | poly({2,6-bis[4-fluoro-3-(trifluoromethyl)phenyl]pyridine}-alt-[4,4'-(9H-fluorene-9,9-diyl)diphenol]) | P372426 | C44H25F6NO2 | Tensile property | Elongation at break | 7 | 0 | %
Homopolymer | poly({2,6-bis[4-fluoro-3-(trifluoromethyl)phenyl]pyridine}-alt-[4,4'-(9H-fluorene-9,9-diyl)diphenol]) | P372426 | C44H25F6NO2 | Tensile property | Tensile stress strength at break | 0.058 | 0 | GPa
Homopolymer | poly({2,6-bis[4-fluoro-3-(trifluoromethyl)phenyl]pyridine}-alt-[4,4'-(9H-fluorene-9,9-diyl)diphenol]) | P372426 | C44H25F6NO2 | Tensile property | Tensile stress strength at yield | 0.055 | 0 | GPa
Homopolymer | poly({2,6-bis[4-fluoro-3-(trifluoromethyl)phenyl]pyridine}-alt-[4,4'-(9H-fluorene-9,9-diyl)diphenol]) | P372426 | C44H25F6NO2 | Polymer Information | SMILES | *c1ccc(c(c1)C(F)(F)F)Oc1ccc(cc1)C1(c2ccc(cc2)Oc2ccc(cc2C(F)(F)F)c2cccc(n2)*)c2ccccc2-c2c1cccc2
Homopolymer | poly({2,5-bis[4-fluoro-3-(trifluoromethyl)phenyl]thiophene}-alt-(4,4'-hexafluoroisopropylidenebisphenol)) | P372427 | C33H16F12O2S | Thermal property | Glass transition temperature | 155 | 6.666667 | C
Homopolymer | poly({2,5-bis[4-fluoro-3-(trifluoromethyl)phenyl]thiophene}-alt-(4,4'-hexafluoroisopropylidenebisphenol)) | P372427 | C33H16F12O2S | Thermal property | Thermal decomposition temperature | 503.5 | 408.3333 | C
Homopolymer | poly({2,5-bis[4-fluoro-3-(trifluoromethyl)phenyl]thiophene}-alt-(4,4'-hexafluoroisopropylidenebisphenol)) | P372427 | C33H16F12O2S | Thermal property | Thermal decomposition weight loss | 5 | 0 | %
Homopolymer | poly({2,5-bis[4-fluoro-3-(trifluoromethyl)phenyl]thiophene}-alt-(4,4'-hexafluoroisopropylidenebisphenol)) | P372427 | C33H16F12O2S | Physicochemical property | Gas diffusion coefficient d | 4.09e-08 | 1.507894e-15 | cm2/s
Homopolymer | poly({2,5-bis[4-fluoro-3-(trifluoromethyl)phenyl]thiophene}-alt-(4,4'-hexafluoroisopropylidenebisphenol)) | P372427 | C33H16F12O2S | Physicochemical property | Gas permeability coefficient p | 5.22e-13 | 1.544519e-24 | cm3(STP)cm/(cm2*s*Pa)
Homopolymer | poly({2,5-bis[4-fluoro-3-(trifluoromethyl)phenyl]thiophene}-alt-(4,4'-hexafluoroisopropylidenebisphenol)) | P372427 | C33H16F12O2S | Physicochemical property | Gas solubility coefficient s | 7.65e-06 | 3.954571e-10 | cm3(STP)/(cm3*Pa)
Homopolymer | poly({2,5-bis[4-fluoro-3-(trifluoromethyl)phenyl]thiophene}-alt-(4,4'-hexafluoroisopropylidenebisphenol)) | P372427 | C33H16F12O2S | Tensile property | Elongation at break | 27 | 0 | %
Homopolymer | poly({2,5-bis[4-fluoro-3-(trifluoromethyl)phenyl]thiophene}-alt-(4,4'-hexafluoroisopropylidenebisphenol)) | P372427 | C33H16F12O2S | Tensile property | Tensile stress strength at break | 0.052 | 0 | GPa
Homopolymer | poly({2,5-bis[4-fluoro-3-(trifluoromethyl)phenyl]thiophene}-alt-(4,4'-hexafluoroisopropylidenebisphenol)) | P372427 | C33H16F12O2S | Tensile property | Tensile stress strength at yield | 0.058 | 0 | GPa
Homopolymer | poly({2,5-bis[4-fluoro-3-(trifluoromethyl)phenyl]thiophene}-alt-(4,4'-hexafluoroisopropylidenebisphenol)) | P372427 | C33H16F12O2S | Polymer Information | SMILES | *c1ccc(c(c1)C(F)(F)F)Oc1ccc(cc1)C(C(F)(F)F)(C(F)(F)F)c1ccc(cc1)Oc1ccc(cc1C(F)(F)F)c1ccc(s1)*
Homopolymer | poly({2,5-bis[4-fluoro-3-(trifluoromethyl)phenyl]thiophene}-alt-(bisphenol A)) | P372428 | C33H22F6O2S | Thermal property | Glass transition temperature | 120 | 26.66667 | C
Homopolymer | poly({2,5-bis[4-fluoro-3-(trifluoromethyl)phenyl]thiophene}-alt-(bisphenol A)) | P372428 | C33H22F6O2S | Thermal property | Thermal decomposition temperature | 444 | 0 | C
Homopolymer | poly({2,5-bis[4-fluoro-3-(trifluoromethyl)phenyl]thiophene}-alt-(bisphenol A)) | P372428 | C33H22F6O2S | Thermal property | Thermal decomposition weight loss | 5 | 0 | %
Homopolymer | poly({2,5-bis[4-fluoro-3-(trifluoromethyl)phenyl]thiophene}-alt-(bisphenol A)) | P372428 | C33H22F6O2S | Physicochemical property | Gas diffusion coefficient d | 3.585e-08 | 9.570136e-16 | cm2/s
Homopolymer | poly({2,5-bis[4-fluoro-3-(trifluoromethyl)phenyl]thiophene}-alt-(bisphenol A)) | P372428 | C33H22F6O2S | Physicochemical property | Gas permeability coefficient p | 3.57e-13 | 7.463784e-25 | cm3(STP)cm/(cm2*s*Pa)
Homopolymer | poly({2,5-bis[4-fluoro-3-(trifluoromethyl)phenyl]thiophene}-alt-(bisphenol A)) | P372428 | C33H22F6O2S | Physicochemical property | Gas solubility coefficient s | 7.05e-06 | 2.808514e-10 | cm3(STP)/(cm3*Pa)
Homopolymer | poly({2,5-bis[4-fluoro-3-(trifluoromethyl)phenyl]thiophene}-alt-(bisphenol A)) | P372428 | C33H22F6O2S | Tensile property | Elongation at break | 23 | 0 | %
Homopolymer | poly({2,5-bis[4-fluoro-3-(trifluoromethyl)phenyl]thiophene}-alt-(bisphenol A)) | P372428 | C33H22F6O2S | Tensile property | Tensile stress strength at break | 0.051 | 0 | GPa
Homopolymer | poly({2,5-bis[4-fluoro-3-(trifluoromethyl)phenyl]thiophene}-alt-(bisphenol A)) | P372428 | C33H22F6O2S | Tensile property | Tensile stress strength at yield | 0.042 | 0 | GPa
Homopolymer | poly({2,5-bis[4-fluoro-3-(trifluoromethyl)phenyl]thiophene}-alt-(bisphenol A)) | P372428 | C33H22F6O2S | Polymer Information | SMILES | *c1ccc(c(c1)C(F)(F)F)Oc1ccc(cc1)C(c1ccc(cc1)Oc1ccc(cc1C(F)(F)F)c1ccc(s1)*)(C)C
Homopolymer | poly({2,5-bis[4-fluoro-3-(trifluoromethyl)phenyl]thiophene}-alt-[4,4'-(9H-fluorene-9,9-diyl)diphenol]) | P372429 | C43H24F6O2S | Thermal property | Glass transition temperature | 169 | 48 | C
Homopolymer | poly({2,5-bis[4-fluoro-3-(trifluoromethyl)phenyl]thiophene}-alt-[4,4'-(9H-fluorene-9,9-diyl)diphenol]) | P372429 | C43H24F6O2S | Thermal property | Thermal decomposition temperature | 494 | 0 | C
Homopolymer | poly({2,5-bis[4-fluoro-3-(trifluoromethyl)phenyl]thiophene}-alt-[4,4'-(9H-fluorene-9,9-diyl)diphenol]) | P372429 | C43H24F6O2S | Thermal property | Thermal decomposition weight loss | 5 | 0 | %
Homopolymer | poly({2,5-bis[4-fluoro-3-(trifluoromethyl)phenyl]thiophene}-alt-[4,4'-(9H-fluorene-9,9-diyl)diphenol]) | P372429 | C43H24F6O2S | Tensile property | Dynamic mechanical properties loss tangent | 0.05 | 0
Homopolymer | poly({2,5-bis[4-fluoro-3-(trifluoromethyl)phenyl]thiophene}-alt-[4,4'-(9H-fluorene-9,9-diyl)diphenol]) | P372429 | C43H24F6O2S | Tensile property | Elongation at break | 8 | 0 | %
Homopolymer | poly({2,5-bis[4-fluoro-3-(trifluoromethyl)phenyl]thiophene}-alt-[4,4'-(9H-fluorene-9,9-diyl)diphenol]) | P372429 | C43H24F6O2S | Tensile property | Tensile stress strength at break | 0.068 | 0 | GPa
Homopolymer | poly({2,5-bis[4-fluoro-3-(trifluoromethyl)phenyl]thiophene}-alt-[4,4'-(9H-fluorene-9,9-diyl)diphenol]) | P372429 | C43H24F6O2S | Tensile property | Tensile stress strength at yield | 0.064 | 0 | GPa
Homopolymer | poly({2,5-bis[4-fluoro-3-(trifluoromethyl)phenyl]thiophene}-alt-[4,4'-(9H-fluorene-9,9-diyl)diphenol]) | P372429 | C43H24F6O2S | Polymer Information | SMILES | *c1ccc(c(c1)C(F)(F)F)Oc1ccc(cc1)C1(c2ccc(cc2)Oc2ccc(cc2C(F)(F)F)c2ccc(s2)*)c2ccccc2-c2c1cccc2
Homopolymer | poly[6-fluoro-3-(4-hydroxyphenyl)-2-phenylquinoxaline] | P372430 | C20H12N2O | Polymer Information | SMILES | *c1ccc(cc1)Oc1ccc2c(c1)nc(c(n2)c1ccccc1)*
Homopolymer | poly[6-fluoro-2-(4-hydroxyphenyl)-3-phenylquinoxaline] | P372431 | C20H12N2O | Polymer Information | SMILES | *c1ccc(cc1)Oc1ccc2c(c1)nc(c(n2)*)c1ccccc1
Homopolymer | poly(manganese(II) bis(2,4,6-trichlorophenolate)) | P372432 | C6H2Cl2O | Thermal property | Glass transition temperature | 165 | 0 | C
Homopolymer | poly(manganese(II) bis(2,4,6-trichlorophenolate)) | P372432 | C6H2Cl2O | Dilute solution property | Intrinsic viscosity eta | 0.04 | 0 | dl/g
Homopolymer | poly(manganese(II) bis(2,4,6-trichlorophenolate)) | P372432 | C6H2Cl2O | Polymer Information | SMILES | *Oc1cc(Cl)cc(c1*)Cl
Homopolymer | poly{[2,2'-(1,4-phenylenedioxy)diethanol]-alt-(1,4-diisocyanatobenzene)} | P372433 | C18H18N2O6 | Polymer Information | SMILES | *CCOC(=O)Nc1ccc(cc1)NC(=O)OCCOc1ccc(cc1)O*
Homopolymer | poly{[4'-(6-hydroxyhexyloxy)biphenyl-4-ol]-alt-[2-(6-{4-[(4-methoxyphenyl)diazenyl]phenoxy}hexyl)malonic acid]} | P372434 | C40H44N2O7 | Thermal property | Lc phase transition temperature | 133.5 | 306.5 | C
Homopolymer | poly{[4'-(6-hydroxyhexyloxy)biphenyl-4-ol]-alt-[2-(6-{4-[(4-methoxyphenyl)diazenyl]phenoxy}hexyl)malonic acid]} | P372434 | C40H44N2O7 | Thermal property | Melting temperature | 108 | 0 | C
Homopolymer | poly{[4'-(6-hydroxyhexyloxy)biphenyl-4-ol]-alt-[2-(6-{4-[(4-methoxyphenyl)diazenyl]phenoxy}hexyl)malonic acid]} | P372434 | C40H44N2O7 | Polymer Information | SMILES | *CCCCCCOC(=O)C(C(=O)Oc1ccc(cc1)c1ccc(cc1)O*)CCCCCCOc1ccc(cc1)N=Nc1ccc(cc1)OC
Homopolymer | poly(terephthalodihydrazide-alt-{4,4'-[(2-methyl-1,4-phenylene)dioxy]dibutanoyl dichloride}) | P372435 | C23H26N4O6 | Thermal property | Glass transition temperature | 139 | 0 | C
Homopolymer | poly(terephthalodihydrazide-alt-{4,4'-[(2-methyl-1,4-phenylene)dioxy]dibutanoyl dichloride}) | P372435 | C23H26N4O6 | Thermal property | Thermal decomposition temperature | 460 | 0 | C
Homopolymer | poly(terephthalodihydrazide-alt-{4,4'-[(2-methyl-1,4-phenylene)dioxy]dibutanoyl dichloride}) | P372435 | C23H26N4O6 | Polymer Information | SMILES | *CCCC(=O)NNC(=O)c1ccc(cc1)C(=O)NNC(=O)CCCOc1ccc(c(c1)C)O*
Homopolymer | poly(terephthalodihydrazide-alt-{5,5'-[(2-methyl-1,4-phenylene)dioxy]dipentanoyl dichloride}) | P372436 | C25H30N4O6 | Thermal property | Glass transition temperature | 150 | 0 | C
Homopolymer | poly(terephthalodihydrazide-alt-{5,5'-[(2-methyl-1,4-phenylene)dioxy]dipentanoyl dichloride}) | P372436 | C25H30N4O6 | Thermal property | Thermal decomposition temperature | 385 | 0 | C
Homopolymer | poly(terephthalodihydrazide-alt-{5,5'-[(2-methyl-1,4-phenylene)dioxy]dipentanoyl dichloride}) | P372436 | C25H30N4O6 | Polymer Information | SMILES | *CCCCC(=O)NNC(=O)c1ccc(cc1)C(=O)NNC(=O)CCCCOc1ccc(c(c1)C)O*
Homopolymer | poly(terephthalodihydrazide-alt-{6,6'-[(2-methyl-1,4-phenylene)dioxy]dihexanoyl dichloride}) | P372437 | C27H34N4O6 | Thermal property | Glass transition temperature | 126 | 0 | C
Homopolymer | poly(terephthalodihydrazide-alt-{6,6'-[(2-methyl-1,4-phenylene)dioxy]dihexanoyl dichloride}) | P372437 | C27H34N4O6 | Thermal property | Thermal decomposition temperature | 390 | 0 | C
Homopolymer | poly(terephthalodihydrazide-alt-{6,6'-[(2-methyl-1,4-phenylene)dioxy]dihexanoyl dichloride}) | P372437 | C27H34N4O6 | Polymer Information | SMILES | *CCCCCC(=O)NNC(=O)c1ccc(cc1)C(=O)NNC(=O)CCCCCOc1ccc(c(c1)C)O*
Homopolymer | poly(terephthalodihydrazide-alt-{4,4'-[(2-methyl-1,4-phenylene)dioxy]dibutanoyl dichloride}) | P372438 | C23H22N4O4 | Thermal property | Glass transition temperature | 112 | 0 | C
Homopolymer | poly(terephthalodihydrazide-alt-{4,4'-[(2-methyl-1,4-phenylene)dioxy]dibutanoyl dichloride}) | P372438 | C23H22N4O4 | Polymer Information | SMILES | *CCCOc1ccc(c(c1)C)OCCCc1nnc(o1)c1ccc(cc1)c1nnc(o1)*
Homopolymer | poly(terephthalodihydrazide-alt-{5,5'-[(2-methyl-1,4-phenylene)dioxy]dipentanoyl dichloride}) | P372439 | C25H26N4O4 | Thermal property | Glass transition temperature | 129 | 0 | C
Homopolymer | poly(terephthalodihydrazide-alt-{5,5'-[(2-methyl-1,4-phenylene)dioxy]dipentanoyl dichloride}) | P372439 | C25H26N4O4 | Polymer Information | SMILES | *CCCCOc1ccc(c(c1)C)OCCCCc1nnc(o1)c1ccc(cc1)c1nnc(o1)*
Homopolymer | poly(terephthalodihydrazide-alt-{6,6'-[(2-methyl-1,4-phenylene)dioxy]dihexanoyl dichloride}) | P372440 | C27H30N4O4 | Thermal property | Glass transition temperature | 95 | 0 | C
Homopolymer | poly(terephthalodihydrazide-alt-{6,6'-[(2-methyl-1,4-phenylene)dioxy]dihexanoyl dichloride}) | P372440 | C27H30N4O4 | Polymer Information | SMILES | *CCCCCOc1ccc(c(c1)C)OCCCCCc1nnc(o1)c1ccc(cc1)c1nnc(o1)*
Homopolymer | poly(dibromomethane-alt-{4,4'-[(dodecane-1,12-diyl)bis(oxy-4,1-phenylenepropane-2,2-diyl)]diphenol}) | P372441 | C43H54O4 | Thermal property | Glass transition temperature | 37 | 0 | C
Homopolymer | poly(dibromomethane-alt-{4,4'-[(dodecane-1,12-diyl)bis(oxy-4,1-phenylenepropane-2,2-diyl)]diphenol}) | P372441 | C43H54O4 | Thermal property | Thermal decomposition temperature | 407.5 | 408.3333 | C
Homopolymer | poly(dibromomethane-alt-{4,4'-[(dodecane-1,12-diyl)bis(oxy-4,1-phenylenepropane-2,2-diyl)]diphenol}) | P372441 | C43H54O4 | Thermal property | Thermal decomposition weight loss | 1 | 1.333333 | %
Homopolymer | poly(dibromomethane-alt-{4,4'-[(dodecane-1,12-diyl)bis(oxy-4,1-phenylenepropane-2,2-diyl)]diphenol}) | P372441 | C43H54O4 | Polymer Information | SMILES | *CCCCCCCCCCCCOc1ccc(cc1)C(c1ccc(cc1)OCOc1ccc(cc1)C(c1ccc(cc1)O*)(C)C)(C)C
Homopolymer | poly({4,4'-[icosane-1,20-diylbis(oxy-4,1-phenylene-1-methylethane-1,1-diyl)]diphenol}-alt-dibromomethane) | P372442 | C51H70O4 | Polymer Information | SMILES | *CCCCCCCCCCCCCCCCCCCCOc1ccc(cc1)C(c1ccc(cc1)OCOc1ccc(cc1)C(c1ccc(cc1)O*)(C)C)(C)C
Homopolymer | poly[(4,4'-{15,20-bis[4-(dodecyloxy)phenyl]-21H,23H-porphine-5,10-diyl}diphenol)-alt-dibromomethane] | P372443 | C69H78N4O4 | Polymer Information | SMILES | CCCCCCCCCCCCOc1ccc(cc1)C1=c2ccc(=C(c3ccc(cc3)OCCCCCCCCCCCC)C3=NC(=C(c4[nH]c(C(=C5N=C1C=C5)*)cc4)c1ccc(cc1)OCOc1ccc(cc1)*)C=C3)[nH]2
Homopolymer | poly({2-[4-(dimethylamino)phenyl]-1,3-dioxane-4,6-diyl}methylene) | P372444 | C13H17NO2 | Polymer Information | SMILES | *CC1CC(*)OC(O1)c1ccc(cc1)N(C)C
Homopolymer | poly[(1,4:3,6-dianhydro-D-glucitol)-alt-(adipoyl dichloride)] | P372445 | C12H16O6 | Polymer Information | SMILES | *OC(=O)CCCCC(=O)OC1COC2C1OCC2*
Homopolymer | poly{(4,4'-dichlorodiphenylsulfone)-alt-[2,5-bis(p-hydroxybenzylidene)cyclopentanone]} | P372446 | C31H22O5S | Thermal property | Glass transition temperature | 235 | 0 | C
Homopolymer | poly{(4,4'-dichlorodiphenylsulfone)-alt-[2,5-bis(p-hydroxybenzylidene)cyclopentanone]} | P372446 | C31H22O5S | Thermal property | Thermal decomposition temperature | 368 | 0 | C
Homopolymer | poly{(4,4'-dichlorodiphenylsulfone)-alt-[2,5-bis(p-hydroxybenzylidene)cyclopentanone]} | P372446 | C31H22O5S | Thermal property | Thermal decomposition weight loss | 10 | 0 | %
Homopolymer | poly{(4,4'-dichlorodiphenylsulfone)-alt-[2,5-bis(p-hydroxybenzylidene)cyclopentanone]} | P372446 | C31H22O5S | Heat characteristics | Softening temperature | 300 | 0 | C
Homopolymer | poly{(4,4'-dichlorodiphenylsulfone)-alt-[2,5-bis(p-hydroxybenzylidene)cyclopentanone]} | P372446 | C31H22O5S | Polymer Information | SMILES | *Oc1ccc(cc1)S(=O)(=O)c1ccc(cc1)Oc1ccc(cc1)C=C1CCC(=Cc2ccc(cc2)*)C1=O
Homopolymer | poly{(4,4'-dichlorodiphenylsulfone)-alt-[2,5-bis(4-hydroxybenzylidene)cyclohexanone]} | P372447 | C32H24O5S | Thermal property | Glass transition temperature | 190 | 0 | C
Homopolymer | poly{(4,4'-dichlorodiphenylsulfone)-alt-[2,5-bis(4-hydroxybenzylidene)cyclohexanone]} | P372447 | C32H24O5S | Thermal property | Thermal decomposition temperature | 390 | 0 | C
Homopolymer | poly{(4,4'-dichlorodiphenylsulfone)-alt-[2,5-bis(4-hydroxybenzylidene)cyclohexanone]} | P372447 | C32H24O5S | Thermal property | Thermal decomposition weight loss | 10 | 0 | %
Homopolymer | poly{(4,4'-dichlorodiphenylsulfone)-alt-[2,5-bis(4-hydroxybenzylidene)cyclohexanone]} | P372447 | C32H24O5S | Heat characteristics | Softening temperature | 360 | 0 | C
Homopolymer | poly{(4,4'-dichlorodiphenylsulfone)-alt-[2,5-bis(4-hydroxybenzylidene)cyclohexanone]} | P372447 | C32H24O5S | Polymer Information | SMILES | *Oc1ccc(cc1)S(=O)(=O)c1ccc(cc1)Oc1ccc(cc1)C=C1CCCC(=Cc2ccc(cc2)*)C1=O
Homopolymer | poly{(4,4'-dichlorodiphenylsulfone)-alt-[2,7-bis(4-hydroxybenzylidene)cycloheptanone]} | P372448 | C33H26O5S | Thermal property | Glass transition temperature | 186 | 0 | C
Homopolymer | poly{(4,4'-dichlorodiphenylsulfone)-alt-[2,7-bis(4-hydroxybenzylidene)cycloheptanone]} | P372448 | C33H26O5S | Thermal property | Thermal decomposition temperature | 427 | 0 | C
Homopolymer | poly{(4,4'-dichlorodiphenylsulfone)-alt-[2,7-bis(4-hydroxybenzylidene)cycloheptanone]} | P372448 | C33H26O5S | Thermal property | Thermal decomposition weight loss | 10 | 0 | %
Homopolymer | poly{(4,4'-dichlorodiphenylsulfone)-alt-[2,7-bis(4-hydroxybenzylidene)cycloheptanone]} | P372448 | C33H26O5S | Heat characteristics | Softening temperature | 225 | 1250 | C
Homopolymer | poly{(4,4'-dichlorodiphenylsulfone)-alt-[2,7-bis(4-hydroxybenzylidene)cycloheptanone]} | P372448 | C33H26O5S | Polymer Information | SMILES | *Oc1ccc(cc1)S(=O)(=O)c1ccc(cc1)Oc1ccc(cc1)C=C1CCCCC(=Cc2ccc(cc2)*)C1=O
Homopolymer | poly[(2,6-bis{4-[4-(4-chlorophenylsulfonyl)phenoxy]benzylidene}cyclohexanone)-alt-(bisphenol A)] | P372449 | C59H46O9S2 | Thermal property | Glass transition temperature | 194 | 0 | C
Homopolymer | poly[(2,6-bis{4-[4-(4-chlorophenylsulfonyl)phenoxy]benzylidene}cyclohexanone)-alt-(bisphenol A)] | P372449 | C59H46O9S2 | Thermal property | Thermal decomposition temperature | 435 | 0 | C
Homopolymer | poly[(2,6-bis{4-[4-(4-chlorophenylsulfonyl)phenoxy]benzylidene}cyclohexanone)-alt-(bisphenol A)] | P372449 | C59H46O9S2 | Thermal property | Thermal decomposition weight loss | 10 | 0 | %
Homopolymer | poly[(2,6-bis{4-[4-(4-chlorophenylsulfonyl)phenoxy]benzylidene}cyclohexanone)-alt-(bisphenol A)] | P372449 | C59H46O9S2 | Heat characteristics | Softening temperature | 300 | 0 | C
Homopolymer | poly[(2,6-bis{4-[4-(4-chlorophenylsulfonyl)phenoxy]benzylidene}cyclohexanone)-alt-(bisphenol A)] | P372449 | C59H46O9S2 | Polymer Information | SMILES | *Oc1ccc(cc1)S(=O)(=O)c1ccc(cc1)Oc1ccc(cc1)C=C1CCCC(=Cc2ccc(cc2)Oc2ccc(cc2)S(=O)(=O)c2ccc(cc2)Oc2ccc(cc2)C(c2ccc(cc2)*)(C)C)C1=O
Homopolymer | poly[(2,7-bis{4-[4-(4-chlorophenylsulfonyl)phenoxy]benzylidene}cycloheptanone)-alt-(bisphenol A)] | P372450 | C60H48O9S2 | Thermal property | Glass transition temperature | 188 | 0 | C
Homopolymer | poly[(2,7-bis{4-[4-(4-chlorophenylsulfonyl)phenoxy]benzylidene}cycloheptanone)-alt-(bisphenol A)] | P372450 | C60H48O9S2 | Thermal property | Thermal decomposition temperature | 395 | 0 | C
Homopolymer | poly[(2,7-bis{4-[4-(4-chlorophenylsulfonyl)phenoxy]benzylidene}cycloheptanone)-alt-(bisphenol A)] | P372450 | C60H48O9S2 | Thermal property | Thermal decomposition weight loss | 10 | 0 | %
Homopolymer | poly[(2,7-bis{4-[4-(4-chlorophenylsulfonyl)phenoxy]benzylidene}cycloheptanone)-alt-(bisphenol A)] | P372450 | C60H48O9S2 | Heat characteristics | Softening temperature | 242.5 | 312.5 | C
Homopolymer | poly[(2,7-bis{4-[4-(4-chlorophenylsulfonyl)phenoxy]benzylidene}cycloheptanone)-alt-(bisphenol A)] | P372450 | C60H48O9S2 | Polymer Information | SMILES | *Oc1ccc(cc1)S(=O)(=O)c1ccc(cc1)Oc1ccc(cc1)C=C1CCCCC(=Cc2ccc(cc2)Oc2ccc(cc2)S(=O)(=O)c2ccc(cc2)Oc2ccc(cc2)C(c2ccc(cc2)*)(C)C)C1=O
Homopolymer | poly[(2,5-bis{4-[4-(4-chlorophenylsulfonyl)phenoxy]benzylidene}cyclopentanone)-alt-(4,4'-cyclopentylidenebisphenol)] | P372451 | C60H46O9S2 | Thermal property | Glass transition temperature | 240 | 0 | C
Homopolymer | poly[(2,5-bis{4-[4-(4-chlorophenylsulfonyl)phenoxy]benzylidene}cyclopentanone)-alt-(4,4'-cyclopentylidenebisphenol)] | P372451 | C60H46O9S2 | Thermal property | Thermal decomposition temperature | 418 | 0 | C
Homopolymer | poly[(2,5-bis{4-[4-(4-chlorophenylsulfonyl)phenoxy]benzylidene}cyclopentanone)-alt-(4,4'-cyclopentylidenebisphenol)] | P372451 | C60H46O9S2 | Thermal property | Thermal decomposition weight loss | 10 | 0 | %
Homopolymer | poly[(2,5-bis{4-[4-(4-chlorophenylsulfonyl)phenoxy]benzylidene}cyclopentanone)-alt-(4,4'-cyclopentylidenebisphenol)] | P372451 | C60H46O9S2 | Heat characteristics | Softening temperature | 290 | 50 | C
Homopolymer | poly[(2,5-bis{4-[4-(4-chlorophenylsulfonyl)phenoxy]benzylidene}cyclopentanone)-alt-(4,4'-cyclopentylidenebisphenol)] | P372451 | C60H46O9S2 | Polymer Information | SMILES | *Oc1ccc(cc1)S(=O)(=O)c1ccc(cc1)Oc1ccc(cc1)C1(CCCC1)c1ccc(cc1)Oc1ccc(cc1)S(=O)(=O)c1ccc(cc1)Oc1ccc(cc1)C=C1CCC(=Cc2ccc(cc2)*)C1=O
Homopolymer | poly[(2,6-bis{4-[4-(4-chlorophenylsulfonyl)phenoxy]benzylidene}cyclohexanone)-alt-(bisphenol C)] | P372452 | C62H50O9S2 | Thermal property | Glass transition temperature | 190 | 0 | C
Homopolymer | poly[(2,6-bis{4-[4-(4-chlorophenylsulfonyl)phenoxy]benzylidene}cyclohexanone)-alt-(bisphenol C)] | P372452 | C62H50O9S2 | Thermal property | Thermal decomposition temperature | 425 | 0 | C
Homopolymer | poly[(2,6-bis{4-[4-(4-chlorophenylsulfonyl)phenoxy]benzylidene}cyclohexanone)-alt-(bisphenol C)] | P372452 | C62H50O9S2 | Thermal property | Thermal decomposition weight loss | 10 | 0 | %
Homopolymer | poly[(2,6-bis{4-[4-(4-chlorophenylsulfonyl)phenoxy]benzylidene}cyclohexanone)-alt-(bisphenol C)] | P372452 | C62H50O9S2 | Heat characteristics | Softening temperature | 233.5 | 1300.5 | C
Homopolymer | poly[(2,6-bis{4-[4-(4-chlorophenylsulfonyl)phenoxy]benzylidene}cyclohexanone)-alt-(bisphenol C)] | P372452 | C62H50O9S2 | Polymer Information | SMILES | *Oc1ccc(cc1)S(=O)(=O)c1ccc(cc1)Oc1ccc(cc1)C1(CCCCC1)c1ccc(cc1)Oc1ccc(cc1)S(=O)(=O)c1ccc(cc1)Oc1ccc(cc1)C=C1CCCC(=Cc2ccc(cc2)*)C1=O
Homopolymer | poly[(2,7-bis{4-[4-(4-chlorophenylsulfonyl)phenoxy]benzylidene}cycloheptanone)-alt-[4,4'-(cycloheptane-1,1-diyl)diphenol]] | P372453 | C64H54O9S2 | Thermal property | Glass transition temperature | 196 | 0 | C
Homopolymer | poly[(2,7-bis{4-[4-(4-chlorophenylsulfonyl)phenoxy]benzylidene}cycloheptanone)-alt-[4,4'-(cycloheptane-1,1-diyl)diphenol]] | P372453 | C64H54O9S2 | Thermal property | Thermal decomposition temperature | 413 | 0 | C
Homopolymer | poly[(2,7-bis{4-[4-(4-chlorophenylsulfonyl)phenoxy]benzylidene}cycloheptanone)-alt-[4,4'-(cycloheptane-1,1-diyl)diphenol]] | P372453 | C64H54O9S2 | Thermal property | Thermal decomposition weight loss | 10 | 0 | %
Homopolymer | poly[(2,7-bis{4-[4-(4-chlorophenylsulfonyl)phenoxy]benzylidene}cycloheptanone)-alt-[4,4'-(cycloheptane-1,1-diyl)diphenol]] | P372453 | C64H54O9S2 | Heat characteristics | Softening temperature | 241 | 882 | C
Homopolymer | poly[(2,7-bis{4-[4-(4-chlorophenylsulfonyl)phenoxy]benzylidene}cycloheptanone)-alt-[4,4'-(cycloheptane-1,1-diyl)diphenol]] | P372453 | C64H54O9S2 | Polymer Information | SMILES | *Oc1ccc(cc1)S(=O)(=O)c1ccc(cc1)Oc1ccc(cc1)C1(CCCCCC1)c1ccc(cc1)Oc1ccc(cc1)S(=O)(=O)c1ccc(cc1)Oc1ccc(cc1)C=C1CCCCC(=Cc2ccc(cc2)*)C1=O
Homopolymer | poly{oxyethyleneoxy-1,4-phenyleneoxy[2-(pentyloxy)terephthaloyl]oxy-1,4-phenylene} | P372454 | C27H26O7 | Thermal property | Glass transition temperature | 95 | 0 | C
Homopolymer | poly{oxyethyleneoxy-1,4-phenyleneoxy[2-(pentyloxy)terephthaloyl]oxy-1,4-phenylene} | P372454 | C27H26O7 | Thermal property | Lc phase transition temperature | 202 | 1728 | C
Homopolymer | poly{oxyethyleneoxy-1,4-phenyleneoxy[2-(pentyloxy)terephthaloyl]oxy-1,4-phenylene} | P372454 | C27H26O7 | Physicochemical property | Cohesive energy density | 86 | 0 | cal/cm3
Homopolymer | poly{oxyethyleneoxy-1,4-phenyleneoxy[2-(pentyloxy)terephthaloyl]oxy-1,4-phenylene} | P372454 | C27H26O7 | Physicochemical property | Solubility parameter | 19 | 0 | (J/cm3)1/2
Homopolymer | poly{oxyethyleneoxy-1,4-phenyleneoxy[2-(pentyloxy)terephthaloyl]oxy-1,4-phenylene} | P372454 | C27H26O7 | Tensile property | Dynamic mechanical properties storage modulus | 0.25 | 0 | GPa
Homopolymer | poly{oxyethyleneoxy-1,4-phenyleneoxy[2-(pentyloxy)terephthaloyl]oxy-1,4-phenylene} | P372454 | C27H26O7 | Tensile property | Dynamic mechanical properties loss tangent | 0.425 | 0
Homopolymer | poly{oxyethyleneoxy-1,4-phenyleneoxy[2-(pentyloxy)terephthaloyl]oxy-1,4-phenylene} | P372454 | C27H26O7 | Polymer Information | SMILES | CCCCCOc1cc(ccc1C(=O)Oc1ccc(cc1)O*)C(=O)Oc1ccc(cc1)OCC*
Homopolymer | poly{(tetraethylene glycol dichloride)-alt-[5-(hexadecyloxy)-1,3-bis(hydroxymethyl)benzene]} | P372455 | C32H56O6 | Thermal property | Heat of fusion | 0.0141 | 0 | kcal/g
Homopolymer | poly{(tetraethylene glycol dichloride)-alt-[5-(hexadecyloxy)-1,3-bis(hydroxymethyl)benzene]} | P372455 | C32H56O6 | Thermal property | Heat of fusion mol conversion | 9.43 | 0 | kcal/mol
Homopolymer | poly{(tetraethylene glycol dichloride)-alt-[5-(hexadecyloxy)-1,3-bis(hydroxymethyl)benzene]} | P372455 | C32H56O6 | Thermal property | Melting temperature | 33 | 0.5226667 | C
Homopolymer | poly{(tetraethylene glycol dichloride)-alt-[5-(hexadecyloxy)-1,3-bis(hydroxymethyl)benzene]} | P372455 | C32H56O6 | Electric property | Electric conductivity | 1.4e-12 | 0 | 1/(ohm*cm)
Homopolymer | poly{(tetraethylene glycol dichloride)-alt-[5-(hexadecyloxy)-1,3-bis(hydroxymethyl)benzene]} | P372455 | C32H56O6 | Electric property | Volume resistivity | 710000000000 | 0 | ohm*cm
Homopolymer | poly{(tetraethylene glycol dichloride)-alt-[5-(hexadecyloxy)-1,3-bis(hydroxymethyl)benzene]} | P372455 | C32H56O6 | Polymer Information | SMILES | CCCCCCCCCCCCCCCCOc1cc(CO*)cc(c1)COCCOCCOCCOCC*
Homopolymer | poly{(pentaethylene glycol dichloride)-alt-[5-(hexadecyloxy)-1,3-bis(hydroxymethyl)benzene]} | P372456 | C34H60O7 | Thermal property | Melting temperature | 32 | 0 | C
Homopolymer | poly{(pentaethylene glycol dichloride)-alt-[5-(hexadecyloxy)-1,3-bis(hydroxymethyl)benzene]} | P372456 | C34H60O7 | Electric property | Electric conductivity | 1.2e-12 | 0 | 1/(ohm*cm)
Homopolymer | poly{(pentaethylene glycol dichloride)-alt-[5-(hexadecyloxy)-1,3-bis(hydroxymethyl)benzene]} | P372456 | C34H60O7 | Electric property | Volume resistivity | 830000000000 | 0 | ohm*cm
Homopolymer | poly{(pentaethylene glycol dichloride)-alt-[5-(hexadecyloxy)-1,3-bis(hydroxymethyl)benzene]} | P372456 | C34H60O7 | Polymer Information | SMILES | CCCCCCCCCCCCCCCCOc1cc(COCCOCCOCCOCCOCC*)cc(c1)CO*
Homopolymer | poly{[4,6-bis(tosylamino)-1,3-phenylenediamine]-alt-(furan-2,5-dicarbonyl dichloride)} | P372457 | C26H22N4O7S2 | Polymer Information | SMILES | Cc1ccc(cc1)S(=O)(=O)Nc1cc(NS(=O)(=O)c2ccc(cc2)C)c(cc1NC(=O)*)NC(=O)c1ccc(o1)*
Homopolymer | poly{(furan-2,5-dicarbonyl dichloride)-alt-[4,6-bis(tosylamino)-1,3-phenylenediamine]} | P372458 | C12H10N4O3 | Polymer Information | SMILES | *C(=O)Nc1cc(NC(=O)c2ccc(o2)*)c(cc1N)N
Homopolymer | poly{[6,6'-diamino-3,3'-oxybis(benzophenone)]-alt-(3,3,4,4,5,5,6,6-octafluorooctane-2,7-dione)} | P372459 | C34H18F8N2O | Thermal property | Glass transition temperature | 141 | 0 | C
Homopolymer | poly{[6,6'-diamino-3,3'-oxybis(benzophenone)]-alt-(3,3,4,4,5,5,6,6-octafluorooctane-2,7-dione)} | P372459 | C34H18F8N2O | Thermal property | Thermal decomposition temperature | 387 | 47434.4 | C
Homopolymer | poly{[6,6'-diamino-3,3'-oxybis(benzophenone)]-alt-(3,3,4,4,5,5,6,6-octafluorooctane-2,7-dione)} | P372459 | C34H18F8N2O | Thermal property | Thermal decomposition weight loss | 33 | 0 | %
Homopolymer | poly{[6,6'-diamino-3,3'-oxybis(benzophenone)]-alt-(3,3,4,4,5,5,6,6-octafluorooctane-2,7-dione)} | P372459 | C34H18F8N2O | Dilute solution property | Intrinsic viscosity eta | 0.19 | 0 | dl/g
Homopolymer | poly{[6,6'-diamino-3,3'-oxybis(benzophenone)]-alt-(3,3,4,4,5,5,6,6-octafluorooctane-2,7-dione)} | P372459 | C34H18F8N2O | Polymer Information | SMILES | *c1nc2ccc(cc2c(c1)c1ccccc1)Oc1ccc2c(c1)c(cc(n2)C(C(C(C(F)(F)*)(F)F)(F)F)(F)F)c1ccccc1
Homopolymer | poly{[6,6'-diamino-3,3'-oxybis(benzophenone)]-alt-(1,8-diphenyl-3,3,4,4,5,5,6,6-octafluorooctane-2,7-dione)} | P372460 | C46H26F8N2O | Thermal property | Glass transition temperature | 183 | 0 | C
Homopolymer | poly{[6,6'-diamino-3,3'-oxybis(benzophenone)]-alt-(1,8-diphenyl-3,3,4,4,5,5,6,6-octafluorooctane-2,7-dione)} | P372460 | C46H26F8N2O | Thermal property | Thermal decomposition temperature | 390 | 46881.07 | C
Homopolymer | poly{[6,6'-diamino-3,3'-oxybis(benzophenone)]-alt-(1,8-diphenyl-3,3,4,4,5,5,6,6-octafluorooctane-2,7-dione)} | P372460 | C46H26F8N2O | Thermal property | Thermal decomposition weight loss | 35 | 0 | %
Homopolymer | poly{[6,6'-diamino-3,3'-oxybis(benzophenone)]-alt-(1,8-diphenyl-3,3,4,4,5,5,6,6-octafluorooctane-2,7-dione)} | P372460 | C46H26F8N2O | Dilute solution property | Intrinsic viscosity eta | 0.21 | 0 | dl/g
Homopolymer | poly{[6,6'-diamino-3,3'-oxybis(benzophenone)]-alt-(1,8-diphenyl-3,3,4,4,5,5,6,6-octafluorooctane-2,7-dione)} | P372460 | C46H26F8N2O | Polymer Information | SMILES | *c1nc2ccc(cc2c(c1c1ccccc1)c1ccccc1)Oc1ccc2c(c1)c(c1ccccc1)c(c(n2)C(C(C(C(F)(F)*)(F)F)(F)F)(F)F)c1ccccc1
Homopolymer | poly((p-phenylenediamine)-alt-{1,1'-[oxybis(4,1-phenylene)]diethanone}) | P372461 | C22H18N2O | Thermal property | Thermal decomposition temperature | 465 | 1578.571 | C
Homopolymer | poly((p-phenylenediamine)-alt-{1,1'-[oxybis(4,1-phenylene)]diethanone}) | P372461 | C22H18N2O | Electric property | Electric conductivity | 2.287e-14 | 5.729772e-28 | 1/(ohm*cm)
Homopolymer | poly((p-phenylenediamine)-alt-{1,1'-[oxybis(4,1-phenylene)]diethanone}) | P372461 | C22H18N2O | Electric property | Volume resistivity | 244950000000000 | 6.5742e+28 | ohm*cm
Homopolymer | poly((p-phenylenediamine)-alt-{1,1'-[oxybis(4,1-phenylene)]diethanone}) | P372461 | C22H18N2O | Dilute solution property | Intrinsic viscosity eta | 0.043 | 0 | dl/g
Homopolymer | poly((p-phenylenediamine)-alt-{1,1'-[oxybis(4,1-phenylene)]diethanone}) | P372461 | C22H18N2O | Polymer Information | SMILES | *Oc1ccc(cc1)C(=Nc1ccc(cc1)N=C(c1ccc(cc1)*)C)C
Homopolymer | poly((o-phenylenediamine)-alt-{1,1'-[oxybis(4,1-phenylene)]diethanone}) | P372462 | C22H18N2O | Thermal property | Thermal decomposition temperature | 445 | 8435.714 | C
Homopolymer | poly((o-phenylenediamine)-alt-{1,1'-[oxybis(4,1-phenylene)]diethanone}) | P372462 | C22H18N2O | Electric property | Electric conductivity | 4.265e-16 | 9.257633e-32 | 1/(ohm*cm)
Homopolymer | poly((o-phenylenediamine)-alt-{1,1'-[oxybis(4,1-phenylene)]diethanone}) | P372462 | C22H18N2O | Electric property | Volume resistivity | 3765000000000000 | 7.4576e+30 | ohm*cm
Homopolymer | poly((o-phenylenediamine)-alt-{1,1'-[oxybis(4,1-phenylene)]diethanone}) | P372462 | C22H18N2O | Dilute solution property | Intrinsic viscosity eta | 0.011 | 0 | dl/g
Homopolymer | poly((o-phenylenediamine)-alt-{1,1'-[oxybis(4,1-phenylene)]diethanone}) | P372462 | C22H18N2O | Polymer Information | SMILES | *Oc1ccc(cc1)C(=Nc1ccccc1N=C(c1ccc(cc1)*)C)C
Homopolymer | poly((m-phenylenediamine)-alt-{1,1'-[oxybis(4,1-phenylene)]diethanone}) | P372463 | C22H18N2O | Thermal property | Thermal decomposition temperature | 457.5 | 1176.786 | C
Homopolymer | poly((m-phenylenediamine)-alt-{1,1'-[oxybis(4,1-phenylene)]diethanone}) | P372463 | C22H18N2O | Electric property | Electric conductivity | 1.35e-14 | 1.952133e-28 | 1/(ohm*cm)
Homopolymer | poly((m-phenylenediamine)-alt-{1,1'-[oxybis(4,1-phenylene)]diethanone}) | P372463 | C22H18N2O | Electric property | Volume resistivity | 374550000000000 | 1.5004e+29 | ohm*cm
Homopolymer | poly((m-phenylenediamine)-alt-{1,1'-[oxybis(4,1-phenylene)]diethanone}) | P372463 | C22H18N2O | Dilute solution property | Intrinsic viscosity eta | 0.015 | 0 | dl/g
Homopolymer | poly((m-phenylenediamine)-alt-{1,1'-[oxybis(4,1-phenylene)]diethanone}) | P372463 | C22H18N2O | Polymer Information | SMILES | *Oc1ccc(cc1)C(=Nc1cccc(c1)N=C(c1ccc(cc1)*)C)C
Homopolymer | poly(benzidine-alt-{1,1'-[oxybis(4,1-phenylene)]diethanone}) | P372464 | C28H22N2O | Thermal property | Thermal decomposition temperature | 506 | 2059.071 | C
Homopolymer | poly(benzidine-alt-{1,1'-[oxybis(4,1-phenylene)]diethanone}) | P372464 | C28H22N2O | Electric property | Electric conductivity | 1.89e-11 | 3.674133e-22 | 1/(ohm*cm)
Homopolymer | poly(benzidine-alt-{1,1'-[oxybis(4,1-phenylene)]diethanone}) | P372464 | C28H22N2O | Electric property | Volume resistivity | 229100000000 | 5.3814e+22 | ohm*cm
Homopolymer | poly(benzidine-alt-{1,1'-[oxybis(4,1-phenylene)]diethanone}) | P372464 | C28H22N2O | Dilute solution property | Intrinsic viscosity eta | 0.058 | 0 | dl/g
Homopolymer | poly(benzidine-alt-{1,1'-[oxybis(4,1-phenylene)]diethanone}) | P372464 | C28H22N2O | Polymer Information | SMILES | *Oc1ccc(cc1)C(=Nc1ccc(cc1)c1ccc(cc1)N=C(c1ccc(cc1)*)C)C
Homopolymer | poly(ethylenediamine-alt-{1,1'-[oxybis(4,1-phenylene)]diethanone}) | P372465 | C18H18N2O | Thermal property | Thermal decomposition temperature | 370 | 21700 | C
Homopolymer | poly(ethylenediamine-alt-{1,1'-[oxybis(4,1-phenylene)]diethanone}) | P372465 | C18H18N2O | Electric property | Electric conductivity | 7.5e-14 | 2.133333e-27 | 1/(ohm*cm)
Homopolymer | poly(ethylenediamine-alt-{1,1'-[oxybis(4,1-phenylene)]diethanone}) | P372465 | C18H18N2O | Electric property | Volume resistivity | 18850000000000 | 1.3736e+26 | ohm*cm
Homopolymer | poly(ethylenediamine-alt-{1,1'-[oxybis(4,1-phenylene)]diethanone}) | P372465 | C18H18N2O | Dilute solution property | Intrinsic viscosity eta | 0.046 | 0 | dl/g
Homopolymer | poly(ethylenediamine-alt-{1,1'-[oxybis(4,1-phenylene)]diethanone}) | P372465 | C18H18N2O | Polymer Information | SMILES | *Oc1ccc(cc1)C(=NCCN=C(c1ccc(cc1)*)C)C
Homopolymer | poly{[1,4-bis(chloromethyl)benzene]-alt-(disodium 5,5'-methylenediquinolin-8-olate)} | P372466 | C27H20N2O2 | Thermal property | Thermal decomposition temperature | 320 | 0 | C
Homopolymer | poly{[1,4-bis(chloromethyl)benzene]-alt-(disodium 5,5'-methylenediquinolin-8-olate)} | P372466 | C27H20N2O2 | Thermal property | Thermal decomposition weight loss | 20 | 0 | %
Homopolymer | poly{[1,4-bis(chloromethyl)benzene]-alt-(disodium 5,5'-methylenediquinolin-8-olate)} | P372466 | C27H20N2O2 | Electric property | Electric conductivity | 1.45e-11 | 0 | 1/(ohm*cm)
Homopolymer | poly{[1,4-bis(chloromethyl)benzene]-alt-(disodium 5,5'-methylenediquinolin-8-olate)} | P372466 | C27H20N2O2 | Electric property | Volume resistivity | 69000000000 | 0 | ohm*cm
Homopolymer | poly{[1,4-bis(chloromethyl)benzene]-alt-(disodium 5,5'-methylenediquinolin-8-olate)} | P372466 | C27H20N2O2 | Polymer Information | SMILES | *Cc1ccc(c2c1cccn2)OCc1ccc(cc1)COc1ccc(c2c1nccc2)*
Homopolymer | poly({bis[4-(chloromethyl)phenyl] ether}-alt-(disodium 5,5'-methylenediquinolin-8-olate)) | P372467 | C33H24N2O3 | Thermal property | Thermal decomposition temperature | 350 | 0 | C
Homopolymer | poly({bis[4-(chloromethyl)phenyl] ether}-alt-(disodium 5,5'-methylenediquinolin-8-olate)) | P372467 | C33H24N2O3 | Thermal property | Thermal decomposition weight loss | 20 | 0 | %
Homopolymer | poly({bis[4-(chloromethyl)phenyl] ether}-alt-(disodium 5,5'-methylenediquinolin-8-olate)) | P372467 | C33H24N2O3 | Electric property | Electric conductivity | 1.3e-12 | 0 | 1/(ohm*cm)
Homopolymer | poly({bis[4-(chloromethyl)phenyl] ether}-alt-(disodium 5,5'-methylenediquinolin-8-olate)) | P372467 | C33H24N2O3 | Electric property | Volume resistivity | 770000000000 | 0 | ohm*cm
Homopolymer | poly({bis[4-(chloromethyl)phenyl] ether}-alt-(disodium 5,5'-methylenediquinolin-8-olate)) | P372467 | C33H24N2O3 | Polymer Information | SMILES | *Cc1ccc(c2c1cccn2)OCc1ccc(cc1)Oc1ccc(cc1)COc1ccc(c2c1nccc2)*
Homopolymer | poly{[4,4'-bis(chloroacetyl)biphenyl]-alt-(disodium 5,5'-methylenediquinolin-8-olate)} | P372468 | C35H24N2O4 | Thermal property | Thermal decomposition temperature | 325 | 0 | C
Homopolymer | poly{[4,4'-bis(chloroacetyl)biphenyl]-alt-(disodium 5,5'-methylenediquinolin-8-olate)} | P372468 | C35H24N2O4 | Thermal property | Thermal decomposition weight loss | 20 | 0 | %
Homopolymer | poly{[4,4'-bis(chloroacetyl)biphenyl]-alt-(disodium 5,5'-methylenediquinolin-8-olate)} | P372468 | C35H24N2O4 | Electric property | Electric conductivity | 1.6e-12 | 0 | 1/(ohm*cm)
Homopolymer | poly{[4,4'-bis(chloroacetyl)biphenyl]-alt-(disodium 5,5'-methylenediquinolin-8-olate)} | P372468 | C35H24N2O4 | Electric property | Volume resistivity | 620000000000 | 0 | ohm*cm
Homopolymer | poly{[4,4'-bis(chloroacetyl)biphenyl]-alt-(disodium 5,5'-methylenediquinolin-8-olate)} | P372468 | C35H24N2O4 | Polymer Information | SMILES | *Cc1ccc(c2c1cccn2)OCC(=O)c1ccc(cc1)c1ccc(cc1)C(=O)COc1ccc(c2c1nccc2)*
Homopolymer | poly[(1,2-dichloroethane)-alt-(disodium 5,5'-methylenediquinolin-8-olate)] | P372469 | C21H16N2O2 | Electric property | Electric conductivity | 2e-11 | 0 | 1/(ohm*cm)
Homopolymer | poly[(1,2-dichloroethane)-alt-(disodium 5,5'-methylenediquinolin-8-olate)] | P372469 | C21H16N2O2 | Electric property | Volume resistivity | 50000000000 | 0 | ohm*cm
Homopolymer | poly[(1,2-dichloroethane)-alt-(disodium 5,5'-methylenediquinolin-8-olate)] | P372469 | C21H16N2O2 | Polymer Information | SMILES | *Cc1ccc(c2c1cccn2)OCCOc1ccc(c2c1nccc2)*
Homopolymer | poly[dichloromethane-alt-(disodium 5,5'-methylenediquinolin-8-olate)] | P372470 | C20H14N2O2 | Thermal property | Thermal decomposition temperature | 422 | 0 | C
Homopolymer | poly[dichloromethane-alt-(disodium 5,5'-methylenediquinolin-8-olate)] | P372470 | C20H14N2O2 | Thermal property | Thermal decomposition weight loss | 20 | 0 | %
Homopolymer | poly[dichloromethane-alt-(disodium 5,5'-methylenediquinolin-8-olate)] | P372470 | C20H14N2O2 | Electric property | Electric conductivity | 2e-12 | 0 | 1/(ohm*cm)
Homopolymer | poly[dichloromethane-alt-(disodium 5,5'-methylenediquinolin-8-olate)] | P372470 | C20H14N2O2 | Electric property | Volume resistivity | 500000000000 | 0 | ohm*cm
Homopolymer | poly[dichloromethane-alt-(disodium 5,5'-methylenediquinolin-8-olate)] | P372470 | C20H14N2O2 | Polymer Information | SMILES | *Cc1ccc(c2c1cccn2)OCOc1ccc(c2c1nccc2)*
Homopolymer | poly(cyclohexane-1,4-dimethanol) | P372471 | C8H14O | Polymer Information | SMILES | *OCC1CCC(CC1)C*
Homopolymer | poly(heptamethylene oxide) | P372472 | C7H14O | Polymer Information | SMILES | *CCCCCCCO*
Homopolymer | poly[(1,4:3,6-dianhydro-D-glucitol)-alt-phosgene] | P372473 | C7H8O5 | Thermal property | Glass transition temperature | 140.5 | 318.6947 | C
Homopolymer | poly[(1,4:3,6-dianhydro-D-glucitol)-alt-phosgene] | P372473 | C7H8O5 | Thermal property | Thermal decomposition temperature | 283 | 0 | C
Homopolymer | poly[(1,4:3,6-dianhydro-D-glucitol)-alt-phosgene] | P372473 | C7H8O5 | Thermal property | Thermal decomposition weight loss | 5 | 0 | %
Homopolymer | poly[(1,4:3,6-dianhydro-D-glucitol)-alt-phosgene] | P372473 | C7H8O5 | Physicochemical property | Contact angle | 56 | 432 | degree
Homopolymer | poly[(1,4:3,6-dianhydro-D-glucitol)-alt-phosgene] | P372473 | C7H8O5 | Polymer Information | SMILES | *OC(=O)OC1COC2C1OCC2*
Homopolymer | poly{[2-(2-{[4-({4-[(4-nitrophenyl)diazene-1-yl]phenyl}diazenyl)phenyl](ethyl)amino}ethoxy)-1,4-phenylenediamine]-alt-[4,4'-(hexafluoroisopropylidene)bis(phthalic anhydride)]} | P372474 | C44H38N2O4 | Thermal property | Thermal decomposition temperature | 435 | 0 | C
Homopolymer | poly{[2-(2-{[4-({4-[(4-nitrophenyl)diazene-1-yl]phenyl}diazenyl)phenyl](ethyl)amino}ethoxy)-1,4-phenylenediamine]-alt-[4,4'-(hexafluoroisopropylidene)bis(phthalic anhydride)]} | P372474 | C44H38N2O4 | Thermal property | Thermal decomposition weight loss | 5 | 0 | %
Homopolymer | poly{[2-(2-{[4-({4-[(4-nitrophenyl)diazene-1-yl]phenyl}diazenyl)phenyl](ethyl)amino}ethoxy)-1,4-phenylenediamine]-alt-[4,4'-(hexafluoroisopropylidene)bis(phthalic anhydride)]} | P372474 | C44H38N2O4 | Thermal property | Lc phase transition temperature | 293 | 65.33333 | C
Homopolymer | poly{[2-(2-{[4-({4-[(4-nitrophenyl)diazene-1-yl]phenyl}diazenyl)phenyl](ethyl)amino}ethoxy)-1,4-phenylenediamine]-alt-[4,4'-(hexafluoroisopropylidene)bis(phthalic anhydride)]} | P372474 | C44H38N2O4 | Thermal property | Melting temperature | 262.5 | 280.3333 | C
Homopolymer | poly{[2-(2-{[4-({4-[(4-nitrophenyl)diazene-1-yl]phenyl}diazenyl)phenyl](ethyl)amino}ethoxy)-1,4-phenylenediamine]-alt-[4,4'-(hexafluoroisopropylidene)bis(phthalic anhydride)]} | P372474 | C44H38N2O4 | Polymer Information | SMILES | *Oc1ccc(cc1)NC(=O)c1ccc(cc1)C(=O)Nc1ccc(cc1)Oc1ccc(cc1)C(c1cccc(c1)C(c1ccc(cc1)*)(C)C)(C)C
Homopolymer | poly[(N,N'-dicyano-4,4'-oxydianiline)-alt-(terephthaloyl dichloride)] | P372475 | C22H12N4O3 | Polymer Information | SMILES | N#CN(C(=O)c1ccc(cc1)C(=O)N(c1ccc(cc1)*)C#N)c1ccc(cc1)O*
Homopolymer | poly({6,6'-[biphenyl-4,4'-diyldioxy]dihexanol}-alt-[hexane-1,6-diyl bis(phenyl carbonate)]) | P372476 | C34H48O8 | Polymer Information | SMILES | *CCCCCCOC(=O)OCCCCCCCCOC(=O)OCCCCCCOc1ccc(cc1)c1ccc(cc1)O*
Homopolymer | poly({6,6'-[biphenyl-4,4'-diyldioxy]dihexanol}-alt-[decane-1,10-diyl bis(phenyl carbonate)]) | P372477 | C36H52O8 | Polymer Information | SMILES | *CCCCCCOC(=O)OCCCCCCCCCCOC(=O)OCCCCCCOc1ccc(cc1)c1ccc(cc1)O*
Homopolymer | poly{[6,6'-(biphenyl-4,4'-diyldioxy)dihexan-1-ol]-alt-[dodecane-1,12-diyl bis(phenyl carbonate)]} | P372478 | C38H56O8 | Polymer Information | SMILES | *CCCCCCOC(=O)OCCCCCCCCCCCCOC(=O)OCCCCCCOc1ccc(cc1)c1ccc(cc1)O*
Homopolymer | poly[(oxirane-2,3-diyl)ethylene)] | P372479 | C4H6O | Polymer Information | SMILES | *CCC1OC1*
Homopolymer | poly(oxy-1,4-phenylenesulfonylbiphenyl-4,2'-diyl) | P372480 | C18H12O3S | Polymer Information | SMILES | *Oc1ccc(cc1)S(=O)(=O)c1ccc(cc1)c1ccccc1*
Homopolymer | poly[(1,5-naphthalenediol)-alt-(4,4'-dichlorodiphenyl sulfone)] | P372481 | C22H14O4S | Polymer Information | SMILES | *Oc1cccc2c1cccc2Oc1ccc(cc1)S(=O)(=O)c1ccc(cc1)*
Homopolymer | poly{4,4'-[sulfonylbis(biphenyl-4',4-diylsulfonyl)]diphenol} | P372482 | C36H24O7S3 | Polymer Information | SMILES | *Oc1ccc(cc1)S(=O)(=O)c1ccc(cc1)c1ccc(cc1)S(=O)(=O)c1ccc(cc1)c1ccc(cc1)S(=O)(=O)c1ccc(cc1)*
Homopolymer | poly(bisphenol A) | P372483 | C15H14O | Polymer Information | SMILES | *Oc1ccc(cc1)C(c1ccc(cc1)*)(C)C
Homopolymer | poly(biphenyl-4,4'-diol) | P372484 | C12H8O | Polymer Information | SMILES | *Oc1ccc(cc1)c1ccc(cc1)*
Homopolymer | poly[(6-nitroquinoxaline-2,3-diyl)-1,4-phenyleneoxymethyleneoxy-1,4-phenylene] | P372485 | C21H13N3O4 | Polymer Information | SMILES | *c1ccc(cc1)OCOc1ccc(cc1)c1nc2cc(ccc2nc1*)[N+](=O)[O-]
Homopolymer | poly(oxyhexane-1,6-diyloxybiphenyl-4,4'-diyloxyhexane-1,6-diyloxyoctane-1,8-dioyl) | P372486 | C32H44O6 | Polymer Information | SMILES | *CCCCCCOC(=O)CCCCCCC(=O)OCCCCCCOc1ccc(cc1)c1ccc(cc1)O*
Homopolymer | poly(oxyhexane-1,6-diyloxybiphenyl-4,4'-diyloxyhexane-1,6-diyloxydecane-1,10-dioyl) | P372487 | C34H48O6 | Polymer Information | SMILES | *CCCCCCOC(=O)CCCCCCCCC(=O)OCCCCCCOc1ccc(cc1)c1ccc(cc1)O*
Homopolymer | poly(oxyhexane-1,6-diyloxybiphenyl-4,4'-diyloxyhexane-1,6-diyloxyicosane-1,20-dioyl) | P372488 | C44H68O6 | Polymer Information | SMILES | *CCCCCCOC(=O)CCCCCCCCCCCCCCCCCCC(=O)OCCCCCCOc1ccc(cc1)c1ccc(cc1)O*
Homopolymer | poly[(benzene-1,2,4,5-tetramine)-alt-(diphenyl furan-2,5-dicarboxylate)] | P372489 | C12H6N4O | Thermal property | Thermal decomposition temperature | 685 | 36156.13 | C
Homopolymer | poly[(benzene-1,2,4,5-tetramine)-alt-(diphenyl furan-2,5-dicarboxylate)] | P372489 | C12H6N4O | Thermal property | Thermal decomposition weight loss | 16.5 | 161.5714 | %
Homopolymer | poly[(benzene-1,2,4,5-tetramine)-alt-(diphenyl furan-2,5-dicarboxylate)] | P372489 | C12H6N4O | Polymer Information | SMILES | *c1ccc(o1)c1[nH]c2c(n1)cc1c(c2)[nH]c(n1)*
Homopolymer | poly({4,4'-[adamantane-2,2-diylbis(1,4-phenyleneoxy)]dianiline}-alt-(terephtalic acid)) | P372490 | C42H36N2O4 | Thermal property | Glass transition temperature | 264 | 0 | C
Homopolymer | poly({4,4'-[adamantane-2,2-diylbis(1,4-phenyleneoxy)]dianiline}-alt-(terephtalic acid)) | P372490 | C42H36N2O4 | Thermal property | Thermal decomposition temperature | 472 | 29590.4 | C
Homopolymer | poly({4,4'-[adamantane-2,2-diylbis(1,4-phenyleneoxy)]dianiline}-alt-(terephtalic acid)) | P372490 | C42H36N2O4 | Thermal property | Thermal decomposition weight loss | 10 | 405.6 | %
Homopolymer | poly({4,4'-[adamantane-2,2-diylbis(1,4-phenyleneoxy)]dianiline}-alt-(terephtalic acid)) | P372490 | C42H36N2O4 | Tensile property | Elongation at break | 13 | 0 | %
Homopolymer | poly({4,4'-[adamantane-2,2-diylbis(1,4-phenyleneoxy)]dianiline}-alt-(terephtalic acid)) | P372490 | C42H36N2O4 | Tensile property | Tensile stress strength at break | 0.092 | 0 | GPa
Homopolymer | poly({4,4'-[adamantane-2,2-diylbis(1,4-phenyleneoxy)]dianiline}-alt-(terephtalic acid)) | P372490 | C42H36N2O4 | Heat characteristics | Softening temperature | 277 | 0 | C
Homopolymer | poly({4,4'-[adamantane-2,2-diylbis(1,4-phenyleneoxy)]dianiline}-alt-(terephtalic acid)) | P372490 | C42H36N2O4 | Polymer Information | SMILES | *Oc1ccc(cc1)NC(=O)c1ccc(cc1)C(=O)Nc1ccc(cc1)Oc1ccc(cc1)C1(C2CC3CC1CC(C2)C3)c1ccc(cc1)*
Homopolymer | poly({4,4'-[adamantane-2,2-diylbis(1,4-phenyleneoxy)]dianiline}-alt-(isophtalic acid)) | P372491 | C42H36N2O4 | Thermal property | Glass transition temperature | 268 | 421.0667 | C
Homopolymer | poly({4,4'-[adamantane-2,2-diylbis(1,4-phenyleneoxy)]dianiline}-alt-(isophtalic acid)) | P372491 | C42H36N2O4 | Thermal property | Thermal decomposition temperature | 479 | 28526.4 | C
Homopolymer | poly({4,4'-[adamantane-2,2-diylbis(1,4-phenyleneoxy)]dianiline}-alt-(isophtalic acid)) | P372491 | C42H36N2O4 | Thermal property | Thermal decomposition weight loss | 10 | 452.2667 | %
Homopolymer | poly({4,4'-[adamantane-2,2-diylbis(1,4-phenyleneoxy)]dianiline}-alt-(isophtalic acid)) | P372491 | C42H36N2O4 | Tensile property | Elongation at break | 5 | 0 | %
Homopolymer | poly({4,4'-[adamantane-2,2-diylbis(1,4-phenyleneoxy)]dianiline}-alt-(isophtalic acid)) | P372491 | C42H36N2O4 | Tensile property | Tensile stress strength at break | 0.091 | 0 | GPa
Homopolymer | poly({4,4'-[adamantane-2,2-diylbis(1,4-phenyleneoxy)]dianiline}-alt-(isophtalic acid)) | P372491 | C42H36N2O4 | Heat characteristics | Softening temperature | 277 | 0 | C
Homopolymer | poly({4,4'-[adamantane-2,2-diylbis(1,4-phenyleneoxy)]dianiline}-alt-(isophtalic acid)) | P372491 | C42H36N2O4 | Polymer Information | SMILES | *Oc1ccc(cc1)NC(=O)c1cccc(c1)C(=O)Nc1ccc(cc1)Oc1ccc(cc1)C1(C2CC3CC1CC(C2)C3)c1ccc(cc1)*
Homopolymer | poly({4,4'-[adamantane-2,2-diylbis(1,4-phenyleneoxy)]dianiline}-alt-(biphenyl-4,4'-dicarboxylic acid)) | P372492 | C48H40N2O4 | Thermal property | Thermal decomposition temperature | 516 | 21584.27 | C
Homopolymer | poly({4,4'-[adamantane-2,2-diylbis(1,4-phenyleneoxy)]dianiline}-alt-(biphenyl-4,4'-dicarboxylic acid)) | P372492 | C48H40N2O4 | Thermal property | Thermal decomposition weight loss | 10 | 256.2667 | %
Homopolymer | poly({4,4'-[adamantane-2,2-diylbis(1,4-phenyleneoxy)]dianiline}-alt-(biphenyl-4,4'-dicarboxylic acid)) | P372492 | C48H40N2O4 | Tensile property | Elongation at break | 9 | 0 | %
Homopolymer | poly({4,4'-[adamantane-2,2-diylbis(1,4-phenyleneoxy)]dianiline}-alt-(biphenyl-4,4'-dicarboxylic acid)) | P372492 | C48H40N2O4 | Tensile property | Tensile stress strength at break | 0.101 | 0 | GPa
Homopolymer | poly({4,4'-[adamantane-2,2-diylbis(1,4-phenyleneoxy)]dianiline}-alt-(biphenyl-4,4'-dicarboxylic acid)) | P372492 | C48H40N2O4 | Heat characteristics | Softening temperature | 308 | 0 | C
Homopolymer | poly({4,4'-[adamantane-2,2-diylbis(1,4-phenyleneoxy)]dianiline}-alt-(biphenyl-4,4'-dicarboxylic acid)) | P372492 | C48H40N2O4 | Polymer Information | SMILES | *Oc1ccc(cc1)NC(=O)c1ccc(cc1)c1ccc(cc1)C(=O)Nc1ccc(cc1)Oc1ccc(cc1)C1(C2CC3CC1CC(C2)C3)c1ccc(cc1)*
Homopolymer | poly({4,4'-[adamantane-2,2-diylbis(1,4-phenyleneoxy)]dianiline}-alt-(4,4'-oxydibenzoic acid)) | P372493 | C48H40N2O5 | Thermal property | Glass transition temperature | 230 | 0 | C
Homopolymer | poly({4,4'-[adamantane-2,2-diylbis(1,4-phenyleneoxy)]dianiline}-alt-(4,4'-oxydibenzoic acid)) | P372493 | C48H40N2O5 | Thermal property | Thermal decomposition temperature | 488 | 26641.07 | C
Homopolymer | poly({4,4'-[adamantane-2,2-diylbis(1,4-phenyleneoxy)]dianiline}-alt-(4,4'-oxydibenzoic acid)) | P372493 | C48H40N2O5 | Thermal property | Thermal decomposition weight loss | 10 | 326.6667 | %
Homopolymer | poly({4,4'-[adamantane-2,2-diylbis(1,4-phenyleneoxy)]dianiline}-alt-(4,4'-oxydibenzoic acid)) | P372493 | C48H40N2O5 | Tensile property | Elongation at break | 9 | 0 | %
Homopolymer | poly({4,4'-[adamantane-2,2-diylbis(1,4-phenyleneoxy)]dianiline}-alt-(4,4'-oxydibenzoic acid)) | P372493 | C48H40N2O5 | Tensile property | Tensile stress strength at break | 0.097 | 0 | GPa
Homopolymer | poly({4,4'-[adamantane-2,2-diylbis(1,4-phenyleneoxy)]dianiline}-alt-(4,4'-oxydibenzoic acid)) | P372493 | C48H40N2O5 | Heat characteristics | Softening temperature | 272 | 0 | C
Homopolymer | poly({4,4'-[adamantane-2,2-diylbis(1,4-phenyleneoxy)]dianiline}-alt-(4,4'-oxydibenzoic acid)) | P372493 | C48H40N2O5 | Polymer Information | SMILES | *Oc1ccc(cc1)NC(=O)c1ccc(cc1)Oc1ccc(cc1)C(=O)Nc1ccc(cc1)Oc1ccc(cc1)C1(C2CC3CC1CC(C2)C3)c1ccc(cc1)*
Homopolymer | poly({4,4'-[adamantane-2,2-diylbis(1,4-phenyleneoxy)]dianiline}-alt-(4,4'-sulfonyldibenzoic acid)) | P372494 | C48H40N2O6S | Thermal property | Glass transition temperature | 252 | 0 | C
Homopolymer | poly({4,4'-[adamantane-2,2-diylbis(1,4-phenyleneoxy)]dianiline}-alt-(4,4'-sulfonyldibenzoic acid)) | P372494 | C48H40N2O6S | Thermal property | Thermal decomposition temperature | 480 | 28834.4 | C
Homopolymer | poly({4,4'-[adamantane-2,2-diylbis(1,4-phenyleneoxy)]dianiline}-alt-(4,4'-sulfonyldibenzoic acid)) | P372494 | C48H40N2O6S | Thermal property | Thermal decomposition weight loss | 10 | 365.0667 | %
Homopolymer | poly({4,4'-[adamantane-2,2-diylbis(1,4-phenyleneoxy)]dianiline}-alt-(4,4'-sulfonyldibenzoic acid)) | P372494 | C48H40N2O6S | Tensile property | Elongation at break | 11 | 0 | %
Homopolymer | poly({4,4'-[adamantane-2,2-diylbis(1,4-phenyleneoxy)]dianiline}-alt-(4,4'-sulfonyldibenzoic acid)) | P372494 | C48H40N2O6S | Tensile property | Tensile stress strength at break | 0.092 | 0 | GPa
Homopolymer | poly({4,4'-[adamantane-2,2-diylbis(1,4-phenyleneoxy)]dianiline}-alt-(4,4'-sulfonyldibenzoic acid)) | P372494 | C48H40N2O6S | Heat characteristics | Softening temperature | 275 | 0 | C
Homopolymer | poly({4,4'-[adamantane-2,2-diylbis(1,4-phenyleneoxy)]dianiline}-alt-(4,4'-sulfonyldibenzoic acid)) | P372494 | C48H40N2O6S | Polymer Information | SMILES | *Oc1ccc(cc1)NC(=O)c1ccc(cc1)S(=O)(=O)c1ccc(cc1)C(=O)Nc1ccc(cc1)Oc1ccc(cc1)C1(C2CC3CC1CC(C2)C3)c1ccc(cc1)*
Homopolymer | poly({4,4'-[adamantane-2,2-diylbis(1,4-phenyleneoxy)]dianiline}-alt-{4,4'-[2,2,2-trifluoro-1-(trifluoromethyl)ethane-1,1-diyl]dibenzoic acid}) | P372495 | C51H40F6N2O4 | Thermal property | Glass transition temperature | 241 | 0 | C
Homopolymer | poly({4,4'-[adamantane-2,2-diylbis(1,4-phenyleneoxy)]dianiline}-alt-{4,4'-[2,2,2-trifluoro-1-(trifluoromethyl)ethane-1,1-diyl]dibenzoic acid}) | P372495 | C51H40F6N2O4 | Thermal property | Thermal decomposition temperature | 497 | 26296.8 | C
Homopolymer | poly({4,4'-[adamantane-2,2-diylbis(1,4-phenyleneoxy)]dianiline}-alt-{4,4'-[2,2,2-trifluoro-1-(trifluoromethyl)ethane-1,1-diyl]dibenzoic acid}) | P372495 | C51H40F6N2O4 | Thermal property | Thermal decomposition weight loss | 10 | 385.0667 | %
Homopolymer | poly({4,4'-[adamantane-2,2-diylbis(1,4-phenyleneoxy)]dianiline}-alt-{4,4'-[2,2,2-trifluoro-1-(trifluoromethyl)ethane-1,1-diyl]dibenzoic acid}) | P372495 | C51H40F6N2O4 | Tensile property | Elongation at break | 12 | 0 | %
Homopolymer | poly({4,4'-[adamantane-2,2-diylbis(1,4-phenyleneoxy)]dianiline}-alt-{4,4'-[2,2,2-trifluoro-1-(trifluoromethyl)ethane-1,1-diyl]dibenzoic acid}) | P372495 | C51H40F6N2O4 | Tensile property | Tensile stress strength at break | 0.092 | 0 | GPa
Homopolymer | poly({4,4'-[adamantane-2,2-diylbis(1,4-phenyleneoxy)]dianiline}-alt-{4,4'-[2,2,2-trifluoro-1-(trifluoromethyl)ethane-1,1-diyl]dibenzoic acid}) | P372495 | C51H40F6N2O4 | Heat characteristics | Softening temperature | 278 | 0 | C
Homopolymer | poly({4,4'-[adamantane-2,2-diylbis(1,4-phenyleneoxy)]dianiline}-alt-{4,4'-[2,2,2-trifluoro-1-(trifluoromethyl)ethane-1,1-diyl]dibenzoic acid}) | P372495 | C51H40F6N2O4 | Polymer Information | SMILES | *Oc1ccc(cc1)NC(=O)c1ccc(cc1)C(C(F)(F)F)(C(F)(F)F)c1ccc(cc1)C(=O)Nc1ccc(cc1)Oc1ccc(cc1)C1(C2CC3CC1CC(C2)C3)c1ccc(cc1)*
Homopolymer | poly{{4,4'-[adamantane-2,2-diylbis(4,1-phenyleneoxy)]dianiline}-alt-(naphthalene-2,6-dicarboxylic acid)} | P372496 | C46H38N2O4 | Thermal property | Glass transition temperature | 266 | 0 | C
Homopolymer | poly{{4,4'-[adamantane-2,2-diylbis(4,1-phenyleneoxy)]dianiline}-alt-(naphthalene-2,6-dicarboxylic acid)} | P372496 | C46H38N2O4 | Thermal property | Thermal decomposition temperature | 487 | 27437.07 | C
Homopolymer | poly{{4,4'-[adamantane-2,2-diylbis(4,1-phenyleneoxy)]dianiline}-alt-(naphthalene-2,6-dicarboxylic acid)} | P372496 | C46H38N2O4 | Thermal property | Thermal decomposition weight loss | 10 | 273.0667 | %
Homopolymer | poly{{4,4'-[adamantane-2,2-diylbis(4,1-phenyleneoxy)]dianiline}-alt-(naphthalene-2,6-dicarboxylic acid)} | P372496 | C46H38N2O4 | Tensile property | Elongation at break | 8 | 0 | %
Homopolymer | poly{{4,4'-[adamantane-2,2-diylbis(4,1-phenyleneoxy)]dianiline}-alt-(naphthalene-2,6-dicarboxylic acid)} | P372496 | C46H38N2O4 | Tensile property | Tensile stress strength at break | 0.097 | 0 | GPa
Homopolymer | poly{{4,4'-[adamantane-2,2-diylbis(4,1-phenyleneoxy)]dianiline}-alt-(naphthalene-2,6-dicarboxylic acid)} | P372496 | C46H38N2O4 | Heat characteristics | Softening temperature | 295 | 0 | C
Homopolymer | poly{{4,4'-[adamantane-2,2-diylbis(4,1-phenyleneoxy)]dianiline}-alt-(naphthalene-2,6-dicarboxylic acid)} | P372496 | C46H38N2O4 | Polymer Information | SMILES | *Oc1ccc(cc1)NC(=O)c1ccc2c(c1)ccc(c2)C(=O)Nc1ccc(cc1)Oc1ccc(cc1)C1(C2CC3CC1CC(C2)C3)c1ccc(cc1)*
Homopolymer | poly{{4,4'-[adamantane-2,2-diylbis(4,1-phenyleneoxy)]dianiline}-alt-(naphthalene-1,4-dicarboxylic acid)} | P372497 | C46H38N2O4 | Thermal property | Glass transition temperature | 269 | 0 | C
Homopolymer | poly{{4,4'-[adamantane-2,2-diylbis(4,1-phenyleneoxy)]dianiline}-alt-(naphthalene-1,4-dicarboxylic acid)} | P372497 | C46H38N2O4 | Thermal property | Thermal decomposition temperature | 471 | 30336.27 | C
Homopolymer | poly{{4,4'-[adamantane-2,2-diylbis(4,1-phenyleneoxy)]dianiline}-alt-(naphthalene-1,4-dicarboxylic acid)} | P372497 | C46H38N2O4 | Thermal property | Thermal decomposition weight loss | 10 | 365.0667 | %
Homopolymer | poly{{4,4'-[adamantane-2,2-diylbis(4,1-phenyleneoxy)]dianiline}-alt-(naphthalene-1,4-dicarboxylic acid)} | P372497 | C46H38N2O4 | Polymer Information | SMILES | *Oc1ccc(cc1)NC(=O)c1ccc(c2c1cccc2)C(=O)Nc1ccc(cc1)Oc1ccc(cc1)C1(C2CC3CC1CC(C2)C3)c1ccc(cc1)*
Homopolymer | poly(oxynaphthalene-1,2-diyl) | P372498 | C10H6O | Polymer Information | SMILES | *Oc1c(*)ccc2c1cccc2
Homopolymer | poly(oxynaphthalene-1,4-diyl) | P372499 | C10H6O | Polymer Information | SMILES | *Oc1ccc(c2c1cccc2)*
Homopolymer | poly{(4,4'-oxydianiline)-alt-[1,1'-(1,3-phenylene)bis(2-propyn-1-one)]} | P372500 | C24H18N2O3 | Thermal property | Thermal decomposition temperature | 355 | 0 | C
Homopolymer | poly{(4,4'-oxydianiline)-alt-[1,1'-(1,3-phenylene)bis(2-propyn-1-one)]} | P372500 | C24H18N2O3 | Thermal property | Thermal decomposition weight loss | 10 | 0 | %
Homopolymer | poly{(4,4'-oxydianiline)-alt-[1,1'-(1,3-phenylene)bis(2-propyn-1-one)]} | P372500 | C24H18N2O3 | Polymer Information | SMILES | *Oc1ccc(cc1)N/C=C\C(=O)c1cccc(c1)C(=O)/C=C\Nc1ccc(cc1)*
Homopolymer | poly{(4,4'-oxydianiline)-alt-[1,1'-(1,4-phenylene)bis(2-propyn-1-one)]} | P372501 | C24H18N2O3 | Thermal property | Thermal decomposition temperature | 377 | 0 | C
Homopolymer | poly{(4,4'-oxydianiline)-alt-[1,1'-(1,4-phenylene)bis(2-propyn-1-one)]} | P372501 | C24H18N2O3 | Thermal property | Thermal decomposition weight loss | 10 | 0 | %
Homopolymer | poly{(4,4'-oxydianiline)-alt-[1,1'-(1,4-phenylene)bis(2-propyn-1-one)]} | P372501 | C24H18N2O3 | Polymer Information | SMILES | *Oc1ccc(cc1)N/C=C\C(=O)c1ccc(cc1)C(=O)/C=C\Nc1ccc(cc1)*
Homopolymer | poly({4,4'-[2,2,2-trifluoro-1-(trifluoromethyl)ethane-1,1-diyl]diphenol}-alt-{2,2-bis[2-(4-fluorophenyl)benzoxazol-5-yl] hexafluoropropane}) | P372502 | C44H22F12N2O4 | Thermal property | Glass transition temperature | 227 | 413.0667 | C
Homopolymer | poly({4,4'-[2,2,2-trifluoro-1-(trifluoromethyl)ethane-1,1-diyl]diphenol}-alt-{2,2-bis[2-(4-fluorophenyl)benzoxazol-5-yl] hexafluoropropane}) | P372502 | C44H22F12N2O4 | Thermal property | Isothermal weight loss temperature | 400 | 0 | C
Homopolymer | poly({4,4'-[2,2,2-trifluoro-1-(trifluoromethyl)ethane-1,1-diyl]diphenol}-alt-{2,2-bis[2-(4-fluorophenyl)benzoxazol-5-yl] hexafluoropropane}) | P372502 | C44H22F12N2O4 | Thermal property | Isothermal weight loss time | 8 | 0 | hour
Homopolymer | poly({4,4'-[2,2,2-trifluoro-1-(trifluoromethyl)ethane-1,1-diyl]diphenol}-alt-{2,2-bis[2-(4-fluorophenyl)benzoxazol-5-yl] hexafluoropropane}) | P372502 | C44H22F12N2O4 | Dilute solution property | Intrinsic viscosity eta | 0.24 | 0.0048 | dl/g
Homopolymer | poly({4,4'-[2,2,2-trifluoro-1-(trifluoromethyl)ethane-1,1-diyl]diphenol}-alt-{2,2-bis[2-(4-fluorophenyl)benzoxazol-5-yl] hexafluoropropane}) | P372502 | C44H22F12N2O4 | Tensile property | Elongation at break | 25 | 0 | %
Homopolymer | poly({4,4'-[2,2,2-trifluoro-1-(trifluoromethyl)ethane-1,1-diyl]diphenol}-alt-{2,2-bis[2-(4-fluorophenyl)benzoxazol-5-yl] hexafluoropropane}) | P372502 | C44H22F12N2O4 | Tensile property | Tensile modulus | 1.9 | 0 | GPa
Homopolymer | poly({4,4'-[2,2,2-trifluoro-1-(trifluoromethyl)ethane-1,1-diyl]diphenol}-alt-{2,2-bis[2-(4-fluorophenyl)benzoxazol-5-yl] hexafluoropropane}) | P372502 | C44H22F12N2O4 | Tensile property | Tensile stress strength at break | 0.074 | 0 | GPa
Homopolymer | poly({4,4'-[2,2,2-trifluoro-1-(trifluoromethyl)ethane-1,1-diyl]diphenol}-alt-{2,2-bis[2-(4-fluorophenyl)benzoxazol-5-yl] hexafluoropropane}) | P372502 | C44H22F12N2O4 | Polymer Information | SMILES | *c1ccc2c(c1)nc(o2)c1ccc(cc1)Oc1ccc(cc1)C(c1ccc(cc1)Oc1ccc(cc1)c1nc2c(o1)ccc(c2)C(C(F)(F)F)(C(F)(F)F)*)(C(F)(F)F)C(F)(F)F
Homopolymer | poly{(4,4'-oxydianiline)-alt-[4,6-bis(ethoxycarbonyl)isophthaloyl dichloride]} | P372503 | C26H22N2O7 | Dilute solution property | Intrinsic viscosity eta | 0.35 | 0 | dl/g
Homopolymer | poly{(4,4'-oxydianiline)-alt-[4,6-bis(ethoxycarbonyl)isophthaloyl dichloride]} | P372503 | C26H22N2O7 | Tensile property | Dynamic mechanical properties storage modulus | 1.31 | 0 | GPa
Homopolymer | poly{(4,4'-oxydianiline)-alt-[4,6-bis(ethoxycarbonyl)isophthaloyl dichloride]} | P372503 | C26H22N2O7 | Tensile property | Dynamic mechanical properties loss modulus | 0.131 | 0 | GPa
Homopolymer | poly{(4,4'-oxydianiline)-alt-[4,6-bis(ethoxycarbonyl)isophthaloyl dichloride]} | P372503 | C26H22N2O7 | Tensile property | Elongation at break | 106 | 0 | %
Homopolymer | poly{(4,4'-oxydianiline)-alt-[4,6-bis(ethoxycarbonyl)isophthaloyl dichloride]} | P372503 | C26H22N2O7 | Tensile property | Tensile modulus | 2.9 | 0 | GPa
Homopolymer | poly{(4,4'-oxydianiline)-alt-[4,6-bis(ethoxycarbonyl)isophthaloyl dichloride]} | P372503 | C26H22N2O7 | Tensile property | Tensile stress strength at break | 0.2211 | 0 | GPa
Homopolymer | poly{(4,4'-oxydianiline)-alt-[4,6-bis(ethoxycarbonyl)isophthaloyl dichloride]} | P372503 | C26H22N2O7 | Polymer Information | SMILES | CCOC(=O)c1cc(C(=O)Nc2ccc(cc2)*)c(cc1C(=O)Nc1ccc(cc1)O*)C(=O)OCC
Homopolymer | poly([4-(dimethylamino)aniline]-alt-{2,2'-[butane-1,4-diylbis(oxymethylene)]bisoxirane}) | P372504 | C18H30N2O4 | Thermal property | Glass transition temperature | 31 | 0 | C
Homopolymer | poly([4-(dimethylamino)aniline]-alt-{2,2'-[butane-1,4-diylbis(oxymethylene)]bisoxirane}) | P372504 | C18H30N2O4 | Thermal property | Thermal decomposition temperature | 200 | 0 | C
Homopolymer | poly([4-(dimethylamino)aniline]-alt-{2,2'-[butane-1,4-diylbis(oxymethylene)]bisoxirane}) | P372504 | C18H30N2O4 | Electric property | Electric conductivity | 1e-12 | 0 | 1/(ohm*cm)
Homopolymer | poly([4-(dimethylamino)aniline]-alt-{2,2'-[butane-1,4-diylbis(oxymethylene)]bisoxirane}) | P372504 | C18H30N2O4 | Polymer Information | SMILES | *OCC(CN(c1ccc(cc1)N(C)C)CC(COCCCC*)O)O
Homopolymer | poly(2,2,3,3-tetradeuteriooxirane)] | P372505 | C2D4O | Physical property | Density | 1.227 | 0 | g/cm3
Homopolymer | poly(2,2,3,3-tetradeuteriooxirane)] | P372505 | C2D4O | Physical property | Specific volume | 0.815 | 0 | cm3/g
Homopolymer | poly(2,2,3,3-tetradeuteriooxirane)] | P372505 | C2D4O | Dilute solution property | Radius of gyration | 38.2 | 0 | nm
Homopolymer | poly(2,2,3,3-tetradeuteriooxirane)] | P372505 | C2D4O | Polymer Information | SMILES | *OC(C([2H])([2H])*)([2H])[2H]
Homopolymer | poly({2,2-bis[4-(4-aminophenoxy)phenyl]hexafluoropropane}-alt-[2,2-bis(3,4-dicarboxyphenyl)hexafluoropropane dianhydride]) | P372506 | C46H26F12N2O8 | Thermal property | Glass transition temperature | 260 | 0 | C
Homopolymer | poly({2,2-bis[4-(4-aminophenoxy)phenyl]hexafluoropropane}-alt-[2,2-bis(3,4-dicarboxyphenyl)hexafluoropropane dianhydride]) | P372506 | C46H26F12N2O8 | Electric property | Dielectric constant ac | 2.595 | 0
Homopolymer | poly({2,2-bis[4-(4-aminophenoxy)phenyl]hexafluoropropane}-alt-[2,2-bis(3,4-dicarboxyphenyl)hexafluoropropane dianhydride]) | P372506 | C46H26F12N2O8 | Electric property | Dielectric loss tangent | 0 | 0
Homopolymer | poly({2,2-bis[4-(4-aminophenoxy)phenyl]hexafluoropropane}-alt-[2,2-bis(3,4-dicarboxyphenyl)hexafluoropropane dianhydride]) | P372506 | C46H26F12N2O8 | Tensile property | Dynamic mechanical properties storage modulus | 2.51 | 0 | GPa
Homopolymer | poly({2,2-bis[4-(4-aminophenoxy)phenyl]hexafluoropropane}-alt-[2,2-bis(3,4-dicarboxyphenyl)hexafluoropropane dianhydride]) | P372506 | C46H26F12N2O8 | Tensile property | Dynamic mechanical properties loss modulus | 0.112 | 0 | GPa
Homopolymer | poly({2,2-bis[4-(4-aminophenoxy)phenyl]hexafluoropropane}-alt-[2,2-bis(3,4-dicarboxyphenyl)hexafluoropropane dianhydride]) | P372506 | C46H26F12N2O8 | Tensile property | Elongation at break | 25 | 0 | %
Homopolymer | poly({2,2-bis[4-(4-aminophenoxy)phenyl]hexafluoropropane}-alt-[2,2-bis(3,4-dicarboxyphenyl)hexafluoropropane dianhydride]) | P372506 | C46H26F12N2O8 | Tensile property | Tensile modulus | 2.3 | 0 | GPa
Homopolymer | poly({2,2-bis[4-(4-aminophenoxy)phenyl]hexafluoropropane}-alt-[2,2-bis(3,4-dicarboxyphenyl)hexafluoropropane dianhydride]) | P372506 | C46H26F12N2O8 | Tensile property | Tensile stress strength at break | 0.088 | 0 | GPa
Homopolymer | poly({2,2-bis[4-(4-aminophenoxy)phenyl]hexafluoropropane}-alt-[2,2-bis(3,4-dicarboxyphenyl)hexafluoropropane dianhydride]) | P372506 | C46H26F12N2O8 | Polymer Information | SMILES | *Oc1ccc(cc1)NC(=O)c1cc(ccc1C(=O)O)C(C(F)(F)F)(C(F)(F)F)c1ccc(c(c1)C(=O)Nc1ccc(cc1)Oc1ccc(cc1)C(C(F)(F)F)(C(F)(F)F)c1ccc(cc1)*)C(=O)O
Homopolymer | poly{(1,4:3,6-dianhydro-D-glucitol)-alt-[2,5-bis(dodecyloxy)terephthaloyl dichloride]} | P372507 | C38H60O8 | Polymer Information | SMILES | CCCCCCCCCCCCOc1cc(C(=O)OC2COC3C2OCC3*)c(cc1C(=O)O*)OCCCCCCCCCCCC
Homopolymer | poly(2-hexyl-2,3-dihydrothieno[3,4-b][1,4]dioxine) | P372508 | C12H16O2S | Physical property | Density | 1.68 | 0 | g/cm3
Homopolymer | poly(2-hexyl-2,3-dihydrothieno[3,4-b][1,4]dioxine) | P372508 | C12H16O2S | Physical property | Specific volume | 0.595 | 0 | cm3/g
Homopolymer | poly(2-hexyl-2,3-dihydrothieno[3,4-b][1,4]dioxine) | P372508 | C12H16O2S | Electric property | Electric conductivity | 20.02 | 532.2672 | 1/(ohm*cm)
Homopolymer | poly(2-hexyl-2,3-dihydrothieno[3,4-b][1,4]dioxine) | P372508 | C12H16O2S | Electric property | Volume resistivity | 10.0125 | 133.0002 | ohm*cm
Homopolymer | poly(2-hexyl-2,3-dihydrothieno[3,4-b][1,4]dioxine) | P372508 | C12H16O2S | Polymer Information | SMILES | CCCCCCC1COc2c(O1)c(*)sc2*
Homopolymer | poly{(5,7-dibromo-2-hexyl-2,3-dihydrothieno[3,4-b][1,4]dioxine)-alt-[1,2-bis(tributylstannio)ethene]} | P372509 | C14H18O2S | Physical property | Density | 1.24 | 0 | g/cm3
Homopolymer | poly{(5,7-dibromo-2-hexyl-2,3-dihydrothieno[3,4-b][1,4]dioxine)-alt-[1,2-bis(tributylstannio)ethene]} | P372509 | C14H18O2S | Physical property | Specific volume | 0.806 | 0 | cm3/g
Homopolymer | poly{(5,7-dibromo-2-hexyl-2,3-dihydrothieno[3,4-b][1,4]dioxine)-alt-[1,2-bis(tributylstannio)ethene]} | P372509 | C14H18O2S | Polymer Information | SMILES | CCCCCCC1COc2c(O1)c(C=C*)sc2*
Homopolymer | poly[2,3-dihydrothieno[3,4-b][1,4]dioxine] | P372510 | C6H4O2S | Physical property | Density | 1.69 | 0 | g/cm3
Homopolymer | poly[2,3-dihydrothieno[3,4-b][1,4]dioxine] | P372510 | C6H4O2S | Physical property | Specific volume | 0.592 | 0 | cm3/g
Homopolymer | poly[2,3-dihydrothieno[3,4-b][1,4]dioxine] | P372510 | C6H4O2S | Thermal property | Thermal decomposition temperature | 208 | 13353.61 | C
Homopolymer | poly[2,3-dihydrothieno[3,4-b][1,4]dioxine] | P372510 | C6H4O2S | Thermal property | Thermal decomposition weight loss | 10 | 269.697 | %
Homopolymer | poly[2,3-dihydrothieno[3,4-b][1,4]dioxine] | P372510 | C6H4O2S | Electric property | Electric conductivity | 85 | 151219.3 | 1/(ohm*cm)
Homopolymer | poly[2,3-dihydrothieno[3,4-b][1,4]dioxine] | P372510 | C6H4O2S | Electric property | Surface resistivity | 64.75 | 4070.083 | ohm
Homopolymer | poly[2,3-dihydrothieno[3,4-b][1,4]dioxine] | P372510 | C6H4O2S | Electric property | Volume resistivity | 0.012 | 151637.2 | ohm*cm
Homopolymer | poly[2,3-dihydrothieno[3,4-b][1,4]dioxine] | P372510 | C6H4O2S | Polymer Information | SMILES | *c1sc(c2c1OCCO2)*
Homopolymer | poly[5,5'-ethyne-1,2-diylbis(2,3-dihydrothieno[3,4-b][1,4]dioxine)] | P372511 | C14H8O4S2 | Electric property | Electric conductivity | 3e-05 | 0 | 1/(ohm*cm)
Homopolymer | poly[5,5'-ethyne-1,2-diylbis(2,3-dihydrothieno[3,4-b][1,4]dioxine)] | P372511 | C14H8O4S2 | Electric property | Volume resistivity | 30000 | 0 | ohm*cm
Homopolymer | poly[5,5'-ethyne-1,2-diylbis(2,3-dihydrothieno[3,4-b][1,4]dioxine)] | P372511 | C14H8O4S2 | Polymer Information | SMILES | *C#Cc1sc(c2c1OCCO2)c1sc(c2c1OCCO2)*
Homopolymer | poly{[6,7'-oxybis(1,2-dihydro-4-phenylphtalazin-1-one)]-alt-[bis(4-fluorophenyl) sulfone]} | P372512 | C40H24N4O5S | Thermal property | Glass transition temperature | 294.5 | 320.3333 | C
Homopolymer | poly{[6,7'-oxybis(1,2-dihydro-4-phenylphtalazin-1-one)]-alt-[bis(4-fluorophenyl) sulfone]} | P372512 | C40H24N4O5S | Thermal property | Thermal decomposition temperature | 492 | 65.33333 | C
Homopolymer | poly{[6,7'-oxybis(1,2-dihydro-4-phenylphtalazin-1-one)]-alt-[bis(4-fluorophenyl) sulfone]} | P372512 | C40H24N4O5S | Thermal property | Thermal decomposition weight loss | 5 | 0 | %
Homopolymer | poly{[6,7'-oxybis(1,2-dihydro-4-phenylphtalazin-1-one)]-alt-[bis(4-fluorophenyl) sulfone]} | P372512 | C40H24N4O5S | Tensile property | Tensile modulus | 1.55 | 0.09013333 | GPa
Homopolymer | poly{[6,7'-oxybis(1,2-dihydro-4-phenylphtalazin-1-one)]-alt-[bis(4-fluorophenyl) sulfone]} | P372512 | C40H24N4O5S | Polymer Information | SMILES | *c1ccc(cc1)S(=O)(=O)c1ccc(cc1)n1nc(c2ccccc2)c2c(c1=O)cc(cc2)Oc1ccc2c(c1)c(=O)n(nc2c1ccccc1)*
Homopolymer | poly{[7,7'-(1-methylethane-1,1-diyl)bis(4-phenyl-1,2-dihydrophtalazin-1-one)]-alt-[bis(4-fluorophenyl)sulfone]} | P372513 | C55H38N4O6S | Thermal property | Glass transition temperature | 210.5 | 147 | C
Homopolymer | poly{[7,7'-(1-methylethane-1,1-diyl)bis(4-phenyl-1,2-dihydrophtalazin-1-one)]-alt-[bis(4-fluorophenyl)sulfone]} | P372513 | C55H38N4O6S | Thermal property | Thermal decomposition temperature | 480 | 108 | C
Homopolymer | poly{[7,7'-(1-methylethane-1,1-diyl)bis(4-phenyl-1,2-dihydrophtalazin-1-one)]-alt-[bis(4-fluorophenyl)sulfone]} | P372513 | C55H38N4O6S | Thermal property | Thermal decomposition weight loss | 5 | 0 | %
Homopolymer | poly{[7,7'-(1-methylethane-1,1-diyl)bis(4-phenyl-1,2-dihydrophtalazin-1-one)]-alt-[bis(4-fluorophenyl)sulfone]} | P372513 | C55H38N4O6S | Tensile property | Tensile modulus | 1.43 | 0.1365333 | GPa
Homopolymer | poly{[7,7'-(1-methylethane-1,1-diyl)bis(4-phenyl-1,2-dihydrophtalazin-1-one)]-alt-[bis(4-fluorophenyl)sulfone]} | P372513 | C55H38N4O6S | Polymer Information | SMILES | *c1ccc(cc1)S(=O)(=O)c1ccc(cc1)n1nc(c2ccccc2)c2c(c1=O)ccc(c2)Oc1ccc(cc1)C(c1ccc(cc1)Oc1ccc2c(c1)c(=O)n(nc2c1ccccc1)*)(C)C
Homopolymer | poly{[6,7'-oxybis(4-phenyl-1,2-dihydrophtalazin-1-one)]-alt-(4,4'-difluorobenzophenone)} | P372514 | C41H24N4O4 | Thermal property | Glass transition temperature | 275.5 | 147 | C
Homopolymer | poly{[6,7'-oxybis(4-phenyl-1,2-dihydrophtalazin-1-one)]-alt-(4,4'-difluorobenzophenone)} | P372514 | C41H24N4O4 | Thermal property | Thermal decomposition temperature | 504.5 | 75 | C
Homopolymer | poly{[6,7'-oxybis(4-phenyl-1,2-dihydrophtalazin-1-one)]-alt-(4,4'-difluorobenzophenone)} | P372514 | C41H24N4O4 | Thermal property | Thermal decomposition weight loss | 5 | 0 | %
Homopolymer | poly{[6,7'-oxybis(4-phenyl-1,2-dihydrophtalazin-1-one)]-alt-(4,4'-difluorobenzophenone)} | P372514 | C41H24N4O4 | Tensile property | Tensile modulus | 1.825 | 0.1976333 | GPa
Homopolymer | poly{[6,7'-oxybis(4-phenyl-1,2-dihydrophtalazin-1-one)]-alt-(4,4'-difluorobenzophenone)} | P372514 | C41H24N4O4 | Polymer Information | SMILES | *c1ccc(cc1)C(=O)c1ccc(cc1)n1nc(c2ccccc2)c2c(c1=O)ccc(c2)Oc1ccc2c(c1)c(=O)n(nc2c1ccccc1)*
Homopolymer | poly{[6,7'-(1-methylethane-1,1-diyl)bis(4-phenyl-1,2-dihydrophtalazin-1-one)]-alt-(4,4'-difluorobenzophenone)} | P372515 | C56H38N4O5 | Thermal property | Glass transition temperature | 195 | 0 | C
Homopolymer | poly{[6,7'-(1-methylethane-1,1-diyl)bis(4-phenyl-1,2-dihydrophtalazin-1-one)]-alt-(4,4'-difluorobenzophenone)} | P372515 | C56H38N4O5 | Thermal property | Thermal decomposition temperature | 475.5 | 147 | C
Homopolymer | poly{[6,7'-(1-methylethane-1,1-diyl)bis(4-phenyl-1,2-dihydrophtalazin-1-one)]-alt-(4,4'-difluorobenzophenone)} | P372515 | C56H38N4O5 | Thermal property | Thermal decomposition weight loss | 5 | 0 | %
Homopolymer | poly{[6,7'-(1-methylethane-1,1-diyl)bis(4-phenyl-1,2-dihydrophtalazin-1-one)]-alt-(4,4'-difluorobenzophenone)} | P372515 | C56H38N4O5 | Polymer Information | SMILES | *c1ccc(cc1)C(=O)c1ccc(cc1)n1nc(c2ccccc2)c2c(c1=O)ccc(c2)Oc1ccc(cc1)C(c1ccc(cc1)Oc1ccc2c(c1)c(=O)n(nc2c1ccccc1)*)(C)C
Homopolymer | poly{[6,7'-oxybis(4-phenyl-1,2-dihydrophtalazin-1-one)]-alt-(2,6-dichlorobenzonitrile)} | P372516 | C35H19N5O3 | Thermal property | Glass transition temperature | 301 | 0 | C
Homopolymer | poly{[6,7'-oxybis(4-phenyl-1,2-dihydrophtalazin-1-one)]-alt-(2,6-dichlorobenzonitrile)} | P372516 | C35H19N5O3 | Thermal property | Thermal decomposition temperature | 528.5 | 8.333333 | C
Homopolymer | poly{[6,7'-oxybis(4-phenyl-1,2-dihydrophtalazin-1-one)]-alt-(2,6-dichlorobenzonitrile)} | P372516 | C35H19N5O3 | Thermal property | Thermal decomposition weight loss | 5 | 0 | %
Homopolymer | poly{[6,7'-oxybis(4-phenyl-1,2-dihydrophtalazin-1-one)]-alt-(2,6-dichlorobenzonitrile)} | P372516 | C35H19N5O3 | Polymer Information | SMILES | N#Cc1c(*)cccc1n1nc(c2ccccc2)c2c(c1=O)ccc(c2)Oc1ccc2c(c1)c(=O)n(nc2c1ccccc1)*
Homopolymer | poly{[6,7'-(1-methylethane-1,1-diyl)bis(4-phenyl-1,2-dihydrophtalazin-1-one)]-alt-(2,6-dichlorobenzonitrile)} | P372517 | C50H33N5O4 | Thermal property | Glass transition temperature | 200 | 0 | C
Homopolymer | poly{[6,7'-(1-methylethane-1,1-diyl)bis(4-phenyl-1,2-dihydrophtalazin-1-one)]-alt-(2,6-dichlorobenzonitrile)} | P372517 | C50H33N5O4 | Thermal property | Thermal decomposition temperature | 485 | 341.3333 | C
Homopolymer | poly{[6,7'-(1-methylethane-1,1-diyl)bis(4-phenyl-1,2-dihydrophtalazin-1-one)]-alt-(2,6-dichlorobenzonitrile)} | P372517 | C50H33N5O4 | Thermal property | Thermal decomposition weight loss | 5 | 0 | %
Homopolymer | poly{[6,7'-(1-methylethane-1,1-diyl)bis(4-phenyl-1,2-dihydrophtalazin-1-one)]-alt-(2,6-dichlorobenzonitrile)} | P372517 | C50H33N5O4 | Polymer Information | SMILES | N#Cc1c(*)cccc1n1nc(c2ccccc2)c2c(c1=O)ccc(c2)Oc1ccc(cc1)C(c1ccc(cc1)Oc1ccc2c(c1)c(=O)n(nc2c1ccccc1)*)(C)C
Homopolymer | poly{[4,4'-oxybis(1,4-phenylene)bis(1,2-dihydrophtalazin-1-one)]-alt-[bis(4-fluorophenyl)sulfone]} | P372518 | C40H24N4O5S | Thermal property | Glass transition temperature | 295 | 0 | C
Homopolymer | poly{[4,4'-oxybis(1,4-phenylene)bis(1,2-dihydrophtalazin-1-one)]-alt-[bis(4-fluorophenyl)sulfone]} | P372518 | C40H24N4O5S | Thermal property | Thermal decomposition temperature | 476.5 | 0.3333333 | C
Homopolymer | poly{[4,4'-oxybis(1,4-phenylene)bis(1,2-dihydrophtalazin-1-one)]-alt-[bis(4-fluorophenyl)sulfone]} | P372518 | C40H24N4O5S | Thermal property | Thermal decomposition weight loss | 5 | 0 | %
Homopolymer | poly{[4,4'-oxybis(1,4-phenylene)bis(1,2-dihydrophtalazin-1-one)]-alt-[bis(4-fluorophenyl)sulfone]} | P372518 | C40H24N4O5S | Polymer Information | SMILES | *c1ccc(cc1)S(=O)(=O)c1ccc(cc1)n1nc(c2ccc(cc2)Oc2ccc(cc2)c2nn(*)c(=O)c3c2cccc3)c2c(c1=O)cccc2
Homopolymer | poly({4,4'-[oxybis(1,4-phenylene)]bis(1,2-dihydrophtalazin-1-one)}-alt-[bis(4-fluorophenyl)sulfone]) | P372519 | C41H24N4O4 | Thermal property | Glass transition temperature | 301 | 0 | C
Homopolymer | poly({4,4'-[oxybis(1,4-phenylene)]bis(1,2-dihydrophtalazin-1-one)}-alt-[bis(4-fluorophenyl)sulfone]) | P372519 | C41H24N4O4 | Thermal property | Thermal decomposition temperature | 467.5 | 0.3333333 | C
Homopolymer | poly({4,4'-[oxybis(1,4-phenylene)]bis(1,2-dihydrophtalazin-1-one)}-alt-[bis(4-fluorophenyl)sulfone]) | P372519 | C41H24N4O4 | Thermal property | Thermal decomposition weight loss | 5 | 0 | %
Homopolymer | poly({4,4'-[oxybis(1,4-phenylene)]bis(1,2-dihydrophtalazin-1-one)}-alt-[bis(4-fluorophenyl)sulfone]) | P372519 | C41H24N4O4 | Polymer Information | SMILES | *c1ccc(cc1)C(=O)c1ccc(cc1)n1nc(c2ccc(cc2)Oc2ccc(cc2)c2nn(*)c(=O)c3c2cccc3)c2c(c1=O)cccc2
Homopolymer | poly{(benzene-1,2,4,5-tetracarboxylic acid 1,2:4,5-dianhydride)-alt-[1,3-bis(3-aminophenoxy)benzene]} | P372520 | C28H14N2O6 | Polymer Information | SMILES | *=Nc1cccc(c1)Oc1cccc(c1)Oc1cccc(c1)N=c1oc(=O)c2c1cc1c(=*)oc(=O)c1c2
Homopolymer | poly{(benzene-1,2,4,5-tetracarboxylic acid 1,2:4,5-dianhydride)-alt-[4,4'-bis(trifluoromethyl)methylenebis(-1,4-phenyleneoxy)dianiline]} | P372521 | C37H18F6N2O6 | Thermal property | Glass transition temperature | 287 | 0 | C
Homopolymer | poly{(benzene-1,2,4,5-tetracarboxylic acid 1,2:4,5-dianhydride)-alt-[4,4'-bis(trifluoromethyl)methylenebis(-1,4-phenyleneoxy)dianiline]} | P372521 | C37H18F6N2O6 | Polymer Information | SMILES | *=Nc1ccc(cc1)Oc1ccc(cc1)C(C(F)(F)F)(C(F)(F)F)c1ccc(cc1)Oc1ccc(cc1)N=c1oc(=O)c2c1cc1c(=*)oc(=O)c1c2
Homopolymer | poly{[4,4'-[1-(trifluoromethyl)-2,2,2-trifluroethane-1,1-diyl]disphenol]-alt-[3,3-bis(chloromethyl)oxetane]} | P372522 | C20H16F6O3 | Thermal property | Glass transition temperature | 134 | 0 | C
Homopolymer | poly{[4,4'-[1-(trifluoromethyl)-2,2,2-trifluroethane-1,1-diyl]disphenol]-alt-[3,3-bis(chloromethyl)oxetane]} | P372522 | C20H16F6O3 | Thermal property | Thermal decomposition temperature | 411 | 46827.4 | C
Homopolymer | poly{[4,4'-[1-(trifluoromethyl)-2,2,2-trifluroethane-1,1-diyl]disphenol]-alt-[3,3-bis(chloromethyl)oxetane]} | P372522 | C20H16F6O3 | Thermal property | Thermal decomposition weight loss | 47.5 | 1446.429 | %
Homopolymer | poly{[4,4'-[1-(trifluoromethyl)-2,2,2-trifluroethane-1,1-diyl]disphenol]-alt-[3,3-bis(chloromethyl)oxetane]} | P372522 | C20H16F6O3 | Polymer Information | SMILES | *COc1ccc(cc1)C(C(F)(F)F)(C(F)(F)F)c1ccc(cc1)OCC1(*)COC1
Homopolymer | poly{[1,2-bis(4-methoxybenzylidene)diazane]-alt-[oxybis(1,4-phenylene)diisocyanate]} | P372523 | C30H24N4O5 | Thermal property | Glass transition temperature | 163 | 0 | C
Homopolymer | poly{[1,2-bis(4-methoxybenzylidene)diazane]-alt-[oxybis(1,4-phenylene)diisocyanate]} | P372523 | C30H24N4O5 | Thermal property | Thermal decomposition temperature | 244 | 0 | C
Homopolymer | poly{[1,2-bis(4-methoxybenzylidene)diazane]-alt-[oxybis(1,4-phenylene)diisocyanate]} | P372523 | C30H24N4O5 | Thermal property | Thermal decomposition weight loss | 5 | 0 | %
Homopolymer | poly{[1,2-bis(4-methoxybenzylidene)diazane]-alt-[oxybis(1,4-phenylene)diisocyanate]} | P372523 | C30H24N4O5 | Polymer Information | SMILES | COc1ccc(cc1)C1N(c2ccc(cc2)Oc2ccc(cc2)*)C(=O)N2N1C(=O)N(C2c1ccc(cc1)OC)*
Homopolymer | poly({bis[4-(4-hydroxyphenoxy)phenyl]phenylphosphine oxide}-alt-[2,6-bis(4-fluorophenyl)benzo[1,2-d:4,5-d']dithiazole]) | P372524 | C50H31N2O5PS2 | Thermal property | Glass transition temperature | 255 | 0 | C
Homopolymer | poly({bis[4-(4-hydroxyphenoxy)phenyl]phenylphosphine oxide}-alt-[2,6-bis(4-fluorophenyl)benzo[1,2-d:4,5-d']dithiazole]) | P372524 | C50H31N2O5PS2 | Thermal property | Thermal decomposition temperature | 850 | 0 | C
Homopolymer | poly({bis[4-(4-hydroxyphenoxy)phenyl]phenylphosphine oxide}-alt-[2,6-bis(4-fluorophenyl)benzo[1,2-d:4,5-d']dithiazole]) | P372524 | C50H31N2O5PS2 | Thermal property | Thermal decomposition weight loss | 50 | 0 | %
Homopolymer | poly({bis[4-(4-hydroxyphenoxy)phenyl]phenylphosphine oxide}-alt-[2,6-bis(4-fluorophenyl)benzo[1,2-d:4,5-d']dithiazole]) | P372524 | C50H31N2O5PS2 | Tensile property | Elongation at break | 64 | 0 | %
Homopolymer | poly({bis[4-(4-hydroxyphenoxy)phenyl]phenylphosphine oxide}-alt-[2,6-bis(4-fluorophenyl)benzo[1,2-d:4,5-d']dithiazole]) | P372524 | C50H31N2O5PS2 | Tensile property | Tensile modulus | 2.63 | 0 | GPa
Homopolymer | poly({bis[4-(4-hydroxyphenoxy)phenyl]phenylphosphine oxide}-alt-[2,6-bis(4-fluorophenyl)benzo[1,2-d:4,5-d']dithiazole]) | P372524 | C50H31N2O5PS2 | Tensile property | Tensile stress strength at break | 0.109 | 0 | GPa
Homopolymer | poly({bis[4-(4-hydroxyphenoxy)phenyl]phenylphosphine oxide}-alt-[2,6-bis(4-fluorophenyl)benzo[1,2-d:4,5-d']dithiazole]) | P372524 | C50H31N2O5PS2 | Heat resistance and combustion | Oxygen index | 37 | 0 | %
Homopolymer | poly({bis[4-(4-hydroxyphenoxy)phenyl]phenylphosphine oxide}-alt-[2,6-bis(4-fluorophenyl)benzo[1,2-d:4,5-d']dithiazole]) | P372524 | C50H31N2O5PS2 | Polymer Information | SMILES | *c1ccc(cc1)Oc1ccc(cc1)Oc1ccc(cc1)P(=O)(c1ccccc1)c1ccc(cc1)Oc1ccc(cc1)Oc1ccc(cc1)c1nc2c(s1)cc1c(c2)sc(n1)*
Homopolymer | poly(2-ethyl-1,3-oxazolidine-2,3-diyl) | P372525 | C5H9NO | Thermal property | Glass transition temperature | 55 | 0 | C
Homopolymer | poly(2-ethyl-1,3-oxazolidine-2,3-diyl) | P372525 | C5H9NO | Polymer Information | SMILES | CCC1(*)OCCN1*
Homopolymer | poly[(6-oxo-6H-xanthene-9,3-diyl)oxyhexa-2,4-diyneoxycarbonyl-1,2-phenylene] | P372526 | C26H14O5 | Polymer Information | SMILES | O=c1ccc2-c(c1)oc1c(c2*)ccc(c1)OCC#CC#CCOC(=O)c1ccccc1*
Homopolymer | poly[2-(3-oxo-6-hydroxy-3H-xanthene-9-yl)benzoic acid] | P372527 | C20H10O4 | Thermal property | Glass transition temperature | 250 | 0 | C
Homopolymer | poly[2-(3-oxo-6-hydroxy-3H-xanthene-9-yl)benzoic acid] | P372527 | C20H10O4 | Polymer Information | SMILES | O=c1ccc2-c(c1)oc1c(c2*)ccc(c1)OC(=O)c1ccccc1*
Homopolymer | poly{2-[(vinyldimethylsilyl)oxy]-4,4,6,6-tetramethylcyclotrisiloxane} | P372528 | C8H22O4Si4 | Thermal property | Glass transition temperature | -66 | 0 | C
Homopolymer | poly{2-[(vinyldimethylsilyl)oxy]-4,4,6,6-tetramethylcyclotrisiloxane} | P372528 | C8H22O4Si4 | Thermal property | Thermal decomposition temperature | 375 | 0 | C
Homopolymer | poly{2-[(vinyldimethylsilyl)oxy]-4,4,6,6-tetramethylcyclotrisiloxane} | P372528 | C8H22O4Si4 | Thermal property | Thermal decomposition weight loss | 5 | 0 | %
Homopolymer | poly{2-[(vinyldimethylsilyl)oxy]-4,4,6,6-tetramethylcyclotrisiloxane} | P372528 | C8H22O4Si4 | Thermal property | Melting temperature | -47 | 0 | C
Homopolymer | poly{2-[(vinyldimethylsilyl)oxy]-4,4,6,6-tetramethylcyclotrisiloxane} | P372528 | C8H22O4Si4 | Polymer Information | SMILES | *CC[Si](O[Si]1(*)O[Si](C)(C)O[Si](O1)(C)C)(C)C
Homopolymer | poly({2,5-bis[4-fluoro-3-(trifluoromethyl)phenyl]oxazole}-alt-{4,4'-[2,2,2-trifluoro-1-(trifluoromethyl)ethane-1,1-diyl]diphenol}) | P372529 | C32H15F12NO3 | Thermal property | Glass transition temperature | 205 | 0 | C
Homopolymer | poly({2,5-bis[4-fluoro-3-(trifluoromethyl)phenyl]oxazole}-alt-{4,4'-[2,2,2-trifluoro-1-(trifluoromethyl)ethane-1,1-diyl]diphenol}) | P372529 | C32H15F12NO3 | Thermal property | Thermal decomposition temperature | 441 | 0 | C
Homopolymer | poly({2,5-bis[4-fluoro-3-(trifluoromethyl)phenyl]oxazole}-alt-{4,4'-[2,2,2-trifluoro-1-(trifluoromethyl)ethane-1,1-diyl]diphenol}) | P372529 | C32H15F12NO3 | Thermal property | Thermal decomposition weight loss | 5 | 0 | %
Homopolymer | poly({2,5-bis[4-fluoro-3-(trifluoromethyl)phenyl]oxazole}-alt-{4,4'-[2,2,2-trifluoro-1-(trifluoromethyl)ethane-1,1-diyl]diphenol}) | P372529 | C32H15F12NO3 | Polymer Information | SMILES | *c1ccc(c(c1)C(F)(F)F)Oc1ccc(cc1)C(C(F)(F)F)(C(F)(F)F)c1ccc(cc1)Oc1ccc(cc1C(F)(F)F)c1ncc(o1)*
Homopolymer | poly({2,5-bis[4-fluoro-3-(trifluoromethyl)phenyl]oxazole}-alt-(4,4'-methylenediphenol)) | P372530 | C32H21F6NO3 | Thermal property | Glass transition temperature | 185 | 0 | C
Homopolymer | poly({2,5-bis[4-fluoro-3-(trifluoromethyl)phenyl]oxazole}-alt-(4,4'-methylenediphenol)) | P372530 | C32H21F6NO3 | Thermal property | Thermal decomposition temperature | 443 | 0 | C
Homopolymer | poly({2,5-bis[4-fluoro-3-(trifluoromethyl)phenyl]oxazole}-alt-(4,4'-methylenediphenol)) | P372530 | C32H21F6NO3 | Thermal property | Thermal decomposition weight loss | 5 | 0 | %
Homopolymer | poly({2,5-bis[4-fluoro-3-(trifluoromethyl)phenyl]oxazole}-alt-(4,4'-methylenediphenol)) | P372530 | C32H21F6NO3 | Polymer Information | SMILES | *c1ccc(c(c1)C(F)(F)F)Oc1ccc(cc1)C(c1ccc(cc1)Oc1ccc(cc1C(F)(F)F)c1ncc(o1)*)(C)C
Homopolymer | poly({2,5-bis[4-fluoro-3-(trifluoromethyl)phenyl]oxazole}-alt-(biphenyl-4,4'-diol)) | P372531 | C29H15F6NO3 | Thermal property | Glass transition temperature | 200 | 0 | C
Homopolymer | poly({2,5-bis[4-fluoro-3-(trifluoromethyl)phenyl]oxazole}-alt-(biphenyl-4,4'-diol)) | P372531 | C29H15F6NO3 | Thermal property | Thermal decomposition temperature | 460 | 0 | C
Homopolymer | poly({2,5-bis[4-fluoro-3-(trifluoromethyl)phenyl]oxazole}-alt-(biphenyl-4,4'-diol)) | P372531 | C29H15F6NO3 | Thermal property | Thermal decomposition weight loss | 5 | 0 | %
Homopolymer | poly({2,5-bis[4-fluoro-3-(trifluoromethyl)phenyl]oxazole}-alt-(biphenyl-4,4'-diol)) | P372531 | C29H15F6NO3 | Polymer Information | SMILES | *c1ccc(c(c1)C(F)(F)F)Oc1ccc(cc1)c1ccc(cc1)Oc1ccc(cc1C(F)(F)F)c1ncc(o1)*
Homopolymer | poly({2,5-bis[4-fluoro-3-(trifluoromethyl)phenyl]oxazole}-alt-(4,4'-sulfonyldiphenol)) | P372532 | C29H15F6NO5S | Thermal property | Glass transition temperature | 210 | 0 | C
Homopolymer | poly({2,5-bis[4-fluoro-3-(trifluoromethyl)phenyl]oxazole}-alt-(4,4'-sulfonyldiphenol)) | P372532 | C29H15F6NO5S | Thermal property | Thermal decomposition temperature | 441 | 0 | C
Homopolymer | poly({2,5-bis[4-fluoro-3-(trifluoromethyl)phenyl]oxazole}-alt-(4,4'-sulfonyldiphenol)) | P372532 | C29H15F6NO5S | Thermal property | Thermal decomposition weight loss | 5 | 0 | %
Homopolymer | poly({2,5-bis[4-fluoro-3-(trifluoromethyl)phenyl]oxazole}-alt-(4,4'-sulfonyldiphenol)) | P372532 | C29H15F6NO5S | Polymer Information | SMILES | *c1ccc(c(c1)C(F)(F)F)Oc1ccc(cc1)S(=O)(=O)c1ccc(cc1)Oc1ccc(cc1C(F)(F)F)c1ncc(o1)*
Homopolymer | poly({4,4'-[2-(4-nitrophenyl)oxazole-4,5-diyl]diphenol}-alt-dichliromethane) | P372533 | C22H14N2O5 | Thermal property | Glass transition temperature | 194 | 0 | C
Homopolymer | poly({4,4'-[2-(4-nitrophenyl)oxazole-4,5-diyl]diphenol}-alt-dichliromethane) | P372533 | C22H14N2O5 | Polymer Information | SMILES | *c1ccc(cc1)OCOc1ccc(cc1)c1nc(oc1*)c1ccc(cc1)[N+](=O)[O-]
Homopolymer | poly[4,7-bis(dibromomethyl)benzofuran] | P372534 | C10H6O | Thermal property | Thermal decomposition temperature | 400 | 20000 | C
Homopolymer | poly[4,7-bis(dibromomethyl)benzofuran] | P372534 | C10H6O | Polymer Information | SMILES | *C=Cc1ccc(c2c1cco2)*
Homopolymer | poly({4,4'-[2-(4-nitrophenyl)oxazole-4,5-diyl]diphenol}-alt-phosgene) | P372535 | C22H12N2O6 | Thermal property | Melting temperature | 327.5 | 312.5 | C
Homopolymer | poly({4,4'-[2-(4-nitrophenyl)oxazole-4,5-diyl]diphenol}-alt-phosgene) | P372535 | C22H12N2O6 | Polymer Information | SMILES | O=C(Oc1ccc(cc1)*)Oc1ccc(cc1)c1nc(oc1*)c1ccc(cc1)[N+](=O)[O-]
Homopolymer | poly{[4-(4-hydroxyphenyl)-2,3-phthalazin-1-one]-alt-[bis(4-fluorophenyl)sulfone]} | P372536 | C26H16N2O4S | Thermal property | Thermal decomposition temperature | 496.5 | 945.9697 | C
Homopolymer | poly{[4-(4-hydroxyphenyl)-2,3-phthalazin-1-one]-alt-[bis(4-fluorophenyl)sulfone]} | P372536 | C26H16N2O4S | Thermal property | Thermal decomposition weight loss | 3 | 4.363636 | %
Homopolymer | poly{[4-(4-hydroxyphenyl)-2,3-phthalazin-1-one]-alt-[bis(4-fluorophenyl)sulfone]} | P372536 | C26H16N2O4S | Polymer Information | SMILES | *c1ccc(cc1)S(=O)(=O)c1ccc(cc1)Oc1ccc(cc1)c1nn(*)c(=O)c2c1cccc2
Homopolymer | poly{[4-(4-hydroxyphenyl)-2,3-phthalazin-1-one]-alt-[bis(4-fluorophenyl)ketone]} | P372537 | C27H16N2O3 | Thermal property | Glass transition temperature | 263 | 0 | C
Homopolymer | poly{[4-(4-hydroxyphenyl)-2,3-phthalazin-1-one]-alt-[bis(4-fluorophenyl)ketone]} | P372537 | C27H16N2O3 | Thermal property | Thermal decomposition temperature | 478.5 | 96.33333 | C
Homopolymer | poly{[4-(4-hydroxyphenyl)-2,3-phthalazin-1-one]-alt-[bis(4-fluorophenyl)ketone]} | P372537 | C27H16N2O3 | Thermal property | Thermal decomposition weight loss | 2.5 | 8.333333 | %
Homopolymer | poly{[4-(4-hydroxyphenyl)-2,3-phthalazin-1-one]-alt-[bis(4-fluorophenyl)ketone]} | P372537 | C27H16N2O3 | Polymer Information | SMILES | *c1ccc(cc1)C(=O)c1ccc(cc1)Oc1ccc(cc1)c1nn(*)c(=O)c2c1cccc2
Homopolymer | cellulose 6-acetate | P372538 | C8H12O6 | Polymer Information | SMILES | *OC1C(COC(=O)C)OC(C(C1O)O)*
Homopolymer | cellulose 3-acetate | P372539 | C8H12O6 | Polymer Information | SMILES | OCC1OC(*)C(C(C1O*)OC(=O)C)O
Homopolymer | cellulose 2-acetate | P372540 | C8H12O6 | Polymer Information | SMILES | *OC1C(CO)OC(C(C1O)OC(=O)C)*
Homopolymer | poly({3,4-dihydroxy-6-[(propanoyloxy)methyl]tetrahydro-2H-pyran-2,5-diyl}oxy) | P372541 | C9H14O6 | Polymer Information | SMILES | *OC1C(COC(=O)CC)OC(C(C1O)O)*
Homopolymer | poly{[3-hydroxy-6-(hydroxymethyl)-4-(propanoyoxy)tetrahydro-2H-pyran-2,5-diyl]oxy} | P372542 | C9H14O6 | Polymer Information | SMILES | *OC1C(CO)OC(C(C1OC(=O)CC)O)*
Homopolymer | poly[4-hydroxy-6-(hydroxymethyl)-3-(1-oxopropoxy)tetrahydro-2H-pyran-2,5-diyloxy] | P372543 | C9H14O6 | Polymer Information | SMILES | *OC1C(CO)OC(C(C1O)OC(=O)CC)*
Homopolymer | poly({2,2'-[2,5-bis(4-methoxyphenyl)pyrimidine-4,6-diyl]diethanol}-alt-(glutaryl dichloride)) | P372544 | C27H28N2O8 | Thermal property | Glass transition temperature | 57 | 0 | C
Homopolymer | poly({2,2'-[2,5-bis(4-methoxyphenyl)pyrimidine-4,6-diyl]diethanol}-alt-(glutaryl dichloride)) | P372544 | C27H28N2O8 | Polymer Information | SMILES | *OCCOC(=O)CCCC(=O)OCCOc1nc(nc(c1c1ccc(cc1)OC)*)c1ccc(cc1)OC
Homopolymer | poly({2,2'-[2-(butoxyphenyl)-5-(4-methoxyphenyl)pyrimidine-4,6-diyl]diethanol}-alt-(glutaryl dichloride)) | P372545 | C30H34N2O8 | Thermal property | Glass transition temperature | 46 | 0 | C
Homopolymer | poly({2,2'-[2-(butoxyphenyl)-5-(4-methoxyphenyl)pyrimidine-4,6-diyl]diethanol}-alt-(glutaryl dichloride)) | P372545 | C30H34N2O8 | Polymer Information | SMILES | CCCCOc1ccc(cc1)c1nc(OCCOC(=O)CCCC(=O)OCCO*)c(c(n1)*)c1ccc(cc1)OC
Homopolymer | poly({2,2'-[2,5-bis(4-butoxyphenyl)pyrimidine-4,6-diyl]diethanol}-alt-(glutaryl dichloride)) | P372546 | C33H40N2O8 | Thermal property | Glass transition temperature | 37 | 0 | C
Homopolymer | poly({2,2'-[2,5-bis(4-butoxyphenyl)pyrimidine-4,6-diyl]diethanol}-alt-(glutaryl dichloride)) | P372546 | C33H40N2O8 | Polymer Information | SMILES | CCCCOc1ccc(cc1)c1c(OCCOC(=O)CCCC(=O)OCCO*)nc(nc1*)c1ccc(cc1)OCCCC
Homopolymer | poly({2,2'-[2,5-bis(4-butoxyphenyl)pyrimidine-4,6-diyl]diethanol}-alt-(adipoyl dichloride)) | P372547 | C28H30N2O8 | Thermal property | Glass transition temperature | 48 | 0 | C
Homopolymer | poly({2,2'-[2,5-bis(4-butoxyphenyl)pyrimidine-4,6-diyl]diethanol}-alt-(adipoyl dichloride)) | P372547 | C28H30N2O8 | Polymer Information | SMILES | *OCCOC(=O)CCCCC(=O)OCCOc1nc(nc(c1c1ccc(cc1)OC)*)c1ccc(cc1)OC
Homopolymer | poly({2,2'-[2-(butoxyphenyl)-5-(4-methoxyphenyl)pyrimidine-4,6-diyl]diethanol}-alt-(adipoyl dichloride)) | P372548 | C31H36N2O8 | Thermal property | Glass transition temperature | 34 | 0 | C
Homopolymer | poly({2,2'-[2-(butoxyphenyl)-5-(4-methoxyphenyl)pyrimidine-4,6-diyl]diethanol}-alt-(adipoyl dichloride)) | P372548 | C31H36N2O8 | Polymer Information | SMILES | CCCCOc1ccc(cc1)c1nc(OCCOC(=O)CCCCC(=O)OCCO*)c(c(n1)*)c1ccc(cc1)OC
Homopolymer | poly({2,2'-[2-(butoxyphenyl)-5-(4-methoxyphenyl)pyrimidine-4,6-diyl]diethanol}-alt-(terephthaloyl dichloride)) | P372549 | C33H32N2O8 | Thermal property | Glass transition temperature | 94 | 0 | C
Homopolymer | poly({2,2'-[2-(butoxyphenyl)-5-(4-methoxyphenyl)pyrimidine-4,6-diyl]diethanol}-alt-(terephthaloyl dichloride)) | P372549 | C33H32N2O8 | Thermal property | Melting temperature | 200 | 0 | C
Homopolymer | poly({2,2'-[2-(butoxyphenyl)-5-(4-methoxyphenyl)pyrimidine-4,6-diyl]diethanol}-alt-(terephthaloyl dichloride)) | P372549 | C33H32N2O8 | Polymer Information | SMILES | CCCCOc1ccc(cc1)c1nc(OCCOC(=O)c2ccc(cc2)C(=O)OCCO*)c(c(n1)*)c1ccc(cc1)OC
Homopolymer | poly({2,2'-[2-(butoxyphenyl)-5-(4-methoxyphenyl)pyrimidine-4,6-diyl]diethanol}-alt-(isophthaloyl dichloride)) | P372550 | C33H32N2O8 | Thermal property | Glass transition temperature | 92 | 0 | C
Homopolymer | poly({2,2'-[2-(butoxyphenyl)-5-(4-methoxyphenyl)pyrimidine-4,6-diyl]diethanol}-alt-(isophthaloyl dichloride)) | P372550 | C33H32N2O8 | Thermal property | Melting temperature | 200 | 0 | C
Homopolymer | poly({2,2'-[2-(butoxyphenyl)-5-(4-methoxyphenyl)pyrimidine-4,6-diyl]diethanol}-alt-(isophthaloyl dichloride)) | P372550 | C33H32N2O8 | Polymer Information | SMILES | CCCCOc1ccc(cc1)c1nc(OCCOC(=O)c2cccc(c2)C(=O)OCCO*)c(c(n1)*)c1ccc(cc1)OC
Homopolymer | poly((triethylene glycol)-alt-{4,4'-bis[2-(4-ethoxyphenyl)diazenediyl]biphenyl-2,2'-dicarbonyl dichloride}) | P372551 | C36H36N4O8 | Thermal property | Glass transition temperature | 65 | 0 | C
Homopolymer | poly((triethylene glycol)-alt-{4,4'-bis[2-(4-ethoxyphenyl)diazenediyl]biphenyl-2,2'-dicarbonyl dichloride}) | P372551 | C36H36N4O8 | Thermal property | Lc phase transition temperature | 143 | 1452 | C
Homopolymer | poly((triethylene glycol)-alt-{4,4'-bis[2-(4-ethoxyphenyl)diazenediyl]biphenyl-2,2'-dicarbonyl dichloride}) | P372551 | C36H36N4O8 | Polymer Information | SMILES | *CCOCCOCCOC(=O)c1cc(N=Nc2ccc(cc2)OCC)ccc1c1ccc(cc1C(=O)O*)N=Nc1ccc(cc1)OCC
Homopolymer | poly({2,2'-[2-(butoxyphenyl)-5-(4-methoxyphenyl)pyrimidine-4,6-diyl]diethanol}-alt-{4,4'-bis[2-(4-ethoxyphenyl)diazenediyl]biphenyl-2,2'-dicarbonyl dichloride}) | P372552 | C55H52N6O10 | Thermal property | Glass transition temperature | 126 | 0 | C
Homopolymer | poly({2,2'-[2-(butoxyphenyl)-5-(4-methoxyphenyl)pyrimidine-4,6-diyl]diethanol}-alt-{4,4'-bis[2-(4-ethoxyphenyl)diazenediyl]biphenyl-2,2'-dicarbonyl dichloride}) | P372552 | C55H52N6O10 | Thermal property | Lc phase transition temperature | 155 | 0 | C
Homopolymer | poly({2,2'-[2-(butoxyphenyl)-5-(4-methoxyphenyl)pyrimidine-4,6-diyl]diethanol}-alt-{4,4'-bis[2-(4-ethoxyphenyl)diazenediyl]biphenyl-2,2'-dicarbonyl dichloride}) | P372552 | C55H52N6O10 | Polymer Information | SMILES | *OCCOC(=O)c1cc(N=Nc2ccc(cc2)OCC)ccc1c1ccc(cc1C(=O)OCCOc1nc(nc(c1c1ccc(cc1)OC)*)c1ccc(cc1)OCCCC)N=Nc1ccc(cc1)OCC
Homopolymer | 6-(hydroxymethyl)cellulose | P372553 | C7H12O6 | Thermal property | Glass transition temperature | 208 | 0 | C
Homopolymer | 6-(hydroxymethyl)cellulose | P372553 | C7H12O6 | Tensile property | Dynamic mechanical properties storage modulus | 10.8 | 0 | GPa
Homopolymer | 6-(hydroxymethyl)cellulose | P372553 | C7H12O6 | Tensile property | Dynamic mechanical properties loss modulus | 0.235 | 0 | GPa
Homopolymer | 6-(hydroxymethyl)cellulose | P372553 | C7H12O6 | Tensile property | Dynamic mechanical properties loss tangent | 0.022 | 0
Homopolymer | 6-(hydroxymethyl)cellulose | P372553 | C7H12O6 | Polymer Information | SMILES | OCOCC1OC(*)C(C(C1O*)O)O
Homopolymer | poly{[2,2'-({4-[(4-nitrophenyl)diazenyl]phenyl}imino)diethanol]-N,N-bis(2-hydroxyethyl)aniline-alt-[4,4'-(pentane-1,5-diyldioxy)dicinnamoyl dichloride]} | P372554 | C39H38N4O8 | Thermal property | Glass transition temperature | 92 | 0 | C
Homopolymer | poly{[2,2'-({4-[(4-nitrophenyl)diazenyl]phenyl}imino)diethanol]-N,N-bis(2-hydroxyethyl)aniline-alt-[4,4'-(pentane-1,5-diyldioxy)dicinnamoyl dichloride]} | P372554 | C39H38N4O8 | Thermal property | Melting temperature | 120 | 0 | C
Homopolymer | poly{[2,2'-({4-[(4-nitrophenyl)diazenyl]phenyl}imino)diethanol]-N,N-bis(2-hydroxyethyl)aniline-alt-[4,4'-(pentane-1,5-diyldioxy)dicinnamoyl dichloride]} | P372554 | C39H38N4O8 | Dilute solution property | Intrinsic viscosity eta | 0.3 | 0 | dl/g
Homopolymer | poly{[2,2'-({4-[(4-nitrophenyl)diazenyl]phenyl}imino)diethanol]-N,N-bis(2-hydroxyethyl)aniline-alt-[4,4'-(pentane-1,5-diyldioxy)dicinnamoyl dichloride]} | P372554 | C39H38N4O8 | Polymer Information | SMILES | *CCCCCOc1ccc(cc1)C=CC(=O)OCCN(c1ccc(cc1)N=Nc1ccc(cc1)[N+](=O)[O-])CCOC(=O)C=Cc1ccc(cc1)O*
Homopolymer | poly[(2,2'-oxydiethanol)-alt-(fumaric acid)] | P372555 | C8H10O5 | Thermal property | Glass transition temperature | -12 | 24.97067 | C
Homopolymer | poly[(2,2'-oxydiethanol)-alt-(fumaric acid)] | P372555 | C8H10O5 | Polymer Information | SMILES | *CCOCCOC(=O)/C=C/C(=O)O*
Homopolymer | cinnamated functionalized poly{[2-(chloromethyl)oxirane]-alt-[4,4'-(1-methylethane-1,1-diyl)diphenol]} | P372556 | C27H26O4 | Thermal property | Glass transition temperature | 100.6 | 112.8533 | C
Homopolymer | cinnamated functionalized poly{[2-(chloromethyl)oxirane]-alt-[4,4'-(1-methylethane-1,1-diyl)diphenol]} | P372556 | C27H26O4 | Thermal property | Thermal decomposition temperature | 398 | 0 | C
Homopolymer | cinnamated functionalized poly{[2-(chloromethyl)oxirane]-alt-[4,4'-(1-methylethane-1,1-diyl)diphenol]} | P372556 | C27H26O4 | Polymer Information | SMILES | *CC(OC(=O)C=Cc1ccccc1)COc1ccc(cc1)C(c1ccc(cc1)O*)(C)C
Homopolymer | 2-furylacrylated functionalized poly{[2-(chloromethyl)oxirane]-alt-[4,4'-(1-methylethane-1,1-diyl)diphenol]} | P372557 | C25H24O5 | Thermal property | Glass transition temperature | 107.2 | 549.4533 | C
Homopolymer | 2-furylacrylated functionalized poly{[2-(chloromethyl)oxirane]-alt-[4,4'-(1-methylethane-1,1-diyl)diphenol]} | P372557 | C25H24O5 | Thermal property | Thermal decomposition temperature | 414 | 0 | C
Homopolymer | 2-furylacrylated functionalized poly{[2-(chloromethyl)oxirane]-alt-[4,4'-(1-methylethane-1,1-diyl)diphenol]} | P372557 | C25H24O5 | Polymer Information | SMILES | *CC(OC(=O)C=Cc1ccco1)COc1ccc(cc1)C(c1ccc(cc1)O*)(C)C
Homopolymer | poly[oxy(2-{[3-(5-methylfuran-2-yl)prop-2-enoyl]oxy}propane-1,3-diyl)oxy-1,4-phenylene(dimethylmethylene)-1,4-phenylene] | P372558 | C26H26O5 | Polymer Information | SMILES | *CC(OC(=O)C=Cc1ccc(o1)C)COc1ccc(cc1)C(c1ccc(cc1)O*)(C)C
Homopolymer | poly[oxy(2-{[3-(thiophene-2-yl)prop-2-enoyl]oxy}propane-1,3-diyl)oxy-1,4-phenylene(dimethylmethylene)-1,4-phenylene] | P372559 | C25H24O4S | Polymer Information | SMILES | *CC(OC(=O)C=Cc1cccs1)COc1ccc(cc1)C(c1ccc(cc1)O*)(C)C
Homopolymer | poly[oxy(2-{[2-(benzofuran-2-yl)acryloyl]oxy}propane-1,3-diyl)oxy-1,4-phenylene(dimethylmethylene)-1,4-phenylene] | P372560 | C29H26O5 | Polymer Information | SMILES | *CC(OC(=O)C=Cc1cc2c(o1)cccc2)COc1ccc(cc1)C(c1ccc(cc1)O*)(C)C
Homopolymer | poly[oxy(2-{[3-(benzo[b]thiophene-2-yl)acryloyl]oxy}propane-1,3-diyl)oxy-1,4-phenylene(dimethylmethylene)-1,4-phenylene] | P372561 | C29H26O4S | Polymer Information | SMILES | *CC(OC(=O)C=Cc1cc2c(s1)cccc2)COc1ccc(cc1)C(c1ccc(cc1)O*)(C)C
Homopolymer | poly[2,5-bis(2-furyl)-1-methyl-1H-pyrrole] | P372562 | C13H9NO2 | Polymer Information | SMILES | *c1ccc(o1)c1ccc(o1)c1ccc(n1C)*
Homopolymer | poly[2,2'-(thiophene-2,5-diyl)difuran] | P372563 | C12H6O2S | Polymer Information | SMILES | *c1ccc(o1)c1ccc(o1)c1ccc(s1)*
Homopolymer | poly[2-(2-furyl)-1-methyl-5-(2-thienyl)-1H-pyrrole] | P372564 | C13H9NOS | Polymer Information | SMILES | *c1ccc(s1)c1ccc(o1)c1ccc(n1C)*
Homopolymer | poly[2-(2,2'-bithiophene-5-yl)furan] | P372565 | C12H6OS2 | Polymer Information | SMILES | *c1ccc(o1)c1ccc(s1)c1ccc(s1)*
Homopolymer | methylcellulose | P372566 | C9H16O5 | Physicochemical property | Cohesive energy density | 81.55 | 238.4027 | cal/cm3
Homopolymer | methylcellulose | P372566 | C9H16O5 | Physicochemical property | Gas diffusion coefficient d | 6.8e-08 | 0 | cm2/s
Homopolymer | methylcellulose | P372566 | C9H16O5 | Physicochemical property | Gas permeability coefficient p | 9.98e-14 | 0 | cm3(STP)cm/(cm2*s*Pa)
Homopolymer | methylcellulose | P372566 | C9H16O5 | Physicochemical property | Solubility parameter | 18.4 | 3.082667 | (J/cm3)1/2
Homopolymer | methylcellulose | P372566 | C9H16O5 | Dilute solution property | Intrinsic viscosity eta | 1.27 | 3.834743 | dl/g
Homopolymer | methylcellulose | P372566 | C9H16O5 | Polymer Information | SMILES | COCC1OC(*)C(C(C1O*)OC)OC
Homopolymer | poly[(4-phenylquinoline-2,6-diyl)oxy(4-phenylquinoline-6,2-diyl)-1,4-phenyleneoxyethylene(phenylimino)ethyleneoxy-1,4-phenylene] | P372567 | C52H39N3O3 | Polymer Information | SMILES | *c1ccc(cc1)OCCN(c1ccccc1)CCOc1ccc(cc1)c1nc2ccc(cc2c(c1)c1ccccc1)Oc1ccc2c(c1)c(cc(n2)*)c1ccccc1
Homopolymer | poly((4-phenylquinoline-2,6-diyl)oxy(4-phenylquinoline-6,2-diyl)-1,4-phenyleneoxyethylene{[4-(1,2,2-tricyanovinyl)phenyl]imino}ethyleneoxy-1,4-phenylene) | P372568 | C57H38N6O3 | Thermal property | Glass transition temperature | 175 | 0 | C
Homopolymer | poly((4-phenylquinoline-2,6-diyl)oxy(4-phenylquinoline-6,2-diyl)-1,4-phenyleneoxyethylene{[4-(1,2,2-tricyanovinyl)phenyl]imino}ethyleneoxy-1,4-phenylene) | P372568 | C57H38N6O3 | Thermal property | Thermal decomposition temperature | 300 | 0 | C
Homopolymer | poly((4-phenylquinoline-2,6-diyl)oxy(4-phenylquinoline-6,2-diyl)-1,4-phenyleneoxyethylene{[4-(1,2,2-tricyanovinyl)phenyl]imino}ethyleneoxy-1,4-phenylene) | P372568 | C57H38N6O3 | Thermal property | Thermal decomposition weight loss | 3 | 0 | %
Homopolymer | poly((4-phenylquinoline-2,6-diyl)oxy(4-phenylquinoline-6,2-diyl)-1,4-phenyleneoxyethylene{[4-(1,2,2-tricyanovinyl)phenyl]imino}ethyleneoxy-1,4-phenylene) | P372568 | C57H38N6O3 | Polymer Information | SMILES | N#CC(=C(c1ccc(cc1)N(CCOc1ccc(cc1)*)CCOc1ccc(cc1)c1nc2ccc(cc2c(c1)c1ccccc1)Oc1ccc2c(c1)c(cc(n2)*)c1ccccc1)C#N)C#N
Homopolymer | poly((4-phenylquinoline-2,6-diyl)oxy(4-phenylquinoline-6,2-diyl){4-[2-(ethylphenylamino)ethoxy]-1,3-phenylene}) | P372569 | C46H35N3O2 | Polymer Information | SMILES | CCN(c1ccccc1)CCOc1ccc(cc1c1nc2ccc(cc2c(c1)c1ccccc1)Oc1ccc2c(c1)c(cc(n2)*)c1ccccc1)*
Homopolymer | poly{(4-phenylquinoline-2,6-diyl)oxy(4-phenylquinoline-6,2-diyl)[4-(2-{ethyl[4-(1,2,2-tricyanovinylyl)phenyl]amino}ethoxy)-1,3-phenylene]} | P372570 | C51H34N6O2 | Thermal property | Glass transition temperature | 200 | 0 | C
Homopolymer | poly{(4-phenylquinoline-2,6-diyl)oxy(4-phenylquinoline-6,2-diyl)[4-(2-{ethyl[4-(1,2,2-tricyanovinylyl)phenyl]amino}ethoxy)-1,3-phenylene]} | P372570 | C51H34N6O2 | Thermal property | Thermal decomposition temperature | 300 | 0 | C
Homopolymer | poly{(4-phenylquinoline-2,6-diyl)oxy(4-phenylquinoline-6,2-diyl)[4-(2-{ethyl[4-(1,2,2-tricyanovinylyl)phenyl]amino}ethoxy)-1,3-phenylene]} | P372570 | C51H34N6O2 | Thermal property | Thermal decomposition weight loss | 3 | 0 | %
Homopolymer | poly{(4-phenylquinoline-2,6-diyl)oxy(4-phenylquinoline-6,2-diyl)[4-(2-{ethyl[4-(1,2,2-tricyanovinylyl)phenyl]amino}ethoxy)-1,3-phenylene]} | P372570 | C51H34N6O2 | Polymer Information | SMILES | N#CC(=C(c1ccc(cc1)N(CCOc1ccc(cc1c1nc2ccc(cc2c(c1)c1ccccc1)Oc1ccc2c(c1)c(cc(n2)*)c1ccccc1)*)CC)C#N)C#N
Homopolymer | poly[(4-phenylquinoline-2,6-diyl)oxy(4-phenylquinoline-6,2-diyl)(4-{[6-(ethylphenylamino)hexyl]oxy}-1,3-phenylene)] | P372571 | C50H43N3O2 | Polymer Information | SMILES | CCN(c1ccccc1)CCCCCCOc1ccc(cc1c1nc2ccc(cc2c(c1)c1ccccc1)Oc1ccc2c(c1)c(cc(n2)*)c1ccccc1)*
Homopolymer | poly((4-phenylquinoline-2,6-diyl)oxy(4-phenylquinoline-6,2-diyl){4-[(6-{ethyl[4-(1,2,2-tricyanovinylyl)phenyl]amino}hexyl)oxy]-1,3-phenylene}) | P372572 | C55H42N6O2 | Thermal property | Glass transition temperature | 175 | 0 | C
Homopolymer | poly((4-phenylquinoline-2,6-diyl)oxy(4-phenylquinoline-6,2-diyl){4-[(6-{ethyl[4-(1,2,2-tricyanovinylyl)phenyl]amino}hexyl)oxy]-1,3-phenylene}) | P372572 | C55H42N6O2 | Thermal property | Thermal decomposition temperature | 300 | 0 | C
Homopolymer | poly((4-phenylquinoline-2,6-diyl)oxy(4-phenylquinoline-6,2-diyl){4-[(6-{ethyl[4-(1,2,2-tricyanovinylyl)phenyl]amino}hexyl)oxy]-1,3-phenylene}) | P372572 | C55H42N6O2 | Thermal property | Thermal decomposition weight loss | 3 | 0 | %
Homopolymer | poly((4-phenylquinoline-2,6-diyl)oxy(4-phenylquinoline-6,2-diyl){4-[(6-{ethyl[4-(1,2,2-tricyanovinylyl)phenyl]amino}hexyl)oxy]-1,3-phenylene}) | P372572 | C55H42N6O2 | Polymer Information | SMILES | N#CC(=C(c1ccc(cc1)N(CCCCCCOc1ccc(cc1c1nc2ccc(cc2c(c1)c1ccccc1)Oc1ccc2c(c1)c(cc(n2)*)c1ccccc1)*)CC)C#N)C#N
Homopolymer | poly{oxy-2-hydroxypropane-1,3-diyl[4-(4-nitrostyryl)phenyl]imino-2-hydroxypropane-1,3-diyloxy-1,4-phenylenedimethylmethylene-1,4-phenylene} | P372573 | C35H36N2O6 | Polymer Information | SMILES | *CC(CN(c1ccc(cc1)C=Cc1ccc(cc1)[N+](=O)[O-])CC(COc1ccc(cc1)C(c1ccc(cc1)O*)(C)C)O)O
Homopolymer | poly{2,2'-[p-phenylenebis(nitrilomethanylylidene)]difuran} | P372574 | C16H10N2O2 | Polymer Information | SMILES | *C=Nc1ccc(cc1)N=Cc1ccc(o1)c1ccc(o1)*
Homopolymer | poly[oxy(2-methyl-1-oxoethylene)oxy-1,4-phenyleneoxycarbonylbiphenyl-4,4'-diyloxydecane-1,10-diyl(dimethylsilanediyl)oxy(dimethylsilanediyl)hexane-1,6-diyl] | P372575 | C42H60O7Si2 | Thermal property | Glass transition temperature | 35 | 0 | C
Homopolymer | poly[oxy(2-methyl-1-oxoethylene)oxy-1,4-phenyleneoxycarbonylbiphenyl-4,4'-diyloxydecane-1,10-diyl(dimethylsilanediyl)oxy(dimethylsilanediyl)hexane-1,6-diyl] | P372575 | C42H60O7Si2 | Thermal property | Lc phase transition temperature | 95.4 | 1173.536 | C
Homopolymer | poly[oxy(2-methyl-1-oxoethylene)oxy-1,4-phenyleneoxycarbonylbiphenyl-4,4'-diyloxydecane-1,10-diyl(dimethylsilanediyl)oxy(dimethylsilanediyl)hexane-1,6-diyl] | P372575 | C42H60O7Si2 | Polymer Information | SMILES | *O[Si](CCCCCCOC(=O)C(Oc1ccc(cc1)OC(=O)c1ccc(cc1)c1ccc(cc1)OCCCCCCCCCC[Si](C)(C)*)C)(C)C
Homopolymer | poly[(oxy(2-methyl-1-oxoethylene)oxy(2-nitro-1,4-phenylene)oxycarbonylbiphenyl-4,4'-diyloxydecane-1,10-diyl(dimethylsilanediyl)oxy(dimethylsilanediyl)hexane-1,6-diyl] | P372576 | C42H59NO9Si2 | Thermal property | Glass transition temperature | 20 | 0 | C
Homopolymer | poly[(oxy(2-methyl-1-oxoethylene)oxy(2-nitro-1,4-phenylene)oxycarbonylbiphenyl-4,4'-diyloxydecane-1,10-diyl(dimethylsilanediyl)oxy(dimethylsilanediyl)hexane-1,6-diyl] | P372576 | C42H59NO9Si2 | Thermal property | Lc phase transition temperature | 70 | 1397.067 | C
Homopolymer | poly[(oxy(2-methyl-1-oxoethylene)oxy(2-nitro-1,4-phenylene)oxycarbonylbiphenyl-4,4'-diyloxydecane-1,10-diyl(dimethylsilanediyl)oxy(dimethylsilanediyl)hexane-1,6-diyl] | P372576 | C42H59NO9Si2 | Polymer Information | SMILES | *O[Si](CCCCCCOC(=O)C(Oc1ccc(cc1[N+](=O)[O-])OC(=O)c1ccc(cc1)c1ccc(cc1)OCCCCCCCCCC[Si](C)(C)*)C)(C)C
Homopolymer | poly{(4,4'-oxydianiline)-alt-[4,4'-ethylenebis(1-isocyanatobenzene)]} | P372577 | C28H24N4O3 | Thermal property | Thermal decomposition temperature | 320 | 33.33333 | C
Homopolymer | poly{(4,4'-oxydianiline)-alt-[4,4'-ethylenebis(1-isocyanatobenzene)]} | P372577 | C28H24N4O3 | Thermal property | Thermal decomposition weight loss | 5 | 0 | %
Homopolymer | poly{(4,4'-oxydianiline)-alt-[4,4'-ethylenebis(1-isocyanatobenzene)]} | P372577 | C28H24N4O3 | Polymer Information | SMILES | *Oc1ccc(cc1)NC(=O)Nc1ccc(cc1)CCc1ccc(cc1)NC(=O)Nc1ccc(cc1)*
Homopolymer | poly{(4,4'-oxydianiline)-alt-[2,4'-ethylenebis(1-isocyanatobenzene)]} | P372578 | C28H24N4O3 | Thermal property | Glass transition temperature | 200 | 0 | C
Homopolymer | poly{(4,4'-oxydianiline)-alt-[2,4'-ethylenebis(1-isocyanatobenzene)]} | P372578 | C28H24N4O3 | Thermal property | Thermal decomposition temperature | 315 | 257.1429 | C
Homopolymer | poly{(4,4'-oxydianiline)-alt-[2,4'-ethylenebis(1-isocyanatobenzene)]} | P372578 | C28H24N4O3 | Thermal property | Thermal decomposition weight loss | 5 | 0 | %
Homopolymer | poly{(4,4'-oxydianiline)-alt-[2,4'-ethylenebis(1-isocyanatobenzene)]} | P372578 | C28H24N4O3 | Polymer Information | SMILES | *Oc1ccc(cc1)NC(=O)Nc1ccccc1CCc1ccc(cc1)NC(=O)Nc1ccc(cc1)*
Homopolymer | poly{(4,4'-oxydianiline)-alt-[2,2'-ethylenebis(1-isocyanatobenzene)]} | P372579 | C28H24N4O3 | Thermal property | Glass transition temperature | 232 | 0 | C
Homopolymer | poly{(4,4'-oxydianiline)-alt-[2,2'-ethylenebis(1-isocyanatobenzene)]} | P372579 | C28H24N4O3 | Thermal property | Thermal decomposition temperature | 295 | 33.33333 | C
Homopolymer | poly{(4,4'-oxydianiline)-alt-[2,2'-ethylenebis(1-isocyanatobenzene)]} | P372579 | C28H24N4O3 | Thermal property | Thermal decomposition weight loss | 5 | 0 | %
Homopolymer | poly{(4,4'-oxydianiline)-alt-[2,2'-ethylenebis(1-isocyanatobenzene)]} | P372579 | C28H24N4O3 | Polymer Information | SMILES | *Oc1ccc(cc1)NC(=O)Nc1ccccc1CCc1ccccc1NC(=O)Nc1ccc(cc1)*
Homopolymer | poly[1,3-bis[(trifluorovinyl)oxy]benzene] | P372580 | C10H4F6O2 | Thermal property | Glass transition temperature | 32 | 0 | C
Homopolymer | poly[1,3-bis[(trifluorovinyl)oxy]benzene] | P372580 | C10H4F6O2 | Electric property | Dielectric constant ac | 2.41 | 0
Homopolymer | poly[1,3-bis[(trifluorovinyl)oxy]benzene] | P372580 | C10H4F6O2 | Polymer Information | SMILES | *Oc1cccc(c1)OC1(F)C(*)(F)C(C1(F)F)(F)F
Homopolymer | poly{4,4'-bis[(trifluorovinyl)oxy]biphenyl} | P372581 | C16H8F6O2 | Optical property | Refractive index | 1.64 | 0
Homopolymer | poly{4,4'-bis[(trifluorovinyl)oxy]biphenyl} | P372581 | C16H8F6O2 | Thermal property | Glass transition temperature | 156.3 | 80.96267 | C
Homopolymer | poly{4,4'-bis[(trifluorovinyl)oxy]biphenyl} | P372581 | C16H8F6O2 | Thermal property | Thermal decomposition temperature | 444.4 | 68.064 | C
Homopolymer | poly{4,4'-bis[(trifluorovinyl)oxy]biphenyl} | P372581 | C16H8F6O2 | Electric property | Dielectric constant ac | 2.4 | 0
Homopolymer | poly{4,4'-bis[(trifluorovinyl)oxy]biphenyl} | P372581 | C16H8F6O2 | Electric property | Dielectric loss tangent | 0.0003 | 0
Homopolymer | poly{4,4'-bis[(trifluorovinyl)oxy]biphenyl} | P372581 | C16H8F6O2 | Physicochemical property | Water absorption | 0.04 | 0 | wt%
Homopolymer | poly{4,4'-bis[(trifluorovinyl)oxy]biphenyl} | P372581 | C16H8F6O2 | Physicochemical property | Contact angle | 96.3 | 0 | degree
Homopolymer | poly{4,4'-bis[(trifluorovinyl)oxy]biphenyl} | P372581 | C16H8F6O2 | Tensile property | Elongation at break | 8.1 | 0 | %
Homopolymer | poly{4,4'-bis[(trifluorovinyl)oxy]biphenyl} | P372581 | C16H8F6O2 | Tensile property | Tensile modulus | 1.7 | 0 | GPa
Homopolymer | poly{4,4'-bis[(trifluorovinyl)oxy]biphenyl} | P372581 | C16H8F6O2 | Tensile property | Tensile stress strength at break | 0.0503 | 0 | GPa
Homopolymer | poly{4,4'-bis[(trifluorovinyl)oxy]biphenyl} | P372581 | C16H8F6O2 | Flexural property | Flexural modulus | 1.78 | 0 | GPa
Homopolymer | poly{4,4'-bis[(trifluorovinyl)oxy]biphenyl} | P372581 | C16H8F6O2 | Flexural property | Flexural stress strength at break | 0.0924 | 0 | GPa
Homopolymer | poly{4,4'-bis[(trifluorovinyl)oxy]biphenyl} | P372581 | C16H8F6O2 | Heat resistance and combustion | Oxygen index | 42 | 0 | %
Homopolymer | poly{4,4'-bis[(trifluorovinyl)oxy]biphenyl} | P372581 | C16H8F6O2 | Polymer Information | SMILES | *Oc1ccc(cc1)c1ccc(cc1)OC1(F)C(*)(F)C(C1(F)F)(F)F
Homopolymer | poly(bis{4-[(trifluorovinyl)oxy]phenyl} sulfide) | P372582 | C16H8F6O2S | Thermal property | Glass transition temperature | 78 | 0 | C
Homopolymer | poly(bis{4-[(trifluorovinyl)oxy]phenyl} sulfide) | P372582 | C16H8F6O2S | Electric property | Dielectric constant ac | 2.62 | 0
Homopolymer | poly(bis{4-[(trifluorovinyl)oxy]phenyl} sulfide) | P372582 | C16H8F6O2S | Electric property | Dielectric loss tangent | 0.0005 | 0
Homopolymer | poly(bis{4-[(trifluorovinyl)oxy]phenyl} sulfide) | P372582 | C16H8F6O2S | Polymer Information | SMILES | *Oc1ccc(cc1)Sc1ccc(cc1)OC1(F)C(*)(F)C(C1(F)F)(F)F
Homopolymer | poly[oxy(1,2,3,3,4,4-hexafluorocyclobutane-1,2-diyl)oxy-1,4-phenylene(dimethylmethylene)-1,4-phenylene] | P372583 | C19H14F6O2 | Thermal property | Glass transition temperature | 98 | 0 | C
Homopolymer | poly[oxy(1,2,3,3,4,4-hexafluorocyclobutane-1,2-diyl)oxy-1,4-phenylene(dimethylmethylene)-1,4-phenylene] | P372583 | C19H14F6O2 | Polymer Information | SMILES | *Oc1ccc(cc1)C(c1ccc(cc1)OC1(F)C(*)(F)C(C1(F)F)(F)F)(C)C
Homopolymer | poly{oxy(1,2,3,3,4,4-hexafluorocyclobutane-1,2-diyl)oxy-1,4-phenylene[bis(trifluoromethyl)methylene]-1,4-phenylene} | P372584 | C19H8F12O2 | Thermal property | Glass transition temperature | 122.5 | 8.333333 | C
Homopolymer | poly{oxy(1,2,3,3,4,4-hexafluorocyclobutane-1,2-diyl)oxy-1,4-phenylene[bis(trifluoromethyl)methylene]-1,4-phenylene} | P372584 | C19H8F12O2 | Thermal property | Heat of fusion | 0.0036 | 0 | kcal/g
Homopolymer | poly{oxy(1,2,3,3,4,4-hexafluorocyclobutane-1,2-diyl)oxy-1,4-phenylene[bis(trifluoromethyl)methylene]-1,4-phenylene} | P372584 | C19H8F12O2 | Thermal property | Heat of fusion mol conversion | 1.8 | 0 | kcal/mol
Homopolymer | poly{oxy(1,2,3,3,4,4-hexafluorocyclobutane-1,2-diyl)oxy-1,4-phenylene[bis(trifluoromethyl)methylene]-1,4-phenylene} | P372584 | C19H8F12O2 | Thermal property | Melting temperature | 200 | 0 | C
Homopolymer | poly{oxy(1,2,3,3,4,4-hexafluorocyclobutane-1,2-diyl)oxy-1,4-phenylene[bis(trifluoromethyl)methylene]-1,4-phenylene} | P372584 | C19H8F12O2 | Polymer Information | SMILES | *Oc1ccc(cc1)C(C(F)(F)F)(C(F)(F)F)c1ccc(cc1)OC1(F)C(*)(F)C(C1(F)F)(F)F
Homopolymer | poly[oxy(1,2,3,3,4,4-hexafluorocyclobutane-1,2-diyl)oxy-1,4-phenylenefluorene-9,9-diyl-1,4-phenylene] | P372585 | C29H16F6O2 | Thermal property | Glass transition temperature | 228 | 0 | C
Homopolymer | poly[oxy(1,2,3,3,4,4-hexafluorocyclobutane-1,2-diyl)oxy-1,4-phenylenefluorene-9,9-diyl-1,4-phenylene] | P372585 | C29H16F6O2 | Polymer Information | SMILES | *Oc1ccc(cc1)C1(c2ccc(cc2)OC2(F)C(*)(F)C(C2(F)F)(F)F)c2ccccc2-c2c1cccc2
Homopolymer | poly[resorcinol-al-(4,4'-difluorobenzophenone)] | P372586 | C19H12O3 | Thermal property | Glass transition temperature | 125 | 23.20879 | C
Homopolymer | poly[resorcinol-al-(4,4'-difluorobenzophenone)] | P372586 | C19H12O3 | Thermal property | Thermal decomposition temperature | 510 | 1.066667 | C
Homopolymer | poly[resorcinol-al-(4,4'-difluorobenzophenone)] | P372586 | C19H12O3 | Thermal property | Thermal decomposition weight loss | 5 | 0 | %
Homopolymer | poly[resorcinol-al-(4,4'-difluorobenzophenone)] | P372586 | C19H12O3 | Tensile property | Dynamic mechanical properties storage modulus | 1.9515 | 0.002408333 | GPa
Homopolymer | poly[resorcinol-al-(4,4'-difluorobenzophenone)] | P372586 | C19H12O3 | Tensile property | Elongation at break | 55.5 | 1160.333 | %
Homopolymer | poly[resorcinol-al-(4,4'-difluorobenzophenone)] | P372586 | C19H12O3 | Tensile property | Tensile modulus | 1.7225 | 0.0004083333 | GPa
Homopolymer | poly[resorcinol-al-(4,4'-difluorobenzophenone)] | P372586 | C19H12O3 | Tensile property | Tensile stress strength at break | 0.0685 | 2.7e-05 | GPa
Homopolymer | poly[resorcinol-al-(4,4'-difluorobenzophenone)] | P372586 | C19H12O3 | Polymer Information | SMILES | *Oc1cccc(c1)Oc1ccc(cc1)C(=O)c1ccc(cc1)*
Homopolymer | poly(oxy-1,4-phenyleneoxy[1,1'-binaphthalene-4,4'-diyl]) | P372587 | C26H16O2 | Thermal property | Glass transition temperature | 226 | 0 | C
Homopolymer | poly(oxy-1,4-phenyleneoxy[1,1'-binaphthalene-4,4'-diyl]) | P372587 | C26H16O2 | Thermal property | Thermal decomposition temperature | 539 | 0 | C
Homopolymer | poly(oxy-1,4-phenyleneoxy[1,1'-binaphthalene-4,4'-diyl]) | P372587 | C26H16O2 | Thermal property | Thermal decomposition weight loss | 0 | 0 | %
Homopolymer | poly(oxy-1,4-phenyleneoxy[1,1'-binaphthalene-4,4'-diyl]) | P372587 | C26H16O2 | Polymer Information | SMILES | *Oc1ccc(c2c1cccc2)c1ccc(c2c1cccc2)Oc1ccc(cc1)*
Homopolymer | poly(oxy-1,4-phenyleneoxy-1,4-phenyleneoxy-1,4-phenyleneoxy-1,1'-binaphthalene-4,4'-diyl) | P372588 | C38H24O4 | Thermal property | Glass transition temperature | 147 | 0 | C
Homopolymer | poly(oxy-1,4-phenyleneoxy-1,4-phenyleneoxy-1,4-phenyleneoxy-1,1'-binaphthalene-4,4'-diyl) | P372588 | C38H24O4 | Thermal property | Thermal decomposition temperature | 490 | 0 | C
Homopolymer | poly(oxy-1,4-phenyleneoxy-1,4-phenyleneoxy-1,4-phenyleneoxy-1,1'-binaphthalene-4,4'-diyl) | P372588 | C38H24O4 | Thermal property | Thermal decomposition weight loss | 0 | 0 | %
Homopolymer | poly(oxy-1,4-phenyleneoxy-1,4-phenyleneoxy-1,4-phenyleneoxy-1,1'-binaphthalene-4,4'-diyl) | P372588 | C38H24O4 | Polymer Information | SMILES | *Oc1ccc(c2c1cccc2)c1ccc(c2c1cccc2)Oc1ccc(cc1)Oc1ccc(cc1)Oc1ccc(cc1)*
Homopolymer | poly[oxy(2-methyl-1,3-phenylene)oxy-1,4-phenyleneoxy[1,1'-binaphthalene-4,4'-diyl]oxy-1,4-phenylene] | P372589 | C39H26O4 | Thermal property | Glass transition temperature | 156 | 0 | C
Homopolymer | poly[oxy(2-methyl-1,3-phenylene)oxy-1,4-phenyleneoxy[1,1'-binaphthalene-4,4'-diyl]oxy-1,4-phenylene] | P372589 | C39H26O4 | Thermal property | Thermal decomposition temperature | 458 | 0 | C
Homopolymer | poly[oxy(2-methyl-1,3-phenylene)oxy-1,4-phenyleneoxy[1,1'-binaphthalene-4,4'-diyl]oxy-1,4-phenylene] | P372589 | C39H26O4 | Thermal property | Thermal decomposition weight loss | 0 | 0 | %
Homopolymer | poly[oxy(2-methyl-1,3-phenylene)oxy-1,4-phenyleneoxy[1,1'-binaphthalene-4,4'-diyl]oxy-1,4-phenylene] | P372589 | C39H26O4 | Polymer Information | SMILES | *Oc1ccc(c2c1cccc2)c1ccc(c2c1cccc2)Oc1ccc(cc1)Oc1cccc(c1C)Oc1ccc(cc1)*
Homopolymer | poly[oxy(4-hexyl-1,3-phenylene)oxy-1,4-phenyleneoxy[1,1'-binaphthalene-4,4'-diyl]oxy-1,4-phenylene] | P372590 | C44H36O4 | Thermal property | Glass transition temperature | 150 | 0 | C
Homopolymer | poly[oxy(4-hexyl-1,3-phenylene)oxy-1,4-phenyleneoxy[1,1'-binaphthalene-4,4'-diyl]oxy-1,4-phenylene] | P372590 | C44H36O4 | Thermal property | Thermal decomposition temperature | 472 | 0 | C
Homopolymer | poly[oxy(4-hexyl-1,3-phenylene)oxy-1,4-phenyleneoxy[1,1'-binaphthalene-4,4'-diyl]oxy-1,4-phenylene] | P372590 | C44H36O4 | Thermal property | Thermal decomposition weight loss | 0 | 0 | %
Homopolymer | poly[oxy(4-hexyl-1,3-phenylene)oxy-1,4-phenyleneoxy[1,1'-binaphthalene-4,4'-diyl]oxy-1,4-phenylene] | P372590 | C44H36O4 | Polymer Information | SMILES | CCCCCCc1ccc(cc1Oc1ccc(cc1)Oc1ccc(c2c1cccc2)c1ccc(c2c1cccc2)O*)Oc1ccc(cc1)*
Homopolymer | poly[(3-oxo-1,3-dihydroisobenzofuran-1,1-diyl)-1,4-phenyleneoxy-1,4-phenyleneoxy[1,1'-binaphthalene-4,4'-diyl]oxy-1,4-phenyleneoxy-1,4-phenylene] | P372591 | C52H32O6 | Thermal property | Glass transition temperature | 198 | 0 | C
Homopolymer | poly[(3-oxo-1,3-dihydroisobenzofuran-1,1-diyl)-1,4-phenyleneoxy-1,4-phenyleneoxy[1,1'-binaphthalene-4,4'-diyl]oxy-1,4-phenyleneoxy-1,4-phenylene] | P372591 | C52H32O6 | Thermal property | Thermal decomposition temperature | 462 | 0 | C
Homopolymer | poly[(3-oxo-1,3-dihydroisobenzofuran-1,1-diyl)-1,4-phenyleneoxy-1,4-phenyleneoxy[1,1'-binaphthalene-4,4'-diyl]oxy-1,4-phenyleneoxy-1,4-phenylene] | P372591 | C52H32O6 | Thermal property | Thermal decomposition weight loss | 0 | 0 | %
Homopolymer | poly[(3-oxo-1,3-dihydroisobenzofuran-1,1-diyl)-1,4-phenyleneoxy-1,4-phenyleneoxy[1,1'-binaphthalene-4,4'-diyl]oxy-1,4-phenyleneoxy-1,4-phenylene] | P372591 | C52H32O6 | Polymer Information | SMILES | *c1ccc(cc1)Oc1ccc(cc1)Oc1ccc(c2c1cccc2)c1ccc(c2c1cccc2)Oc1ccc(cc1)Oc1ccc(cc1)C1(*)OC(=O)c2c1cccc2
Homopolymer | poly(oxy-1,4-phenyleneoxy-1,4-phenylenesulfonyl-1,4-phenyleneoxy-1,4-phenyleneoxy[1,1'-binaphthalene-4,4'-diyl]) | P372592 | C44H28O6S | Thermal property | Glass transition temperature | 214 | 0 | C
Homopolymer | poly(oxy-1,4-phenyleneoxy-1,4-phenylenesulfonyl-1,4-phenyleneoxy-1,4-phenyleneoxy[1,1'-binaphthalene-4,4'-diyl]) | P372592 | C44H28O6S | Thermal property | Thermal decomposition temperature | 575 | 0 | C
Homopolymer | poly(oxy-1,4-phenyleneoxy-1,4-phenylenesulfonyl-1,4-phenyleneoxy-1,4-phenyleneoxy[1,1'-binaphthalene-4,4'-diyl]) | P372592 | C44H28O6S | Thermal property | Thermal decomposition weight loss | 0 | 0 | %
Homopolymer | poly(oxy-1,4-phenyleneoxy-1,4-phenylenesulfonyl-1,4-phenyleneoxy-1,4-phenyleneoxy[1,1'-binaphthalene-4,4'-diyl]) | P372592 | C44H28O6S | Polymer Information | SMILES | *Oc1ccc(c2c1cccc2)c1ccc(c2c1cccc2)Oc1ccc(cc1)Oc1ccc(cc1)S(=O)(=O)c1ccc(cc1)Oc1ccc(cc1)*
Homopolymer | poly(oxy-1,4-phenylenesulfonyl-1,4-phenyleneoxy-1,4-phenyleneiminoterephthaloylimino-1,4-phenylene) | P372593 | C32H22N2O6S | Polymer Information | SMILES | *Oc1ccc(cc1)S(=O)(=O)c1ccc(cc1)Oc1ccc(cc1)NC(=O)c1ccc(cc1)C(=O)Nc1ccc(cc1)*
Homopolymer | poly{oxyhexane-1,6-diyloxy(2,6-dimethoxy-1,4-phenylene)[(E)-ethene-1,2-diyl]-1,4-phenylene[(E)-ethene-1,2-diyl](3,5-dimethoxy-1,4-phenylene)} | P372594 | C32H36O6 | Thermal property | Glass transition temperature | 90 | 0 | C
Homopolymer | poly{oxyhexane-1,6-diyloxy(2,6-dimethoxy-1,4-phenylene)[(E)-ethene-1,2-diyl]-1,4-phenylene[(E)-ethene-1,2-diyl](3,5-dimethoxy-1,4-phenylene)} | P372594 | C32H36O6 | Polymer Information | SMILES | *CCCCCCOc1c(OC)cc(cc1OC)/C=C/c1ccc(cc1)/C=C/c1cc(OC)c(c(c1)OC)O*
Homopolymer | poly{oxyoctane-1,8-diyloxy(2,6-dimethoxy-1,4-phenylene)[(E)-ethene-1,2-diyl]-1,4-phenylene[(E)-ethene-1,2-diyl](3,5-dimethoxy-1,4-phenylene)} | P372595 | C34H40O6 | Thermal property | Glass transition temperature | 80.9 | 0 | C
Homopolymer | poly{oxyoctane-1,8-diyloxy(2,6-dimethoxy-1,4-phenylene)[(E)-ethene-1,2-diyl]-1,4-phenylene[(E)-ethene-1,2-diyl](3,5-dimethoxy-1,4-phenylene)} | P372595 | C34H40O6 | Polymer Information | SMILES | *CCCCCCCCOc1c(OC)cc(cc1OC)/C=C/c1ccc(cc1)/C=C/c1cc(OC)c(c(c1)OC)O*
Homopolymer | poly{oxydecane-1,10-diyloxy(2,6-dimethoxy-1,4-phenylene)[(E)-ethene-1,2-diyl]-1,4-phenylene[(E)-ethene-1,2-diyl](3,5-dimethoxy-1,4-phenylene)} | P372596 | C36H44O6 | Thermal property | Glass transition temperature | 68.5 | 0 | C
Homopolymer | poly{oxydecane-1,10-diyloxy(2,6-dimethoxy-1,4-phenylene)[(E)-ethene-1,2-diyl]-1,4-phenylene[(E)-ethene-1,2-diyl](3,5-dimethoxy-1,4-phenylene)} | P372596 | C36H44O6 | Polymer Information | SMILES | *CCCCCCCCCCOc1c(OC)cc(cc1OC)/C=C/c1ccc(cc1)/C=C/c1cc(OC)c(c(c1)OC)O*
Homopolymer | poly{oxydodecane-1,12-diyloxy(2,6-dimethoxy-1,4-phenylene)[(E)-ethene-1,2-diyl]-1,4-phenylene[(E)-ethene-1,2-diyl](3,5-dimethoxy-1,4-phenylene)} | P372597 | C38H48O6 | Thermal property | Glass transition temperature | 61.1 | 0 | C
Homopolymer | poly{oxydodecane-1,12-diyloxy(2,6-dimethoxy-1,4-phenylene)[(E)-ethene-1,2-diyl]-1,4-phenylene[(E)-ethene-1,2-diyl](3,5-dimethoxy-1,4-phenylene)} | P372597 | C38H48O6 | Polymer Information | SMILES | *CCCCCCCCCCCCOc1c(OC)cc(cc1OC)/C=C/c1ccc(cc1)/C=C/c1cc(OC)c(c(c1)OC)O*
Homopolymer | poly{oxyoctane-1,8-diyloxy(2,6-dimethoxy-1,4-phenylene)[(E)-ethene-1,2-diyl]-1,4-phenylene[(E)-ethene-1,2-diyl]-1,4-phenylene[(E)-ethene-1,2-diyl](3,5-dimethoxy-1,4-phenylene)} | P372598 | C42H46O6 | Thermal property | Glass transition temperature | 78.7 | 0 | C
Homopolymer | poly{oxyoctane-1,8-diyloxy(2,6-dimethoxy-1,4-phenylene)[(E)-ethene-1,2-diyl]-1,4-phenylene[(E)-ethene-1,2-diyl]-1,4-phenylene[(E)-ethene-1,2-diyl](3,5-dimethoxy-1,4-phenylene)} | P372598 | C42H46O6 | Polymer Information | SMILES | *CCCCCCCCOc1c(OC)cc(cc1OC)/C=C/c1ccc(cc1)/C=C/c1ccc(cc1)/C=C/c1cc(OC)c(c(c1)OC)O*
Homopolymer | poly[3-amino-4-hydroxy-6-(hydroxymethyl)tetrahydro-2H-pyran-2,5-diyloxy] | P372599 | C6H11NO4 | Physical property | Density | 1.076 | 0 | g/cm3
Homopolymer | poly[3-amino-4-hydroxy-6-(hydroxymethyl)tetrahydro-2H-pyran-2,5-diyloxy] | P372599 | C6H11NO4 | Physical property | Specific volume | 0.9294 | 0 | cm3/g
Homopolymer | poly[3-amino-4-hydroxy-6-(hydroxymethyl)tetrahydro-2H-pyran-2,5-diyloxy] | P372599 | C6H11NO4 | Thermal property | Glass transition temperature | 103 | 4243.467 | C
Homopolymer | poly[3-amino-4-hydroxy-6-(hydroxymethyl)tetrahydro-2H-pyran-2,5-diyloxy] | P372599 | C6H11NO4 | Thermal property | Thermal decomposition temperature | 276.9 | 8728.875 | C
Homopolymer | poly[3-amino-4-hydroxy-6-(hydroxymethyl)tetrahydro-2H-pyran-2,5-diyloxy] | P372599 | C6H11NO4 | Thermal property | Thermal decomposition weight loss | 20 | 310.9484 | %
Homopolymer | poly[3-amino-4-hydroxy-6-(hydroxymethyl)tetrahydro-2H-pyran-2,5-diyloxy] | P372599 | C6H11NO4 | Thermal property | Isothermal weight loss temperature | 200 | 0 | C
Homopolymer | poly[3-amino-4-hydroxy-6-(hydroxymethyl)tetrahydro-2H-pyran-2,5-diyloxy] | P372599 | C6H11NO4 | Thermal property | Isothermal weight loss time | 5 | 0 | hour
Homopolymer | poly[3-amino-4-hydroxy-6-(hydroxymethyl)tetrahydro-2H-pyran-2,5-diyloxy] | P372599 | C6H11NO4 | Thermal property | Melting temperature | 137 | 0 | C
Homopolymer | poly[3-amino-4-hydroxy-6-(hydroxymethyl)tetrahydro-2H-pyran-2,5-diyloxy] | P372599 | C6H11NO4 | Electric property | Electric conductivity | 3.500233e-05 | 1.633116e-09 | 1/(ohm*cm)
Homopolymer | poly[3-amino-4-hydroxy-6-(hydroxymethyl)tetrahydro-2H-pyran-2,5-diyloxy] | P372599 | C6H11NO4 | Electric property | Volume resistivity | 107507000 | 15406326732000000 | ohm*cm
Homopolymer | poly[3-amino-4-hydroxy-6-(hydroxymethyl)tetrahydro-2H-pyran-2,5-diyloxy] | P372599 | C6H11NO4 | Physicochemical property | Water absorption | 91 | 1452 | wt%
Homopolymer | poly[3-amino-4-hydroxy-6-(hydroxymethyl)tetrahydro-2H-pyran-2,5-diyloxy] | P372599 | C6H11NO4 | Tensile property | Dynamic mechanical properties storage modulus | 0.31 | 0 | GPa
Homopolymer | poly[3-amino-4-hydroxy-6-(hydroxymethyl)tetrahydro-2H-pyran-2,5-diyloxy] | P372599 | C6H11NO4 | Tensile property | Dynamic mechanical properties loss modulus | 0.022 | 0 | GPa
Homopolymer | poly[3-amino-4-hydroxy-6-(hydroxymethyl)tetrahydro-2H-pyran-2,5-diyloxy] | P372599 | C6H11NO4 | Tensile property | Dynamic mechanical properties loss tangent | 0.07 | 0
Homopolymer | poly[3-amino-4-hydroxy-6-(hydroxymethyl)tetrahydro-2H-pyran-2,5-diyloxy] | P372599 | C6H11NO4 | Tensile property | Elongation at break | 7.6 | 1577.0985 | %
Homopolymer | poly[3-amino-4-hydroxy-6-(hydroxymethyl)tetrahydro-2H-pyran-2,5-diyloxy] | P372599 | C6H11NO4 | Tensile property | Tensile modulus | 1.775 | 2.615891 | GPa
Homopolymer | poly[3-amino-4-hydroxy-6-(hydroxymethyl)tetrahydro-2H-pyran-2,5-diyloxy] | P372599 | C6H11NO4 | Tensile property | Tensile stress strength at break | 0.0692 | 0.001455232 | GPa
Homopolymer | poly[3-amino-4-hydroxy-6-(hydroxymethyl)tetrahydro-2H-pyran-2,5-diyloxy] | P372599 | C6H11NO4 | Polymer Information | SMILES | *OC1C(CO)OC(C(C1O)N)*
Homopolymer | chitin | P372600 | C8H13NO5 | Thermal property | Glass transition temperature | 154.6 | 2969.3875 | C
Homopolymer | chitin | P372600 | C8H13NO5 | Thermal property | Thermal decomposition temperature | 240 | 3080.778 | C
Homopolymer | chitin | P372600 | C8H13NO5 | Thermal property | Thermal decomposition weight loss | 7.5 | 8.333333 | %
Homopolymer | chitin | P372600 | C8H13NO5 | Electric property | Electric conductivity | 2.5e-06 | 0 | 1/(ohm*cm)
Homopolymer | chitin | P372600 | C8H13NO5 | Electric property | Volume resistivity | 400000 | 0 | ohm*cm
Homopolymer | chitin | P372600 | C8H13NO5 | Physicochemical property | Water absorption | 44.75 | 1026.75 | wt%
Homopolymer | chitin | P372600 | C8H13NO5 | Tensile property | Dynamic mechanical properties storage modulus | 5 | 0 | GPa
Homopolymer | chitin | P372600 | C8H13NO5 | Tensile property | Dynamic mechanical properties loss modulus | 0.2 | 0 | GPa
Homopolymer | chitin | P372600 | C8H13NO5 | Tensile property | Elongation at break | 9.95 | 5.07 | %
Homopolymer | chitin | P372600 | C8H13NO5 | Tensile property | Tensile modulus | 59.3 | 0 | GPa
Homopolymer | chitin | P372600 | C8H13NO5 | Tensile property | Tensile stress strength at break | 0.03492 | 0.001459049 | GPa
Homopolymer | chitin | P372600 | C8H13NO5 | Polymer Information | SMILES | *OC1C(CO)OC(C(C1O)NC(=O)C)*
Homopolymer | poly[oxyethyleneoxyethyleneoxycarbonylimino(4-methyl-1,3-phenylene)iminocarbonyl] | P372601 | C13H16N2O5 | Polymer Information | SMILES | *CCOCCOC(=O)Nc1ccc(c(c1)NC(=O)O*)C
Homopolymer | poly[(2,2'-oxydiethanol)-alt-(4-methyl-1,3-phenylene diisocyanate)] | P372602 | C13H16N2O5 | Polymer Information | SMILES | *CCOCCOC(=O)Nc1cccc(c1C)NC(=O)O*
Homopolymer | poly{(4,4'-oxydianiline)-alt-[4,4'-bis(ethoxycarbonyl)biphenyl-3,3'-dicarbonyl dichloride]} | P372603 | C32H26N2O7 | Thermal property | Glass transition temperature | 190.15 | 159.87 | C
Homopolymer | poly{(4,4'-oxydianiline)-alt-[4,4'-bis(ethoxycarbonyl)biphenyl-3,3'-dicarbonyl dichloride]} | P372603 | C32H26N2O7 | Thermal property | Thermal decomposition temperature | 208.6 | 34.68 | C
Homopolymer | poly{(4,4'-oxydianiline)-alt-[4,4'-bis(ethoxycarbonyl)biphenyl-3,3'-dicarbonyl dichloride]} | P372603 | C32H26N2O7 | Dilute solution property | Intrinsic viscosity eta | 0.454 | 0 | dl/g
Homopolymer | poly{(4,4'-oxydianiline)-alt-[4,4'-bis(ethoxycarbonyl)biphenyl-3,3'-dicarbonyl dichloride]} | P372603 | C32H26N2O7 | Polymer Information | SMILES | CCOC(=O)c1ccc(cc1C(=O)Nc1ccc(cc1)O*)c1ccc(c(c1)C(=O)Nc1ccc(cc1)*)C(=O)OCC
Homopolymer | poly{(4,4'-oxydianiline)-alt-[4,6-bis(ethoxycarbonyl)isophthaloyl dichloride]} | P372604 | C26H22N2O7 | Thermal property | Glass transition temperature | 208.05 | 444.0833 | C
Homopolymer | poly{(4,4'-oxydianiline)-alt-[4,6-bis(ethoxycarbonyl)isophthaloyl dichloride]} | P372604 | C26H22N2O7 | Thermal property | Thermal decomposition temperature | 218.3 | 192 | C
Homopolymer | poly{(4,4'-oxydianiline)-alt-[4,6-bis(ethoxycarbonyl)isophthaloyl dichloride]} | P372604 | C26H22N2O7 | Dilute solution property | Intrinsic viscosity eta | 0.503 | 0 | dl/g
Homopolymer | poly{(4,4'-oxydianiline)-alt-[4,6-bis(ethoxycarbonyl)isophthaloyl dichloride]} | P372604 | C26H22N2O7 | Polymer Information | SMILES | CCOC(=O)c1cc(C(=O)OCC)c(cc1C(=O)Nc1ccc(cc1)O*)C(=O)Nc1ccc(cc1)*
Homopolymer | poly[(4,6-diaminoresorcinol)-alt-(2-hydroxyterephthaloyl dichloride)] | P372605 | C14H6N2O3 | Electric property | Dielectric constant ac | 2.73 | 0
Homopolymer | poly[(4,6-diaminoresorcinol)-alt-(2-hydroxyterephthaloyl dichloride)] | P372605 | C14H6N2O3 | Dilute solution property | Intrinsic viscosity eta | 16.5 | 0 | dl/g
Homopolymer | poly[(4,6-diaminoresorcinol)-alt-(2-hydroxyterephthaloyl dichloride)] | P372605 | C14H6N2O3 | Polymer Information | SMILES | *c1ccc(c(c1)O)c1oc2c(n1)cc1c(c2)oc(n1)*
Homopolymer | poly{benzoxazole-2,6-diyl[bis(trifluoromethyl)methylene]benzoxazole-6,2-diyl(2-hydroxy-1,4-phenylene)} | P372606 | C23H10F6N2O3 | Thermal property | Glass transition temperature | 409.5 | 363 | C
Homopolymer | poly{benzoxazole-2,6-diyl[bis(trifluoromethyl)methylene]benzoxazole-6,2-diyl(2-hydroxy-1,4-phenylene)} | P372606 | C23H10F6N2O3 | Electric property | Dielectric constant ac | 2.35 | 0
Homopolymer | poly{benzoxazole-2,6-diyl[bis(trifluoromethyl)methylene]benzoxazole-6,2-diyl(2-hydroxy-1,4-phenylene)} | P372606 | C23H10F6N2O3 | Physicochemical property | Water absorption | 0.2 | 0 | wt%
Homopolymer | poly{benzoxazole-2,6-diyl[bis(trifluoromethyl)methylene]benzoxazole-6,2-diyl(2-hydroxy-1,4-phenylene)} | P372606 | C23H10F6N2O3 | Dilute solution property | Intrinsic viscosity eta | 2.06 | 0 | dl/g
Homopolymer | poly{benzoxazole-2,6-diyl[bis(trifluoromethyl)methylene]benzoxazole-6,2-diyl(2-hydroxy-1,4-phenylene)} | P372606 | C23H10F6N2O3 | Polymer Information | SMILES | *c1ccc2c(c1)nc(o2)c1ccc(cc1O)c1nc2c(o1)ccc(c2)C(C(F)(F)F)(C(F)(F)F)*
Homopolymer | poly{benzoxazole-2,6-diyl[bis(trifluoromethyl)methylene]benzoxazole-6,2-diyl(2,5-dihydroxy-1,4-phenylene)} | P372607 | C23H10F6N2O4 | Thermal property | Glass transition temperature | 454 | 5.333333 | C
Homopolymer | poly{benzoxazole-2,6-diyl[bis(trifluoromethyl)methylene]benzoxazole-6,2-diyl(2,5-dihydroxy-1,4-phenylene)} | P372607 | C23H10F6N2O4 | Electric property | Dielectric constant ac | 2.88 | 0
Homopolymer | poly{benzoxazole-2,6-diyl[bis(trifluoromethyl)methylene]benzoxazole-6,2-diyl(2,5-dihydroxy-1,4-phenylene)} | P372607 | C23H10F6N2O4 | Physicochemical property | Water absorption | 0.2 | 0 | wt%
Homopolymer | poly{benzoxazole-2,6-diyl[bis(trifluoromethyl)methylene]benzoxazole-6,2-diyl(2,5-dihydroxy-1,4-phenylene)} | P372607 | C23H10F6N2O4 | Dilute solution property | Intrinsic viscosity eta | 3.1 | 0 | dl/g
Homopolymer | poly{benzoxazole-2,6-diyl[bis(trifluoromethyl)methylene]benzoxazole-6,2-diyl(2,5-dihydroxy-1,4-phenylene)} | P372607 | C23H10F6N2O4 | Polymer Information | SMILES | *c1ccc2c(c1)nc(o2)c1cc(O)c(cc1O)c1nc2c(o1)ccc(c2)C(C(F)(F)F)(C(F)(F)F)*
Homopolymer | poly[oxy(2-sulfo-1,4-phenylene)oxy-1,4-phenylenecarbonyl-1,4-phenylene] | P372608 | C19H12O6S | Thermal property | Glass transition temperature | 217 | 109.0667 | C
Homopolymer | poly[oxy(2-sulfo-1,4-phenylene)oxy-1,4-phenylenecarbonyl-1,4-phenylene] | P372608 | C19H12O6S | Thermal property | Thermal decomposition temperature | 325 | 300 | C
Homopolymer | poly[oxy(2-sulfo-1,4-phenylene)oxy-1,4-phenylenecarbonyl-1,4-phenylene] | P372608 | C19H12O6S | Thermal property | Thermal decomposition weight loss | 10 | 33.33333 | %
Homopolymer | poly[oxy(2-sulfo-1,4-phenylene)oxy-1,4-phenylenecarbonyl-1,4-phenylene] | P372608 | C19H12O6S | Electric property | Electric conductivity | 0.00109 | 0 | 1/(ohm*cm)
Homopolymer | poly[oxy(2-sulfo-1,4-phenylene)oxy-1,4-phenylenecarbonyl-1,4-phenylene] | P372608 | C19H12O6S | Electric property | Volume resistivity | 917 | 0 | ohm*cm
Homopolymer | poly[oxy(2-sulfo-1,4-phenylene)oxy-1,4-phenylenecarbonyl-1,4-phenylene] | P372608 | C19H12O6S | Physicochemical property | Water absorption | 95 | 2821.333 | wt%
Homopolymer | poly[oxy(2-sulfo-1,4-phenylene)oxy-1,4-phenylenecarbonyl-1,4-phenylene] | P372608 | C19H12O6S | Tensile property | Dynamic mechanical properties loss tangent | 0.05 | 0
Homopolymer | poly[oxy(2-sulfo-1,4-phenylene)oxy-1,4-phenylenecarbonyl-1,4-phenylene] | P372608 | C19H12O6S | Tensile property | Elongation at break | 218 | 0 | %
Homopolymer | poly[oxy(2-sulfo-1,4-phenylene)oxy-1,4-phenylenecarbonyl-1,4-phenylene] | P372608 | C19H12O6S | Tensile property | Tensile modulus | 1.48 | 0 | GPa
Homopolymer | poly[oxy(2-sulfo-1,4-phenylene)oxy-1,4-phenylenecarbonyl-1,4-phenylene] | P372608 | C19H12O6S | Tensile property | Tensile stress strength at break | 0.067 | 0 | GPa
Homopolymer | poly[oxy(2-sulfo-1,4-phenylene)oxy-1,4-phenylenecarbonyl-1,4-phenylene] | P372608 | C19H12O6S | Tensile property | Tensile stress strength at yield | 0.069 | 0 | GPa
Homopolymer | poly[oxy(2-sulfo-1,4-phenylene)oxy-1,4-phenylenecarbonyl-1,4-phenylene] | P372608 | C19H12O6S | Polymer Information | SMILES | *Oc1ccc(cc1S(=O)(=O)O)Oc1ccc(cc1)C(=O)c1ccc(cc1)*
Homopolymer | poly[oxy(dimethylsilanediyl)butane-1,4-diyloxybutane-1,4-diyl(dimethylsilanediyl)] | P372609 | C12H28O2Si2 | Polymer Information | SMILES | *O[Si](CCCCOCCCC[Si](C)(C)*)(C)C
Homopolymer | poly{(p-phenylenediamine)-alt-[5,5'-sulfandiylbis(furfurylaldehyde)]} | P372610 | C16H10N2O2S | Thermal property | Thermal decomposition temperature | 500 | 0 | C
Homopolymer | poly{(p-phenylenediamine)-alt-[5,5'-sulfandiylbis(furfurylaldehyde)]} | P372610 | C16H10N2O2S | Thermal property | Thermal decomposition weight loss | 67.5 | 8.333333 | %
Homopolymer | poly{(p-phenylenediamine)-alt-[5,5'-sulfandiylbis(furfurylaldehyde)]} | P372610 | C16H10N2O2S | Electric property | Electric conductivity | 3e-15 | 0 | 1/(ohm*cm)
Homopolymer | poly{(p-phenylenediamine)-alt-[5,5'-sulfandiylbis(furfurylaldehyde)]} | P372610 | C16H10N2O2S | Electric property | Volume resistivity | 300000000000000 | 0 | ohm*cm
Homopolymer | poly{(p-phenylenediamine)-alt-[5,5'-sulfandiylbis(furfurylaldehyde)]} | P372610 | C16H10N2O2S | Polymer Information | SMILES | *C=Nc1ccc(cc1)N=Cc1ccc(o1)Sc1ccc(o1)*
Homopolymer | poly{(m-phenylenediamine)-alt-[5,5'-sulfandiylbis(furfurylaldehyde)]} | P372611 | C16H10N2O2S | Thermal property | Thermal decomposition temperature | 500 | 0 | C
Homopolymer | poly{(m-phenylenediamine)-alt-[5,5'-sulfandiylbis(furfurylaldehyde)]} | P372611 | C16H10N2O2S | Thermal property | Thermal decomposition weight loss | 68.5 | 16.33333 | %
Homopolymer | poly{(m-phenylenediamine)-alt-[5,5'-sulfandiylbis(furfurylaldehyde)]} | P372611 | C16H10N2O2S | Electric property | Electric conductivity | 4e-14 | 0 | 1/(ohm*cm)
Homopolymer | poly{(m-phenylenediamine)-alt-[5,5'-sulfandiylbis(furfurylaldehyde)]} | P372611 | C16H10N2O2S | Electric property | Volume resistivity | 20000000000000 | 0 | ohm*cm
Homopolymer | poly{(m-phenylenediamine)-alt-[5,5'-sulfandiylbis(furfurylaldehyde)]} | P372611 | C16H10N2O2S | Polymer Information | SMILES | *C=Nc1cccc(c1)N=Cc1ccc(o1)Sc1ccc(o1)*
Homopolymer | poly{benzidine-alt-[5,5'-sulfandiylbis(furfurylaldehyde)]} | P372612 | C22H14N2O2S | Thermal property | Thermal decomposition temperature | 500 | 0 | C
Homopolymer | poly{benzidine-alt-[5,5'-sulfandiylbis(furfurylaldehyde)]} | P372612 | C22H14N2O2S | Thermal property | Thermal decomposition weight loss | 74 | 35.46667 | %
Homopolymer | poly{benzidine-alt-[5,5'-sulfandiylbis(furfurylaldehyde)]} | P372612 | C22H14N2O2S | Electric property | Electric conductivity | 5.35e-12 | 2.883e-23 | 1/(ohm*cm)
Homopolymer | poly{benzidine-alt-[5,5'-sulfandiylbis(furfurylaldehyde)]} | P372612 | C22H14N2O2S | Electric property | Volume resistivity | 550000000000 | 2.7e+23 | ohm*cm
Homopolymer | poly{benzidine-alt-[5,5'-sulfandiylbis(furfurylaldehyde)]} | P372612 | C22H14N2O2S | Polymer Information | SMILES | *C=Nc1ccc(cc1)c1ccc(cc1)N=Cc1ccc(o1)Sc1ccc(o1)*
Homopolymer | poly{(3,3'-dimethylbenzidine)-alt-[5,5'-sulfandiylbis(furfurylaldehyde)]} | P372613 | C24H18N2O2S | Thermal property | Thermal decomposition temperature | 500 | 0 | C
Homopolymer | poly{(3,3'-dimethylbenzidine)-alt-[5,5'-sulfandiylbis(furfurylaldehyde)]} | P372613 | C24H18N2O2S | Thermal property | Thermal decomposition weight loss | 82.5 | 8.333333 | %
Homopolymer | poly{(3,3'-dimethylbenzidine)-alt-[5,5'-sulfandiylbis(furfurylaldehyde)]} | P372613 | C24H18N2O2S | Electric property | Electric conductivity | 7e-13 | 0 | 1/(ohm*cm)
Homopolymer | poly{(3,3'-dimethylbenzidine)-alt-[5,5'-sulfandiylbis(furfurylaldehyde)]} | P372613 | C24H18N2O2S | Electric property | Volume resistivity | 1000000000000 | 0 | ohm*cm
Homopolymer | poly{(3,3'-dimethylbenzidine)-alt-[5,5'-sulfandiylbis(furfurylaldehyde)]} | P372613 | C24H18N2O2S | Polymer Information | SMILES | *C=Nc1ccc(cc1C)c1ccc(c(c1)C)N=Cc1ccc(o1)Sc1ccc(o1)*
Homopolymer | poly{(3,3'-dimethoxybenzidine)-alt-[5,5'-sulfandiylbis(furfurylaldehyde)]} | P372614 | C24H18N2O4S | Thermal property | Thermal decomposition temperature | 500 | 0 | C
Homopolymer | poly{(3,3'-dimethoxybenzidine)-alt-[5,5'-sulfandiylbis(furfurylaldehyde)]} | P372614 | C24H18N2O4S | Thermal property | Thermal decomposition weight loss | 91.5 | 16.33333 | %
Homopolymer | poly{(3,3'-dimethoxybenzidine)-alt-[5,5'-sulfandiylbis(furfurylaldehyde)]} | P372614 | C24H18N2O4S | Electric property | Electric conductivity | 7e-13 | 0 | 1/(ohm*cm)
Homopolymer | poly{(3,3'-dimethoxybenzidine)-alt-[5,5'-sulfandiylbis(furfurylaldehyde)]} | P372614 | C24H18N2O4S | Electric property | Volume resistivity | 1000000000000 | 0 | ohm*cm
Homopolymer | poly{(3,3'-dimethoxybenzidine)-alt-[5,5'-sulfandiylbis(furfurylaldehyde)]} | P372614 | C24H18N2O4S | Polymer Information | SMILES | *C=Nc1ccc(cc1OC)c1ccc(c(c1)OC)N=Cc1ccc(o1)Sc1ccc(o1)*
Homopolymer | poly{(4,4'-methylenedianiline)-alt-[5,5'-sulfandiylbis(furfurylaldehyde)]} | P372615 | C23H16N2O2S | Thermal property | Thermal decomposition temperature | 500 | 0 | C
Homopolymer | poly{(4,4'-methylenedianiline)-alt-[5,5'-sulfandiylbis(furfurylaldehyde)]} | P372615 | C23H16N2O2S | Thermal property | Thermal decomposition weight loss | 91 | 21.33333 | %
Homopolymer | poly{(4,4'-methylenedianiline)-alt-[5,5'-sulfandiylbis(furfurylaldehyde)]} | P372615 | C23H16N2O2S | Electric property | Electric conductivity | 5e-14 | 0 | 1/(ohm*cm)
Homopolymer | poly{(4,4'-methylenedianiline)-alt-[5,5'-sulfandiylbis(furfurylaldehyde)]} | P372615 | C23H16N2O2S | Electric property | Volume resistivity | 20000000000000 | 0 | ohm*cm
Homopolymer | poly{(4,4'-methylenedianiline)-alt-[5,5'-sulfandiylbis(furfurylaldehyde)]} | P372615 | C23H16N2O2S | Polymer Information | SMILES | *C=Nc1ccc(cc1)Cc1ccc(cc1)N=Cc1ccc(o1)Sc1ccc(o1)*
Homopolymer | poly{(4,4'-sulfonyldianiline)-alt-[5,5'-sulfandiylbis(furfurylaldehyde)]} | P372616 | C22H14N2O4S2 | Thermal property | Thermal decomposition temperature | 500 | 0 | C
Homopolymer | poly{(4,4'-sulfonyldianiline)-alt-[5,5'-sulfandiylbis(furfurylaldehyde)]} | P372616 | C22H14N2O4S2 | Thermal property | Thermal decomposition weight loss | 80.5 | 27 | %
Homopolymer | poly{(4,4'-sulfonyldianiline)-alt-[5,5'-sulfandiylbis(furfurylaldehyde)]} | P372616 | C22H14N2O4S2 | Electric property | Electric conductivity | 6e-13 | 0 | 1/(ohm*cm)
Homopolymer | poly{(4,4'-sulfonyldianiline)-alt-[5,5'-sulfandiylbis(furfurylaldehyde)]} | P372616 | C22H14N2O4S2 | Electric property | Volume resistivity | 2000000000000 | 0 | ohm*cm
Homopolymer | poly{(4,4'-sulfonyldianiline)-alt-[5,5'-sulfandiylbis(furfurylaldehyde)]} | P372616 | C22H14N2O4S2 | Polymer Information | SMILES | *C=Nc1ccc(cc1)S(=O)(=O)c1ccc(cc1)N=Cc1ccc(o1)Sc1ccc(o1)*
Homopolymer | poly{ethylenediamine-alt-[5,5'-sulfandiylbis(furfurylaldehyde)]} | P372617 | C12H10N2O2S | Thermal property | Thermal decomposition temperature | 500 | 0 | C
Homopolymer | poly{ethylenediamine-alt-[5,5'-sulfandiylbis(furfurylaldehyde)]} | P372617 | C12H10N2O2S | Thermal property | Thermal decomposition weight loss | 70 | 33.33333 | %
Homopolymer | poly{ethylenediamine-alt-[5,5'-sulfandiylbis(furfurylaldehyde)]} | P372617 | C12H10N2O2S | Electric property | Electric conductivity | 8e-14 | 0 | 1/(ohm*cm)
Homopolymer | poly{ethylenediamine-alt-[5,5'-sulfandiylbis(furfurylaldehyde)]} | P372617 | C12H10N2O2S | Electric property | Volume resistivity | 10000000000000 | 0 | ohm*cm
Homopolymer | poly{ethylenediamine-alt-[5,5'-sulfandiylbis(furfurylaldehyde)]} | P372617 | C12H10N2O2S | Polymer Information | SMILES | *C=NCCN=Cc1ccc(o1)Sc1ccc(o1)*
Homopolymer | poly{(hexane-1,6-diamine)-alt-[5,5'-sulfandiylbis(furfurylaldehyde)]} | P372618 | C16H18N2O2S | Thermal property | Thermal decomposition temperature | 500 | 0 | C
Homopolymer | poly{(hexane-1,6-diamine)-alt-[5,5'-sulfandiylbis(furfurylaldehyde)]} | P372618 | C16H18N2O2S | Thermal property | Thermal decomposition weight loss | 97 | 5.333333 | %
Homopolymer | poly{(hexane-1,6-diamine)-alt-[5,5'-sulfandiylbis(furfurylaldehyde)]} | P372618 | C16H18N2O2S | Electric property | Electric conductivity | 2e-13 | 0 | 1/(ohm*cm)
Homopolymer | poly{(hexane-1,6-diamine)-alt-[5,5'-sulfandiylbis(furfurylaldehyde)]} | P372618 | C16H18N2O2S | Electric property | Volume resistivity | 5000000000000 | 0 | ohm*cm
Homopolymer | poly{(hexane-1,6-diamine)-alt-[5,5'-sulfandiylbis(furfurylaldehyde)]} | P372618 | C16H18N2O2S | Polymer Information | SMILES | *C=NCCCCCCN=Cc1ccc(o1)Sc1ccc(o1)*
Homopolymer | poly{(o-phenylenediamine)-alt-[5,5'-sulfandiylbis(furfurylaldehyde)]} | P372619 | C16H10N2O2S | Thermal property | Thermal decomposition temperature | 500 | 0 | C
Homopolymer | poly{(o-phenylenediamine)-alt-[5,5'-sulfandiylbis(furfurylaldehyde)]} | P372619 | C16H10N2O2S | Thermal property | Thermal decomposition weight loss | 69 | 0 | %
Homopolymer | poly{(o-phenylenediamine)-alt-[5,5'-sulfandiylbis(furfurylaldehyde)]} | P372619 | C16H10N2O2S | Electric property | Electric conductivity | 2e-11 | 0 | 1/(ohm*cm)
Homopolymer | poly{(o-phenylenediamine)-alt-[5,5'-sulfandiylbis(furfurylaldehyde)]} | P372619 | C16H10N2O2S | Electric property | Volume resistivity | 50000000000 | 0 | ohm*cm
Homopolymer | poly{(o-phenylenediamine)-alt-[5,5'-sulfandiylbis(furfurylaldehyde)]} | P372619 | C16H10N2O2S | Polymer Information | SMILES | *C=Nc1ccccc1N=Cc1ccc(o1)Sc1ccc(o1)*
Homopolymer | cellulose 2,3-diacetate | P372620 | C10H14O7 | Polymer Information | SMILES | *OC1C(CO)OC(C(C1OC(=O)C)OC(=O)C)*
Homopolymer | poly[(4,5-dihydroxytetrahydrofuran-2,3-diyl)oxycarbonyloxymethylene] | P372621 | C6H8O6 | Polymer Information | SMILES | *COC(=O)OC1C(*)OC(C1O)O
Homopolymer | poly[(3a,5,6,6a-tetrahydro-2H-furo[2,3-d][1,3]-dioxole-5,6-diyl)oxycarbonyloxymethylene] | P372622 | C9H12O6 | Thermal property | Glass transition temperature | 128 | 0 | C
Homopolymer | poly[(3a,5,6,6a-tetrahydro-2H-furo[2,3-d][1,3]-dioxole-5,6-diyl)oxycarbonyloxymethylene] | P372622 | C9H12O6 | Polymer Information | SMILES | *COC(=O)OC1C(*)OC2C1OC(O2)(C)C
Homopolymer | poly{[O,O'-bis(L-phenylalanyl)-1,4:3,6-dianhydrosorbitol]-alt-[bis(4-nitrophenyl) adipate]} | P372623 | C30H34N2O8 | Thermal property | Glass transition temperature | 97.5 | 3 | C
Homopolymer | poly{[O,O'-bis(L-phenylalanyl)-1,4:3,6-dianhydrosorbitol]-alt-[bis(4-nitrophenyl) adipate]} | P372623 | C30H34N2O8 | Polymer Information | SMILES | *OC(=O)C(Cc1ccccc1)NC(=O)CCCCC(=O)NC(C(=O)OC1COC2C1OCC2*)Cc1ccccc1
Homopolymer | poly{[O,O'-bis(L-phenylalanyl)-1,4:3,6-dianhydrosorbitol]-alt-[bis(4-nitrophenyl) octanedioate]} | P372624 | C32H38N2O8 | Thermal property | Glass transition temperature | 91 | 0 | C
Homopolymer | poly{[O,O'-bis(L-phenylalanyl)-1,4:3,6-dianhydrosorbitol]-alt-[bis(4-nitrophenyl) octanedioate]} | P372624 | C32H38N2O8 | Polymer Information | SMILES | *OC(=O)C(Cc1ccccc1)NC(=O)CCCCCCC(=O)NC(C(=O)OC1COC2C1OCC2*)Cc1ccccc1
Homopolymer | poly{[O,O'-bis(L-phenylalanyl)-1,4:3,6-dianhydrosorbitol]-alt-[bis(4-nitrophenyl) decanedioate]} | P372625 | C34H42N2O8 | Thermal property | Glass transition temperature | 74 | 21.33333 | C
Homopolymer | poly{[O,O'-bis(L-phenylalanyl)-1,4:3,6-dianhydrosorbitol]-alt-[bis(4-nitrophenyl) decanedioate]} | P372625 | C34H42N2O8 | Polymer Information | SMILES | *OC(=O)C(Cc1ccccc1)NC(=O)CCCCCCCCC(=O)NC(C(=O)OC1COC2C1OCC2*)Cc1ccccc1
Homopolymer | poly{[O,O'-bis(L-phenylalanyl)-1,4:3,6-dianhydrosorbitol]-alt-[bis(4-nitrophenyl) dodecanedioate]} | P372626 | C36H46N2O8 | Thermal property | Glass transition temperature | 76 | 0 | C
Homopolymer | poly{[O,O'-bis(L-phenylalanyl)-1,4:3,6-dianhydrosorbitol]-alt-[bis(4-nitrophenyl) dodecanedioate]} | P372626 | C36H46N2O8 | Polymer Information | SMILES | *OC(=O)C(Cc1ccccc1)NC(=O)CCCCCCCCCCC(=O)NC(C(=O)OC1COC2C1OCC2*)Cc1ccccc1
Homopolymer | poly{[O,O'-bis(L-leucyl)-1,4:3,6-dianhydrosorbitol]-alt-[bis(4-nitrophenyl) adipate]} | P372627 | C24H38N2O8 | Thermal property | Glass transition temperature | 91 | 0 | C
Homopolymer | poly{[O,O'-bis(L-leucyl)-1,4:3,6-dianhydrosorbitol]-alt-[bis(4-nitrophenyl) adipate]} | P372627 | C24H38N2O8 | Polymer Information | SMILES | *OC(=O)C(NC(=O)CCCCC(=O)NC(C(=O)OC1COC2C1OCC2*)CC(C)C)CC(C)C
Homopolymer | poly{[O,O'-bis(L-leucyl)-1,4:3,6-dianhydrosorbitol]-alt-[bis(4-nitrophenyl) decanedioate]} | P372628 | C28H46N2O8 | Thermal property | Glass transition temperature | 89 | 0 | C
Homopolymer | poly{[O,O'-bis(L-leucyl)-1,4:3,6-dianhydrosorbitol]-alt-[bis(4-nitrophenyl) decanedioate]} | P372628 | C28H46N2O8 | Polymer Information | SMILES | *OC(=O)C(NC(=O)CCCCCCCCC(=O)NC(C(=O)OC1COC2C1OCC2*)CC(C)C)CC(C)C
Homopolymer | poly{[O,O'-bis(L-isoleucyl)-1,4:3,6-dianhydrosorbitol]-alt-[bis(4-nitrophenyl) adipate]} | P372629 | C24H38N2O8 | Thermal property | Glass transition temperature | 102 | 0 | C
Homopolymer | poly{[O,O'-bis(L-isoleucyl)-1,4:3,6-dianhydrosorbitol]-alt-[bis(4-nitrophenyl) adipate]} | P372629 | C24H38N2O8 | Polymer Information | SMILES | CCC(C(C(=O)OC1COC2C1OCC2*)NC(=O)CCCCC(=O)NC(C(=O)O*)C(CC)C)C
Homopolymer | poly{[O,O'-bis(L-isoleucyl)-1,4:3,6-dianhydrosorbitol]-alt-[bis(4-nitrophenyl) decanedioate]} | P372630 | C28H46N2O8 | Thermal property | Glass transition temperature | 91 | 0 | C
Homopolymer | poly{[O,O'-bis(L-isoleucyl)-1,4:3,6-dianhydrosorbitol]-alt-[bis(4-nitrophenyl) decanedioate]} | P372630 | C28H46N2O8 | Polymer Information | SMILES | CCC(C(C(=O)OC1COC2C1OCC2*)NC(=O)CCCCCCCCC(=O)NC(C(=O)O*)C(CC)C)C
Homopolymer | poly{[O,O'-bis(L-methionyl)-1,4:3,6-dianhydrosorbitol]-alt-[bis(4-nitrophenyl) adipate]} | P372631 | C22H34N2O8S2 | Thermal property | Glass transition temperature | 71 | 0 | C
Homopolymer | poly{[O,O'-bis(L-methionyl)-1,4:3,6-dianhydrosorbitol]-alt-[bis(4-nitrophenyl) adipate]} | P372631 | C22H34N2O8S2 | Polymer Information | SMILES | CSCCC(C(=O)OC1COC2C1OCC2*)NC(=O)CCCCC(=O)NC(C(=O)O*)CCSC
Homopolymer | poly{[O,O'-bis(L-methionyl)-1,4:3,6-dianhydrosorbitol]-alt-[bis(4-nitrophenyl) decanedioate]} | P372632 | C26H42N2O8S2 | Thermal property | Glass transition temperature | 61 | 0 | C
Homopolymer | poly{[O,O'-bis(L-methionyl)-1,4:3,6-dianhydrosorbitol]-alt-[bis(4-nitrophenyl) decanedioate]} | P372632 | C26H42N2O8S2 | Polymer Information | SMILES | CSCCC(C(=O)OC1COC2C1OCC2*)NC(=O)CCCCCCCCC(=O)NC(C(=O)O*)CCSC
Homopolymer | poly[(N,N'-diphenylbenzidine)-alt-[1,1'-oxybis(4-iodobenzene)] | P372633 | C36H26N2O | Thermal property | Glass transition temperature | 218 | 0 | C
Homopolymer | poly[(N,N'-diphenylbenzidine)-alt-[1,1'-oxybis(4-iodobenzene)] | P372633 | C36H26N2O | Polymer Information | SMILES | *Oc1ccc(cc1)N(c1ccccc1)c1ccc(cc1)c1ccc(cc1)N(c1ccc(cc1)*)c1ccccc1
Homopolymer | poly{[N,N'-bis(4-methoxyphenyl)-4,4'-oxydianiline]-alt-(2,7-diiodonaphthalene)} | P372634 | C36H28N2O3 | Thermal property | Glass transition temperature | 197 | 0 | C
Homopolymer | poly{[N,N'-bis(4-methoxyphenyl)-4,4'-oxydianiline]-alt-(2,7-diiodonaphthalene)} | P372634 | C36H28N2O3 | Polymer Information | SMILES | *Oc1ccc(cc1)N(c1ccc2c(c1)cc(cc2)N(c1ccc(cc1)OC)c1ccc(cc1)*)c1ccc(cc1)OC
Homopolymer | poly(ethene-alt-hexafluoroacetone) | P372635 | C5H4F6O | Physical property | Density | 1.835 | 0.004033333 | g/cm3
Homopolymer | poly(ethene-alt-hexafluoroacetone) | P372635 | C5H4F6O | Physical property | Specific volume | 0.5455 | 0.000363 | cm3/g
Homopolymer | poly(ethene-alt-hexafluoroacetone) | P372635 | C5H4F6O | Thermal property | Melting temperature | 100 | 0 | C
Homopolymer | poly(ethene-alt-hexafluoroacetone) | P372635 | C5H4F6O | Polymer Information | SMILES | *CCC(C(F)(F)F)(C(F)(F)F)O*
Homopolymer | poly[(4,4'-oxydiphenol)-alt-(terephthalic acid)] | P372636 | C20H12O5 | Polymer Information | SMILES | *Oc1ccc(cc1)Oc1ccc(cc1)OC(=O)c1ccc(cc1)C(=O)*
Homopolymer | poly{(4,4'-oxydianiline)-alt-[2,2'-dichloro-2,2'-(1,4-phenylene)bis(ethene-1,1-dicarbonitrile)]} | P372637 | C26H14N6O | Thermal property | Glass transition temperature | 274 | 0 | C
Homopolymer | poly{(4,4'-oxydianiline)-alt-[2,2'-dichloro-2,2'-(1,4-phenylene)bis(ethene-1,1-dicarbonitrile)]} | P372637 | C26H14N6O | Thermal property | Thermal decomposition temperature | 566 | 0 | C
Homopolymer | poly{(4,4'-oxydianiline)-alt-[2,2'-dichloro-2,2'-(1,4-phenylene)bis(ethene-1,1-dicarbonitrile)]} | P372637 | C26H14N6O | Thermal property | Thermal decomposition weight loss | 10 | 0 | %
Homopolymer | poly{(4,4'-oxydianiline)-alt-[2,2'-dichloro-2,2'-(1,4-phenylene)bis(ethene-1,1-dicarbonitrile)]} | P372637 | C26H14N6O | Electric property | Dielectric constant ac | 6 | 0
Homopolymer | poly{(4,4'-oxydianiline)-alt-[2,2'-dichloro-2,2'-(1,4-phenylene)bis(ethene-1,1-dicarbonitrile)]} | P372637 | C26H14N6O | Dilute solution property | Intrinsic viscosity eta | 0.72 | 0 | dl/g
Homopolymer | poly{(4,4'-oxydianiline)-alt-[2,2'-dichloro-2,2'-(1,4-phenylene)bis(ethene-1,1-dicarbonitrile)]} | P372637 | C26H14N6O | Polymer Information | SMILES | N#CC(=C(c1ccc(cc1)C(=C(C#N)C#N)Nc1ccc(cc1)*)Nc1ccc(cc1)O*)C#N
Homopolymer | poly{(4,4'-oxydianiline)-alt-[2,2'-dichloro-2,2'-(naphthalene-2,6-diyl)bis(ethene-1,1-dicarbonitrile)]} | P372638 | C30H16N6O | Thermal property | Glass transition temperature | 280 | 0 | C
Homopolymer | poly{(4,4'-oxydianiline)-alt-[2,2'-dichloro-2,2'-(naphthalene-2,6-diyl)bis(ethene-1,1-dicarbonitrile)]} | P372638 | C30H16N6O | Thermal property | Thermal decomposition temperature | 574 | 0 | C
Homopolymer | poly{(4,4'-oxydianiline)-alt-[2,2'-dichloro-2,2'-(naphthalene-2,6-diyl)bis(ethene-1,1-dicarbonitrile)]} | P372638 | C30H16N6O | Thermal property | Thermal decomposition weight loss | 10 | 0 | %
Homopolymer | poly{(4,4'-oxydianiline)-alt-[2,2'-dichloro-2,2'-(naphthalene-2,6-diyl)bis(ethene-1,1-dicarbonitrile)]} | P372638 | C30H16N6O | Electric property | Dielectric constant ac | 4.69 | 0
Homopolymer | poly{(4,4'-oxydianiline)-alt-[2,2'-dichloro-2,2'-(naphthalene-2,6-diyl)bis(ethene-1,1-dicarbonitrile)]} | P372638 | C30H16N6O | Dilute solution property | Intrinsic viscosity eta | 0.59 | 0 | dl/g
Homopolymer | poly{(4,4'-oxydianiline)-alt-[2,2'-dichloro-2,2'-(naphthalene-2,6-diyl)bis(ethene-1,1-dicarbonitrile)]} | P372638 | C30H16N6O | Polymer Information | SMILES | N#CC(=C(c1ccc2c(c1)ccc(c2)C(=C(C#N)C#N)Nc1ccc(cc1)*)Nc1ccc(cc1)O*)C#N
Homopolymer | poly{[4,4'-(1,4-phenylenedioxy)dianiline-]alt-[2,2'-dichloro-2,2'-(1,4-phenylene)bis(ethene-1,1-dicarbonitrile)]} | P372639 | C32H18N6O2 | Thermal property | Glass transition temperature | 255 | 0 | C
Homopolymer | poly{[4,4'-(1,4-phenylenedioxy)dianiline-]alt-[2,2'-dichloro-2,2'-(1,4-phenylene)bis(ethene-1,1-dicarbonitrile)]} | P372639 | C32H18N6O2 | Thermal property | Thermal decomposition temperature | 509 | 0 | C
Homopolymer | poly{[4,4'-(1,4-phenylenedioxy)dianiline-]alt-[2,2'-dichloro-2,2'-(1,4-phenylene)bis(ethene-1,1-dicarbonitrile)]} | P372639 | C32H18N6O2 | Thermal property | Thermal decomposition weight loss | 10 | 0 | %
Homopolymer | poly{[4,4'-(1,4-phenylenedioxy)dianiline-]alt-[2,2'-dichloro-2,2'-(1,4-phenylene)bis(ethene-1,1-dicarbonitrile)]} | P372639 | C32H18N6O2 | Electric property | Dielectric constant ac | 4.21 | 0
Homopolymer | poly{[4,4'-(1,4-phenylenedioxy)dianiline-]alt-[2,2'-dichloro-2,2'-(1,4-phenylene)bis(ethene-1,1-dicarbonitrile)]} | P372639 | C32H18N6O2 | Dilute solution property | Intrinsic viscosity eta | 0.51 | 0 | dl/g
Homopolymer | poly{[4,4'-(1,4-phenylenedioxy)dianiline-]alt-[2,2'-dichloro-2,2'-(1,4-phenylene)bis(ethene-1,1-dicarbonitrile)]} | P372639 | C32H18N6O2 | Polymer Information | SMILES | *Oc1ccc(cc1)Oc1ccc(cc1)NC(=C(C#N)C#N)c1ccc(cc1)C(=C(C#N)C#N)Nc1ccc(cc1)*
Homopolymer | poly{[4,4'-(1,4-phenylenedioxy)dianiline]-alt-[2,2'-dichloro-2,2'-(1,3-phenylene)bis(ethene-1,1-dicarbonitrile)]} | P372640 | C32H18N6O2 | Thermal property | Glass transition temperature | 228 | 0 | C
Homopolymer | poly{[4,4'-(1,4-phenylenedioxy)dianiline]-alt-[2,2'-dichloro-2,2'-(1,3-phenylene)bis(ethene-1,1-dicarbonitrile)]} | P372640 | C32H18N6O2 | Thermal property | Thermal decomposition temperature | 506 | 0 | C
Homopolymer | poly{[4,4'-(1,4-phenylenedioxy)dianiline]-alt-[2,2'-dichloro-2,2'-(1,3-phenylene)bis(ethene-1,1-dicarbonitrile)]} | P372640 | C32H18N6O2 | Thermal property | Thermal decomposition weight loss | 10 | 0 | %
Homopolymer | poly{[4,4'-(1,4-phenylenedioxy)dianiline]-alt-[2,2'-dichloro-2,2'-(1,3-phenylene)bis(ethene-1,1-dicarbonitrile)]} | P372640 | C32H18N6O2 | Electric property | Dielectric constant ac | 4.08 | 0
Homopolymer | poly{[4,4'-(1,4-phenylenedioxy)dianiline]-alt-[2,2'-dichloro-2,2'-(1,3-phenylene)bis(ethene-1,1-dicarbonitrile)]} | P372640 | C32H18N6O2 | Dilute solution property | Intrinsic viscosity eta | 0.51 | 0 | dl/g
Homopolymer | poly{[4,4'-(1,4-phenylenedioxy)dianiline]-alt-[2,2'-dichloro-2,2'-(1,3-phenylene)bis(ethene-1,1-dicarbonitrile)]} | P372640 | C32H18N6O2 | Polymer Information | SMILES | N#CC(=C(c1cccc(c1)C(=C(C#N)C#N)Nc1ccc(cc1)*)Nc1ccc(cc1)Oc1ccc(cc1)O*)C#N
Homopolymer | poly{[4,4'-(ethane-1,2-diyldioxy)dibenzaldehyde]-alt-cyclopentanone} | P372641 | C21H18O3 | Thermal property | Thermal decomposition temperature | 294 | 21.33333 | C
Homopolymer | poly{[4,4'-(ethane-1,2-diyldioxy)dibenzaldehyde]-alt-cyclopentanone} | P372641 | C21H18O3 | Thermal property | Thermal decomposition weight loss | 10 | 0 | %
Homopolymer | poly{[4,4'-(ethane-1,2-diyldioxy)dibenzaldehyde]-alt-cyclopentanone} | P372641 | C21H18O3 | Polymer Information | SMILES | *CCOc1ccc(cc1)C=C1CCC(=Cc2ccc(cc2)O*)C1=O
Homopolymer | poly{[4,4'-(buthane-1,4-diyldioxy)dibenzaldehyde]-alt-cyclopentanone} | P372642 | C23H22O3 | Thermal property | Thermal decomposition temperature | 305 | 300 | C
Homopolymer | poly{[4,4'-(buthane-1,4-diyldioxy)dibenzaldehyde]-alt-cyclopentanone} | P372642 | C23H22O3 | Thermal property | Thermal decomposition weight loss | 10 | 0 | %
Homopolymer | poly{[4,4'-(buthane-1,4-diyldioxy)dibenzaldehyde]-alt-cyclopentanone} | P372642 | C23H22O3 | Thermal property | Lc phase transition temperature | 358 | 0 | C
Homopolymer | poly{[4,4'-(buthane-1,4-diyldioxy)dibenzaldehyde]-alt-cyclopentanone} | P372642 | C23H22O3 | Thermal property | Melting temperature | 306 | 108 | C
Homopolymer | poly{[4,4'-(buthane-1,4-diyldioxy)dibenzaldehyde]-alt-cyclopentanone} | P372642 | C23H22O3 | Polymer Information | SMILES | *CCCCOc1ccc(cc1)C=C1CCC(=Cc2ccc(cc2)O*)C1=O
Homopolymer | poly{[4,4'-(hexane-1,6-diyldioxy)dibenzaldehyde]-alt-cyclopentanone} | P372643 | C25H26O3 | Thermal property | Thermal decomposition temperature | 302.5 | 208.3333 | C
Homopolymer | poly{[4,4'-(hexane-1,6-diyldioxy)dibenzaldehyde]-alt-cyclopentanone} | P372643 | C25H26O3 | Thermal property | Thermal decomposition weight loss | 10 | 0 | %
Homopolymer | poly{[4,4'-(hexane-1,6-diyldioxy)dibenzaldehyde]-alt-cyclopentanone} | P372643 | C25H26O3 | Thermal property | Lc phase transition temperature | 318 | 0 | C
Homopolymer | poly{[4,4'-(hexane-1,6-diyldioxy)dibenzaldehyde]-alt-cyclopentanone} | P372643 | C25H26O3 | Thermal property | Melting temperature | 296 | 0 | C
Homopolymer | poly{[4,4'-(hexane-1,6-diyldioxy)dibenzaldehyde]-alt-cyclopentanone} | P372643 | C25H26O3 | Polymer Information | SMILES | *CCCCCCOc1ccc(cc1)C=C1CCC(=Cc2ccc(cc2)O*)C1=O
Homopolymer | poly{[4,4'-(decane-1,10-diyldioxy)dibenzaldehyde]-alt-cyclopentanone} | P372644 | C29H34O3 | Thermal property | Thermal decomposition temperature | 292.5 | 8.333333 | C
Homopolymer | poly{[4,4'-(decane-1,10-diyldioxy)dibenzaldehyde]-alt-cyclopentanone} | P372644 | C29H34O3 | Thermal property | Thermal decomposition weight loss | 10 | 0 | %
Homopolymer | poly{[4,4'-(decane-1,10-diyldioxy)dibenzaldehyde]-alt-cyclopentanone} | P372644 | C29H34O3 | Thermal property | Lc phase transition temperature | 283 | 0 | C
Homopolymer | poly{[4,4'-(decane-1,10-diyldioxy)dibenzaldehyde]-alt-cyclopentanone} | P372644 | C29H34O3 | Thermal property | Melting temperature | 259 | 0 | C
Homopolymer | poly{[4,4'-(decane-1,10-diyldioxy)dibenzaldehyde]-alt-cyclopentanone} | P372644 | C29H34O3 | Polymer Information | SMILES | *CCCCCCCCCCOc1ccc(cc1)C=C1CCC(=Cc2ccc(cc2)O*)C1=O
Homopolymer | poly{[3,3'-dimethoxy-4,4'-(ethane-1,2-diyldioxy)dibenzaldehyde]-alt-cyclopentanone} | P372645 | C23H22O5 | Thermal property | Thermal decomposition temperature | 305 | 300 | C
Homopolymer | poly{[3,3'-dimethoxy-4,4'-(ethane-1,2-diyldioxy)dibenzaldehyde]-alt-cyclopentanone} | P372645 | C23H22O5 | Thermal property | Thermal decomposition weight loss | 10 | 0 | %
Homopolymer | poly{[3,3'-dimethoxy-4,4'-(ethane-1,2-diyldioxy)dibenzaldehyde]-alt-cyclopentanone} | P372645 | C23H22O5 | Polymer Information | SMILES | *CCOc1ccc(cc1OC)C=C1CCC(=Cc2ccc(c(c2)OC)O*)C1=O
Homopolymer | poly{[3,3'-dimethoxy-4,4'-(butane-1,4-diyldioxy)dibenzaldehyde]-alt-cyclopentanone} | P372646 | C25H26O5 | Thermal property | Thermal decomposition temperature | 322.5 | 1408.333 | C
Homopolymer | poly{[3,3'-dimethoxy-4,4'-(butane-1,4-diyldioxy)dibenzaldehyde]-alt-cyclopentanone} | P372646 | C25H26O5 | Thermal property | Thermal decomposition weight loss | 10 | 0 | %
Homopolymer | poly{[3,3'-dimethoxy-4,4'-(butane-1,4-diyldioxy)dibenzaldehyde]-alt-cyclopentanone} | P372646 | C25H26O5 | Thermal property | Lc phase transition temperature | 240 | 0 | C
Homopolymer | poly{[3,3'-dimethoxy-4,4'-(butane-1,4-diyldioxy)dibenzaldehyde]-alt-cyclopentanone} | P372646 | C25H26O5 | Thermal property | Melting temperature | 190.5 | 3 | C
Homopolymer | poly{[3,3'-dimethoxy-4,4'-(butane-1,4-diyldioxy)dibenzaldehyde]-alt-cyclopentanone} | P372646 | C25H26O5 | Polymer Information | SMILES | *CCCCOc1ccc(cc1OC)C=C1CCC(=Cc2ccc(c(c2)OC)O*)C1=O
Homopolymer | poly{[3,3'-dimethoxy-4,4'-(hexane-1,6-diyldioxy)dibenzaldehyde]-alt-cyclopentanone} | P372647 | C27H30O5 | Thermal property | Thermal decomposition temperature | 315 | 833.3333 | C
Homopolymer | poly{[3,3'-dimethoxy-4,4'-(hexane-1,6-diyldioxy)dibenzaldehyde]-alt-cyclopentanone} | P372647 | C27H30O5 | Thermal property | Thermal decomposition weight loss | 10 | 0 | %
Homopolymer | poly{[3,3'-dimethoxy-4,4'-(hexane-1,6-diyldioxy)dibenzaldehyde]-alt-cyclopentanone} | P372647 | C27H30O5 | Thermal property | Lc phase transition temperature | 218 | 0 | C
Homopolymer | poly{[3,3'-dimethoxy-4,4'-(hexane-1,6-diyldioxy)dibenzaldehyde]-alt-cyclopentanone} | P372647 | C27H30O5 | Thermal property | Melting temperature | 182 | 0 | C
Homopolymer | poly{[3,3'-dimethoxy-4,4'-(hexane-1,6-diyldioxy)dibenzaldehyde]-alt-cyclopentanone} | P372647 | C27H30O5 | Polymer Information | SMILES | *CCCCCCOc1ccc(cc1OC)C=C1CCC(=Cc2ccc(c(c2)OC)O*)C1=O
Homopolymer | poly{[3,3'-dimethoxy-4,4'-(hexane-1,6-diyldioxy)dibenzaldehyde]-alt-cyclopentanone} | P372648 | C31H38O5 | Thermal property | Thermal decomposition temperature | 265 | 0 | C
Homopolymer | poly{[3,3'-dimethoxy-4,4'-(hexane-1,6-diyldioxy)dibenzaldehyde]-alt-cyclopentanone} | P372648 | C31H38O5 | Thermal property | Thermal decomposition weight loss | 10 | 0 | %
Homopolymer | poly{[3,3'-dimethoxy-4,4'-(hexane-1,6-diyldioxy)dibenzaldehyde]-alt-cyclopentanone} | P372648 | C31H38O5 | Thermal property | Lc phase transition temperature | 203 | 0 | C
Homopolymer | poly{[3,3'-dimethoxy-4,4'-(hexane-1,6-diyldioxy)dibenzaldehyde]-alt-cyclopentanone} | P372648 | C31H38O5 | Thermal property | Melting temperature | 172.5 | 16.33333 | C
Homopolymer | poly{[3,3'-dimethoxy-4,4'-(hexane-1,6-diyldioxy)dibenzaldehyde]-alt-cyclopentanone} | P372648 | C31H38O5 | Polymer Information | SMILES | *CCCCCCCCCCOc1ccc(cc1OC)C=C1CCC(=Cc2ccc(c(c2)OC)O*)C1=O
Homopolymer | dextran | P372649 | C6H10O5 | Physical property | Density | 0.98 | 0 | g/cm3
Homopolymer | dextran | P372649 | C6H10O5 | Physical property | Specific volume | 1 | 0 | cm3/g
Homopolymer | dextran | P372649 | C6H10O5 | Thermal property | Glass transition temperature | 197 | 578.4 | C
Homopolymer | dextran | P372649 | C6H10O5 | Physicochemical property | Water absorption | 4 | 0 | wt%
Homopolymer | dextran | P372649 | C6H10O5 | Dilute solution property | Intrinsic viscosity eta | 0.4195 | 0.05190091 | dl/g
Homopolymer | dextran | P372649 | C6H10O5 | Dilute solution property | Radius of gyration | 16.75 | 8.023333 | nm
Homopolymer | dextran | P372649 | C6H10O5 | Polymer Information | SMILES | *COC1OC(*)C(C(C1O)O)O
Homopolymer | poly(oxy-1,4-phenyleneoxy{2-[(allyloxy)carbonyl]terephthaloyl}oxy-1,4-phenyleneoxyoctane-1,8-diyl) | P372650 | C32H32O8 | Polymer Information | SMILES | C=CCOC(=O)c1cc(ccc1C(=O)Oc1ccc(cc1)O*)C(=O)Oc1ccc(cc1)OCCCCCCCC*
Homopolymer | poly(oxy-1,4-phenyleneoxy{4-[(allyloxy)carbonyl]isophthaloyl}oxy-1,4-phenyleneoxyoctane-1,8-diyl) | P372651 | C32H32O8 | Polymer Information | SMILES | C=CCOC(=O)c1ccc(cc1C(=O)Oc1ccc(cc1)O*)C(=O)Oc1ccc(cc1)OCCCCCCCC*
Homopolymer | poly{[4,4'-(butane-1,4-diylbisoxy)diphenol]-alt-(phenoxyterephthaloyl dichloride)} | P372652 | C28H24O8 | Thermal property | Glass transition temperature | 56 | 0 | C
Homopolymer | poly{[4,4'-(butane-1,4-diylbisoxy)diphenol]-alt-(phenoxyterephthaloyl dichloride)} | P372652 | C28H24O8 | Thermal property | Heat of fusion | 0.000565 | 1.776333e-07 | kcal/g
Homopolymer | poly{[4,4'-(butane-1,4-diylbisoxy)diphenol]-alt-(phenoxyterephthaloyl dichloride)} | P372652 | C28H24O8 | Thermal property | Lc phase transition temperature | 233 | 0 | C
Homopolymer | poly{[4,4'-(butane-1,4-diylbisoxy)diphenol]-alt-(phenoxyterephthaloyl dichloride)} | P372652 | C28H24O8 | Thermal property | Melting temperature | 118 | 85.33333 | C
Homopolymer | poly{[4,4'-(butane-1,4-diylbisoxy)diphenol]-alt-(phenoxyterephthaloyl dichloride)} | P372652 | C28H24O8 | Dilute solution property | Intrinsic viscosity eta | 1.2 | 0 | dl/g
Homopolymer | poly{[4,4'-(butane-1,4-diylbisoxy)diphenol]-alt-(phenoxyterephthaloyl dichloride)} | P372652 | C28H24O8 | Polymer Information | SMILES | C=CCOC(=O)c1cc(ccc1C(=O)Oc1ccc(cc1)O*)C(=O)Oc1ccc(cc1)OCCCC*
Homopolymer | poly(oxy-1,4-phenyleneoxybutane-1,4-diyloxy-1,4-phenyleneoxy{4-[(allyloxy)carbonyl]isophthaloyl}) | P372653 | C28H24O8 | Polymer Information | SMILES | C=CCOC(=O)c1ccc(cc1C(=O)Oc1ccc(cc1)O*)C(=O)Oc1ccc(cc1)OCCCC*
Homopolymer | poly(oxyethyleneoxy-1,4-phenyleneoxy{2-[(allyloxy)carbonyl]terephthaloyl}oxy-1,4-phenylene) | P372654 | C26H20O8 | Polymer Information | SMILES | C=CCOC(=O)c1cc(ccc1C(=O)Oc1ccc(cc1)O*)C(=O)Oc1ccc(cc1)OCC*
Homopolymer | poly(oxyethyleneoxy-1,4-phenyleneoxy{4-[(allyloxy)carbonyl]isophthaloyl}oxy-1,4-phenylene) | P372655 | C26H20O8 | Polymer Information | SMILES | C=CCOC(=O)c1ccc(cc1C(=O)Oc1ccc(cc1)O*)C(=O)Oc1ccc(cc1)OCC*
Homopolymer | poly{[2,5-bis(4-{4-[4-(4-chlorophenyl)sulfonyl]phenoxy}benzylidene)cyclopentanone]-alt-[1,3-bis({[sodiooxycarbonyl)nonanoyl]oxy}methyl)-1,1,3,3-tetramethyldisiloxane] | P372656 | C69H78O16S2Si2 | Thermal property | Glass transition temperature | 73 | 0 | C
Homopolymer | poly{[2,5-bis(4-{4-[4-(4-chlorophenyl)sulfonyl]phenoxy}benzylidene)cyclopentanone]-alt-[1,3-bis({[sodiooxycarbonyl)nonanoyl]oxy}methyl)-1,1,3,3-tetramethyldisiloxane] | P372656 | C69H78O16S2Si2 | Thermal property | Thermal decomposition temperature | 300 | 0 | C
Homopolymer | poly{[2,5-bis(4-{4-[4-(4-chlorophenyl)sulfonyl]phenoxy}benzylidene)cyclopentanone]-alt-[1,3-bis({[sodiooxycarbonyl)nonanoyl]oxy}methyl)-1,1,3,3-tetramethyldisiloxane] | P372656 | C69H78O16S2Si2 | Thermal property | Thermal decomposition weight loss | 10 | 0 | %
Homopolymer | poly{[2,5-bis(4-{4-[4-(4-chlorophenyl)sulfonyl]phenoxy}benzylidene)cyclopentanone]-alt-[1,3-bis({[sodiooxycarbonyl)nonanoyl]oxy}methyl)-1,1,3,3-tetramethyldisiloxane] | P372656 | C69H78O16S2Si2 | Polymer Information | SMILES | *O[Si](COC(=O)CCCCCCCCC(=O)Oc1ccc(cc1)S(=O)(=O)c1ccc(cc1)Oc1ccc(cc1)C=C1CCC(=Cc2ccc(cc2)Oc2ccc(cc2)S(=O)(=O)c2ccc(cc2)OC(=O)CCCCCCCCC(=O)OC[Si](C)(C)*)C1=O)(C)C
Homopolymer | poly{[2,6-bis(4-{4-[4-(4-chlorophenyl)sulfonyl]phenoxy}benzylidene)cyclohexanone]-alt-[1,3-bis({[sodiooxycarbonyl)nonanoyl]oxy}methyl)-1,1,3,3-tetramethyldisiloxane] | P372657 | C70H80O16S2Si2 | Thermal property | Glass transition temperature | 80 | 0 | C
Homopolymer | poly{[2,6-bis(4-{4-[4-(4-chlorophenyl)sulfonyl]phenoxy}benzylidene)cyclohexanone]-alt-[1,3-bis({[sodiooxycarbonyl)nonanoyl]oxy}methyl)-1,1,3,3-tetramethyldisiloxane] | P372657 | C70H80O16S2Si2 | Thermal property | Thermal decomposition temperature | 320 | 0 | C
Homopolymer | poly{[2,6-bis(4-{4-[4-(4-chlorophenyl)sulfonyl]phenoxy}benzylidene)cyclohexanone]-alt-[1,3-bis({[sodiooxycarbonyl)nonanoyl]oxy}methyl)-1,1,3,3-tetramethyldisiloxane] | P372657 | C70H80O16S2Si2 | Thermal property | Thermal decomposition weight loss | 10 | 0 | %
Homopolymer | poly{[2,6-bis(4-{4-[4-(4-chlorophenyl)sulfonyl]phenoxy}benzylidene)cyclohexanone]-alt-[1,3-bis({[sodiooxycarbonyl)nonanoyl]oxy}methyl)-1,1,3,3-tetramethyldisiloxane] | P372657 | C70H80O16S2Si2 | Polymer Information | SMILES | *O[Si](COC(=O)CCCCCCCCC(=O)Oc1ccc(cc1)S(=O)(=O)c1ccc(cc1)Oc1ccc(cc1)C=C1CCCC(=Cc2ccc(cc2)Oc2ccc(cc2)S(=O)(=O)c2ccc(cc2)OC(=O)CCCCCCCCC(=O)OC[Si](C)(C)*)C1=O)(C)C
Homopolymer | poly{[2,7-bis(4-{4-[4-(4-chlorophenyl)sulfonyl]phenoxy}benzylidene)cycloheptanone]-alt-[1,3-bis({[sodiooxycarbonyl)nonanoyl]oxy}methyl)-1,1,3,3-tetramethyldisiloxane] | P372658 | C71H82O16S2Si2 | Thermal property | Glass transition temperature | 81 | 0 | C
Homopolymer | poly{[2,7-bis(4-{4-[4-(4-chlorophenyl)sulfonyl]phenoxy}benzylidene)cycloheptanone]-alt-[1,3-bis({[sodiooxycarbonyl)nonanoyl]oxy}methyl)-1,1,3,3-tetramethyldisiloxane] | P372658 | C71H82O16S2Si2 | Polymer Information | SMILES | *O[Si](COC(=O)CCCCCCCCC(=O)Oc1ccc(cc1)S(=O)(=O)c1ccc(cc1)Oc1ccc(cc1)C=C1CCCCC(=Cc2ccc(cc2)Oc2ccc(cc2)S(=O)(=O)c2ccc(cc2)OC(=O)CCCCCCCCC(=O)OC[Si](C)(C)*)C1=O)(C)C
Homopolymer | poly{[2,2'-(ethylenedioxy)diethanamine]-alt-[4,4'-methylenebis(phenyl isocyanate)]} | P372659 | C21H26N4O4 | Thermal property | Glass transition temperature | 8 | 0 | C
Homopolymer | poly{[2,2'-(ethylenedioxy)diethanamine]-alt-[4,4'-methylenebis(phenyl isocyanate)]} | P372659 | C21H26N4O4 | Polymer Information | SMILES | *CCNC(=O)Nc1ccc(cc1)Cc1ccc(cc1)NC(=O)NCCOCCO*
Homopolymer | phenyl isocyanate-functionalyzed cellulose | P372660 | C27H25N3O8 | Thermal property | Glass transition temperature | 217 | 0 | C
Homopolymer | phenyl isocyanate-functionalyzed cellulose | P372660 | C27H25N3O8 | Polymer Information | SMILES | *OC1C(COC(=O)Nc2ccccc2)OC(C(C1OC(=O)Nc1ccccc1)OC(=O)Nc1ccccc1)*
Homopolymer | poly{oxyethyleneoxyethyleneoxyethyleneoxyethyleneoxymethylene[5-(octadecyloxy)-1,3-phenylene]methylene} | P372661 | C34H60O6 | Polymer Information | SMILES | CCCCCCCCCCCCCCCCCCOc1cc(CO*)cc(c1)COCCOCCOCCOCC*
Homopolymer | poly[(phenanthrene-9,10-quinone)-alt-(1,1,3,3,5,5,7,7,9,9,11,11-dodecamethylhexasiloxane)] | P372662 | C26H44O7Si6 | Thermal property | Glass transition temperature | -68 | 0 | C
Homopolymer | poly[(phenanthrene-9,10-quinone)-alt-(1,1,3,3,5,5,7,7,9,9,11,11-dodecamethylhexasiloxane)] | P372662 | C26H44O7Si6 | Thermal property | Thermal decomposition temperature | 175 | 833.3333 | C
Homopolymer | poly[(phenanthrene-9,10-quinone)-alt-(1,1,3,3,5,5,7,7,9,9,11,11-dodecamethylhexasiloxane)] | P372662 | C26H44O7Si6 | Thermal property | Thermal decomposition weight loss | 0 | 0 | %
Homopolymer | poly[(phenanthrene-9,10-quinone)-alt-(1,1,3,3,5,5,7,7,9,9,11,11-dodecamethylhexasiloxane)] | P372662 | C26H44O7Si6 | Polymer Information | SMILES | *O[Si](O[Si](O[Si](O[Si](O[Si](O[Si](Oc1c(*)c2ccccc2c2c1cccc2)(C)C)(C)C)(C)C)(C)C)(C)C)(C)C
Homopolymer | poly[(phenanthrene-9,10-quinone)-alt-(1,1,3,3,5,5,7,7,9,9-decamethylpentasiloxane)] | P372663 | C24H38O6Si5 | Thermal property | Glass transition temperature | -38 | 0 | C
Homopolymer | poly[(phenanthrene-9,10-quinone)-alt-(1,1,3,3,5,5,7,7,9,9-decamethylpentasiloxane)] | P372663 | C24H38O6Si5 | Thermal property | Thermal decomposition temperature | 175 | 833.3333 | C
Homopolymer | poly[(phenanthrene-9,10-quinone)-alt-(1,1,3,3,5,5,7,7,9,9-decamethylpentasiloxane)] | P372663 | C24H38O6Si5 | Thermal property | Thermal decomposition weight loss | 0 | 0 | %
Homopolymer | poly[(phenanthrene-9,10-quinone)-alt-(1,1,3,3,5,5,7,7,9,9-decamethylpentasiloxane)] | P372663 | C24H38O6Si5 | Polymer Information | SMILES | *O[Si](O[Si](O[Si](O[Si](O[Si](Oc1c(*)c2ccccc2c2c1cccc2)(C)C)(C)C)(C)C)(C)C)(C)C
Homopolymer | poly[(phenanthrene-9,10-quinone)-alt-(1,1,3,3,5,5,7,7-octamethyltetrasiloxane)] | P372664 | C22H32O5Si4 | Thermal property | Glass transition temperature | -35 | 0 | C
Homopolymer | poly[(phenanthrene-9,10-quinone)-alt-(1,1,3,3,5,5,7,7-octamethyltetrasiloxane)] | P372664 | C22H32O5Si4 | Thermal property | Thermal decomposition temperature | 225 | 0 | C
Homopolymer | poly[(phenanthrene-9,10-quinone)-alt-(1,1,3,3,5,5,7,7-octamethyltetrasiloxane)] | P372664 | C22H32O5Si4 | Thermal property | Thermal decomposition weight loss | 0 | 0 | %
Homopolymer | poly[(phenanthrene-9,10-quinone)-alt-(1,1,3,3,5,5,7,7-octamethyltetrasiloxane)] | P372664 | C22H32O5Si4 | Polymer Information | SMILES | *O[Si](O[Si](O[Si](O[Si](Oc1c(*)c2ccccc2c2c1cccc2)(C)C)(C)C)(C)C)(C)C
Homopolymer | poly{[4,4'-(ethene-1,1-diyl)diphenol]-alt-[2,5-bis(4-fluorophenyl)-1,3,4-oxadiazole]} | P372665 | C28H18N2O3 | Thermal property | Glass transition temperature | 215 | 0 | C
Homopolymer | poly{[4,4'-(ethene-1,1-diyl)diphenol]-alt-[2,5-bis(4-fluorophenyl)-1,3,4-oxadiazole]} | P372665 | C28H18N2O3 | Thermal property | Thermal decomposition temperature | 473 | 0 | C
Homopolymer | poly{[4,4'-(ethene-1,1-diyl)diphenol]-alt-[2,5-bis(4-fluorophenyl)-1,3,4-oxadiazole]} | P372665 | C28H18N2O3 | Thermal property | Thermal decomposition weight loss | 5 | 0 | %
Homopolymer | poly{[4,4'-(ethene-1,1-diyl)diphenol]-alt-[2,5-bis(4-fluorophenyl)-1,3,4-oxadiazole]} | P372665 | C28H18N2O3 | Polymer Information | SMILES | *c1ccc(cc1)Oc1ccc(cc1)C=Cc1ccc(cc1)Oc1ccc(cc1)c1nnc(o1)*
Homopolymer | poly({4-[2-(4-hydroxy-1-naphthyl)vinyl]phenol}-alt-[2,5-bis(4-fluorophenyl)-1,3,4-oxadiazole]) | P372666 | C32H20N2O3 | Thermal property | Glass transition temperature | 213 | 0 | C
Homopolymer | poly({4-[2-(4-hydroxy-1-naphthyl)vinyl]phenol}-alt-[2,5-bis(4-fluorophenyl)-1,3,4-oxadiazole]) | P372666 | C32H20N2O3 | Thermal property | Thermal decomposition temperature | 480 | 0 | C
Homopolymer | poly({4-[2-(4-hydroxy-1-naphthyl)vinyl]phenol}-alt-[2,5-bis(4-fluorophenyl)-1,3,4-oxadiazole]) | P372666 | C32H20N2O3 | Thermal property | Thermal decomposition weight loss | 5 | 0 | %
Homopolymer | poly({4-[2-(4-hydroxy-1-naphthyl)vinyl]phenol}-alt-[2,5-bis(4-fluorophenyl)-1,3,4-oxadiazole]) | P372666 | C32H20N2O3 | Polymer Information | SMILES | *c1ccc(cc1)Oc1ccc(cc1)C=Cc1ccc(c2c1cccc2)Oc1ccc(cc1)c1nnc(o1)*
Homopolymer | poly{[4,4'-(ethene-1,1-diyl)diphenol]-alt-[2,5-bis(4-fluoro-1-naphthyl)-1,3,4-oxadiazole]} | P372667 | C36H22N2O3 | Thermal property | Glass transition temperature | 238 | 0 | C
Homopolymer | poly{[4,4'-(ethene-1,1-diyl)diphenol]-alt-[2,5-bis(4-fluoro-1-naphthyl)-1,3,4-oxadiazole]} | P372667 | C36H22N2O3 | Thermal property | Thermal decomposition temperature | 482 | 0 | C
Homopolymer | poly{[4,4'-(ethene-1,1-diyl)diphenol]-alt-[2,5-bis(4-fluoro-1-naphthyl)-1,3,4-oxadiazole]} | P372667 | C36H22N2O3 | Thermal property | Thermal decomposition weight loss | 5 | 0 | %
Homopolymer | poly{[4,4'-(ethene-1,1-diyl)diphenol]-alt-[2,5-bis(4-fluoro-1-naphthyl)-1,3,4-oxadiazole]} | P372667 | C36H22N2O3 | Polymer Information | SMILES | *c1nnc(o1)c1ccc(c2c1cccc2)Oc1ccc(cc1)C=Cc1ccc(cc1)Oc1ccc(c2c1cccc2)*
Homopolymer | poly[(4-{2-(4-hydroxy-1-naphthyl)vinyl}phenol)-alt-[2,5-bis(4-fluoro-1-naphthyl)-1,3,4-oxadiazole]} | P372668 | C40H24N2O3 | Thermal property | Glass transition temperature | 241 | 0 | C
Homopolymer | poly[(4-{2-(4-hydroxy-1-naphthyl)vinyl}phenol)-alt-[2,5-bis(4-fluoro-1-naphthyl)-1,3,4-oxadiazole]} | P372668 | C40H24N2O3 | Thermal property | Thermal decomposition temperature | 490 | 0 | C
Homopolymer | poly[(4-{2-(4-hydroxy-1-naphthyl)vinyl}phenol)-alt-[2,5-bis(4-fluoro-1-naphthyl)-1,3,4-oxadiazole]} | P372668 | C40H24N2O3 | Thermal property | Thermal decomposition weight loss | 5 | 0 | %
Homopolymer | poly[(4-{2-(4-hydroxy-1-naphthyl)vinyl}phenol)-alt-[2,5-bis(4-fluoro-1-naphthyl)-1,3,4-oxadiazole]} | P372668 | C40H24N2O3 | Polymer Information | SMILES | *c1nnc(o1)c1ccc(c2c1cccc2)Oc1ccc(c2c1cccc2)C=Cc1ccc(cc1)Oc1ccc(c2c1cccc2)*
Homopolymer | poly{[4,4'-(ethene-1,1-diyl)diphenol]-alt-(1,6-dibromohexane)} | P372669 | C20H22O2 | Thermal property | Glass transition temperature | 76 | 0 | C
Homopolymer | poly{[4,4'-(ethene-1,1-diyl)diphenol]-alt-(1,6-dibromohexane)} | P372669 | C20H22O2 | Thermal property | Thermal decomposition temperature | 387 | 0 | C
Homopolymer | poly{[4,4'-(ethene-1,1-diyl)diphenol]-alt-(1,6-dibromohexane)} | P372669 | C20H22O2 | Thermal property | Thermal decomposition weight loss | 5 | 0 | %
Homopolymer | poly{[4,4'-(ethene-1,1-diyl)diphenol]-alt-(1,6-dibromohexane)} | P372669 | C20H22O2 | Thermal property | Melting temperature | 176 | 0 | C
Homopolymer | poly{[4,4'-(ethene-1,1-diyl)diphenol]-alt-(1,6-dibromohexane)} | P372669 | C20H22O2 | Polymer Information | SMILES | *CCCCCCOc1ccc(cc1)C=Cc1ccc(cc1)O*
Homopolymer | poly({4-[2-(4-hydroxy-1-naphthyl)vinyl]phenol}-alt-(1,6-dibromohexane)) | P372670 | C24H24O2 | Thermal property | Glass transition temperature | 78 | 0 | C
Homopolymer | poly({4-[2-(4-hydroxy-1-naphthyl)vinyl]phenol}-alt-(1,6-dibromohexane)) | P372670 | C24H24O2 | Thermal property | Thermal decomposition temperature | 402 | 0 | C
Homopolymer | poly({4-[2-(4-hydroxy-1-naphthyl)vinyl]phenol}-alt-(1,6-dibromohexane)) | P372670 | C24H24O2 | Thermal property | Thermal decomposition weight loss | 5 | 0 | %
Homopolymer | poly({4-[2-(4-hydroxy-1-naphthyl)vinyl]phenol}-alt-(1,6-dibromohexane)) | P372670 | C24H24O2 | Thermal property | Melting temperature | 181 | 0 | C
Homopolymer | poly({4-[2-(4-hydroxy-1-naphthyl)vinyl]phenol}-alt-(1,6-dibromohexane)) | P372670 | C24H24O2 | Polymer Information | SMILES | *CCCCCCOc1ccc(cc1)C=Cc1ccc(c2c1cccc2)O*
Homopolymer | poly[(3-oxo-1,3-dihydroisobenzofuran-1,1-diyl)-1,4-phenyleneoxybiphenyl-4,4'-diyloxy-1,4-phenylene] | P372671 | C32H20O4 | Polymer Information | SMILES | *c1ccc(cc1)Oc1ccc(cc1)c1ccc(cc1)Oc1ccc(cc1)C1(*)OC(=O)c2c1cccc2
Homopolymer | poly([4-(1-adamantyl)benzene-1,3-diol]-alt-{4,4'-[4-butylcyclohexane-1,1-diylbis(4,1-phenyleneoxy)]di(benzoyl chloride)}) | P372672 | C52H52O6 | Thermal property | Glass transition temperature | 180 | 0 | C
Homopolymer | poly([4-(1-adamantyl)benzene-1,3-diol]-alt-{4,4'-[4-butylcyclohexane-1,1-diylbis(4,1-phenyleneoxy)]di(benzoyl chloride)}) | P372672 | C52H52O6 | Thermal property | Thermal decomposition temperature | 450 | 0 | C
Homopolymer | poly([4-(1-adamantyl)benzene-1,3-diol]-alt-{4,4'-[4-butylcyclohexane-1,1-diylbis(4,1-phenyleneoxy)]di(benzoyl chloride)}) | P372672 | C52H52O6 | Thermal property | Thermal decomposition weight loss | 10 | 0 | %
Homopolymer | poly([4-(1-adamantyl)benzene-1,3-diol]-alt-{4,4'-[4-butylcyclohexane-1,1-diylbis(4,1-phenyleneoxy)]di(benzoyl chloride)}) | P372672 | C52H52O6 | Polymer Information | SMILES | *Oc1cc(ccc1C12CC3CC(C2)CC(C1)C3)OC(=O)c1ccc(cc1)Oc1ccc(cc1)C1(CCC(CC1)C(C)(C)C)c1ccc(cc1)Oc1ccc(cc1)C(=O)*
Homopolymer | poly((2,2'-dimethylbiphenyl-4,4'-diol)-alt-{4,4'-[4-butylcyclohexane-1,1-diylbis(4,1-phenyleneoxy)]di(benzoyl chloride)}) | P372673 | C50H46O6 | Thermal property | Glass transition temperature | 163 | 0 | C
Homopolymer | poly((2,2'-dimethylbiphenyl-4,4'-diol)-alt-{4,4'-[4-butylcyclohexane-1,1-diylbis(4,1-phenyleneoxy)]di(benzoyl chloride)}) | P372673 | C50H46O6 | Thermal property | Thermal decomposition temperature | 432 | 0 | C
Homopolymer | poly((2,2'-dimethylbiphenyl-4,4'-diol)-alt-{4,4'-[4-butylcyclohexane-1,1-diylbis(4,1-phenyleneoxy)]di(benzoyl chloride)}) | P372673 | C50H46O6 | Thermal property | Thermal decomposition weight loss | 10 | 0 | %
Homopolymer | poly((2,2'-dimethylbiphenyl-4,4'-diol)-alt-{4,4'-[4-butylcyclohexane-1,1-diylbis(4,1-phenyleneoxy)]di(benzoyl chloride)}) | P372673 | C50H46O6 | Polymer Information | SMILES | *Oc1ccc(c(c1)C)c1ccc(cc1C)OC(=O)c1ccc(cc1)Oc1ccc(cc1)C1(CCC(CC1)C(C)(C)C)c1ccc(cc1)Oc1ccc(cc1)C(=O)*
Homopolymer | poly([4,4'-(adamantane-2,2-diyl)diphenol]-alt-{4,4'-[4-butylcyclohexane-1,1-diylbis(4,1-phenyleneoxy)]di(benzoyl chloride)}) | P372674 | C58H56O6 | Thermal property | Glass transition temperature | 197 | 0 | C
Homopolymer | poly([4,4'-(adamantane-2,2-diyl)diphenol]-alt-{4,4'-[4-butylcyclohexane-1,1-diylbis(4,1-phenyleneoxy)]di(benzoyl chloride)}) | P372674 | C58H56O6 | Thermal property | Thermal decomposition temperature | 453 | 0 | C
Homopolymer | poly([4,4'-(adamantane-2,2-diyl)diphenol]-alt-{4,4'-[4-butylcyclohexane-1,1-diylbis(4,1-phenyleneoxy)]di(benzoyl chloride)}) | P372674 | C58H56O6 | Thermal property | Thermal decomposition weight loss | 10 | 0 | %
Homopolymer | poly([4,4'-(adamantane-2,2-diyl)diphenol]-alt-{4,4'-[4-butylcyclohexane-1,1-diylbis(4,1-phenyleneoxy)]di(benzoyl chloride)}) | P372674 | C58H56O6 | Polymer Information | SMILES | *Oc1ccc(cc1)C1(C2CC3CC1CC(C2)C3)c1ccc(cc1)OC(=O)c1ccc(cc1)Oc1ccc(cc1)C1(CCC(CC1)C(C)(C)C)c1ccc(cc1)Oc1ccc(cc1)C(=O)*
Homopolymer | poly([4,4'-(4-phenylcyclohexane-1,1-diyl)diphenol]-alt-{4,4'-[4-butylcyclohexane-1,1-diylbis(4,1-phenyleneoxy)]di(benzoyl chloride)}) | P372675 | C60H56O6 | Thermal property | Glass transition temperature | 172 | 0 | C
Homopolymer | poly([4,4'-(4-phenylcyclohexane-1,1-diyl)diphenol]-alt-{4,4'-[4-butylcyclohexane-1,1-diylbis(4,1-phenyleneoxy)]di(benzoyl chloride)}) | P372675 | C60H56O6 | Thermal property | Thermal decomposition temperature | 440 | 0 | C
Homopolymer | poly([4,4'-(4-phenylcyclohexane-1,1-diyl)diphenol]-alt-{4,4'-[4-butylcyclohexane-1,1-diylbis(4,1-phenyleneoxy)]di(benzoyl chloride)}) | P372675 | C60H56O6 | Thermal property | Thermal decomposition weight loss | 10 | 0 | %
Homopolymer | poly([4,4'-(4-phenylcyclohexane-1,1-diyl)diphenol]-alt-{4,4'-[4-butylcyclohexane-1,1-diylbis(4,1-phenyleneoxy)]di(benzoyl chloride)}) | P372675 | C60H56O6 | Polymer Information | SMILES | *Oc1ccc(cc1)C1(CCC(CC1)C(C)(C)C)c1ccc(cc1)Oc1ccc(cc1)C(=O)Oc1ccc(cc1)C1(CCC(CC1)c1ccccc1)c1ccc(cc1)OC(=O)c1ccc(cc1)*
Homopolymer | poly([4,4'-(cyclododecane-1,1-diyl)diphenol]-alt-{4,4'-[4-butylcyclohexane-1,1-diylbis(4,1-phenyleneoxy)]di(benzoyl chloride)}) | P372676 | C60H64O6 | Thermal property | Glass transition temperature | 181 | 0 | C
Homopolymer | poly([4,4'-(cyclododecane-1,1-diyl)diphenol]-alt-{4,4'-[4-butylcyclohexane-1,1-diylbis(4,1-phenyleneoxy)]di(benzoyl chloride)}) | P372676 | C60H64O6 | Thermal property | Thermal decomposition temperature | 426 | 0 | C
Homopolymer | poly([4,4'-(cyclododecane-1,1-diyl)diphenol]-alt-{4,4'-[4-butylcyclohexane-1,1-diylbis(4,1-phenyleneoxy)]di(benzoyl chloride)}) | P372676 | C60H64O6 | Thermal property | Thermal decomposition weight loss | 10 | 0 | %
Homopolymer | poly([4,4'-(cyclododecane-1,1-diyl)diphenol]-alt-{4,4'-[4-butylcyclohexane-1,1-diylbis(4,1-phenyleneoxy)]di(benzoyl chloride)}) | P372676 | C60H64O6 | Polymer Information | SMILES | *Oc1ccc(cc1)C1(CCCCCCCCCCC1)c1ccc(cc1)OC(=O)c1ccc(cc1)Oc1ccc(cc1)C1(CCC(CC1)C(C)(C)C)c1ccc(cc1)Oc1ccc(cc1)C(=O)*
Homopolymer | poly([4,4'-(1-methylethane-1,1-diyl)diphenol]-alt-{4,4'-[4-butylcyclohexane-1,1-diylbis(4,1-phenyleneoxy)]di(benzoyl chloride)}) | P372677 | C51H48O6 | Thermal property | Glass transition temperature | 144 | 0 | C
Homopolymer | poly([4,4'-(1-methylethane-1,1-diyl)diphenol]-alt-{4,4'-[4-butylcyclohexane-1,1-diylbis(4,1-phenyleneoxy)]di(benzoyl chloride)}) | P372677 | C51H48O6 | Thermal property | Thermal decomposition temperature | 437 | 0 | C
Homopolymer | poly([4,4'-(1-methylethane-1,1-diyl)diphenol]-alt-{4,4'-[4-butylcyclohexane-1,1-diylbis(4,1-phenyleneoxy)]di(benzoyl chloride)}) | P372677 | C51H48O6 | Thermal property | Thermal decomposition weight loss | 10 | 0 | %
Homopolymer | poly([4,4'-(1-methylethane-1,1-diyl)diphenol]-alt-{4,4'-[4-butylcyclohexane-1,1-diylbis(4,1-phenyleneoxy)]di(benzoyl chloride)}) | P372677 | C51H48O6 | Polymer Information | SMILES | *Oc1ccc(cc1)C1(CCC(CC1)C(C)(C)C)c1ccc(cc1)Oc1ccc(cc1)C(=O)Oc1ccc(cc1)C(c1ccc(cc1)OC(=O)c1ccc(cc1)*)(C)C
Homopolymer | poly([2,2',6,6'-tetramethyl-4,4'-(1-methylethane-1,1-diyl)diphenol]-alt-{4,4'-[4-butylcyclohexane-1,1-diylbis(4,1-phenyleneoxy)]di(benzoyl chloride)}) | P372678 | C55H56O6 | Thermal property | Glass transition temperature | 176 | 0 | C
Homopolymer | poly([2,2',6,6'-tetramethyl-4,4'-(1-methylethane-1,1-diyl)diphenol]-alt-{4,4'-[4-butylcyclohexane-1,1-diylbis(4,1-phenyleneoxy)]di(benzoyl chloride)}) | P372678 | C55H56O6 | Thermal property | Thermal decomposition temperature | 451 | 0 | C
Homopolymer | poly([2,2',6,6'-tetramethyl-4,4'-(1-methylethane-1,1-diyl)diphenol]-alt-{4,4'-[4-butylcyclohexane-1,1-diylbis(4,1-phenyleneoxy)]di(benzoyl chloride)}) | P372678 | C55H56O6 | Thermal property | Thermal decomposition weight loss | 10 | 0 | %
Homopolymer | poly([2,2',6,6'-tetramethyl-4,4'-(1-methylethane-1,1-diyl)diphenol]-alt-{4,4'-[4-butylcyclohexane-1,1-diylbis(4,1-phenyleneoxy)]di(benzoyl chloride)}) | P372678 | C55H56O6 | Polymer Information | SMILES | *Oc1ccc(cc1)C1(CCC(CC1)C(C)(C)C)c1ccc(cc1)Oc1ccc(cc1)C(=O)Oc1c(C)cc(cc1C)C(c1cc(C)c(c(c1)C)OC(=O)c1ccc(cc1)*)(C)C
Homopolymer | poly{(O,O'-dialanyl-1,4:3,6-dianhydro-D-glucitol)-alt-[bis(4-nitrophenyl) hexanedioate]} | P372679 | C18H26N2O8 | Thermal property | Glass transition temperature | 56 | 0 | C
Homopolymer | poly{(O,O'-dialanyl-1,4:3,6-dianhydro-D-glucitol)-alt-[bis(4-nitrophenyl) hexanedioate]} | P372679 | C18H26N2O8 | Polymer Information | SMILES | *OC(=O)C(NC(=O)CCCCC(=O)NC(C(=O)OC1COC2C1OCC2*)C)C
Homopolymer | poly{(O,O'-dialanyl-1,4:3,6-dianhydro-D-glucitol)-alt-[bis(4-nitrophenyl) pimelate]} | P372680 | C19H28N2O8 | Thermal property | Glass transition temperature | 45 | 0 | C
Homopolymer | poly{(O,O'-dialanyl-1,4:3,6-dianhydro-D-glucitol)-alt-[bis(4-nitrophenyl) pimelate]} | P372680 | C19H28N2O8 | Polymer Information | SMILES | *OC(=O)C(NC(=O)CCCCCC(=O)NC(C(=O)OC1COC2C1OCC2*)C)C
Homopolymer | poly{(O,O'-dialanyl-1,4:3,6-dianhydro-D-glucitol)-alt-[bis(4-nitrophenyl) suberate]} | P372681 | C20H30N2O8 | Thermal property | Glass transition temperature | 57 | 0 | C
Homopolymer | poly{(O,O'-dialanyl-1,4:3,6-dianhydro-D-glucitol)-alt-[bis(4-nitrophenyl) suberate]} | P372681 | C20H30N2O8 | Polymer Information | SMILES | *OC(=O)C(NC(=O)CCCCCCC(=O)NC(C(=O)OC1COC2C1OCC2*)C)C
Homopolymer | poly{(O,O'-dialanyl-1,4:3,6-dianhydro-D-glucitol)-alt-[bis(p-nitrophenyl) azelate]} | P372682 | C21H32N2O8 | Thermal property | Glass transition temperature | 46 | 0 | C
Homopolymer | poly{(O,O'-dialanyl-1,4:3,6-dianhydro-D-glucitol)-alt-[bis(p-nitrophenyl) azelate]} | P372682 | C21H32N2O8 | Polymer Information | SMILES | *OC(=O)C(NC(=O)CCCCCCCC(=O)NC(C(=O)OC1COC2C1OCC2*)C)C
Homopolymer | poly{(O,O'-dialanyl-1,4:3,6-dianhydro-D-glucitol)-alt-[bis(p-nitrophenyl) sebacate]} | P372683 | C22H34N2O8 | Thermal property | Glass transition temperature | 57 | 0 | C
Homopolymer | poly{(O,O'-dialanyl-1,4:3,6-dianhydro-D-glucitol)-alt-[bis(p-nitrophenyl) sebacate]} | P372683 | C22H34N2O8 | Polymer Information | SMILES | *OC(=O)C(NC(=O)CCCCCCCCC(=O)NC(C(=O)OC1COC2C1OCC2*)C)C
Homopolymer | poly{(O,O'-dialanyl-1,4:3,6-dianhydro-D-glucitol)-alt-[bis(p-nitrophenyl) dodecanedioate]} | P372684 | C24H38N2O8 | Thermal property | Glass transition temperature | 28 | 0 | C
Homopolymer | poly{(O,O'-dialanyl-1,4:3,6-dianhydro-D-glucitol)-alt-[bis(p-nitrophenyl) dodecanedioate]} | P372684 | C24H38N2O8 | Polymer Information | SMILES | *OC(=O)C(NC(=O)CCCCCCCCCCC(=O)NC(C(=O)OC1COC2C1OCC2*)C)C
Homopolymer | poly{(O,O'-diglycyl-1,4:3,6-dianhydro-D-glucitol)-alt-[bis(p-nitrophenyl) sebacate]} | P372685 | C20H30N2O8 | Thermal property | Glass transition temperature | 66 | 0 | C
Homopolymer | poly{(O,O'-diglycyl-1,4:3,6-dianhydro-D-glucitol)-alt-[bis(p-nitrophenyl) sebacate]} | P372685 | C20H30N2O8 | Thermal property | Heat of fusion | 0.0074 | 0 | kcal/g
Homopolymer | poly{(O,O'-diglycyl-1,4:3,6-dianhydro-D-glucitol)-alt-[bis(p-nitrophenyl) sebacate]} | P372685 | C20H30N2O8 | Thermal property | Melting temperature | 164 | 0 | C
Homopolymer | poly{(O,O'-diglycyl-1,4:3,6-dianhydro-D-glucitol)-alt-[bis(p-nitrophenyl) sebacate]} | P372685 | C20H30N2O8 | Polymer Information | SMILES | *OC(=O)CNC(=O)CCCCCCCCC(=O)NCC(=O)OC1COC2C1OCC2*
Homopolymer | poly{(O,O'-bis(glycylglycyl)-1,4:3,6-dianhydro-D-glucitol)-alt-[bis(p-nitrophenyl) sebacate]} | P372686 | C24H36N4O10 | Thermal property | Glass transition temperature | 47 | 0 | C
Homopolymer | poly{(O,O'-bis(glycylglycyl)-1,4:3,6-dianhydro-D-glucitol)-alt-[bis(p-nitrophenyl) sebacate]} | P372686 | C24H36N4O10 | Thermal property | Heat of fusion | 0.0045 | 0 | kcal/g
Homopolymer | poly{(O,O'-bis(glycylglycyl)-1,4:3,6-dianhydro-D-glucitol)-alt-[bis(p-nitrophenyl) sebacate]} | P372686 | C24H36N4O10 | Thermal property | Melting temperature | 124 | 0 | C
Homopolymer | poly{(O,O'-bis(glycylglycyl)-1,4:3,6-dianhydro-D-glucitol)-alt-[bis(p-nitrophenyl) sebacate]} | P372686 | C24H36N4O10 | Polymer Information | SMILES | *OC(=O)CNC(=O)CNC(=O)CCCCCCCCC(=O)NCC(=O)NCC(=O)OC1COC2C1OCC2*
Homopolymer | poly{oxyoctane-1,8-diyloxy-1,4-phenyleneethene-1,2-diyl[2,5-bis(octyloxy)-1,4-phenylene]ethene-1,2-diyl-1,4-phenylene} | P372687 | C46H64O4 | Thermal property | Glass transition temperature | 130 | 0 | C
Homopolymer | poly{oxyoctane-1,8-diyloxy-1,4-phenyleneethene-1,2-diyl[2,5-bis(octyloxy)-1,4-phenylene]ethene-1,2-diyl-1,4-phenylene} | P372687 | C46H64O4 | Polymer Information | SMILES | CCCCCCCCOc1cc(C=Cc2ccc(cc2)O*)c(cc1C=Cc1ccc(cc1)OCCCCCCCC*)OCCCCCCCC
Homopolymer | poly{oxy-1,4-phenylene[1-(4-fluorophenyl)ethene-1,2-diyl](2,5-dimethoxy-1,4-phenylene)[2-(4-fluorophenyl)ethene-1,2-diyl]-1,4-phenylene} | P372688 | C36H26F2O3 | Thermal property | Glass transition temperature | 187 | 0 | C
Homopolymer | poly{oxy-1,4-phenylene[1-(4-fluorophenyl)ethene-1,2-diyl](2,5-dimethoxy-1,4-phenylene)[2-(4-fluorophenyl)ethene-1,2-diyl]-1,4-phenylene} | P372688 | C36H26F2O3 | Polymer Information | SMILES | *Oc1ccc(cc1)C(=Cc1cc(OC)c(cc1OC)C=C(c1ccc(cc1)F)c1ccc(cc1)*)c1ccc(cc1)F
Homopolymer | poly(oxy-1,4-phenylene{1-[4-(trifluoromethyl)phenyl]ethene-1,2-diyl}(2,5-dimethoxy-1,4-phenylene){2-[4-(trifluoromethyl)phenyl]ethene-1,2-diyl}-1,4-phenylene) | P372689 | C38H26F6O3 | Thermal property | Glass transition temperature | 194 | 0 | C
Homopolymer | poly(oxy-1,4-phenylene{1-[4-(trifluoromethyl)phenyl]ethene-1,2-diyl}(2,5-dimethoxy-1,4-phenylene){2-[4-(trifluoromethyl)phenyl]ethene-1,2-diyl}-1,4-phenylene) | P372689 | C38H26F6O3 | Polymer Information | SMILES | *Oc1ccc(cc1)C(=Cc1cc(OC)c(cc1OC)C=C(c1ccc(cc1)C(F)(F)F)c1ccc(cc1)*)c1ccc(cc1)C(F)(F)F
Homopolymer | poly(oxy-1,4-phenylene{[4-(hexyloxy)phenyl]imino}biphenyl-4,4'-diyl{[4-(hexyloxy)phenyl]imino}-1,4-phenylene) | P372690 | C48H50N2O3 | Thermal property | Glass transition temperature | 105 | 0 | C
Homopolymer | poly(oxy-1,4-phenylene{[4-(hexyloxy)phenyl]imino}biphenyl-4,4'-diyl{[4-(hexyloxy)phenyl]imino}-1,4-phenylene) | P372690 | C48H50N2O3 | Polymer Information | SMILES | CCCCCCOc1ccc(cc1)N(c1ccc(cc1)*)c1ccc(cc1)c1ccc(cc1)N(c1ccc(cc1)OCCCCCC)c1ccc(cc1)O*
Homopolymer | poly[oxydecane-1,10-diyloxy-1,4-phenylene(phenylimino)biphenyl-4,4'-diyl(phenylimino)-1,4-phenylene] | P372691 | C46H46N2O2 | Thermal property | Glass transition temperature | 90 | 0 | C
Homopolymer | poly[oxydecane-1,10-diyloxy-1,4-phenylene(phenylimino)biphenyl-4,4'-diyl(phenylimino)-1,4-phenylene] | P372691 | C46H46N2O2 | Polymer Information | SMILES | *CCCCCCCCCCOc1ccc(cc1)N(c1ccc(cc1)c1ccc(cc1)N(c1ccc(cc1)O*)c1ccccc1)c1ccccc1
Homopolymer | poly{[4,4'-(9H-fluorene-9,9-diyl)dianiline]-alt-[4,4'-(4-methoxy-s-triazine-2,6-diyl)bis(benzoyl chloride)]} | P372692 | C43H29N5O5 | Thermal property | Thermal decomposition temperature | 372.5 | 208.3333 | C
Homopolymer | poly{[4,4'-(9H-fluorene-9,9-diyl)dianiline]-alt-[4,4'-(4-methoxy-s-triazine-2,6-diyl)bis(benzoyl chloride)]} | P372692 | C43H29N5O5 | Thermal property | Thermal decomposition weight loss | 10 | 0 | %
Homopolymer | poly{[4,4'-(9H-fluorene-9,9-diyl)dianiline]-alt-[4,4'-(4-methoxy-s-triazine-2,6-diyl)bis(benzoyl chloride)]} | P372692 | C43H29N5O5 | Polymer Information | SMILES | *Oc1ccc(cc1)C(=O)Nc1ccc(cc1)C1(c2ccc(cc2)NC(=O)c2ccc(cc2)Oc2nc(*)nc(n2)OC)c2ccccc2-c2c1cccc2
Homopolymer | poly{[4,4'-(9H-fluorene-9,9-diyl)dianiline]-alt-[3,3'-(4-methoxy-s-triazine-2,6-diyl)bis(benzoyl chloride)]} | P372693 | C43H29N5O5 | Thermal property | Thermal decomposition temperature | 395 | 300 | C
Homopolymer | poly{[4,4'-(9H-fluorene-9,9-diyl)dianiline]-alt-[3,3'-(4-methoxy-s-triazine-2,6-diyl)bis(benzoyl chloride)]} | P372693 | C43H29N5O5 | Thermal property | Thermal decomposition weight loss | 10 | 0 | %
Homopolymer | poly{[4,4'-(9H-fluorene-9,9-diyl)dianiline]-alt-[3,3'-(4-methoxy-s-triazine-2,6-diyl)bis(benzoyl chloride)]} | P372693 | C43H29N5O5 | Polymer Information | SMILES | *Oc1cccc(c1)C(=O)Nc1ccc(cc1)C1(c2ccc(cc2)NC(=O)c2cccc(c2)Oc2nc(*)nc(n2)OC)c2ccccc2-c2c1cccc2
Homopolymer | poly({4,4'-[2,2,2-trifluoro-1-(trifluoromethyl)ethane-1,1-diyl]diphenol}-alt-{6,6'-difluoro-3,3'-diphenyl-2,2'-[oxybis(4,1-phenylene)]diquinoxaline}) | P372694 | C55H32F6N4O3 | Polymer Information | SMILES | *c1ccc(cc1)Oc1ccc(cc1)c1nc2ccc(cc2nc1c1ccccc1)Oc1ccc(cc1)C(C(F)(F)F)(C(F)(F)F)c1ccc(cc1)Oc1ccc2c(c1)nc(c(n2)*)c1ccccc1
Homopolymer | poly[oxy(2-methoxypropane-1,3-diyl)oxy-1,4-phenylene(dimethylmethylene)-1,4-phenylene] | P372695 | C19H22O3 | Polymer Information | SMILES | *CC(COc1ccc(cc1)C(c1ccc(cc1)O*)(C)C)OC
Homopolymer | poly([4,4'-(tricyclo[5.2.1.0^2,6^^]decane-8,8-diyl)diphenol]-alt-{4,4'-[4-butylcyclohexane-1,1-diylbis(4,1-phenyleneoxy)]di(benzoyl chloride)}) | P372696 | C58H56O6 | Thermal property | Glass transition temperature | 181 | 0 | C
Homopolymer | poly([4,4'-(tricyclo[5.2.1.0^2,6^^]decane-8,8-diyl)diphenol]-alt-{4,4'-[4-butylcyclohexane-1,1-diylbis(4,1-phenyleneoxy)]di(benzoyl chloride)}) | P372696 | C58H56O6 | Thermal property | Thermal decomposition temperature | 427 | 0 | C
Homopolymer | poly([4,4'-(tricyclo[5.2.1.0^2,6^^]decane-8,8-diyl)diphenol]-alt-{4,4'-[4-butylcyclohexane-1,1-diylbis(4,1-phenyleneoxy)]di(benzoyl chloride)}) | P372696 | C58H56O6 | Thermal property | Thermal decomposition weight loss | 10 | 0 | %
Homopolymer | poly([4,4'-(tricyclo[5.2.1.0^2,6^^]decane-8,8-diyl)diphenol]-alt-{4,4'-[4-butylcyclohexane-1,1-diylbis(4,1-phenyleneoxy)]di(benzoyl chloride)}) | P372696 | C58H56O6 | Polymer Information | SMILES | *Oc1ccc(cc1)C1(CC2CC1C1C2CCC1)c1ccc(cc1)OC(=O)c1ccc(cc1)Oc1ccc(cc1)C1(CCC(CC1)C(C)(C)C)c1ccc(cc1)Oc1ccc(cc1)C(=O)*
Homopolymer | poly{[11,11'-(biphenyl-4,4'-diyldioxy)diundecan-1-ol]-alt-(4-methyl-1,3-phenylene diisocyanate)} | P372697 | C43H60N2O6 | Polymer Information | SMILES | *CCCCCCCCCCCOC(=O)Nc1ccc(c(c1)NC(=O)OCCCCCCCCCCCOc1ccc(cc1)c1ccc(cc1)O*)C
Homopolymer | poly{[11,11'-(biphenyl-4,4'-diyldioxy)diundecan-1-ol]-alt-(2-methyl-1,3-phenylene diisocyanate)} | P372698 | C43H60N2O6 | Polymer Information | SMILES | *CCCCCCCCCCCOC(=O)Nc1cccc(c1C)NC(=O)OCCCCCCCCCCCOc1ccc(cc1)c1ccc(cc1)O*
Homopolymer | poly{[2,5-bis(4-{4-[4-(4-chlorophenyl)sulfonyl]phenoxy}benzylidene)cyclopentanone]-alt-(potassium sebacate)} | P372701 | C53H46O11S2 | Polymer Information | SMILES | *Oc1ccc(cc1)S(=O)(=O)c1ccc(cc1)Oc1ccc(cc1)C=C1CCC(=Cc2ccc(cc2)Oc2ccc(cc2)S(=O)(=O)c2ccc(cc2)OC(=O)CCCCCCCCC(=O)*)C1=O
Homopolymer | poly{(6,8-dibromo-1,2-dihydro-2,2,4,4-tetramethyl-4H-3,1-benzoxazine)-alt-[2,2'-(1,3-phenylene)bis(1,3,2-dioxaborinane)]} | P372702 | C18H19NO | Polymer Information | SMILES | *c1cc(c2cccc(c2)*)c2c(c1)C(C)(C)OC(N2)(C)C
Homopolymer | poly[(1,2-acenaphthoquinone)-alt-(1,1,3,3,5,5,7,7,9,9,11,11-dodecamethylhexasiloxane)] | P372703 | C24H42O7Si6 | Thermal property | Glass transition temperature | -93 | 0 | C
Homopolymer | poly[(1,2-acenaphthoquinone)-alt-(1,1,3,3,5,5,7,7,9,9,11,11-dodecamethylhexasiloxane)] | P372703 | C24H42O7Si6 | Thermal property | Thermal decomposition temperature | 190 | 133.3333 | C
Homopolymer | poly[(1,2-acenaphthoquinone)-alt-(1,1,3,3,5,5,7,7,9,9,11,11-dodecamethylhexasiloxane)] | P372703 | C24H42O7Si6 | Thermal property | Thermal decomposition weight loss | 0 | 0 | %
Homopolymer | poly[(1,2-acenaphthoquinone)-alt-(1,1,3,3,5,5,7,7,9,9,11,11-dodecamethylhexasiloxane)] | P372703 | C24H42O7Si6 | Polymer Information | SMILES | *O[Si](O[Si](O[Si](O[Si](O[Si](O[Si](OC1=C(*)c2c3c1cccc3ccc2)(C)C)(C)C)(C)C)(C)C)(C)C)(C)C
Homopolymer | poly[(1,2-acenaphthoquinone)-alt-(1,1,3,3,5,5,7,7,9,9-decamethylpentasiloxane)] | P372704 | C22H36O6Si5 | Thermal property | Glass transition temperature | -54 | 0 | C
Homopolymer | poly[(1,2-acenaphthoquinone)-alt-(1,1,3,3,5,5,7,7,9,9-decamethylpentasiloxane)] | P372704 | C22H36O6Si5 | Thermal property | Thermal decomposition temperature | 137.5 | 208.3333 | C
Homopolymer | poly[(1,2-acenaphthoquinone)-alt-(1,1,3,3,5,5,7,7,9,9-decamethylpentasiloxane)] | P372704 | C22H36O6Si5 | Thermal property | Thermal decomposition weight loss | 0 | 0 | %
Homopolymer | poly[(1,2-acenaphthoquinone)-alt-(1,1,3,3,5,5,7,7,9,9-decamethylpentasiloxane)] | P372704 | C22H36O6Si5 | Polymer Information | SMILES | *O[Si](O[Si](O[Si](O[Si](O[Si](OC1=C(*)c2c3c1cccc3ccc2)(C)C)(C)C)(C)C)(C)C)(C)C
Homopolymer | poly[(1,2-acenaphthoquinone)-alt-(1,1,3,3,5,5,7,7-octamethyltetrasiloxane)] | P372705 | C20H30O5Si4 | Thermal property | Glass transition temperature | -43 | 0 | C
Homopolymer | poly[(1,2-acenaphthoquinone)-alt-(1,1,3,3,5,5,7,7-octamethyltetrasiloxane)] | P372705 | C20H30O5Si4 | Thermal property | Thermal decomposition temperature | 212.5 | 208.3333 | C
Homopolymer | poly[(1,2-acenaphthoquinone)-alt-(1,1,3,3,5,5,7,7-octamethyltetrasiloxane)] | P372705 | C20H30O5Si4 | Thermal property | Thermal decomposition weight loss | 0 | 0 | %
Homopolymer | poly[(1,2-acenaphthoquinone)-alt-(1,1,3,3,5,5,7,7-octamethyltetrasiloxane)] | P372705 | C20H30O5Si4 | Polymer Information | SMILES | *O[Si](O[Si](O[Si](O[Si](OC1=C(*)c2c3c1cccc3ccc2)(C)C)(C)C)(C)C)(C)C
Homopolymer | poly{[4,4'-(2-tert-butyl-1,4-phenylenedioxy)dianiline]-alt-(5-phthalimidoisophthalic acid)} | P372706 | C38H29N3O6 | Polymer Information | SMILES | *Oc1ccc(cc1C(C)(C)C)Oc1ccc(cc1)NC(=O)c1cc(cc(c1)N1C(=O)c2c(C1=O)cccc2)C(=O)Nc1ccc(cc1)*
Homopolymer | poly{[4,4'-(2,5-di-tert-butyl-1,4-phenylenedioxy)dianiline]-alt-(5-phthalimidoisophthalic acid)} | P372707 | C42H37N3O6 | Polymer Information | SMILES | *Oc1cc(c(cc1C(C)(C)C)Oc1ccc(cc1)NC(=O)c1cc(cc(c1)N1C(=O)c2c(C1=O)cccc2)C(=O)Nc1ccc(cc1)*)C(C)(C)C
Homopolymer | poly({4,4'-[1-methylethane-1,1-diylbis(2,6-dimethyl-4,1-phenyleneoxy)]dianiline}-alt-(5-phthalimidoisophthalic acid)) | P372708 | C47H39N3O6 | Polymer Information | SMILES | *Oc1ccc(cc1)NC(=O)c1cc(cc(c1)N1C(=O)c2c(C1=O)cccc2)C(=O)Nc1ccc(cc1)Oc1c(C)cc(cc1C)C(c1cc(C)c(c(c1)C)*)(C)C
Homopolymer | poly({4,4'-[2,2,2-trifluoro-1-(trifluoromethyl)ethane-1,1-diylbis(4,1-phenyleneoxy)]dianiline}-alt-(5-phthalimidoisophthalic acid)) | P372709 | C43H25F6N3O6 | Polymer Information | SMILES | *Oc1ccc(cc1)NC(=O)c1cc(cc(c1)N1C(=O)c2c(C1=O)cccc2)C(=O)Nc1ccc(cc1)Oc1ccc(cc1)C(C(F)(F)F)(C(F)(F)F)c1ccc(cc1)*
Homopolymer | poly({4,4'-[adamantane-2,2-diylbis(4,1-phenyleneoxy)]dianiline}-alt-(5-phthalimidoisophthalic acid)) | P372710 | C50H39N3O6 | Polymer Information | SMILES | *Oc1ccc(cc1)NC(=O)c1cc(cc(c1)N1C(=O)c2c(C1=O)cccc2)C(=O)Nc1ccc(cc1)Oc1ccc(cc1)C1(C2CC3CC1CC(C2)C3)c1ccc(cc1)*
Homopolymer | poly({4,4'-[4-(tert-butyl)cyclohexane-1,1-diylbis(4,1-phenyleneoxy)]dianiline}-alt-(5-phthalimidoisophthalic acid)) | P372711 | C50H43N3O6 | Polymer Information | SMILES | *Oc1ccc(cc1)NC(=O)c1cc(cc(c1)N1C(=O)c2c(C1=O)cccc2)C(=O)Nc1ccc(cc1)Oc1ccc(cc1)C1(CCC(CC1)C(C)(C)C)c1ccc(cc1)*
Homopolymer | poly{[4,4'-(2-tert-butyl-1,4-phenylenedioxy)dianiline]-alt-(isophthalic acid)} | P372712 | C30H26N2O4 | Thermal property | Glass transition temperature | 208 | 0 | C
Homopolymer | poly{[4,4'-(2-tert-butyl-1,4-phenylenedioxy)dianiline]-alt-(isophthalic acid)} | P372712 | C30H26N2O4 | Thermal property | Thermal decomposition temperature | 472 | 0 | C
Homopolymer | poly{[4,4'-(2-tert-butyl-1,4-phenylenedioxy)dianiline]-alt-(isophthalic acid)} | P372712 | C30H26N2O4 | Thermal property | Thermal decomposition weight loss | 10 | 0 | %
Homopolymer | poly{[4,4'-(2-tert-butyl-1,4-phenylenedioxy)dianiline]-alt-(isophthalic acid)} | P372712 | C30H26N2O4 | Heat characteristics | Softening temperature | 227 | 0 | C
Homopolymer | poly{[4,4'-(2-tert-butyl-1,4-phenylenedioxy)dianiline]-alt-(isophthalic acid)} | P372712 | C30H26N2O4 | Polymer Information | SMILES | *Oc1ccc(cc1C(C)(C)C)Oc1ccc(cc1)NC(=O)c1cccc(c1)C(=O)Nc1ccc(cc1)*
Homopolymer | poly{[4,4'-(2,5-di-tert-butyl-1,4-phenylene)dianiline]-alt-(isophthalic acid)} | P372713 | C34H34N2O4 | Polymer Information | SMILES | *Oc1cc(c(cc1C(C)(C)C)Oc1ccc(cc1)NC(=O)c1cccc(c1)C(=O)Nc1ccc(cc1)*)C(C)(C)C
Homopolymer | poly({4,4'-[1-methylethane-1,1-diylbis(2,6-dimethyl-4,1-phenyleneoxy)]dianiline}-alt-(isophthalic acid)) | P372714 | C39H36N2O4 | Polymer Information | SMILES | *Oc1ccc(cc1)NC(=O)c1cccc(c1)C(=O)Nc1ccc(cc1)Oc1c(C)cc(cc1C)C(c1cc(C)c(c(c1)C)*)(C)C
Homopolymer | poly({4,4'-[4-(tert-butyl)cyclohexane-1,1-diylbis(4,1-phenyleneoxy)]dianiline}-alt-(isophthalic acid)) | P372715 | C42H40N2O4 | Polymer Information | SMILES | *Oc1ccc(cc1)NC(=O)c1cccc(c1)C(=O)Nc1ccc(cc1)Oc1ccc(cc1)C1(CCC(CC1)C(C)(C)C)c1ccc(cc1)*
Homopolymer | poly{(diethylene glycol)-alt-[1,4-bis(methoxymethyl)-2,3,5,6-tetramethylbenzene]} | P372716 | C16H24O3 | Polymer Information | SMILES | *CCOCCOCc1c(C)c(C)c(c(c1C)C)CO*
Homopolymer | poly{(triethylene glycol)-alt-[1,4-bis(methoxymethyl)-2,3,5,6-tetramethylbenzene]} | P372717 | C18H28O4 | Polymer Information | SMILES | *CCOCCOCCOCc1c(C)c(C)c(c(c1C)C)CO*
Homopolymer | poly{(tetraethylene glycol)-alt-[1,4-bis(methoxymethyl)-2,3,5,6-tetramethylbenzene]} | P372718 | C20H32O5 | Polymer Information | SMILES | *CCOCCOCCOCCOCc1c(C)c(C)c(c(c1C)C)CO*
Homopolymer | poly{(triethylene glycol)-alt-[1,3-bis(methoxymethyl)-2,4,5,6-tetramethylbenzene]} | P372720 | C18H28O4 | Polymer Information | SMILES | *CCOCCOCCOCc1c(C)c(C)c(c(c1C)CO*)C
Homopolymer | poly{(tetraethylene glycol)-alt-[1,3-bis(methoxymethyl)-2,4,5,6-tetramethylbenzene]} | P372721 | C20H32O5 | Polymer Information | SMILES | *CCOCCOCCOCCOCc1c(C)c(C)c(c(c1C)CO*)C
Homopolymer | poly{(tetraethylene glycol)-alt-[1,4-bis(methoxymethyl)-2,5-bis{2-[2-(2-methoxyethoxy)ethoxy]ethoxy}-3,6-dimethylbenzene]} | P372723 | C30H52O12 | Polymer Information | SMILES | *CCOCCOCCOCc1c(OCCOCCOCCOC)c(C)c(c(c1C)OCCOCCOCCOC)CO*
Homopolymer | poly[(3-ethyloxetane-3-yl)methyl methacrylate] | P372724 | C10H16O3 | Thermal property | Glass transition temperature | 40 | 0 | C
Homopolymer | poly[(3-ethyloxetane-3-yl)methyl methacrylate] | P372724 | C10H16O3 | Thermal property | Thermal decomposition temperature | 282 | 0 | C
Homopolymer | poly[(3-ethyloxetane-3-yl)methyl methacrylate] | P372724 | C10H16O3 | Thermal property | Thermal decomposition weight loss | 10 | 0 | %
Homopolymer | poly[(3-ethyloxetane-3-yl)methyl methacrylate] | P372724 | C10H16O3 | Polymer Information | SMILES | *OCC(COC(=O)C(=C)C)(CC)C*
Homopolymer | poly[(hexane-2,5-dione)-alt-(1,1,3,3-tetramethyldisiloxane)] | P372725 | C10H24O3Si2 | Thermal property | Glass transition temperature | -83 | 0 | C
Homopolymer | poly[(hexane-2,5-dione)-alt-(1,1,3,3-tetramethyldisiloxane)] | P372725 | C10H24O3Si2 | Thermal property | Thermal decomposition temperature | 425 | 41000 | C
Homopolymer | poly[(hexane-2,5-dione)-alt-(1,1,3,3-tetramethyldisiloxane)] | P372725 | C10H24O3Si2 | Thermal property | Thermal decomposition weight loss | 90 | 0 | %
Homopolymer | poly[(hexane-2,5-dione)-alt-(1,1,3,3-tetramethyldisiloxane)] | P372725 | C10H24O3Si2 | Polymer Information | SMILES | *O[Si](O[Si](OC(CCC(C)*)C)(C)C)(C)C
Homopolymer | poly[(hexane-2,5-dione)-alt-(1,1,3,3,5,5-hexamethyltrisiloxane)] | P372726 | C12H30O4Si3 | Thermal property | Glass transition temperature | -90 | 0 | C
Homopolymer | poly[(hexane-2,5-dione)-alt-(1,1,3,3,5,5-hexamethyltrisiloxane)] | P372726 | C12H30O4Si3 | Thermal property | Thermal decomposition temperature | 425 | 53500 | C
Homopolymer | poly[(hexane-2,5-dione)-alt-(1,1,3,3,5,5-hexamethyltrisiloxane)] | P372726 | C12H30O4Si3 | Thermal property | Thermal decomposition weight loss | 90 | 0 | %
Homopolymer | poly[(hexane-2,5-dione)-alt-(1,1,3,3,5,5-hexamethyltrisiloxane)] | P372726 | C12H30O4Si3 | Polymer Information | SMILES | *O[Si](O[Si](O[Si](OC(CCC(C)*)C)(C)C)(C)C)(C)C
Homopolymer | poly[(hexane-2,5-dione)-alt-(1,1,3,3,5,5,7,7-octamethyltetrasiloxane)] | P372727 | C14H36O5Si4 | Thermal property | Glass transition temperature | -96 | 0 | C
Homopolymer | poly[(hexane-2,5-dione)-alt-(1,1,3,3,5,5,7,7-octamethyltetrasiloxane)] | P372727 | C14H36O5Si4 | Thermal property | Thermal decomposition temperature | 425 | 45714.29 | C
Homopolymer | poly[(hexane-2,5-dione)-alt-(1,1,3,3,5,5,7,7-octamethyltetrasiloxane)] | P372727 | C14H36O5Si4 | Thermal property | Thermal decomposition weight loss | 90 | 48.21429 | %
Homopolymer | poly[(hexane-2,5-dione)-alt-(1,1,3,3,5,5,7,7-octamethyltetrasiloxane)] | P372727 | C14H36O5Si4 | Polymer Information | SMILES | *O[Si](O[Si](O[Si](O[Si](OC(CCC(C)*)C)(C)C)(C)C)(C)C)(C)C
Homopolymer | poly[(hexane-2,5-dione)-alt-(1,1,3,3,5,5,7,7,9,9-decamethylpentasiloxane)] | P372728 | C16H42O6Si5 | Thermal property | Glass transition temperature | -106 | 0 | C
Homopolymer | poly[(hexane-2,5-dione)-alt-(1,1,3,3,5,5,7,7,9,9-decamethylpentasiloxane)] | P372728 | C16H42O6Si5 | Thermal property | Thermal decomposition temperature | 500 | 46000 | C
Homopolymer | poly[(hexane-2,5-dione)-alt-(1,1,3,3,5,5,7,7,9,9-decamethylpentasiloxane)] | P372728 | C16H42O6Si5 | Thermal property | Thermal decomposition weight loss | 90 | 26.66667 | %
Homopolymer | poly[(hexane-2,5-dione)-alt-(1,1,3,3,5,5,7,7,9,9-decamethylpentasiloxane)] | P372728 | C16H42O6Si5 | Polymer Information | SMILES | *O[Si](O[Si](O[Si](O[Si](O[Si](OC(CCC(C)*)C)(C)C)(C)C)(C)C)(C)C)(C)C
Homopolymer | poly{[4,4'-(o-phenylenedioxy)dianiline]-alt-(terephthalic acid)} | P372729 | C26H18N2O4 | Polymer Information | SMILES | *Oc1ccccc1Oc1ccc(cc1)NC(=O)c1ccc(cc1)C(=O)Nc1ccc(cc1)*
Homopolymer | poly({4,4'-[oxybis(4,1-phenyleneoxy)]dianiline}-alt-(terephthalic acid)) | P372730 | C32H22N2O5 | Polymer Information | SMILES | *Oc1ccc(cc1)Oc1ccc(cc1)Oc1ccc(cc1)NC(=O)c1ccc(cc1)C(=O)Nc1ccc(cc1)*
Homopolymer | poly{[4,4'-(2-methyl-1,4-phenylenedioxy)dianiline]-alt-(terephthalic acid)} | P372731 | C27H20N2O4 | Polymer Information | SMILES | *Oc1ccc(cc1C)Oc1ccc(cc1)NC(=O)c1ccc(cc1)C(=O)Nc1ccc(cc1)*
Homopolymer | poly{[4,4'-(2-tert-butyl-1,4-phenylenedioxy)dianiline]-alt-(terephthalic acid)} | P372732 | C30H26N2O4 | Polymer Information | SMILES | *Oc1ccc(cc1C(C)(C)C)Oc1ccc(cc1)NC(=O)c1ccc(cc1)C(=O)Nc1ccc(cc1)*
Homopolymer | poly{[4,4'-(biphenyl-2,5-diyldioxy)dianiline]-alt-(terephthalic acid)} | P372733 | C32H22N2O4 | Polymer Information | SMILES | *Oc1ccc(cc1c1ccccc1)Oc1ccc(cc1)NC(=O)c1ccc(cc1)C(=O)Nc1ccc(cc1)*
Homopolymer | poly{[4,4'-(1,4-phenylenedioxy)dianiline]-alt-(isophthalic acid)} | P372734 | C26H18N2O4 | Polymer Information | SMILES | *Oc1ccc(cc1)Oc1ccc(cc1)NC(=O)c1cccc(c1)C(=O)Nc1ccc(cc1)*
Homopolymer | poly{[4,4'-(1,3-phenylenedioxy)dianiline]-alt-(isophthalic acid)} | P372735 | C26H18N2O4 | Polymer Information | SMILES | *Oc1cccc(c1)Oc1ccc(cc1)NC(=O)c1cccc(c1)C(=O)Nc1ccc(cc1)*
Homopolymer | poly{[4,4'-(1,2-phenylenedioxy)dianiline]-alt-(isophthalic acid)} | P372736 | C26H18N2O4 | Polymer Information | SMILES | *Oc1ccccc1Oc1ccc(cc1)NC(=O)c1cccc(c1)C(=O)Nc1ccc(cc1)*
Homopolymer | poly({4,4'-[oxybis(4,1-phenyleneoxy)]dianiline}-alt-(isophthalic acid)) | P372737 | C32H22N2O5 | Polymer Information | SMILES | *Oc1ccc(cc1)Oc1ccc(cc1)Oc1ccc(cc1)NC(=O)c1cccc(c1)C(=O)Nc1ccc(cc1)*
Homopolymer | poly{[4,4'-(2-methyl-1,4-phenylenedioxy)dianiline]-alt-(isophthalic acid)} | P372738 | C27H20N2O4 | Polymer Information | SMILES | *Oc1ccc(cc1C)Oc1ccc(cc1)NC(=O)c1cccc(c1)C(=O)Nc1ccc(cc1)*
Homopolymer | poly{[4,4'-(biphenyl-2,5-diyldioxy)dianiline]-alt-(isophthalic acid)} | P372739 | C32H22N2O4 | Polymer Information | SMILES | *Oc1ccc(cc1c1ccccc1)Oc1ccc(cc1)NC(=O)c1cccc(c1)C(=O)Nc1ccc(cc1)*
Homopolymer | poly((4,4'-oxydianiline)-alt-{4,4'-[dimethylsilanediylbis(4,1-phenylenecarbonylimino)]dibenzoic acid}) | P372740 | C42H34N4O5Si | Thermal property | Glass transition temperature | 304 | 0 | C
Homopolymer | poly((4,4'-oxydianiline)-alt-{4,4'-[dimethylsilanediylbis(4,1-phenylenecarbonylimino)]dibenzoic acid}) | P372740 | C42H34N4O5Si | Thermal property | Thermal decomposition temperature | 440 | 65057.07 | C
Homopolymer | poly((4,4'-oxydianiline)-alt-{4,4'-[dimethylsilanediylbis(4,1-phenylenecarbonylimino)]dibenzoic acid}) | P372740 | C42H34N4O5Si | Thermal property | Thermal decomposition weight loss | 91 | 0 | %
Homopolymer | poly((4,4'-oxydianiline)-alt-{4,4'-[dimethylsilanediylbis(4,1-phenylenecarbonylimino)]dibenzoic acid}) | P372740 | C42H34N4O5Si | Polymer Information | SMILES | *Oc1ccc(cc1)NC(=O)c1ccc(cc1)NC(=O)c1ccc(cc1)[Si](c1ccc(cc1)C(=O)Nc1ccc(cc1)C(=O)Nc1ccc(cc1)*)(C)C
Homopolymer | poly{3-[4-(4-aminophenoxy)phenoxy]-6-(ethoxycarbonyl)benzoic acid} | P372741 | C22H17NO5 | Polymer Information | SMILES | CCOC(=O)c1ccc(cc1C(=O)Nc1ccc(cc1)Oc1ccc(cc1)O*)*
Homopolymer | poly{4-[4-(4-aminophenoxy)phenoxy]-2-(ethoxycarbonyl)benzoic acid}) | P372742 | C22H17NO5 | Polymer Information | SMILES | CCOC(=O)c1cc(*)ccc1C(=O)Nc1ccc(cc1)Oc1ccc(cc1)O*
Homopolymer | poly{3-[3-(4-aminophenoxy)phenoxy]-6-(ethoxycarbonyl)benzoic acid} | P372743 | C22H17NO5 | Polymer Information | SMILES | CCOC(=O)c1ccc(cc1C(=O)Nc1ccc(cc1)Oc1cccc(c1)O*)*
Homopolymer | poly{4-[3-(4-aminophenoxy)phenoxy]-2-(ethoxycarbonyl)benzoic acid} | P372744 | C22H17NO5 | Polymer Information | SMILES | CCOC(=O)c1cc(*)ccc1C(=O)Nc1ccc(cc1)Oc1cccc(c1)O*
Homopolymer | poly{3-[2-(4-aminophenoxy)phenoxy]-6-(ethoxycarbonyl)benzoic acid} | P372745 | C22H17NO5 | Polymer Information | SMILES | CCOC(=O)c1ccc(cc1C(=O)Nc1ccc(cc1)Oc1ccccc1O*)*
Homopolymer | poly{4-[2-(4-aminophenoxy)phenoxy]-2-(ethoxycarbonyl)benzoic acid}) | P372746 | C22H17NO5 | Polymer Information | SMILES | CCOC(=O)c1cc(*)ccc1C(=O)Nc1ccc(cc1)Oc1ccccc1O*
Homopolymer | poly[(1,1,3,3-tetramethyldisiloxane)-alt-(butane-2,3dione)] | P372747 | C8H20O3Si2 | Polymer Information | SMILES | *O[Si](O[Si](OC(C(C)*)C)(C)C)(C)C
Homopolymer | poly[(1,1,3,3-tetramethyldisiloxane)-alt-(butane-2,3dione)] | P372748 | C8H18O3Si2 | Polymer Information | SMILES | *O[Si](O[Si](OC(=C(C)*)C)(C)C)(C)C
Homopolymer | poly[(1,1,3,3,5,5-tetramethyldisiloxane)-alt-(butane-2,3dione)] | P372749 | C10H26O4Si3 | Polymer Information | SMILES | *O[Si](O[Si](O[Si](OC(C(C)*)C)(C)C)(C)C)(C)C
Homopolymer | poly[(1,1,3,3,5,5-tetramethyldisiloxane)-alt-(butane-2,3-dione)] | P372750 | C10H24O4Si3 | Polymer Information | SMILES | *O[Si](O[Si](O[Si](OC(=C(C)*)C)(C)C)(C)C)(C)C
Homopolymer | poly[(1,1,3,3,5,5,7,7-octamethyldisiloxane)-alt-(butane-2,3-dione)] | P372751 | C12H32O5Si4 | Polymer Information | SMILES | *O[Si](O[Si](O[Si](O[Si](OC(C(C)*)C)(C)C)(C)C)(C)C)(C)C
Homopolymer | poly[(1,1,3,3,5,5,7,7-octamethyldisiloxane)-alt-(butane-2,3-dione)] | P372752 | C12H30O5Si4 | Polymer Information | SMILES | *O[Si](O[Si](O[Si](O[Si](OC(=C(C)*)C)(C)C)(C)C)(C)C)(C)C
Homopolymer | poly[(1,1,3,3,5,5,7,7,9,9-decamethyldisiloxane)-alt-(butane-2,3-dione)] | P372753 | C14H38O6Si5 | Polymer Information | SMILES | *O[Si](O[Si](O[Si](O[Si](O[Si](OC(C(C)*)C)(C)C)(C)C)(C)C)(C)C)(C)C
Homopolymer | poly[(1,1,3,3,5,5,7,7,9,9-decamethyldisiloxane)-alt-(butane-2,3-dione)] | P372754 | C14H36O6Si5 | Polymer Information | SMILES | *O[Si](O[Si](O[Si](O[Si](O[Si](OC(=C(C)*)C)(C)C)(C)C)(C)C)(C)C)(C)C
Homopolymer | poly[(1,1,3,3,5,5,7,7,9,9-decamethyldisiloxane)-alt-(benzil)] | P372755 | C24H42O6Si5 | Polymer Information | SMILES | *O[Si](O[Si](O[Si](O[Si](O[Si](OC(C(c1ccccc1)*)c1ccccc1)(C)C)(C)C)(C)C)(C)C)(C)C
Homopolymer | poly[(1,1,3,3,5,5,7,7,9,9-decamethyldisiloxane)-alt-(benzil)] | P372756 | C24H40O6Si5 | Polymer Information | SMILES | *O[Si](O[Si](O[Si](O[Si](O[Si](OC(=C(c1ccccc1)*)c1ccccc1)(C)C)(C)C)(C)C)(C)C)(C)C
Homopolymer | poly[[N,N'-(trans-cyclohexane-1,2-diyl)-2,2'-dicyanodiacetamide]-alt-(4,4'-{oxybis[4,1-phenylene(ethylimino)]}dibenzaldehyde)] | P372757 | C42H40N6O3 | Optical property | Refractive index | 1.639 | 0
Homopolymer | poly[[N,N'-(trans-cyclohexane-1,2-diyl)-2,2'-dicyanodiacetamide]-alt-(4,4'-{oxybis[4,1-phenylene(ethylimino)]}dibenzaldehyde)] | P372757 | C42H40N6O3 | Thermal property | Glass transition temperature | 235 | 0 | C
Homopolymer | poly[[N,N'-(trans-cyclohexane-1,2-diyl)-2,2'-dicyanodiacetamide]-alt-(4,4'-{oxybis[4,1-phenylene(ethylimino)]}dibenzaldehyde)] | P372757 | C42H40N6O3 | Thermal property | Thermal decomposition temperature | 298 | 0 | C
Homopolymer | poly[[N,N'-(trans-cyclohexane-1,2-diyl)-2,2'-dicyanodiacetamide]-alt-(4,4'-{oxybis[4,1-phenylene(ethylimino)]}dibenzaldehyde)] | P372757 | C42H40N6O3 | Thermal property | Thermal decomposition weight loss | 2 | 0 | %
Homopolymer | poly[[N,N'-(trans-cyclohexane-1,2-diyl)-2,2'-dicyanodiacetamide]-alt-(4,4'-{oxybis[4,1-phenylene(ethylimino)]}dibenzaldehyde)] | P372757 | C42H40N6O3 | Polymer Information | SMILES | CCN(c1ccc(cc1)O*)c1ccc(cc1)/C=C(/C(=O)NC1CCCCC1NC(=O)/C(=C/c1ccc(cc1)N(c1ccc(cc1)*)CC)/C#N)\C#N
Homopolymer | poly((4,4'-oxydianiline)-alt-{4,4'-[3,4-diphenylthiophene-2,5-diylbis(4,1-phenylene)]diacetic acid}) | P372758 | C44H32N2O3S | Thermal property | Glass transition temperature | 226 | 0 | C
Homopolymer | poly((4,4'-oxydianiline)-alt-{4,4'-[3,4-diphenylthiophene-2,5-diylbis(4,1-phenylene)]diacetic acid}) | P372758 | C44H32N2O3S | Thermal property | Thermal decomposition temperature | 422 | 7548.8 | C
Homopolymer | poly((4,4'-oxydianiline)-alt-{4,4'-[3,4-diphenylthiophene-2,5-diylbis(4,1-phenylene)]diacetic acid}) | P372758 | C44H32N2O3S | Thermal property | Thermal decomposition weight loss | 10 | 0 | %
Homopolymer | poly((4,4'-oxydianiline)-alt-{4,4'-[3,4-diphenylthiophene-2,5-diylbis(4,1-phenylene)]diacetic acid}) | P372758 | C44H32N2O3S | Polymer Information | SMILES | O=C(Cc1ccc(cc1)c1sc(c(c1c1ccccc1)c1ccccc1)*)Nc1ccc(cc1)Oc1ccc(cc1)NC(=O)Cc1ccc(cc1)*
Homopolymer | poly[hydroquinone-alt-(cyclohexylphosphonic dichloride)] | P372759 | C12H15O3P | Polymer Information | SMILES | *OP(=O)(C1CCCCC1)Oc1ccc(cc1)*
Homopolymer | poly{[4,4'-(1-methylethane-1,1-diyl)diphenol]-alt-(cyclohexylphosphonic dichloride)} | P372760 | C21H25O3P | Polymer Information | SMILES | *OP(=O)(C1CCCCC1)Oc1ccc(cc1)C(c1ccc(cc1)*)(C)C
Homopolymer | poly[(biphenyl-4,4'-diol)-alt-(cyclohexylphosphonic dichloride)] | P372761 | C18H19O3P | Polymer Information | SMILES | *OP(=O)(C1CCCCC1)Oc1ccc(cc1)c1ccc(cc1)*
Homopolymer | poly[(naphthalene-1,5-diol)-alt-(cyclohexylphosphonic dichloride)] | P372762 | C16H17O3P | Polymer Information | SMILES | *OP(=O)(C1CCCCC1)Oc1cccc2c1cccc2*
Homopolymer | poly[(4,4'-sulfonyldiphenol)-alt-(cyclohexylphosphonic dichloride)] | P372763 | C18H19O5PS | Polymer Information | SMILES | *OP(=O)(C1CCCCC1)Oc1ccc(cc1)S(=O)(=O)c1ccc(cc1)*
Homopolymer | poly[hydroquinone-alt-(dichlorophenylphosphine oxide)] | P372764 | C12H9O3P | Polymer Information | SMILES | *OP(=O)(c1ccccc1)Oc1ccc(cc1)*
Homopolymer | poly{[4,4'-(1-methylethane-1,1-diyl)diphenol]-alt-(dichlorophenylphosphine oxide)} | P372765 | C21H19O3P | Polymer Information | SMILES | *OP(=O)(c1ccccc1)Oc1ccc(cc1)C(c1ccc(cc1)*)(C)C
Homopolymer | poly[(biphenyl-4,4'-diol)-alt-(dichlorophenylphosphine oxide)] | P372766 | C18H13O3P | Polymer Information | SMILES | *OP(=O)(c1ccccc1)Oc1ccc(cc1)c1ccc(cc1)*
Homopolymer | poly[(naphthalene-1,5-diol)-alt-(dichlorophenylphosphine oxide)] | P372767 | C16H11O3P | Polymer Information | SMILES | *OP(=O)(c1ccccc1)Oc1cccc2c1cccc2*
Homopolymer | poly[(4,4'-sulfonyldiphenol)-alt-(dichlorophenylphosphine oxide)] | P372768 | C18H13O5PS | Polymer Information | SMILES | *OP(=O)(c1ccccc1)Oc1ccc(cc1)S(=O)(=O)c1ccc(cc1)*
Homopolymer | poly{[9,10-bis(4-hydroxyphenyl)-2-chloroanthracene]-alt-(1,2-dichloroethane)} | P372769 | C28H19ClO2 | Polymer Information | SMILES | *CCOc1ccc(cc1)c1c2ccccc2c(c2c1ccc(c2)Cl)c1ccc(cc1)O*
Homopolymer | poly{[9,10-bis(4-hydroxyphenyl)-2-chloroanthracene]-alt-(1,6-dichlorohexane)} | P372770 | C32H27ClO2 | Polymer Information | SMILES | *CCCCCCOc1ccc(cc1)c1c2ccccc2c(c2c1ccc(c2)Cl)c1ccc(cc1)O*
Homopolymer | poly{(1,4:3,6-dianhydro-D-sorbitol)-alt-[4,4'-diazenediyldi(benzoyl chloride)]} | P372771 | C20H16N2O6 | Thermal property | Glass transition temperature | 98 | 0 | C
Homopolymer | poly{(1,4:3,6-dianhydro-D-sorbitol)-alt-[4,4'-diazenediyldi(benzoyl chloride)]} | P372771 | C20H16N2O6 | Thermal property | Thermal decomposition temperature | 320 | 0 | C
Homopolymer | poly{(1,4:3,6-dianhydro-D-sorbitol)-alt-[4,4'-diazenediyldi(benzoyl chloride)]} | P372771 | C20H16N2O6 | Thermal property | Thermal decomposition weight loss | 0 | 0 | %
Homopolymer | poly{(1,4:3,6-dianhydro-D-sorbitol)-alt-[4,4'-diazenediyldi(benzoyl chloride)]} | P372771 | C20H16N2O6 | Polymer Information | SMILES | *OC(=O)c1ccc(cc1)N=Nc1ccc(cc1)C(=O)OC1COC2C1OCC2*
Homopolymer | poly[(3,4,5-trihydroxytetrahydro-2H-pyran-2,6-diyl)oxymethylene(3,4,5-trihydroxytetrahydro-2H-pyran-2,6-diyl)oxy(hydroxyphosphoryl)oxymethylene] | P372772 | C12H21O13P | Thermal property | Thermal decomposition temperature | 242 | 0 | C
Homopolymer | poly[(3,4,5-trihydroxytetrahydro-2H-pyran-2,6-diyl)oxymethylene(3,4,5-trihydroxytetrahydro-2H-pyran-2,6-diyl)oxy(hydroxyphosphoryl)oxymethylene] | P372772 | C12H21O13P | Thermal property | Thermal decomposition weight loss | 10 | 0 | %
Homopolymer | poly[(3,4,5-trihydroxytetrahydro-2H-pyran-2,6-diyl)oxymethylene(3,4,5-trihydroxytetrahydro-2H-pyran-2,6-diyl)oxy(hydroxyphosphoryl)oxymethylene] | P372772 | C12H21O13P | Polymer Information | SMILES | *COC1OC(COP(=O)(OC2OC(*)C(C(C2O)O)O)O)C(C(C1O)O)O
Homopolymer | poly[(2,2'-oxydiethanol)-alt-(dimethyl naphthalene-2,6-dicarboxylate)] | P372773 | C16H14O5 | Polymer Information | SMILES | *CCOCCOC(=O)c1ccc2c(c1)ccc(c2)C(=O)O*
Homopolymer | poly{(4,4'-sulfonyldiphenol)-alt-[disodium 5,5'-carbonylbis(2-fluorobenzenesulfonate)]} | P372774 | C25H14Na2O11S3 | Polymer Information | SMILES | *Oc1ccc(cc1)S(=O)(=O)c1ccc(cc1)Oc1ccc(cc1S(=O)(=O)O[Na])C(=O)c1ccc(c(c1)S(=O)(=O)O[Na])*
Homopolymer | poly[(1,4:3,6-dianhydro-D-glucitol)-alt-(diphenyl sebacate)] | P372775 | C16H24O6 | Thermal property | Glass transition temperature | 3 | 0 | C
Homopolymer | poly[(1,4:3,6-dianhydro-D-glucitol)-alt-(diphenyl sebacate)] | P372775 | C16H24O6 | Thermal property | Thermal decomposition temperature | 386 | 0 | C
Homopolymer | poly[(1,4:3,6-dianhydro-D-glucitol)-alt-(diphenyl sebacate)] | P372775 | C16H24O6 | Thermal property | Thermal decomposition weight loss | 5 | 0 | %
Homopolymer | poly[(1,4:3,6-dianhydro-D-glucitol)-alt-(diphenyl sebacate)] | P372775 | C16H24O6 | Thermal property | Melting temperature | 48 | 0 | C
Homopolymer | poly[(1,4:3,6-dianhydro-D-glucitol)-alt-(diphenyl sebacate)] | P372775 | C16H24O6 | Physicochemical property | Contact angle | 61.5 | 867 | degree
Homopolymer | poly[(1,4:3,6-dianhydro-D-glucitol)-alt-(diphenyl sebacate)] | P372775 | C16H24O6 | Polymer Information | SMILES | *OC(=O)CCCCCCCCC(=O)OC1COC2C1OCC2*
Homopolymer | poly[hydrogene 2-methyl 4-(4-aminophenoxy)phthalate] | P372776 | C15H11NO4 | Polymer Information | SMILES | COC(=O)c1cc(*)ccc1C(=O)Nc1ccc(cc1)O*
Homopolymer | poly[hydrogene 2-methyl 4-(4-aminophenoxy)phthalate] | P372777 | C15H11NO4 | Polymer Information | SMILES | COC(=O)c1ccc(cc1C(=O)Nc1ccc(cc1)O*)*
Homopolymer | poly{[4,4'-(1-propene-1,2-diyl)diphenol]-alt-(1,9-dibromononane)} | P372778 | C24H30O2 | Polymer Information | SMILES | *CCCCCCCCCOc1ccc(cc1)C=C(c1ccc(cc1)O*)C
Homopolymer | poly[(4,4'-methylenediphenol)-alt-(1,7-dibromoheptane)] | P372779 | C20H24O2 | Polymer Information | SMILES | *CCCCCCCOc1ccc(cc1)Cc1ccc(cc1)O*
Homopolymer | poly[(4,4'-methylenediphenol)-alt-(1,9-dibromononane)] | P372780 | C22H28O2 | Polymer Information | SMILES | *CCCCCCCCCOc1ccc(cc1)Cc1ccc(cc1)O*
Homopolymer | poly[(4,4'-ethylenediphenol)-alt-(1,7-dibromoheptane)] | P372781 | C21H26O2 | Polymer Information | SMILES | *CCCCCCCOc1ccc(cc1)CCc1ccc(cc1)O*
Homopolymer | poly[(4,4'-ethylenediphenol)-alt-(1,9-dibromononane)] | P372782 | C23H30O2 | Polymer Information | SMILES | *CCCCCCCCCOc1ccc(cc1)CCc1ccc(cc1)O*
Homopolymer | poly{[2,3-bis(hydroxymethyl)oxirane]-alt-[4,4'-methylenebis(phenyl isocyanate)]} | P372783 | C19H18N2O5 | Polymer Information | SMILES | *COC(=O)Nc1ccc(cc1)Cc1ccc(cc1)NC(=O)OCC1OC1*
Homopolymer | poly{oxy-1,4-phenylenecarbonyloxyethylene[(4-nitrophenyl)imino]ethyleneoxycarbonyl-1,4-phenyleneoxyhexa-2,4-diyne-1,6-diyl} | P372784 | C30H24N2O8 | Optical property | Refractive index | 1.6865 | 0
Homopolymer | poly{oxy-1,4-phenylenecarbonyloxyethylene[(4-nitrophenyl)imino]ethyleneoxycarbonyl-1,4-phenyleneoxyhexa-2,4-diyne-1,6-diyl} | P372784 | C30H24N2O8 | Thermal property | Glass transition temperature | 100 | 0 | C
Homopolymer | poly{oxy-1,4-phenylenecarbonyloxyethylene[(4-nitrophenyl)imino]ethyleneoxycarbonyl-1,4-phenyleneoxyhexa-2,4-diyne-1,6-diyl} | P372784 | C30H24N2O8 | Polymer Information | SMILES | *CC#CC#CCOc1ccc(cc1)C(=O)OCCN(c1ccc(cc1)[N+](=O)[O-])CCOC(=O)c1ccc(cc1)O*
Homopolymer | poly[oxy-1,4-phenylenecarbonyloxyethylene({4-[(4-cyanophenyl)diazenyl]phenyl}imino)ethyleneoxycarbonyl-1,4-phenyleneoxyhexa-2,4-diyne-1,6-diyl] | P372785 | C37H28N4O6 | Optical property | Refractive index | 1.7382 | 0
Homopolymer | poly[oxy-1,4-phenylenecarbonyloxyethylene({4-[(4-cyanophenyl)diazenyl]phenyl}imino)ethyleneoxycarbonyl-1,4-phenyleneoxyhexa-2,4-diyne-1,6-diyl] | P372785 | C37H28N4O6 | Thermal property | Glass transition temperature | 121 | 0 | C
Homopolymer | poly[oxy-1,4-phenylenecarbonyloxyethylene({4-[(4-cyanophenyl)diazenyl]phenyl}imino)ethyleneoxycarbonyl-1,4-phenyleneoxyhexa-2,4-diyne-1,6-diyl] | P372785 | C37H28N4O6 | Polymer Information | SMILES | *CC#CC#CCOc1ccc(cc1)C(=O)OCCN(c1ccc(cc1)N=Nc1ccc(cc1)C#N)CCOC(=O)c1ccc(cc1)O*
Homopolymer | poly[oxy-1,4-phenylenecarbonyloxyethylene({4-[(4-nitrophenyl)diazenyl]phenyl}imino)ethyleneoxycarbonyl-1,4-phenyleneoxyhexa-2,4-diyne-1,6-diyl] | P372786 | C36H28N4O8 | Optical property | Refractive index | 1.8058 | 0
Homopolymer | poly[oxy-1,4-phenylenecarbonyloxyethylene({4-[(4-nitrophenyl)diazenyl]phenyl}imino)ethyleneoxycarbonyl-1,4-phenyleneoxyhexa-2,4-diyne-1,6-diyl] | P372786 | C36H28N4O8 | Thermal property | Glass transition temperature | 100 | 0 | C
Homopolymer | poly[oxy-1,4-phenylenecarbonyloxyethylene({4-[(4-nitrophenyl)diazenyl]phenyl}imino)ethyleneoxycarbonyl-1,4-phenyleneoxyhexa-2,4-diyne-1,6-diyl] | P372786 | C36H28N4O8 | Polymer Information | SMILES | *CC#CC#CCOc1ccc(cc1)C(=O)OCCN(c1ccc(cc1)N=Nc1ccc(cc1)[N+](=O)[O-])CCOC(=O)c1ccc(cc1)O*
Homopolymer | poly[oxy-1,3-phenylenecarbonyloxyethylene({4-[(4-cyanophenyl)diazenyl]phenyl}imino)ethyleneoxycarbonyl-1,3-phenyleneoxyhexa-2,4-diyne-1,6-diyl] | P372787 | C37H28N4O6 | Optical property | Refractive index | 1.7328 | 0
Homopolymer | poly[oxy-1,3-phenylenecarbonyloxyethylene({4-[(4-cyanophenyl)diazenyl]phenyl}imino)ethyleneoxycarbonyl-1,3-phenyleneoxyhexa-2,4-diyne-1,6-diyl] | P372787 | C37H28N4O6 | Thermal property | Glass transition temperature | 50 | 0 | C
Homopolymer | poly[oxy-1,3-phenylenecarbonyloxyethylene({4-[(4-cyanophenyl)diazenyl]phenyl}imino)ethyleneoxycarbonyl-1,3-phenyleneoxyhexa-2,4-diyne-1,6-diyl] | P372787 | C37H28N4O6 | Polymer Information | SMILES | *CC#CC#CCOc1cccc(c1)C(=O)OCCN(c1ccc(cc1)N=Nc1ccc(cc1)C#N)CCOC(=O)c1cccc(c1)O*
Homopolymer | poly(oxy-1,4-phenylenecarbonyloxyethylene{[4-({4-[(3,5-dimethyl-4-nitrophenyl)diazenyl]phenyl}diazenyl)phenyl]imino}ethyleneoxycarbonyl-1,4-phenyleneoxyhexa-2,4-diyne-1,6-diyl) | P372788 | C44H36N6O8 | Optical property | Refractive index | 1.8837 | 0
Homopolymer | poly(oxy-1,4-phenylenecarbonyloxyethylene{[4-({4-[(3,5-dimethyl-4-nitrophenyl)diazenyl]phenyl}diazenyl)phenyl]imino}ethyleneoxycarbonyl-1,4-phenyleneoxyhexa-2,4-diyne-1,6-diyl) | P372788 | C44H36N6O8 | Thermal property | Glass transition temperature | 115 | 0 | C
Homopolymer | poly(oxy-1,4-phenylenecarbonyloxyethylene{[4-({4-[(3,5-dimethyl-4-nitrophenyl)diazenyl]phenyl}diazenyl)phenyl]imino}ethyleneoxycarbonyl-1,4-phenyleneoxyhexa-2,4-diyne-1,6-diyl) | P372788 | C44H36N6O8 | Polymer Information | SMILES | *CC#CC#CCOc1ccc(cc1)C(=O)OCCN(c1ccc(cc1)N=Nc1ccc(cc1)N=Nc1cc(C)c(c(c1)C)[N+](=O)[O-])CCOC(=O)c1ccc(cc1)O*
Homopolymer | poly(oxy-1,4-phenylenecarbonyloxyethylene{[4-({4-[(4-cyano-3,5-dimethylphenyl)diazenyl]phenyl}diazenyl)phenyl]imino}ethyleneoxycarbonyl-1,4-phenyleneoxyhexa-2,4-diyne-1,6-diyl) | P372789 | C45H36N6O6 | Optical property | Refractive index | 1.7224 | 0
Homopolymer | poly(oxy-1,4-phenylenecarbonyloxyethylene{[4-({4-[(4-cyano-3,5-dimethylphenyl)diazenyl]phenyl}diazenyl)phenyl]imino}ethyleneoxycarbonyl-1,4-phenyleneoxyhexa-2,4-diyne-1,6-diyl) | P372789 | C45H36N6O6 | Thermal property | Glass transition temperature | 120 | 0 | C
Homopolymer | poly(oxy-1,4-phenylenecarbonyloxyethylene{[4-({4-[(4-cyano-3,5-dimethylphenyl)diazenyl]phenyl}diazenyl)phenyl]imino}ethyleneoxycarbonyl-1,4-phenyleneoxyhexa-2,4-diyne-1,6-diyl) | P372789 | C45H36N6O6 | Polymer Information | SMILES | *CC#CC#CCOc1ccc(cc1)C(=O)OCCN(c1ccc(cc1)N=Nc1ccc(cc1)N=Nc1cc(C)c(c(c1)C)C#N)CCOC(=O)c1ccc(cc1)O*
Homopolymer | poly{(5-bromoisophthaloyl dichloride)-alt-[bis(4-phenoxyphenyl)sulfone]} | P372790 | C32H19BrO6S | Physical property | Density | 1.417 | 0 | g/cm3
Homopolymer | poly{(5-bromoisophthaloyl dichloride)-alt-[bis(4-phenoxyphenyl)sulfone]} | P372790 | C32H19BrO6S | Physical property | Specific volume | 0.7057 | 0 | cm3/g
Homopolymer | poly{(5-bromoisophthaloyl dichloride)-alt-[bis(4-phenoxyphenyl)sulfone]} | P372790 | C32H19BrO6S | Thermal property | Glass transition temperature | 192 | 0 | C
Homopolymer | poly{(5-bromoisophthaloyl dichloride)-alt-[bis(4-phenoxyphenyl)sulfone]} | P372790 | C32H19BrO6S | Physicochemical property | Gas diffusion coefficient d | 2e-09 | 1.100214e-17 | cm2/s
Homopolymer | poly{(5-bromoisophthaloyl dichloride)-alt-[bis(4-phenoxyphenyl)sulfone]} | P372790 | C32H19BrO6S | Physicochemical property | Gas permeability coefficient p | 1.9e-14 | 2.161004e-26 | cm3(STP)cm/(cm2*s*Pa)
Homopolymer | poly{(5-bromoisophthaloyl dichloride)-alt-[bis(4-phenoxyphenyl)sulfone]} | P372790 | C32H19BrO6S | Physicochemical property | Gas solubility coefficient s | 6.15e-06 | 5.163114e-10 | cm3(STP)/(cm3*Pa)
Homopolymer | poly{(5-bromoisophthaloyl dichloride)-alt-[bis(4-phenoxyphenyl)sulfone]} | P372790 | C32H19BrO6S | Tensile property | Dynamic mechanical properties loss tangent | 0.027 | 0
Homopolymer | poly{(5-bromoisophthaloyl dichloride)-alt-[bis(4-phenoxyphenyl)sulfone]} | P372790 | C32H19BrO6S | Polymer Information | SMILES | *Oc1ccc(cc1)S(=O)(=O)c1ccc(cc1)Oc1ccc(cc1)C(=O)c1cc(Br)cc(c1)C(=O)c1ccc(cc1)*
Homopolymer | poly{(5-iodoisophthaloyl dichloride)-alt-[bis(4-phenoxyphenyl)sulfone]} | P372791 | C32H19IO6S | Physical property | Density | 1.504 | 0 | g/cm3
Homopolymer | poly{(5-iodoisophthaloyl dichloride)-alt-[bis(4-phenoxyphenyl)sulfone]} | P372791 | C32H19IO6S | Physical property | Specific volume | 0.6649 | 0 | cm3/g
Homopolymer | poly{(5-iodoisophthaloyl dichloride)-alt-[bis(4-phenoxyphenyl)sulfone]} | P372791 | C32H19IO6S | Thermal property | Glass transition temperature | 203 | 0 | C
Homopolymer | poly{(5-iodoisophthaloyl dichloride)-alt-[bis(4-phenoxyphenyl)sulfone]} | P372791 | C32H19IO6S | Physicochemical property | Gas diffusion coefficient d | 1.15e-09 | 3.240764e-18 | cm2/s
Homopolymer | poly{(5-iodoisophthaloyl dichloride)-alt-[bis(4-phenoxyphenyl)sulfone]} | P372791 | C32H19IO6S | Physicochemical property | Gas permeability coefficient p | 1.24e-14 | 2.2176416e-26 | cm3(STP)cm/(cm2*s*Pa)
Homopolymer | poly{(5-iodoisophthaloyl dichloride)-alt-[bis(4-phenoxyphenyl)sulfone]} | P372791 | C32H19IO6S | Physicochemical property | Gas solubility coefficient s | 8.95e-06 | 4.537221e-10 | cm3(STP)/(cm3*Pa)
Homopolymer | poly{(5-iodoisophthaloyl dichloride)-alt-[bis(4-phenoxyphenyl)sulfone]} | P372791 | C32H19IO6S | Tensile property | Dynamic mechanical properties loss tangent | 0.023 | 0
Homopolymer | poly{(5-iodoisophthaloyl dichloride)-alt-[bis(4-phenoxyphenyl)sulfone]} | P372791 | C32H19IO6S | Polymer Information | SMILES | *Oc1ccc(cc1)S(=O)(=O)c1ccc(cc1)Oc1ccc(cc1)C(=O)c1cc(I)cc(c1)C(=O)c1ccc(cc1)*
Homopolymer | poly{(5-tert-butylisophthaloyl dichloride)-alt-[bis(4-phenoxyphenyl)sulfone]} | P372792 | C36H28O6S | Physical property | Density | 1.24 | 0 | g/cm3
Homopolymer | poly{(5-tert-butylisophthaloyl dichloride)-alt-[bis(4-phenoxyphenyl)sulfone]} | P372792 | C36H28O6S | Physical property | Specific volume | 0.8065 | 0 | cm3/g
Homopolymer | poly{(5-tert-butylisophthaloyl dichloride)-alt-[bis(4-phenoxyphenyl)sulfone]} | P372792 | C36H28O6S | Thermal property | Glass transition temperature | 198 | 0 | C
Homopolymer | poly{(5-tert-butylisophthaloyl dichloride)-alt-[bis(4-phenoxyphenyl)sulfone]} | P372792 | C36H28O6S | Physicochemical property | Gas diffusion coefficient d | 2.65e-09 | 2.442571e-17 | cm2/s
Homopolymer | poly{(5-tert-butylisophthaloyl dichloride)-alt-[bis(4-phenoxyphenyl)sulfone]} | P372792 | C36H28O6S | Physicochemical property | Gas permeability coefficient p | 6.7e-14 | 1.089092e-25 | cm3(STP)cm/(cm2*s*Pa)
Homopolymer | poly{(5-tert-butylisophthaloyl dichloride)-alt-[bis(4-phenoxyphenyl)sulfone]} | P372792 | C36H28O6S | Physicochemical property | Gas solubility coefficient s | 1.52e-05 | 1.743328e-09 | cm3(STP)/(cm3*Pa)
Homopolymer | poly{(5-tert-butylisophthaloyl dichloride)-alt-[bis(4-phenoxyphenyl)sulfone]} | P372792 | C36H28O6S | Tensile property | Dynamic mechanical properties loss tangent | 0.016 | 0
Homopolymer | poly{(5-tert-butylisophthaloyl dichloride)-alt-[bis(4-phenoxyphenyl)sulfone]} | P372792 | C36H28O6S | Polymer Information | SMILES | *Oc1ccc(cc1)S(=O)(=O)c1ccc(cc1)Oc1ccc(cc1)C(=O)c1cc(cc(c1)C(C)(C)C)C(=O)c1ccc(cc1)*
Homopolymer | poly{(isophthaloyl dichloride)-alt-[2,2-bis(4-phenoxyphenyl)-1,1,1,3,3,3-hexafluoropropane]} | P372793 | C35H20F6O4 | Physical property | Density | 1.359 | 0 | g/cm3
Homopolymer | poly{(isophthaloyl dichloride)-alt-[2,2-bis(4-phenoxyphenyl)-1,1,1,3,3,3-hexafluoropropane]} | P372793 | C35H20F6O4 | Physical property | Specific volume | 0.7358 | 0 | cm3/g
Homopolymer | poly{(isophthaloyl dichloride)-alt-[2,2-bis(4-phenoxyphenyl)-1,1,1,3,3,3-hexafluoropropane]} | P372793 | C35H20F6O4 | Thermal property | Glass transition temperature | 168.1 | 63.48 | C
Homopolymer | poly{(isophthaloyl dichloride)-alt-[2,2-bis(4-phenoxyphenyl)-1,1,1,3,3,3-hexafluoropropane]} | P372793 | C35H20F6O4 | Thermal property | Thermal decomposition temperature | 423.9 | 0 | C
Homopolymer | poly{(isophthaloyl dichloride)-alt-[2,2-bis(4-phenoxyphenyl)-1,1,1,3,3,3-hexafluoropropane]} | P372793 | C35H20F6O4 | Physicochemical property | Gas diffusion coefficient d | 2.75e-09 | 1.8145e-17 | cm2/s
Homopolymer | poly{(isophthaloyl dichloride)-alt-[2,2-bis(4-phenoxyphenyl)-1,1,1,3,3,3-hexafluoropropane]} | P372793 | C35H20F6O4 | Physicochemical property | Gas permeability coefficient p | 5.3e-14 | 2.542735e-25 | cm3(STP)cm/(cm2*s*Pa)
Homopolymer | poly{(isophthaloyl dichloride)-alt-[2,2-bis(4-phenoxyphenyl)-1,1,1,3,3,3-hexafluoropropane]} | P372793 | C35H20F6O4 | Physicochemical property | Gas solubility coefficient s | 1.235e-05 | 6.401507e-10 | cm3(STP)/(cm3*Pa)
Homopolymer | poly{(isophthaloyl dichloride)-alt-[2,2-bis(4-phenoxyphenyl)-1,1,1,3,3,3-hexafluoropropane]} | P372793 | C35H20F6O4 | Tensile property | Dynamic mechanical properties loss tangent | 0.022 | 0
Homopolymer | poly{(isophthaloyl dichloride)-alt-[2,2-bis(4-phenoxyphenyl)-1,1,1,3,3,3-hexafluoropropane]} | P372793 | C35H20F6O4 | Polymer Information | SMILES | *Oc1ccc(cc1)C(C(F)(F)F)(C(F)(F)F)c1ccc(cc1)Oc1ccc(cc1)C(=O)c1cccc(c1)C(=O)c1ccc(cc1)*
Homopolymer | poly{(5-tert-butylisophthaloyl dichloride)-alt-[2,2-bis(4-phenoxyphenyl)-1,1,1,3,3,3-hexafluoropropane]} | P372794 | C39H28F6O4 | Physical property | Density | 1.268 | 0 | g/cm3
Homopolymer | poly{(5-tert-butylisophthaloyl dichloride)-alt-[2,2-bis(4-phenoxyphenyl)-1,1,1,3,3,3-hexafluoropropane]} | P372794 | C39H28F6O4 | Physical property | Specific volume | 0.7886 | 0 | cm3/g
Homopolymer | poly{(5-tert-butylisophthaloyl dichloride)-alt-[2,2-bis(4-phenoxyphenyl)-1,1,1,3,3,3-hexafluoropropane]} | P372794 | C39H28F6O4 | Thermal property | Glass transition temperature | 181 | 0 | C
Homopolymer | poly{(5-tert-butylisophthaloyl dichloride)-alt-[2,2-bis(4-phenoxyphenyl)-1,1,1,3,3,3-hexafluoropropane]} | P372794 | C39H28F6O4 | Physicochemical property | Gas diffusion coefficient d | 6.8e-09 | 1.135629e-16 | cm2/s
Homopolymer | poly{(5-tert-butylisophthaloyl dichloride)-alt-[2,2-bis(4-phenoxyphenyl)-1,1,1,3,3,3-hexafluoropropane]} | P372794 | C39H28F6O4 | Physicochemical property | Gas permeability coefficient p | 2.33e-13 | 9.17766e-25 | cm3(STP)cm/(cm2*s*Pa)
Homopolymer | poly{(5-tert-butylisophthaloyl dichloride)-alt-[2,2-bis(4-phenoxyphenyl)-1,1,1,3,3,3-hexafluoropropane]} | P372794 | C39H28F6O4 | Physicochemical property | Gas solubility coefficient s | 1.775e-05 | 2.971134e-09 | cm3(STP)/(cm3*Pa)
Homopolymer | poly{(5-tert-butylisophthaloyl dichloride)-alt-[2,2-bis(4-phenoxyphenyl)-1,1,1,3,3,3-hexafluoropropane]} | P372794 | C39H28F6O4 | Tensile property | Dynamic mechanical properties loss tangent | 0.019 | 0
Homopolymer | poly{(5-tert-butylisophthaloyl dichloride)-alt-[2,2-bis(4-phenoxyphenyl)-1,1,1,3,3,3-hexafluoropropane]} | P372794 | C39H28F6O4 | Polymer Information | SMILES | *Oc1ccc(cc1)C(C(F)(F)F)(C(F)(F)F)c1ccc(cc1)Oc1ccc(cc1)C(=O)c1cc(cc(c1)C(C)(C)C)C(=O)c1ccc(cc1)*
Homopolymer | poly{[3,4'-(1-hydroxyethylene)dianiline]-alt-(4,4'-oxydibenzoyl dichloride)} | P372795 | C28H22N2O4 | Thermal property | Thermal decomposition temperature | 394.5 | 1680.333 | C
Homopolymer | poly{[3,4'-(1-hydroxyethylene)dianiline]-alt-(4,4'-oxydibenzoyl dichloride)} | P372795 | C28H22N2O4 | Thermal property | Thermal decomposition weight loss | 7.5 | 8.333333 | %
Homopolymer | poly{[3,4'-(1-hydroxyethylene)dianiline]-alt-(4,4'-oxydibenzoyl dichloride)} | P372795 | C28H22N2O4 | Tensile property | Dynamic mechanical properties storage modulus | 2.5 | 0 | GPa
Homopolymer | poly{[3,4'-(1-hydroxyethylene)dianiline]-alt-(4,4'-oxydibenzoyl dichloride)} | P372795 | C28H22N2O4 | Tensile property | Dynamic mechanical properties loss modulus | 0.06 | 0 | GPa
Homopolymer | poly{[3,4'-(1-hydroxyethylene)dianiline]-alt-(4,4'-oxydibenzoyl dichloride)} | P372795 | C28H22N2O4 | Tensile property | Elongation at break | 7.8 | 0 | %
Homopolymer | poly{[3,4'-(1-hydroxyethylene)dianiline]-alt-(4,4'-oxydibenzoyl dichloride)} | P372795 | C28H22N2O4 | Tensile property | Tensile modulus | 1.93 | 0 | GPa
Homopolymer | poly{[3,4'-(1-hydroxyethylene)dianiline]-alt-(4,4'-oxydibenzoyl dichloride)} | P372795 | C28H22N2O4 | Tensile property | Tensile stress strength at break | 0.0514 | 0 | GPa
Homopolymer | poly{[3,4'-(1-hydroxyethylene)dianiline]-alt-(4,4'-oxydibenzoyl dichloride)} | P372795 | C28H22N2O4 | Polymer Information | SMILES | *Oc1ccc(cc1)C(=O)Nc1cccc(c1)C(Cc1ccc(cc1)NC(=O)c1ccc(cc1)*)O
Homopolymer | poly({2,5-bis[4-(3-methyl-3-hydroxy-1-butyn-1-yl)pyenyl]-1,3,4-oxadiazole}-alt-[1,4-diiodo-2,5-bis(octyloxy)benzene]) | P372796 | C40H44N2O3 | Thermal property | Glass transition temperature | 130 | 0 | C
Homopolymer | poly({2,5-bis[4-(3-methyl-3-hydroxy-1-butyn-1-yl)pyenyl]-1,3,4-oxadiazole}-alt-[1,4-diiodo-2,5-bis(octyloxy)benzene]) | P372796 | C40H44N2O3 | Thermal property | Thermal decomposition temperature | 322 | 2821.333 | C
Homopolymer | poly({2,5-bis[4-(3-methyl-3-hydroxy-1-butyn-1-yl)pyenyl]-1,3,4-oxadiazole}-alt-[1,4-diiodo-2,5-bis(octyloxy)benzene]) | P372796 | C40H44N2O3 | Thermal property | Thermal decomposition weight loss | 5 | 33.33333 | %
Homopolymer | poly({2,5-bis[4-(3-methyl-3-hydroxy-1-butyn-1-yl)pyenyl]-1,3,4-oxadiazole}-alt-[1,4-diiodo-2,5-bis(octyloxy)benzene]) | P372796 | C40H44N2O3 | Polymer Information | SMILES | CCCCCCCCOc1cc(C#Cc2ccc(cc2)*)c(cc1C#Cc1ccc(cc1)c1nnc(o1)*)OCCCCCCCC
Homopolymer | poly{[2,2'-iminobis(ethylamine)]-alt-(4-methyl-1,3-phenylene diisocyanate)} | P372797 | C13H19N5O2 | Polymer Information | SMILES | *ONCCNCCNC(=O)Nc1ccc(c(c1)N=C*)C
Homopolymer | poly[(octane-2,7-dione)-alt-(1,1,3,3-tetramethyldisiloxane)] | P372798 | C12H28O3Si2 | Thermal property | Glass transition temperature | -87 | 0 | C
Homopolymer | poly[(octane-2,7-dione)-alt-(1,1,3,3-tetramethyldisiloxane)] | P372798 | C12H28O3Si2 | Thermal property | Thermal decomposition temperature | 340 | 42027.64 | C
Homopolymer | poly[(octane-2,7-dione)-alt-(1,1,3,3-tetramethyldisiloxane)] | P372798 | C12H28O3Si2 | Thermal property | Thermal decomposition weight loss | 97 | 0 | %
Homopolymer | poly[(octane-2,7-dione)-alt-(1,1,3,3-tetramethyldisiloxane)] | P372798 | C12H28O3Si2 | Polymer Information | SMILES | *O[Si](O[Si](OC(CCCCC(C)*)C)(C)C)(C)C
Homopolymer | poly[(octane-2,7-dione)-alt-(1,1,3,3,5,5-hexamethyltrisiloxane)] | P372799 | C14H34O4Si3 | Thermal property | Glass transition temperature | -94 | 0 | C
Homopolymer | poly[(octane-2,7-dione)-alt-(1,1,3,3,5,5-hexamethyltrisiloxane)] | P372799 | C14H34O4Si3 | Thermal property | Thermal decomposition temperature | 382.5 | 42905.36 | C
Homopolymer | poly[(octane-2,7-dione)-alt-(1,1,3,3,5,5-hexamethyltrisiloxane)] | P372799 | C14H34O4Si3 | Thermal property | Thermal decomposition weight loss | 95 | 0 | %
Homopolymer | poly[(octane-2,7-dione)-alt-(1,1,3,3,5,5-hexamethyltrisiloxane)] | P372799 | C14H34O4Si3 | Polymer Information | SMILES | *O[Si](O[Si](O[Si](OC(CCCCC(C)*)C)(C)C)(C)C)(C)C
Homopolymer | poly[(octane-2,7-dione)-alt-(1,1,3,3,5,5,7,7-octamethyltetrasiloxane)] | P372800 | C16H40O5Si4 | Thermal property | Glass transition temperature | -98 | 0 | C
Homopolymer | poly[(octane-2,7-dione)-alt-(1,1,3,3,5,5,7,7-octamethyltetrasiloxane)] | P372800 | C16H40O5Si4 | Thermal property | Thermal decomposition temperature | 362.5 | 32548.21 | C
Homopolymer | poly[(octane-2,7-dione)-alt-(1,1,3,3,5,5,7,7-octamethyltetrasiloxane)] | P372800 | C16H40O5Si4 | Thermal property | Thermal decomposition weight loss | 97 | 0 | %
Homopolymer | poly[(octane-2,7-dione)-alt-(1,1,3,3,5,5,7,7-octamethyltetrasiloxane)] | P372800 | C16H40O5Si4 | Polymer Information | SMILES | *O[Si](O[Si](O[Si](O[Si](OC(CCCCC(C)*)C)(C)C)(C)C)(C)C)(C)C
Homopolymer | poly[(octane-2,7-dione)-alt-(1,1,3,3,5,5,7,7,9,9-decamethylpentasiloxane)] | P372801 | C18H46O6Si5 | Thermal property | Glass transition temperature | -104 | 0 | C
Homopolymer | poly[(octane-2,7-dione)-alt-(1,1,3,3,5,5,7,7,9,9-decamethylpentasiloxane)] | P372801 | C18H46O6Si5 | Thermal property | Thermal decomposition temperature | 376 | 38903.71 | C
Homopolymer | poly[(octane-2,7-dione)-alt-(1,1,3,3,5,5,7,7,9,9-decamethylpentasiloxane)] | P372801 | C18H46O6Si5 | Thermal property | Thermal decomposition weight loss | 98 | 0 | %
Homopolymer | poly[(octane-2,7-dione)-alt-(1,1,3,3,5,5,7,7,9,9-decamethylpentasiloxane)] | P372801 | C18H46O6Si5 | Polymer Information | SMILES | *O[Si](O[Si](O[Si](O[Si](O[Si](OC(CCCCC(C)*)C)(C)C)(C)C)(C)C)(C)C)(C)C
Homopolymer | polyoxadiazole:[(2-ethoxyterephthalohydrazide)-alt-(2-ethoxyterephthaloyl dichloride)] | P372802 | C10H8N2O2 | Thermal property | Glass transition temperature | 231 | 0 | C
Homopolymer | polyoxadiazole:[(2-ethoxyterephthalohydrazide)-alt-(2-ethoxyterephthaloyl dichloride)] | P372802 | C10H8N2O2 | Thermal property | Thermal decomposition temperature | 333 | 65.33333 | C
Homopolymer | polyoxadiazole:[(2-ethoxyterephthalohydrazide)-alt-(2-ethoxyterephthaloyl dichloride)] | P372802 | C10H8N2O2 | Thermal property | Thermal decomposition weight loss | 0 | 0 | %
Homopolymer | polyoxadiazole:[(2-ethoxyterephthalohydrazide)-alt-(2-ethoxyterephthaloyl dichloride)] | P372802 | C10H8N2O2 | Polymer Information | SMILES | CCOc1cc(*)ccc1c1nnc(o1)*
Homopolymer | polyoxadiazole:{[2-(pentyloxy)terephthalohydrazide]-alt-[2-(pentyloxy)terephthaloyl dichloride]} | P372803 | C13H14N2O2 | Thermal property | Glass transition temperature | 205 | 0 | C
Homopolymer | polyoxadiazole:{[2-(pentyloxy)terephthalohydrazide]-alt-[2-(pentyloxy)terephthaloyl dichloride]} | P372803 | C13H14N2O2 | Thermal property | Thermal decomposition temperature | 330 | 133.3333 | C
Homopolymer | polyoxadiazole:{[2-(pentyloxy)terephthalohydrazide]-alt-[2-(pentyloxy)terephthaloyl dichloride]} | P372803 | C13H14N2O2 | Thermal property | Thermal decomposition weight loss | 0 | 0 | %
Homopolymer | polyoxadiazole:{[2-(pentyloxy)terephthalohydrazide]-alt-[2-(pentyloxy)terephthaloyl dichloride]} | P372803 | C13H14N2O2 | Polymer Information | SMILES | CCCCCOc1cc(*)ccc1c1nnc(o1)*
Homopolymer | polyoxadiazole:{[2-(octyloxy)terephthalohydrazide]-alt-[2-(octyloxy)terephthaloyl dichloride]} | P372804 | C16H20N2O2 | Thermal property | Glass transition temperature | 173 | 0 | C
Homopolymer | polyoxadiazole:{[2-(octyloxy)terephthalohydrazide]-alt-[2-(octyloxy)terephthaloyl dichloride]} | P372804 | C16H20N2O2 | Thermal property | Thermal decomposition temperature | 300 | 533.3333 | C
Homopolymer | polyoxadiazole:{[2-(octyloxy)terephthalohydrazide]-alt-[2-(octyloxy)terephthaloyl dichloride]} | P372804 | C16H20N2O2 | Thermal property | Thermal decomposition weight loss | 0 | 0 | %
Homopolymer | polyoxadiazole:{[2-(octyloxy)terephthalohydrazide]-alt-[2-(octyloxy)terephthaloyl dichloride]} | P372804 | C16H20N2O2 | Electric property | Electric conductivity | 1.8e-12 | 0 | 1/(ohm*cm)
Homopolymer | polyoxadiazole:{[2-(octyloxy)terephthalohydrazide]-alt-[2-(octyloxy)terephthaloyl dichloride]} | P372804 | C16H20N2O2 | Electric property | Volume resistivity | 560000000000 | 0 | ohm*cm
Homopolymer | polyoxadiazole:{[2-(octyloxy)terephthalohydrazide]-alt-[2-(octyloxy)terephthaloyl dichloride]} | P372804 | C16H20N2O2 | Tensile property | Dynamic mechanical properties storage modulus | 0.18 | 0 | GPa
Homopolymer | polyoxadiazole:{[2-(octyloxy)terephthalohydrazide]-alt-[2-(octyloxy)terephthaloyl dichloride]} | P372804 | C16H20N2O2 | Tensile property | Dynamic mechanical properties loss tangent | 0.16 | 0
Homopolymer | polyoxadiazole:{[2-(octyloxy)terephthalohydrazide]-alt-[2-(octyloxy)terephthaloyl dichloride]} | P372804 | C16H20N2O2 | Polymer Information | SMILES | CCCCCCCCOc1cc(*)ccc1c1nnc(o1)*
Homopolymer | polyoxadiazole:{[2-(decyloxy)terephthalohydrazide]-alt-[2-(decyloxy)terephthaloyl dichloride]} | P372805 | C18H24N2O2 | Thermal property | Glass transition temperature | 165 | 0 | C
Homopolymer | polyoxadiazole:{[2-(decyloxy)terephthalohydrazide]-alt-[2-(decyloxy)terephthaloyl dichloride]} | P372805 | C18H24N2O2 | Thermal property | Thermal decomposition temperature | 300 | 0 | C
Homopolymer | polyoxadiazole:{[2-(decyloxy)terephthalohydrazide]-alt-[2-(decyloxy)terephthaloyl dichloride]} | P372805 | C18H24N2O2 | Tensile property | Dynamic mechanical properties storage modulus | 0.3 | 0 | GPa
Homopolymer | polyoxadiazole:{[2-(decyloxy)terephthalohydrazide]-alt-[2-(decyloxy)terephthaloyl dichloride]} | P372805 | C18H24N2O2 | Tensile property | Dynamic mechanical properties loss tangent | 0.12 | 0
Homopolymer | polyoxadiazole:{[2-(decyloxy)terephthalohydrazide]-alt-[2-(decyloxy)terephthaloyl dichloride]} | P372805 | C18H24N2O2 | Polymer Information | SMILES | CCCCCCCCCCOc1cc(*)ccc1c1nnc(o1)*
Homopolymer | poly{[4,4'-(2-methyl-3-oxoisoindoline-1,1-diyl)diphenol]-alt-(4,4'-difluorobenzophenone)} | P372806 | C34H23NO4 | Thermal property | Glass transition temperature | 245 | 0 | C
Homopolymer | poly{[4,4'-(2-methyl-3-oxoisoindoline-1,1-diyl)diphenol]-alt-(4,4'-difluorobenzophenone)} | P372806 | C34H23NO4 | Thermal property | Thermal decomposition temperature | 525 | 0 | C
Homopolymer | poly{[4,4'-(2-methyl-3-oxoisoindoline-1,1-diyl)diphenol]-alt-(4,4'-difluorobenzophenone)} | P372806 | C34H23NO4 | Thermal property | Thermal decomposition weight loss | 5 | 0 | %
Homopolymer | poly{[4,4'-(2-methyl-3-oxoisoindoline-1,1-diyl)diphenol]-alt-(4,4'-difluorobenzophenone)} | P372806 | C34H23NO4 | Physicochemical property | Gas permeability coefficient p | 1.5e-14 | 3.923184e-28 | cm3(STP)cm/(cm2*s*Pa)
Homopolymer | poly{[4,4'-(2-methyl-3-oxoisoindoline-1,1-diyl)diphenol]-alt-(4,4'-difluorobenzophenone)} | P372806 | C34H23NO4 | Dilute solution property | Intrinsic viscosity eta | 0.56 | 0 | dl/g
Homopolymer | poly{[4,4'-(2-methyl-3-oxoisoindoline-1,1-diyl)diphenol]-alt-(4,4'-difluorobenzophenone)} | P372806 | C34H23NO4 | Polymer Information | SMILES | *c1ccc(cc1)Oc1ccc(cc1)C(=O)c1ccc(cc1)Oc1ccc(cc1)C1(*)c2ccccc2C(=O)N1C
Homopolymer | poly[(4,4'-oxydianiline)-alt-(hexane-1,6-diyl diisocyanate)] | P372807 | C20H24N4O3 | Thermal property | Thermal decomposition temperature | 330 | 1200 | C
Homopolymer | poly[(4,4'-oxydianiline)-alt-(hexane-1,6-diyl diisocyanate)] | P372807 | C20H24N4O3 | Thermal property | Thermal decomposition weight loss | 5 | 0 | %
Homopolymer | poly[(4,4'-oxydianiline)-alt-(hexane-1,6-diyl diisocyanate)] | P372807 | C20H24N4O3 | Polymer Information | SMILES | *Oc1ccc(cc1)NC(=O)NCCCCCCNC(=O)Nc1ccc(cc1)*
Homopolymer | poly[(4-methylstyrene)-alt-oxygene] | P372808 | C9H10O2 | Thermal property | Glass transition temperature | 4.6 | 0 | C
Homopolymer | poly[(4-methylstyrene)-alt-oxygene] | P372808 | C9H10O2 | Thermal property | Thermal decomposition temperature | 100 | 0 | C
Homopolymer | poly[(4-methylstyrene)-alt-oxygene] | P372808 | C9H10O2 | Polymer Information | SMILES | *CC(c1ccc(cc1)C)OO*
Homopolymer | poly[(4-bromostyrene)-alt-oxygene] | P372809 | C8H7BrO2 | Thermal property | Glass transition temperature | 9.6 | 0 | C
Homopolymer | poly[(4-bromostyrene)-alt-oxygene] | P372809 | C8H7BrO2 | Polymer Information | SMILES | *CC(c1ccc(cc1)Br)OO*
Homopolymer | poly[(4-tert-butylstyrene)-alt-oxygene] | P372810 | C12H16O2 | Thermal property | Glass transition temperature | 19.9 | 0 | C
Homopolymer | poly[(4-tert-butylstyrene)-alt-oxygene] | P372810 | C12H16O2 | Polymer Information | SMILES | *CC(c1ccc(cc1)C(C)(C)C)OO*
Homopolymer | poly(etheramide-acid):{[4,4'-(biphenyl-4,4'-diyldioxy)dianiline]-alt-[4,4'-(1,3-phenylenedioxy)diphthalic acid]} | P372811 | C46H30N2O10 | Thermal property | Glass transition temperature | 100 | 0 | C
Homopolymer | poly(etheramide-acid):{[4,4'-(biphenyl-4,4'-diyldioxy)dianiline]-alt-[4,4'-(1,3-phenylenedioxy)diphthalic acid]} | P372811 | C46H30N2O10 | Thermal property | Thermal decomposition temperature | 180 | 0 | C
Homopolymer | poly(etheramide-acid):{[4,4'-(biphenyl-4,4'-diyldioxy)dianiline]-alt-[4,4'-(1,3-phenylenedioxy)diphthalic acid]} | P372811 | C46H30N2O10 | Thermal property | Thermal decomposition weight loss | 10 | 0 | %
Homopolymer | poly(etheramide-acid):{[4,4'-(biphenyl-4,4'-diyldioxy)dianiline]-alt-[4,4'-(1,3-phenylenedioxy)diphthalic acid]} | P372811 | C46H30N2O10 | Thermal property | Melting temperature | 315 | 0 | C
Homopolymer | poly(etheramide-acid):{[4,4'-(biphenyl-4,4'-diyldioxy)dianiline]-alt-[4,4'-(1,3-phenylenedioxy)diphthalic acid]} | P372811 | C46H30N2O10 | Polymer Information | SMILES | *Oc1cccc(c1)Oc1ccc(c(c1)C(=O)Nc1ccc(cc1)Oc1ccc(cc1)c1ccc(cc1)Oc1ccc(cc1)NC(=O)c1cc(*)ccc1C(=O)O)C(=O)O
Homopolymer | poly{5-[(dimethylsilyl)oxy}pentan-2-one} | P372812 | C7H16O2Si | Thermal property | Glass transition temperature | -81 | 0 | C
Homopolymer | poly{5-[(dimethylsilyl)oxy}pentan-2-one} | P372812 | C7H16O2Si | Thermal property | Thermal decomposition temperature | 320 | 48133.33 | C
Homopolymer | poly{5-[(dimethylsilyl)oxy}pentan-2-one} | P372812 | C7H16O2Si | Thermal property | Thermal decomposition weight loss | 97 | 0 | %
Homopolymer | poly{5-[(dimethylsilyl)oxy}pentan-2-one} | P372812 | C7H16O2Si | Polymer Information | SMILES | *CCCC(O[Si](O*)(C)C)C
Homopolymer | poly{4-[(dimethylsilyl)oxy}butan-2-one} | P372813 | C6H14O2Si | Thermal property | Glass transition temperature | -88 | 0 | C
Homopolymer | poly{4-[(dimethylsilyl)oxy}butan-2-one} | P372813 | C6H14O2Si | Thermal property | Thermal decomposition temperature | 380 | 76800 | C
Homopolymer | poly{4-[(dimethylsilyl)oxy}butan-2-one} | P372813 | C6H14O2Si | Thermal property | Thermal decomposition weight loss | 95 | 0 | %
Homopolymer | poly{4-[(dimethylsilyl)oxy}butan-2-one} | P372813 | C6H14O2Si | Polymer Information | SMILES | *CCC(O[Si](O*)(C)C)C
Homopolymer | poly{oxy(1,1,2,2-tetrafluoroethylene)sulfonyl(lithioimino)[2-fluoro-1-oxo-2-(trifluoromethyl)ethylene]} | P372814 | C5F8LiNO4S | Thermal property | Glass transition temperature | 67 | 0 | C
Homopolymer | poly{oxy(1,1,2,2-tetrafluoroethylene)sulfonyl(lithioimino)[2-fluoro-1-oxo-2-(trifluoromethyl)ethylene]} | P372814 | C5F8LiNO4S | Thermal property | Thermal decomposition temperature | 250 | 0 | C
Homopolymer | poly{oxy(1,1,2,2-tetrafluoroethylene)sulfonyl(lithioimino)[2-fluoro-1-oxo-2-(trifluoromethyl)ethylene]} | P372814 | C5F8LiNO4S | Thermal property | Thermal decomposition weight loss | 10 | 0 | %
Homopolymer | poly{oxy(1,1,2,2-tetrafluoroethylene)sulfonyl(lithioimino)[2-fluoro-1-oxo-2-(trifluoromethyl)ethylene]} | P372814 | C5F8LiNO4S | Electric property | Electric conductivity | 1e-05 | 0 | 1/(ohm*cm)
Homopolymer | poly{oxy(1,1,2,2-tetrafluoroethylene)sulfonyl(lithioimino)[2-fluoro-1-oxo-2-(trifluoromethyl)ethylene]} | P372814 | C5F8LiNO4S | Electric property | Volume resistivity | 100000 | 0 | ohm*cm
Homopolymer | poly{oxy(1,1,2,2-tetrafluoroethylene)sulfonyl(lithioimino)[2-fluoro-1-oxo-2-(trifluoromethyl)ethylene]} | P372814 | C5F8LiNO4S | Polymer Information | SMILES | *OC(C(F)(F)F)(C(=O)N(S(=O)(=O)C(C(F)(F)*)(F)F)[Li])F
Homopolymer | poly(indene-alt-oxygene) | P372815 | C9H8O2 | Thermal property | Glass transition temperature | 39.3 | 0 | C
Homopolymer | poly(indene-alt-oxygene) | P372815 | C9H8O2 | Polymer Information | SMILES | *OOC1C(*)Cc2c1cccc2
Homopolymer | poly[(methyl acrylate)-alt-oxygene] | P372816 | C4H6O4 | Thermal property | Glass transition temperature | -29.3 | 0 | C
Homopolymer | poly[(methyl acrylate)-alt-oxygene] | P372816 | C4H6O4 | Polymer Information | SMILES | *OOC(C(=O)OC)C*
Homopolymer | poly[(ethyl acrylate)-alt-oxygene] | P372817 | C5H8O4 | Polymer Information | SMILES | *OOC(C(=O)OCC)C*
Homopolymer | poly[(butyl acrylate)-alt-oxygene] | P372818 | C7H12O4 | Polymer Information | SMILES | CCCCOC(=O)C(OO*)C*
Homopolymer | poly((2,3,3a,5,6,6a-hexahydrofuro[3,2-b]furan-3,6-diol)-alt-{(Z,Z)-3,3'-[methylenebis(3-nitro-4,1-phenyleneiminocarbonyl)]dipropenoyl dichloride}) | P372819 | C27H22N4O12 | Thermal property | Glass transition temperature | 190 | 0 | C
Homopolymer | poly((2,3,3a,5,6,6a-hexahydrofuro[3,2-b]furan-3,6-diol)-alt-{(Z,Z)-3,3'-[methylenebis(3-nitro-4,1-phenyleneiminocarbonyl)]dipropenoyl dichloride}) | P372819 | C27H22N4O12 | Thermal property | Thermal decomposition temperature | 315 | 0 | C
Homopolymer | poly((2,3,3a,5,6,6a-hexahydrofuro[3,2-b]furan-3,6-diol)-alt-{(Z,Z)-3,3'-[methylenebis(3-nitro-4,1-phenyleneiminocarbonyl)]dipropenoyl dichloride}) | P372819 | C27H22N4O12 | Polymer Information | SMILES | *OC(=O)C=CC(=O)Nc1ccc(c(c1)[N+](=O)[O-])Cc1ccc(cc1[N+](=O)[O-])NC(=O)C=CC(=O)OC1COC2C1OCC2*
Homopolymer | poly((2,3,3a,5,6,6a-hexahydrofuro[3,2-b]furan-3,6-diol)-alt-{(Z,Z)-3,3'-[methylenebis(3-nitro-4,1-phenyleneiminocarbonyl)]dipropenoyl dichloride}) | P372820 | C26H20N4O14S | Thermal property | Glass transition temperature | 170 | 0 | C
Homopolymer | poly((2,3,3a,5,6,6a-hexahydrofuro[3,2-b]furan-3,6-diol)-alt-{(Z,Z)-3,3'-[methylenebis(3-nitro-4,1-phenyleneiminocarbonyl)]dipropenoyl dichloride}) | P372820 | C26H20N4O14S | Thermal property | Thermal decomposition temperature | 360 | 0 | C
Homopolymer | poly((2,3,3a,5,6,6a-hexahydrofuro[3,2-b]furan-3,6-diol)-alt-{(Z,Z)-3,3'-[methylenebis(3-nitro-4,1-phenyleneiminocarbonyl)]dipropenoyl dichloride}) | P372820 | C26H20N4O14S | Polymer Information | SMILES | *OC(=O)C=CC(=O)Nc1ccc(c(c1)[N+](=O)[O-])S(=O)(=O)c1ccc(cc1[N+](=O)[O-])NC(=O)C=CC(=O)OC1COC2C1OCC2*
Homopolymer | poly[(4,4'-{9-(2-ethylhexyl)-9H-carbazole-3,6-diyl)bis[(E)-ethene-2,1-diyl}diphenol)-alt-[4,4'''-difluoro-3,3'''-bis(trifluoromethyl)[1,1':4',1'':4'',1'''-quaterphenyl]]] | P372821 | C62H49F6NO2 | Thermal property | Thermal decomposition temperature | 561 | 0 | C
Homopolymer | poly[(4,4'-{9-(2-ethylhexyl)-9H-carbazole-3,6-diyl)bis[(E)-ethene-2,1-diyl}diphenol)-alt-[4,4'''-difluoro-3,3'''-bis(trifluoromethyl)[1,1':4',1'':4'',1'''-quaterphenyl]]] | P372821 | C62H49F6NO2 | Thermal property | Thermal decomposition weight loss | 5 | 0 | %
Homopolymer | poly[(4,4'-{9-(2-ethylhexyl)-9H-carbazole-3,6-diyl)bis[(E)-ethene-2,1-diyl}diphenol)-alt-[4,4'''-difluoro-3,3'''-bis(trifluoromethyl)[1,1':4',1'':4'',1'''-quaterphenyl]]] | P372821 | C62H49F6NO2 | Polymer Information | SMILES | CCCCC(Cn1c2ccc(cc2c2c1ccc(c2)*)/C=C/c1ccc(cc1)Oc1ccc(cc1C(F)(F)F)c1ccc(cc1)c1ccc(cc1)c1ccc(c(c1)C(F)(F)F)Oc1ccc(cc1)/C=C/*)CC
Homopolymer | poly[(4,4'-{9-(2-ethylhexyl)-9H-carbazole-3,6-diyl)bis[(E)-ethene-2,1-diyl}diphenol)-alt-[4,4'''-difluoro[1,1':4',1'':4'',1'''-quaterphenyl]-3,3'''-dicarbonitrile)] | P372822 | C62H49N3O2 | Thermal property | Thermal decomposition temperature | 502 | 0 | C
Homopolymer | poly[(4,4'-{9-(2-ethylhexyl)-9H-carbazole-3,6-diyl)bis[(E)-ethene-2,1-diyl}diphenol)-alt-[4,4'''-difluoro[1,1':4',1'':4'',1'''-quaterphenyl]-3,3'''-dicarbonitrile)] | P372822 | C62H49N3O2 | Thermal property | Thermal decomposition weight loss | 5 | 0 | %
Homopolymer | poly[(4,4'-{9-(2-ethylhexyl)-9H-carbazole-3,6-diyl)bis[(E)-ethene-2,1-diyl}diphenol)-alt-[4,4'''-difluoro[1,1':4',1'':4'',1'''-quaterphenyl]-3,3'''-dicarbonitrile)] | P372822 | C62H49N3O2 | Polymer Information | SMILES | CCCCC(Cn1c2ccc(cc2c2c1ccc(c2)*)/C=C/c1ccc(cc1)Oc1ccc(cc1C#N)c1ccc(cc1)c1ccc(cc1)c1ccc(c(c1)C#N)Oc1ccc(cc1)/C=C/*)CC
Homopolymer | poly[(4,4'-{9,9-dihexyl-9H-fluorene-3,6-diyl)bis[(E)-ethene-2,1-diyl}diphenol)-alt-[4,4'''-difluoro-3,3'''-bis(trifluoromethyl)[1,1':3',1'':3'',1'''-quaterphenyl]]] | P372823 | C67H58F6O2 | Thermal property | Thermal decomposition temperature | 578 | 0 | C
Homopolymer | poly[(4,4'-{9,9-dihexyl-9H-fluorene-3,6-diyl)bis[(E)-ethene-2,1-diyl}diphenol)-alt-[4,4'''-difluoro-3,3'''-bis(trifluoromethyl)[1,1':3',1'':3'',1'''-quaterphenyl]]] | P372823 | C67H58F6O2 | Thermal property | Thermal decomposition weight loss | 5 | 0 | %
Homopolymer | poly[(4,4'-{9,9-dihexyl-9H-fluorene-3,6-diyl)bis[(E)-ethene-2,1-diyl}diphenol)-alt-[4,4'''-difluoro-3,3'''-bis(trifluoromethyl)[1,1':3',1'':3'',1'''-quaterphenyl]]] | P372823 | C67H58F6O2 | Polymer Information | SMILES | CCCCCCC1(CCCCCC)c2cc(/C=C/c3ccc(cc3)*)ccc2-c2c1cc(/C=C/c1ccc(cc1)Oc1ccc(cc1C(F)(F)F)c1ccc(cc1)c1ccc(cc1)c1ccc(c(c1)C(F)(F)F)O*)cc2
Homopolymer | poly[(4,4'-{9,9-dihexyl-9H-fluorene-3,6-diyl)bis[(E)-ethene-2,1-diyl}diphenol)-alt-(4,4'''-difluoro[1,1':3',1'':3'',1'''-quaterphenyl]-3,3'''-dicarbonitrile)] | P372824 | C67H58N2O2 | Thermal property | Thermal decomposition temperature | 501 | 0 | C
Homopolymer | poly[(4,4'-{9,9-dihexyl-9H-fluorene-3,6-diyl)bis[(E)-ethene-2,1-diyl}diphenol)-alt-(4,4'''-difluoro[1,1':3',1'':3'',1'''-quaterphenyl]-3,3'''-dicarbonitrile)] | P372824 | C67H58N2O2 | Thermal property | Thermal decomposition weight loss | 5 | 0 | %
Homopolymer | poly[(4,4'-{9,9-dihexyl-9H-fluorene-3,6-diyl)bis[(E)-ethene-2,1-diyl}diphenol)-alt-(4,4'''-difluoro[1,1':3',1'':3'',1'''-quaterphenyl]-3,3'''-dicarbonitrile)] | P372824 | C67H58N2O2 | Polymer Information | SMILES | CCCCCCC1(CCCCCC)c2cc(/C=C/c3ccc(cc3)*)ccc2-c2c1cc(/C=C/c1ccc(cc1)Oc1ccc(cc1C#N)c1ccc(cc1)c1ccc(cc1)c1ccc(c(c1)C#N)O*)cc2
Homopolymer | poly(1,2,2-trifluorovinyl 1,1,2,2,3,4,4-heptafluorobut-3-enyl ether) | P372825 | C6F10O | Thermal property | Thermal conductivity | 0.125 | 0 | W/(m*K)
Homopolymer | poly(1,2,2-trifluorovinyl 1,1,2,2,3,4,4-heptafluorobut-3-enyl ether) | P372825 | C6F10O | Thermal property | Thermal diffusivity | 1.2e-07 | 0 | m2/s
Homopolymer | poly(1,2,2-trifluorovinyl 1,1,2,2,3,4,4-heptafluorobut-3-enyl ether) | P372825 | C6F10O | Physicochemical property | Gas diffusion coefficient d | 8e-08 | 7.063691e-11 | cm2/s
Homopolymer | poly(1,2,2-trifluorovinyl 1,1,2,2,3,4,4-heptafluorobut-3-enyl ether) | P372825 | C6F10O | Physicochemical property | Gas permeability coefficient p | 6.15e-13 | 2.764355e-23 | cm3(STP)cm/(cm2*s*Pa)
Homopolymer | poly(1,2,2-trifluorovinyl 1,1,2,2,3,4,4-heptafluorobut-3-enyl ether) | P372825 | C6F10O | Physicochemical property | Interfacial tension | 39.2 | 0 | mN/m
Homopolymer | poly(1,2,2-trifluorovinyl 1,1,2,2,3,4,4-heptafluorobut-3-enyl ether) | P372825 | C6F10O | Physicochemical property | Surface tension | 16.1 | 0 | mN/m
Homopolymer | poly(1,2,2-trifluorovinyl 1,1,2,2,3,4,4-heptafluorobut-3-enyl ether) | P372825 | C6F10O | Polymer Information | SMILES | *C(C(C1(F)C(*)(F)OC(C1(F)F)(F)F)(F)F)(F)F
Homopolymer | poly{bis[(2,2-difluorovinyl)oxy]methane} | P372826 | C5H4F4O2 | Optical property | Refractive index | 1.44 | 0
Homopolymer | poly{bis[(2,2-difluorovinyl)oxy]methane} | P372826 | C5H4F4O2 | Thermal property | Glass transition temperature | 125 | 0 | C
Homopolymer | poly{bis[(2,2-difluorovinyl)oxy]methane} | P372826 | C5H4F4O2 | Thermal property | Thermal decomposition temperature | 300 | 0 | C
Homopolymer | poly{bis[(2,2-difluorovinyl)oxy]methane} | P372826 | C5H4F4O2 | Polymer Information | SMILES | *C1OCOC(C1(F)F)C(F)(F)*
Homopolymer | poly[oxy-1,4-phenyleneoxophenyl-lambda5-phosphanediyl-1,4-phenyleneoxy-1,4-phenylenebis(trifluoromethyl)methylene-1,4-phenylene] | P372827 | C33H21F6O3P | Thermal property | Glass transition temperature | 210.5 | 3 | C
Homopolymer | poly[oxy-1,4-phenyleneoxophenyl-lambda5-phosphanediyl-1,4-phenyleneoxy-1,4-phenylenebis(trifluoromethyl)methylene-1,4-phenylene] | P372827 | C33H21F6O3P | Dilute solution property | Intrinsic viscosity eta | 0.67 | 0 | dl/g
Homopolymer | poly[oxy-1,4-phenyleneoxophenyl-lambda5-phosphanediyl-1,4-phenyleneoxy-1,4-phenylenebis(trifluoromethyl)methylene-1,4-phenylene] | P372827 | C33H21F6O3P | Polymer Information | SMILES | *Oc1ccc(cc1)P(=O)(c1ccccc1)c1ccc(cc1)Oc1ccc(cc1)C(C(F)(F)F)(C(F)(F)F)c1ccc(cc1)*
Homopolymer | poly({4,4'-[2,2,2-trifluoro-1-(trifluoromethyl)ethane-1,1-diyl]diphenol}-alt-(decafluorodiphenyl sulfide)) | P372828 | C27H8F14O2S | Optical property | Refractive index | 1.5185 | 6.165333e-06
Homopolymer | poly({4,4'-[2,2,2-trifluoro-1-(trifluoromethyl)ethane-1,1-diyl]diphenol}-alt-(decafluorodiphenyl sulfide)) | P372828 | C27H8F14O2S | Thermal property | Glass transition temperature | 132 | 400.6061 | C
Homopolymer | poly({4,4'-[2,2,2-trifluoro-1-(trifluoromethyl)ethane-1,1-diyl]diphenol}-alt-(decafluorodiphenyl sulfide)) | P372828 | C27H8F14O2S | Thermal property | Thermal decomposition temperature | 480.5 | 96.33333 | C
Homopolymer | poly({4,4'-[2,2,2-trifluoro-1-(trifluoromethyl)ethane-1,1-diyl]diphenol}-alt-(decafluorodiphenyl sulfide)) | P372828 | C27H8F14O2S | Thermal property | Thermal decomposition weight loss | 5 | 0 | %
Homopolymer | poly({4,4'-[2,2,2-trifluoro-1-(trifluoromethyl)ethane-1,1-diyl]diphenol}-alt-(decafluorodiphenyl sulfide)) | P372828 | C27H8F14O2S | Polymer Information | SMILES | *Oc1c(F)c(F)c(c(c1F)F)Sc1c(F)c(F)c(c(c1F)F)Oc1ccc(cc1)C(C(F)(F)F)(C(F)(F)F)c1ccc(cc1)*
Homopolymer | poly{[2,2'-dimethyl-4,4'-(3-oxo-1,3-dihydroisobenzofuran-1,1-diyl)diphenol]-alt-[bis(4-fluorophenyl) sulfone]} | P372829 | C34H24O6S | Physical property | Density | 1.291 | 0 | g/cm3
Homopolymer | poly{[2,2'-dimethyl-4,4'-(3-oxo-1,3-dihydroisobenzofuran-1,1-diyl)diphenol]-alt-[bis(4-fluorophenyl) sulfone]} | P372829 | C34H24O6S | Physical property | Specific volume | 0.7746 | 0 | cm3/g
Homopolymer | poly{[2,2'-dimethyl-4,4'-(3-oxo-1,3-dihydroisobenzofuran-1,1-diyl)diphenol]-alt-[bis(4-fluorophenyl) sulfone]} | P372829 | C34H24O6S | Thermal property | Glass transition temperature | 245 | 0 | C
Homopolymer | poly{[2,2'-dimethyl-4,4'-(3-oxo-1,3-dihydroisobenzofuran-1,1-diyl)diphenol]-alt-[bis(4-fluorophenyl) sulfone]} | P372829 | C34H24O6S | Physicochemical property | Gas diffusion coefficient d | 5.28e-09 | 1.028128e-16 | cm2/s
Homopolymer | poly{[2,2'-dimethyl-4,4'-(3-oxo-1,3-dihydroisobenzofuran-1,1-diyl)diphenol]-alt-[bis(4-fluorophenyl) sulfone]} | P372829 | C34H24O6S | Physicochemical property | Gas permeability coefficient p | 2.34e-13 | 4.987263e-21 | cm3(STP)cm/(cm2*s*Pa)
Homopolymer | poly{[2,2'-dimethyl-4,4'-(3-oxo-1,3-dihydroisobenzofuran-1,1-diyl)diphenol]-alt-[bis(4-fluorophenyl) sulfone]} | P372829 | C34H24O6S | Polymer Information | SMILES | *c1ccc(c(c1)C)Oc1ccc(cc1)S(=O)(=O)c1ccc(cc1)Oc1ccc(cc1C)C1(*)OC(=O)c2c1cccc2
Homopolymer | poly{[2,2',5,5'-tetramethyl-4,4'-(3-oxo-1,3-dihydroisobenzofuran-1,1-diyl)diphenol]-alt-[bis(4-fluorophenyl) sulfone]} | P372830 | C36H28O6S | Physical property | Density | 1.23 | 0 | g/cm3
Homopolymer | poly{[2,2',5,5'-tetramethyl-4,4'-(3-oxo-1,3-dihydroisobenzofuran-1,1-diyl)diphenol]-alt-[bis(4-fluorophenyl) sulfone]} | P372830 | C36H28O6S | Physical property | Specific volume | 0.813 | 0 | cm3/g
Homopolymer | poly{[2,2',5,5'-tetramethyl-4,4'-(3-oxo-1,3-dihydroisobenzofuran-1,1-diyl)diphenol]-alt-[bis(4-fluorophenyl) sulfone]} | P372830 | C36H28O6S | Thermal property | Glass transition temperature | 269 | 0 | C
Homopolymer | poly{[2,2',5,5'-tetramethyl-4,4'-(3-oxo-1,3-dihydroisobenzofuran-1,1-diyl)diphenol]-alt-[bis(4-fluorophenyl) sulfone]} | P372830 | C36H28O6S | Physicochemical property | Gas diffusion coefficient d | 1.276e-08 | 5.456318e-16 | cm2/s
Homopolymer | poly{[2,2',5,5'-tetramethyl-4,4'-(3-oxo-1,3-dihydroisobenzofuran-1,1-diyl)diphenol]-alt-[bis(4-fluorophenyl) sulfone]} | P372830 | C36H28O6S | Physicochemical property | Gas permeability coefficient p | 4.165e-13 | 7.757586e-25 | cm3(STP)cm/(cm2*s*Pa)
Homopolymer | poly{[2,2',5,5'-tetramethyl-4,4'-(3-oxo-1,3-dihydroisobenzofuran-1,1-diyl)diphenol]-alt-[bis(4-fluorophenyl) sulfone]} | P372830 | C36H28O6S | Polymer Information | SMILES | Cc1cc(c(cc1Oc1ccc(cc1)S(=O)(=O)c1ccc(cc1)Oc1cc(C)c(cc1C)*)C)C1(*)OC(=O)c2c1cccc2
Homopolymer | poly{[5',5''-diisopropyl-2',2''-dimethyl-4,4'-(3-oxo-1,3-dihydroisobenzofuran-1,1-diyl)diphenol]-alt-[bis(4-fluorophenyl) sulfone]} | P372831 | C40H36O6S | Physical property | Density | 1.172 | 0 | g/cm3
Homopolymer | poly{[5',5''-diisopropyl-2',2''-dimethyl-4,4'-(3-oxo-1,3-dihydroisobenzofuran-1,1-diyl)diphenol]-alt-[bis(4-fluorophenyl) sulfone]} | P372831 | C40H36O6S | Physical property | Specific volume | 0.8532 | 0 | cm3/g
Homopolymer | poly{[5',5''-diisopropyl-2',2''-dimethyl-4,4'-(3-oxo-1,3-dihydroisobenzofuran-1,1-diyl)diphenol]-alt-[bis(4-fluorophenyl) sulfone]} | P372831 | C40H36O6S | Thermal property | Glass transition temperature | 230 | 0 | C
Homopolymer | poly{[5',5''-diisopropyl-2',2''-dimethyl-4,4'-(3-oxo-1,3-dihydroisobenzofuran-1,1-diyl)diphenol]-alt-[bis(4-fluorophenyl) sulfone]} | P372831 | C40H36O6S | Physicochemical property | Gas diffusion coefficient d | 3.13e-08 | 2.28703705e-15 | cm2/s
Homopolymer | poly{[5',5''-diisopropyl-2',2''-dimethyl-4,4'-(3-oxo-1,3-dihydroisobenzofuran-1,1-diyl)diphenol]-alt-[bis(4-fluorophenyl) sulfone]} | P372831 | C40H36O6S | Physicochemical property | Gas permeability coefficient p | 9.96e-13 | 1.895498e-24 | cm3(STP)cm/(cm2*s*Pa)
Homopolymer | poly{[5',5''-diisopropyl-2',2''-dimethyl-4,4'-(3-oxo-1,3-dihydroisobenzofuran-1,1-diyl)diphenol]-alt-[bis(4-fluorophenyl) sulfone]} | P372831 | C40H36O6S | Polymer Information | SMILES | CC(c1cc(c(cc1Oc1ccc(cc1)S(=O)(=O)c1ccc(cc1)Oc1cc(C)c(cc1C(C)C)*)C)C1(*)OC(=O)c2c1cccc2)C
Homopolymer | poly({2,2'-diisopropyl-5,5'-dimethyl-4,4'-[(2-carboxyphenyl)methyl]diphenol}-alt-[bis(4-fluorophenyl) sulfone]) | P372832 | C40H38O6S | Physical property | Density | 1.17 | 0 | g/cm3
Homopolymer | poly({2,2'-diisopropyl-5,5'-dimethyl-4,4'-[(2-carboxyphenyl)methyl]diphenol}-alt-[bis(4-fluorophenyl) sulfone]) | P372832 | C40H38O6S | Physical property | Specific volume | 0.8547 | 0 | cm3/g
Homopolymer | poly({2,2'-diisopropyl-5,5'-dimethyl-4,4'-[(2-carboxyphenyl)methyl]diphenol}-alt-[bis(4-fluorophenyl) sulfone]) | P372832 | C40H38O6S | Thermal property | Glass transition temperature | 240 | 0 | C
Homopolymer | poly({2,2'-diisopropyl-5,5'-dimethyl-4,4'-[(2-carboxyphenyl)methyl]diphenol}-alt-[bis(4-fluorophenyl) sulfone]) | P372832 | C40H38O6S | Physicochemical property | Gas diffusion coefficient d | 3.345e-08 | 2.122601e-15 | cm2/s
Homopolymer | poly({2,2'-diisopropyl-5,5'-dimethyl-4,4'-[(2-carboxyphenyl)methyl]diphenol}-alt-[bis(4-fluorophenyl) sulfone]) | P372832 | C40H38O6S | Physicochemical property | Gas permeability coefficient p | 1.88e-12 | 1.488078e-20 | cm3(STP)cm/(cm2*s*Pa)
Homopolymer | poly({2,2'-diisopropyl-5,5'-dimethyl-4,4'-[(2-carboxyphenyl)methyl]diphenol}-alt-[bis(4-fluorophenyl) sulfone]) | P372832 | C40H38O6S | Polymer Information | SMILES | *Oc1ccc(cc1)S(=O)(=O)c1ccc(cc1)Oc1cc(C)c(cc1C(C)C)C(c1ccccc1C(=O)O)c1cc(C(C)C)c(cc1C)*
Homopolymer | poly{phenolphthalin-alt-[bis(4-fluorophenyl) sulfone]} | P372833 | C32H22O6S | Physical property | Density | 1.314 | 0 | g/cm3
Homopolymer | poly{phenolphthalin-alt-[bis(4-fluorophenyl) sulfone]} | P372833 | C32H22O6S | Physical property | Specific volume | 0.761 | 0 | cm3/g
Homopolymer | poly{phenolphthalin-alt-[bis(4-fluorophenyl) sulfone]} | P372833 | C32H22O6S | Thermal property | Glass transition temperature | 223 | 2028 | C
Homopolymer | poly{phenolphthalin-alt-[bis(4-fluorophenyl) sulfone]} | P372833 | C32H22O6S | Physicochemical property | Gas diffusion coefficient d | 2.68e-09 | 3.010563e-17 | cm2/s
Homopolymer | poly{phenolphthalin-alt-[bis(4-fluorophenyl) sulfone]} | P372833 | C32H22O6S | Physicochemical property | Gas permeability coefficient p | 1.69e-13 | 4.730264e-21 | cm3(STP)cm/(cm2*s*Pa)
Homopolymer | poly{phenolphthalin-alt-[bis(4-fluorophenyl) sulfone]} | P372833 | C32H22O6S | Polymer Information | SMILES | *Oc1ccc(cc1)S(=O)(=O)c1ccc(cc1)Oc1ccc(cc1)C(c1ccccc1C(=O)O)c1ccc(cc1)*
Homopolymer | poly{phenolphthalin-alt-[bis(4-fluorophenyl) sulfone]} | P372834 | C32H21NaO6S | Physicochemical property | Gas diffusion coefficient d | 4.483e-09 | 1.6680492e-17 | cm2/s
Homopolymer | poly{phenolphthalin-alt-[bis(4-fluorophenyl) sulfone]} | P372834 | C32H21NaO6S | Physicochemical property | Gas permeability coefficient p | 2.349e-13 | 4.490119e-20 | cm3(STP)cm/(cm2*s*Pa)
Homopolymer | poly{phenolphthalin-alt-[bis(4-fluorophenyl) sulfone]} | P372834 | C32H21NaO6S | Polymer Information | SMILES | *Oc1ccc(cc1)S(=O)(=O)c1ccc(cc1)Oc1ccc(cc1)C(c1ccccc1C(=O)O[Na])c1ccc(cc1)*
Homopolymer | ionized poly{phenolphthalin-alt-[bis(4-fluorophenyl) sulfone]} | P372835 | C32H21KO6S | Physicochemical property | Gas diffusion coefficient d | 1.7545e-09 | 2.633907e-18 | cm2/s
Homopolymer | ionized poly{phenolphthalin-alt-[bis(4-fluorophenyl) sulfone]} | P372835 | C32H21KO6S | Physicochemical property | Gas permeability coefficient p | 2.2775e-13 | 3.982722e-20 | cm3(STP)cm/(cm2*s*Pa)
Homopolymer | ionized poly{phenolphthalin-alt-[bis(4-fluorophenyl) sulfone]} | P372835 | C32H21KO6S | Polymer Information | SMILES | *Oc1ccc(cc1)S(=O)(=O)c1ccc(cc1)Oc1ccc(cc1)C(c1ccccc1C(=O)O[K])c1ccc(cc1)*
Homopolymer | poly(oxycarbonyloxyethyleneoxyethyleneoxycarbonyloxy-1,3-phenylenephenyliminobiphenyl-4,4'-diylphenylimino-1,3-phenylene) | P372836 | C42H34N2O7 | Thermal property | Glass transition temperature | 113 | 0 | C
Homopolymer | poly(oxycarbonyloxyethyleneoxyethyleneoxycarbonyloxy-1,3-phenylenephenyliminobiphenyl-4,4'-diylphenylimino-1,3-phenylene) | P372836 | C42H34N2O7 | Polymer Information | SMILES | *Oc1cccc(c1)N(c1ccccc1)c1ccc(cc1)c1ccc(cc1)N(c1cccc(c1)OC(=O)OCCOCCOC(=O)*)c1ccccc1
Homopolymer | poly{oxycarbonyloxyethyleneoxyethyleneoxycarbonyloxy-1,3-phenylene[4-[(4-nitrophenyl)diazenyl]phenyl]iminobiphenyl-4,4'-diylphenylimino-1,3-phenylene} | P372837 | C48H37N5O9 | Thermal property | Glass transition temperature | 108 | 25.35714 | C
Homopolymer | poly{oxycarbonyloxyethyleneoxyethyleneoxycarbonyloxy-1,3-phenylene[4-[(4-nitrophenyl)diazenyl]phenyl]iminobiphenyl-4,4'-diylphenylimino-1,3-phenylene} | P372837 | C48H37N5O9 | Polymer Information | SMILES | *Oc1cccc(c1)N(c1ccccc1)c1ccc(cc1)c1ccc(cc1)N(c1cccc(c1)OC(=O)OCCOCCOC(=O)*)c1ccc(cc1)N=Nc1ccc(cc1)[N+](=O)[O-]
Homopolymer | poly[[4,4'-(1-methylethane-1,1-diyl)diphenol]-alt-(2,2'-{[6-(morpholin-4-yl)-1,3,5-triazine-2,4-diyl]dioxy}dibenzoyl dichloride)] | P372838 | C36H30N4O7 | Physical property | Density | 1.19 | 0 | g/cm3
Homopolymer | poly[[4,4'-(1-methylethane-1,1-diyl)diphenol]-alt-(2,2'-{[6-(morpholin-4-yl)-1,3,5-triazine-2,4-diyl]dioxy}dibenzoyl dichloride)] | P372838 | C36H30N4O7 | Physical property | Specific volume | 0.8403 | 0 | cm3/g
Homopolymer | poly[[4,4'-(1-methylethane-1,1-diyl)diphenol]-alt-(2,2'-{[6-(morpholin-4-yl)-1,3,5-triazine-2,4-diyl]dioxy}dibenzoyl dichloride)] | P372838 | C36H30N4O7 | Thermal property | Thermal decomposition temperature | 250 | 2880 | C
Homopolymer | poly[[4,4'-(1-methylethane-1,1-diyl)diphenol]-alt-(2,2'-{[6-(morpholin-4-yl)-1,3,5-triazine-2,4-diyl]dioxy}dibenzoyl dichloride)] | P372838 | C36H30N4O7 | Thermal property | Thermal decomposition weight loss | 10 | 0 | %
Homopolymer | poly[[4,4'-(1-methylethane-1,1-diyl)diphenol]-alt-(2,2'-{[6-(morpholin-4-yl)-1,3,5-triazine-2,4-diyl]dioxy}dibenzoyl dichloride)] | P372838 | C36H30N4O7 | Polymer Information | SMILES | *Oc1ccccc1C(=O)Oc1ccc(cc1)C(c1ccc(cc1)OC(=O)c1ccccc1Oc1nc(*)nc(n1)N1CCOCC1)(C)C
Homopolymer | poly[[4,4'-(cyclohexane-1,1-diyl)diphenol]-alt-(2,2'-{[6-(morpholin-4-yl)-1,3,5-triazine-2,4-diyl]dioxy}dibenzoyl dichloride)] | P372839 | C39H34N4O7 | Physical property | Density | 1.188 | 0 | g/cm3
Homopolymer | poly[[4,4'-(cyclohexane-1,1-diyl)diphenol]-alt-(2,2'-{[6-(morpholin-4-yl)-1,3,5-triazine-2,4-diyl]dioxy}dibenzoyl dichloride)] | P372839 | C39H34N4O7 | Physical property | Specific volume | 0.8418 | 0 | cm3/g
Homopolymer | poly[[4,4'-(cyclohexane-1,1-diyl)diphenol]-alt-(2,2'-{[6-(morpholin-4-yl)-1,3,5-triazine-2,4-diyl]dioxy}dibenzoyl dichloride)] | P372839 | C39H34N4O7 | Thermal property | Thermal decomposition temperature | 220 | 2986.667 | C
Homopolymer | poly[[4,4'-(cyclohexane-1,1-diyl)diphenol]-alt-(2,2'-{[6-(morpholin-4-yl)-1,3,5-triazine-2,4-diyl]dioxy}dibenzoyl dichloride)] | P372839 | C39H34N4O7 | Thermal property | Thermal decomposition weight loss | 10 | 0 | %
Homopolymer | poly[[4,4'-(cyclohexane-1,1-diyl)diphenol]-alt-(2,2'-{[6-(morpholin-4-yl)-1,3,5-triazine-2,4-diyl]dioxy}dibenzoyl dichloride)] | P372839 | C39H34N4O7 | Polymer Information | SMILES | *Oc1ccccc1C(=O)Oc1ccc(cc1)C1(CCCCC1)c1ccc(cc1)OC(=O)c1ccccc1Oc1nc(*)nc(n1)N1CCOCC1
Homopolymer | poly[(4,4'-sulfonyldiphenol)-alt-(2,2'-{[6-(morpholin-4-yl)-1,3,5-triazine-2,4-diyl]dioxy}dibenzoyl dichloride)] | P372840 | C33H24N4O9S | Physical property | Density | 1.294 | 0 | g/cm3
Homopolymer | poly[(4,4'-sulfonyldiphenol)-alt-(2,2'-{[6-(morpholin-4-yl)-1,3,5-triazine-2,4-diyl]dioxy}dibenzoyl dichloride)] | P372840 | C33H24N4O9S | Physical property | Specific volume | 0.7728 | 0 | cm3/g
Homopolymer | poly[(4,4'-sulfonyldiphenol)-alt-(2,2'-{[6-(morpholin-4-yl)-1,3,5-triazine-2,4-diyl]dioxy}dibenzoyl dichloride)] | P372840 | C33H24N4O9S | Thermal property | Thermal decomposition temperature | 307.5 | 10385.71 | C
Homopolymer | poly[(4,4'-sulfonyldiphenol)-alt-(2,2'-{[6-(morpholin-4-yl)-1,3,5-triazine-2,4-diyl]dioxy}dibenzoyl dichloride)] | P372840 | C33H24N4O9S | Thermal property | Thermal decomposition weight loss | 10 | 0 | %
Homopolymer | poly[(4,4'-sulfonyldiphenol)-alt-(2,2'-{[6-(morpholin-4-yl)-1,3,5-triazine-2,4-diyl]dioxy}dibenzoyl dichloride)] | P372840 | C33H24N4O9S | Polymer Information | SMILES | *Oc1ccccc1C(=O)Oc1ccc(cc1)S(=O)(=O)c1ccc(cc1)OC(=O)c1ccccc1Oc1nc(*)nc(n1)N1CCOCC1
Homopolymer | poly[[4,4'-(3-oxo-1,3-dihydroisobenzofuran-1,1-diyl)diphenol]-alt-(2,2'-{[6-(morpholin-4-yl)-1,3,5-triazine-2,4-diyl]dioxy}dibenzoyl dichloride)] | P372841 | C41H28N4O9 | Physical property | Density | 1.233 | 0 | g/cm3
Homopolymer | poly[[4,4'-(3-oxo-1,3-dihydroisobenzofuran-1,1-diyl)diphenol]-alt-(2,2'-{[6-(morpholin-4-yl)-1,3,5-triazine-2,4-diyl]dioxy}dibenzoyl dichloride)] | P372841 | C41H28N4O9 | Physical property | Specific volume | 0.811 | 0 | cm3/g
Homopolymer | poly[[4,4'-(3-oxo-1,3-dihydroisobenzofuran-1,1-diyl)diphenol]-alt-(2,2'-{[6-(morpholin-4-yl)-1,3,5-triazine-2,4-diyl]dioxy}dibenzoyl dichloride)] | P372841 | C41H28N4O9 | Thermal property | Thermal decomposition temperature | 345 | 326.6667 | C
Homopolymer | poly[[4,4'-(3-oxo-1,3-dihydroisobenzofuran-1,1-diyl)diphenol]-alt-(2,2'-{[6-(morpholin-4-yl)-1,3,5-triazine-2,4-diyl]dioxy}dibenzoyl dichloride)] | P372841 | C41H28N4O9 | Thermal property | Thermal decomposition weight loss | 10 | 0 | %
Homopolymer | poly[[4,4'-(3-oxo-1,3-dihydroisobenzofuran-1,1-diyl)diphenol]-alt-(2,2'-{[6-(morpholin-4-yl)-1,3,5-triazine-2,4-diyl]dioxy}dibenzoyl dichloride)] | P372841 | C41H28N4O9 | Polymer Information | SMILES | *Oc1ccccc1C(=O)Oc1ccc(cc1)C1(OC(=O)c2c1cccc2)c1ccc(cc1)OC(=O)c1ccccc1Oc1nc(*)nc(n1)N1CCOCC1
Homopolymer | poly[(furan-2,5-dione)-alt-(3,4-dihydro-2H-pyran)] | P372842 | C9H10O4 | Thermal property | Glass transition temperature | 210 | 0 | C
Homopolymer | poly[(furan-2,5-dione)-alt-(3,4-dihydro-2H-pyran)] | P372842 | C9H10O4 | Polymer Information | SMILES | *C1OCCCC1C1C(=O)OC(=O)C1*
Homopolymer | poly{(4,4'-oxydianiline)-alt-[3,3'-(p-phenylene)bis(acryloyl chloride)]} | P372844 | C24H18N2O3 | Polymer Information | SMILES | *Oc1ccc(cc1)NC(=O)C=Cc1ccc(cc1)C=CC(=O)Nc1ccc(cc1)*
Homopolymer | poly{[1,1,1-trifluoro-2-bis(4-hydroxyphenyl)-2-phenylethane]-alt-(decafluorodiphenyl sulfide)} | P372845 | C32H13F11O2S | Optical property | Refractive index | 1.54975 | 4.083333e-06
Homopolymer | poly{[1,1,1-trifluoro-2-bis(4-hydroxyphenyl)-2-phenylethane]-alt-(decafluorodiphenyl sulfide)} | P372845 | C32H13F11O2S | Polymer Information | SMILES | *Oc1c(F)c(F)c(c(c1F)F)Sc1c(F)c(F)c(c(c1F)F)Oc1ccc(cc1)C(C(F)(F)F)(c1ccc(cc1)*)c1ccccc1
Homopolymer | poly{[3-(acetylamino)-4-hydroxy-6-(sulfanylmethyl)tetrahydro-2H-pyran-2,5-diyl]oxy} | P372846 | C8H13NO4S | Polymer Information | SMILES | *OC1C(CS)OC(C(C1O)NC(=O)C)*
Homopolymer | cellulose 3,6-diacetate | P372847 | C10H14O7 | Polymer Information | SMILES | *OC1C(COC(=O)C)OC(C(C1OC(=O)C)O)*
Homopolymer | cellulose 2,6-diacetate | P372848 | C10H14O7 | Thermal property | Glass transition temperature | 202 | 0 | C
Homopolymer | cellulose 2,6-diacetate | P372848 | C10H14O7 | Tensile property | Elongation at break | 50 | 0 | %
Homopolymer | cellulose 2,6-diacetate | P372848 | C10H14O7 | Tensile property | Tensile modulus | 1 | 0 | GPa
Homopolymer | cellulose 2,6-diacetate | P372848 | C10H14O7 | Tensile property | Tensile stress strength at break | 0.048 | 0 | GPa
Homopolymer | cellulose 2,6-diacetate | P372848 | C10H14O7 | Polymer Information | SMILES | *OC1C(COC(=O)C)OC(C(C1O)OC(=O)C)*
Homopolymer | poly[(biphenyl-4,4'-diol)-alt-(bis{4-chloro-3-[(sodiooxy)sulfonyl]phenyl} sulfone)] | P372849 | C24H14Na2O10S3 | Polymer Information | SMILES | *Oc1ccc(cc1S(=O)(=O)O[Na])S(=O)(=O)c1ccc(c(c1)S(=O)(=O)O[Na])Oc1ccc(cc1)c1ccc(cc1)*
Homopolymer | poly{(biphenyl-4,4'-diol)-alt-[bis(4-chloro-3-sulfophenyl) sulfone]} | P372850 | C24H16O10S3 | Polymer Information | SMILES | *Oc1ccc(cc1S(=O)(=O)O)S(=O)(=O)c1ccc(c(c1)S(=O)(=O)O)Oc1ccc(cc1)c1ccc(cc1)*
Homopolymer | poly(oxyethyleneoxypropane-1,3-diyldimethylsilanediyloxydimethylsilanediylpropane-1,3-diyloxyethyleneoxycarbonylimino-1,4-phenylenemethylene-1,4-phenyleneiminocarbonyl) | P372851 | C29H44N2O7Si2 | Polymer Information | SMILES | *O[Si](CCCOCCOC(=O)Nc1ccc(cc1)Cc1ccc(cc1)NC(=O)OCCOCCC[Si](C)(C)*)(C)C
Homopolymer | poly{(biphenyl-4,4'-diol)-alt-[bis(4-fluorophenyl) 1,4-phenylene diketone]} | P372852 | C32H20O4 | Thermal property | Glass transition temperature | 173 | 0 | C
Homopolymer | poly{(biphenyl-4,4'-diol)-alt-[bis(4-fluorophenyl) 1,4-phenylene diketone]} | P372852 | C32H20O4 | Thermal property | Heat of fusion | 0.0283 | 0.0006512133 | kcal/g
Homopolymer | poly{(biphenyl-4,4'-diol)-alt-[bis(4-fluorophenyl) 1,4-phenylene diketone]} | P372852 | C32H20O4 | Thermal property | Thermal decomposition temperature | 521.5 | 3 | C
Homopolymer | poly{(biphenyl-4,4'-diol)-alt-[bis(4-fluorophenyl) 1,4-phenylene diketone]} | P372852 | C32H20O4 | Thermal property | Thermal decomposition weight loss | 5 | 0 | %
Homopolymer | poly{(biphenyl-4,4'-diol)-alt-[bis(4-fluorophenyl) 1,4-phenylene diketone]} | P372852 | C32H20O4 | Thermal property | Melting temperature | 419 | 65.33333 | C
Homopolymer | poly{(biphenyl-4,4'-diol)-alt-[bis(4-fluorophenyl) 1,4-phenylene diketone]} | P372852 | C32H20O4 | Polymer Information | SMILES | *Oc1ccc(cc1)c1ccc(cc1)Oc1ccc(cc1)C(=O)c1ccc(cc1)C(=O)c1ccc(cc1)*
Homopolymer | poly{(tert-butylhydroquinone)-alt-[bis(4-fluorophenyl) 1,4-phenylene diketone]} | P372853 | C30H24O4 | Thermal property | Glass transition temperature | 190 | 0 | C
Homopolymer | poly{(tert-butylhydroquinone)-alt-[bis(4-fluorophenyl) 1,4-phenylene diketone]} | P372853 | C30H24O4 | Thermal property | Thermal decomposition temperature | 480 | 0 | C
Homopolymer | poly{(tert-butylhydroquinone)-alt-[bis(4-fluorophenyl) 1,4-phenylene diketone]} | P372853 | C30H24O4 | Thermal property | Thermal decomposition weight loss | 5 | 0 | %
Homopolymer | poly{(tert-butylhydroquinone)-alt-[bis(4-fluorophenyl) 1,4-phenylene diketone]} | P372853 | C30H24O4 | Polymer Information | SMILES | *Oc1ccc(cc1C(C)(C)C)Oc1ccc(cc1)C(=O)c1ccc(cc1)C(=O)c1ccc(cc1)*
Homopolymer | poly[(naphthalene-1,4-diol)-alt-(4,4'-oxydibenzoyl dichloride)] | P372854 | C24H14O5 | Thermal property | Glass transition temperature | 166 | 0 | C
Homopolymer | poly[(naphthalene-1,4-diol)-alt-(4,4'-oxydibenzoyl dichloride)] | P372854 | C24H14O5 | Thermal property | Thermal decomposition temperature | 350 | 0 | C
Homopolymer | poly[(naphthalene-1,4-diol)-alt-(4,4'-oxydibenzoyl dichloride)] | P372854 | C24H14O5 | Thermal property | Thermal decomposition weight loss | 0 | 0 | %
Homopolymer | poly[(naphthalene-1,4-diol)-alt-(4,4'-oxydibenzoyl dichloride)] | P372854 | C24H14O5 | Other physical property | G value | 1.095 | 0.1323 | events/100ev
Homopolymer | poly[(naphthalene-1,4-diol)-alt-(4,4'-oxydibenzoyl dichloride)] | P372854 | C24H14O5 | Polymer Information | SMILES | *Oc1ccc(c2c1cccc2)OC(=O)c1ccc(cc1)Oc1ccc(cc1)C(=O)*
Homopolymer | poly[(naphthalene-1,5-diol)-alt-(4,4'-oxydibenzoyl dichloride)] | P372855 | C24H14O5 | Thermal property | Glass transition temperature | 171 | 0 | C
Homopolymer | poly[(naphthalene-1,5-diol)-alt-(4,4'-oxydibenzoyl dichloride)] | P372855 | C24H14O5 | Thermal property | Thermal decomposition temperature | 418 | 0 | C
Homopolymer | poly[(naphthalene-1,5-diol)-alt-(4,4'-oxydibenzoyl dichloride)] | P372855 | C24H14O5 | Thermal property | Thermal decomposition weight loss | 0 | 0 | %
Homopolymer | poly[(naphthalene-1,5-diol)-alt-(4,4'-oxydibenzoyl dichloride)] | P372855 | C24H14O5 | Thermal property | Melting temperature | 390 | 0 | C
Homopolymer | poly[(naphthalene-1,5-diol)-alt-(4,4'-oxydibenzoyl dichloride)] | P372855 | C24H14O5 | Other physical property | G value | 0.42 | 0.002133333 | events/100ev
Homopolymer | poly[(naphthalene-1,5-diol)-alt-(4,4'-oxydibenzoyl dichloride)] | P372855 | C24H14O5 | Polymer Information | SMILES | *Oc1cccc2c1cccc2OC(=O)c1ccc(cc1)Oc1ccc(cc1)C(=O)*
Homopolymer | poly[(ethyl thiophen-3-ylacetate)-alt-(4,4'-oxydibenzoyl dichloride)] | P372856 | C24H14O5 | Thermal property | Glass transition temperature | 179 | 0 | C
Homopolymer | poly[(ethyl thiophen-3-ylacetate)-alt-(4,4'-oxydibenzoyl dichloride)] | P372856 | C24H14O5 | Thermal property | Thermal decomposition temperature | 449 | 0 | C
Homopolymer | poly[(ethyl thiophen-3-ylacetate)-alt-(4,4'-oxydibenzoyl dichloride)] | P372856 | C24H14O5 | Thermal property | Thermal decomposition weight loss | 0 | 0 | %
Homopolymer | poly[(ethyl thiophen-3-ylacetate)-alt-(4,4'-oxydibenzoyl dichloride)] | P372856 | C24H14O5 | Other physical property | G value | 0.58 | 0.0432 | events/100ev
Homopolymer | poly[(ethyl thiophen-3-ylacetate)-alt-(4,4'-oxydibenzoyl dichloride)] | P372856 | C24H14O5 | Polymer Information | SMILES | *Oc1cccc2c1ccc(c2)OC(=O)c1ccc(cc1)Oc1ccc(cc1)C(=O)*
Homopolymer | poly[(naphthalene-2,3-diol)-alt-(4,4'-oxydibenzoyl dichloride)] | P372857 | C24H14O5 | Thermal property | Glass transition temperature | 148 | 0 | C
Homopolymer | poly[(naphthalene-2,3-diol)-alt-(4,4'-oxydibenzoyl dichloride)] | P372857 | C24H14O5 | Thermal property | Thermal decomposition temperature | 403 | 0 | C
Homopolymer | poly[(naphthalene-2,3-diol)-alt-(4,4'-oxydibenzoyl dichloride)] | P372857 | C24H14O5 | Thermal property | Thermal decomposition weight loss | 0 | 0 | %
Homopolymer | poly[(naphthalene-2,3-diol)-alt-(4,4'-oxydibenzoyl dichloride)] | P372857 | C24H14O5 | Other physical property | G value | 0.185 | 3.333333e-05 | events/100ev
Homopolymer | poly[(naphthalene-2,3-diol)-alt-(4,4'-oxydibenzoyl dichloride)] | P372857 | C24H14O5 | Polymer Information | SMILES | *Oc1cc2ccccc2cc1OC(=O)c1ccc(cc1)Oc1ccc(cc1)C(=O)*
Homopolymer | poly[(naphthalene-2,6-diol)-alt-(4,4'-oxydibenzoyl dichloride)] | P372858 | C24H14O5 | Thermal property | Glass transition temperature | 145 | 0 | C
Homopolymer | poly[(naphthalene-2,6-diol)-alt-(4,4'-oxydibenzoyl dichloride)] | P372858 | C24H14O5 | Thermal property | Thermal decomposition temperature | 493 | 0 | C
Homopolymer | poly[(naphthalene-2,6-diol)-alt-(4,4'-oxydibenzoyl dichloride)] | P372858 | C24H14O5 | Thermal property | Thermal decomposition weight loss | 0 | 0 | %
Homopolymer | poly[(naphthalene-2,6-diol)-alt-(4,4'-oxydibenzoyl dichloride)] | P372858 | C24H14O5 | Other physical property | G value | 0.385 | 0.0008333333 | events/100ev
Homopolymer | poly[(naphthalene-2,6-diol)-alt-(4,4'-oxydibenzoyl dichloride)] | P372858 | C24H14O5 | Polymer Information | SMILES | *Oc1ccc2c(c1)ccc(c2)OC(=O)c1ccc(cc1)Oc1ccc(cc1)C(=O)*
Homopolymer | poly[(naphthalene-2,7-diol)-alt-(4,4'-oxydibenzoyl dichloride)] | P372859 | C24H14O5 | Thermal property | Glass transition temperature | 142 | 0 | C
Homopolymer | poly[(naphthalene-2,7-diol)-alt-(4,4'-oxydibenzoyl dichloride)] | P372859 | C24H14O5 | Thermal property | Thermal decomposition temperature | 410 | 0 | C
Homopolymer | poly[(naphthalene-2,7-diol)-alt-(4,4'-oxydibenzoyl dichloride)] | P372859 | C24H14O5 | Thermal property | Thermal decomposition weight loss | 0 | 0 | %
Homopolymer | poly[(naphthalene-2,7-diol)-alt-(4,4'-oxydibenzoyl dichloride)] | P372859 | C24H14O5 | Other physical property | G value | 0.61 | 0.0005333333 | events/100ev
Homopolymer | poly[(naphthalene-2,7-diol)-alt-(4,4'-oxydibenzoyl dichloride)] | P372859 | C24H14O5 | Polymer Information | SMILES | *Oc1ccc2c(c1)cc(cc2)OC(=O)c1ccc(cc1)Oc1ccc(cc1)C(=O)*
Homopolymer | poly{[2,2',6,6'-tetrabromo-4,4'-(3-oxo-1,3-dihydroisobenzofuran-1,1-diyl)diphenol]-alt-(phenylphosphoryl dichloride)} | P372860 | C26H13Br4O5P | Thermal property | Thermal decomposition temperature | 362 | 22865.87 | C
Homopolymer | poly{[2,2',6,6'-tetrabromo-4,4'-(3-oxo-1,3-dihydroisobenzofuran-1,1-diyl)diphenol]-alt-(phenylphosphoryl dichloride)} | P372860 | C26H13Br4O5P | Thermal property | Thermal decomposition weight loss | 50 | 810.776 | %
Homopolymer | poly{[2,2',6,6'-tetrabromo-4,4'-(3-oxo-1,3-dihydroisobenzofuran-1,1-diyl)diphenol]-alt-(phenylphosphoryl dichloride)} | P372860 | C26H13Br4O5P | Heat resistance and combustion | Oxygen index | 51 | 0 | %
Homopolymer | poly{[2,2',6,6'-tetrabromo-4,4'-(3-oxo-1,3-dihydroisobenzofuran-1,1-diyl)diphenol]-alt-(phenylphosphoryl dichloride)} | P372860 | C26H13Br4O5P | Polymer Information | SMILES | *c1cc(Br)c(c(c1)Br)OP(=O)(c1ccccc1)Oc1c(Br)cc(cc1Br)C1(*)OC(=O)c2c1cccc2
Homopolymer | poly(methylhydroquinone-alt-{4,4'-[oxybis(ethyleneoxyethyleneoxy)]dibenzoic acid}) | P372861 | C29H30O9 | Polymer Information | SMILES | *Oc1ccc(cc1C)OC(=O)c1ccc(cc1)OCCOCCOCCOCCOc1ccc(cc1)C(=O)*
Homopolymer | poly({11,11'-[1,3,4-thiadiazole-2,5-diylbis(4,1-phenyleneoxy)]diundecanol}-alt-(dimethyl isophthalate)) | P372862 | C44H56N2O6S | Thermal property | Crystallization temperature | 137 | 0 | C
Homopolymer | poly({11,11'-[1,3,4-thiadiazole-2,5-diylbis(4,1-phenyleneoxy)]diundecanol}-alt-(dimethyl isophthalate)) | P372862 | C44H56N2O6S | Thermal property | Glass transition temperature | 68 | 0 | C
Homopolymer | poly({11,11'-[1,3,4-thiadiazole-2,5-diylbis(4,1-phenyleneoxy)]diundecanol}-alt-(dimethyl isophthalate)) | P372862 | C44H56N2O6S | Thermal property | Heat of fusion | 0.00296 | 0 | kcal/g
Homopolymer | poly({11,11'-[1,3,4-thiadiazole-2,5-diylbis(4,1-phenyleneoxy)]diundecanol}-alt-(dimethyl isophthalate)) | P372862 | C44H56N2O6S | Thermal property | Lc phase transition temperature | 181 | 12 | C
Homopolymer | poly({11,11'-[1,3,4-thiadiazole-2,5-diylbis(4,1-phenyleneoxy)]diundecanol}-alt-(dimethyl isophthalate)) | P372862 | C44H56N2O6S | Thermal property | Melting temperature | 145 | 0 | C
Homopolymer | poly({11,11'-[1,3,4-thiadiazole-2,5-diylbis(4,1-phenyleneoxy)]diundecanol}-alt-(dimethyl isophthalate)) | P372862 | C44H56N2O6S | Polymer Information | SMILES | *c1ccc(cc1)OCCCCCCCCCCCOC(=O)c1cccc(c1)C(=O)OCCCCCCCCCCCOc1ccc(cc1)c1nnc(s1)*
Homopolymer | poly({11,11'-[1,3,4-thiadiazole-2,5-diylbis(4,1-phenyleneoxy)]diundecanol}-alt-(dimethyl terephthalate)) | P372863 | C44H56N2O6S | Thermal property | Glass transition temperature | 64 | 0 | C
Homopolymer | poly({11,11'-[1,3,4-thiadiazole-2,5-diylbis(4,1-phenyleneoxy)]diundecanol}-alt-(dimethyl terephthalate)) | P372863 | C44H56N2O6S | Thermal property | Heat of fusion | 0.00282 | 0 | kcal/g
Homopolymer | poly({11,11'-[1,3,4-thiadiazole-2,5-diylbis(4,1-phenyleneoxy)]diundecanol}-alt-(dimethyl terephthalate)) | P372863 | C44H56N2O6S | Thermal property | Lc phase transition temperature | 194 | 21.33333 | C
Homopolymer | poly({11,11'-[1,3,4-thiadiazole-2,5-diylbis(4,1-phenyleneoxy)]diundecanol}-alt-(dimethyl terephthalate)) | P372863 | C44H56N2O6S | Thermal property | Melting temperature | 168 | 0 | C
Homopolymer | poly({11,11'-[1,3,4-thiadiazole-2,5-diylbis(4,1-phenyleneoxy)]diundecanol}-alt-(dimethyl terephthalate)) | P372863 | C44H56N2O6S | Polymer Information | SMILES | *c1ccc(cc1)OCCCCCCCCCCCOC(=O)c1ccc(cc1)C(=O)OCCCCCCCCCCCOc1ccc(cc1)c1nnc(s1)*
Homopolymer | poly({11,11'-[1,3,4-thiadiazole-2,5-diylbis(4,1-phenyleneoxy)]diundecanol}-alt-(dimethyl adipate)) | P372864 | C42H60N2O6S | Thermal property | Glass transition temperature | 69 | 0 | C
Homopolymer | poly({11,11'-[1,3,4-thiadiazole-2,5-diylbis(4,1-phenyleneoxy)]diundecanol}-alt-(dimethyl adipate)) | P372864 | C42H60N2O6S | Thermal property | Heat of fusion | 0.000272 | 0 | kcal/g
Homopolymer | poly({11,11'-[1,3,4-thiadiazole-2,5-diylbis(4,1-phenyleneoxy)]diundecanol}-alt-(dimethyl adipate)) | P372864 | C42H60N2O6S | Thermal property | Lc phase transition temperature | 183 | 0 | C
Homopolymer | poly({11,11'-[1,3,4-thiadiazole-2,5-diylbis(4,1-phenyleneoxy)]diundecanol}-alt-(dimethyl adipate)) | P372864 | C42H60N2O6S | Thermal property | Melting temperature | 129 | 0 | C
Homopolymer | poly({11,11'-[1,3,4-thiadiazole-2,5-diylbis(4,1-phenyleneoxy)]diundecanol}-alt-(dimethyl adipate)) | P372864 | C42H60N2O6S | Polymer Information | SMILES | O=C(OCCCCCCCCCCCOc1ccc(cc1)c1nnc(s1)*)CCCCC(=O)OCCCCCCCCCCCOc1ccc(cc1)*
Homopolymer | poly({11,11'-[1,3,4-thiadiazole-2,5-diylbis(4,1-phenyleneoxy)]diundecanol}-alt-(dimethyl decanedioate)) | P372865 | C46H68N2O6S | Thermal property | Crystallization temperature | 114 | 0 | C
Homopolymer | poly({11,11'-[1,3,4-thiadiazole-2,5-diylbis(4,1-phenyleneoxy)]diundecanol}-alt-(dimethyl decanedioate)) | P372865 | C46H68N2O6S | Thermal property | Glass transition temperature | 52 | 0 | C
Homopolymer | poly({11,11'-[1,3,4-thiadiazole-2,5-diylbis(4,1-phenyleneoxy)]diundecanol}-alt-(dimethyl decanedioate)) | P372865 | C46H68N2O6S | Thermal property | Heat of fusion | 0.00265 | 0 | kcal/g
Homopolymer | poly({11,11'-[1,3,4-thiadiazole-2,5-diylbis(4,1-phenyleneoxy)]diundecanol}-alt-(dimethyl decanedioate)) | P372865 | C46H68N2O6S | Thermal property | Lc phase transition temperature | 171 | 0 | C
Homopolymer | poly({11,11'-[1,3,4-thiadiazole-2,5-diylbis(4,1-phenyleneoxy)]diundecanol}-alt-(dimethyl decanedioate)) | P372865 | C46H68N2O6S | Thermal property | Melting temperature | 122 | 0 | C
Homopolymer | poly({11,11'-[1,3,4-thiadiazole-2,5-diylbis(4,1-phenyleneoxy)]diundecanol}-alt-(dimethyl decanedioate)) | P372865 | C46H68N2O6S | Polymer Information | SMILES | O=C(OCCCCCCCCCCCOc1ccc(cc1)c1nnc(s1)*)CCCCCCCCC(=O)OCCCCCCCCCCCOc1ccc(cc1)*
Homopolymer | poly({11,11'-[1,3,4-thiadiazole-2,5-diylbis(4,1-phenyleneoxy)]diundecanol}-alt-(dimethyl isophthalate)) | P372866 | C44H56N2O6S | Thermal property | Glass transition temperature | 39 | 0 | C
Homopolymer | poly({11,11'-[1,3,4-thiadiazole-2,5-diylbis(4,1-phenyleneoxy)]diundecanol}-alt-(dimethyl isophthalate)) | P372866 | C44H56N2O6S | Thermal property | Heat of fusion | 0.000313 | 0 | kcal/g
Homopolymer | poly({11,11'-[1,3,4-thiadiazole-2,5-diylbis(4,1-phenyleneoxy)]diundecanol}-alt-(dimethyl isophthalate)) | P372866 | C44H56N2O6S | Thermal property | Melting temperature | 158 | 0 | C
Homopolymer | poly({11,11'-[1,3,4-thiadiazole-2,5-diylbis(4,1-phenyleneoxy)]diundecanol}-alt-(dimethyl isophthalate)) | P372866 | C44H56N2O6S | Polymer Information | SMILES | *c1ccc(cc1)OCCCCCCCCCCCOC(=O)c1cccc(c1)C(=O)OCCCCCCCCCCCOc1cccc(c1)c1nnc(s1)*
Homopolymer | poly({11,11'-[1,3,4-thiadiazole-2,5-diylbis(4,1-phenyleneoxy)]diundecanol}-alt-(dimethyl terephthalate)) | P372867 | C44H56N2O6S | Thermal property | Glass transition temperature | 35 | 0 | C
Homopolymer | poly({11,11'-[1,3,4-thiadiazole-2,5-diylbis(4,1-phenyleneoxy)]diundecanol}-alt-(dimethyl terephthalate)) | P372867 | C44H56N2O6S | Thermal property | Heat of fusion | 0.000869 | 0 | kcal/g
Homopolymer | poly({11,11'-[1,3,4-thiadiazole-2,5-diylbis(4,1-phenyleneoxy)]diundecanol}-alt-(dimethyl terephthalate)) | P372867 | C44H56N2O6S | Thermal property | Lc phase transition temperature | 134 | 0 | C
Homopolymer | poly({11,11'-[1,3,4-thiadiazole-2,5-diylbis(4,1-phenyleneoxy)]diundecanol}-alt-(dimethyl terephthalate)) | P372867 | C44H56N2O6S | Thermal property | Melting temperature | 120 | 0 | C
Homopolymer | poly({11,11'-[1,3,4-thiadiazole-2,5-diylbis(4,1-phenyleneoxy)]diundecanol}-alt-(dimethyl terephthalate)) | P372867 | C44H56N2O6S | Polymer Information | SMILES | *c1ccc(cc1)OCCCCCCCCCCCOC(=O)c1ccc(cc1)C(=O)OCCCCCCCCCCCOc1cccc(c1)c1nnc(s1)*
Homopolymer | poly({11,11'-[1,3,4-thiadiazole-2,5-diylbis(4,1-phenyleneoxy)]diundecanol}-alt-(dimethyl adipate)) | P372868 | C42H60N2O6S | Thermal property | Crystallization temperature | 38 | 0 | C
Homopolymer | poly({11,11'-[1,3,4-thiadiazole-2,5-diylbis(4,1-phenyleneoxy)]diundecanol}-alt-(dimethyl adipate)) | P372868 | C42H60N2O6S | Thermal property | Heat of crystallization | 3.39 | 0 | cal/g
Homopolymer | poly({11,11'-[1,3,4-thiadiazole-2,5-diylbis(4,1-phenyleneoxy)]diundecanol}-alt-(dimethyl adipate)) | P372868 | C42H60N2O6S | Thermal property | Heat of fusion | 0.0113 | 0 | kcal/g
Homopolymer | poly({11,11'-[1,3,4-thiadiazole-2,5-diylbis(4,1-phenyleneoxy)]diundecanol}-alt-(dimethyl adipate)) | P372868 | C42H60N2O6S | Thermal property | Lc phase transition temperature | 69 | 0 | C
Homopolymer | poly({11,11'-[1,3,4-thiadiazole-2,5-diylbis(4,1-phenyleneoxy)]diundecanol}-alt-(dimethyl adipate)) | P372868 | C42H60N2O6S | Thermal property | Melting temperature | 86 | 1.333333 | C
Homopolymer | poly({11,11'-[1,3,4-thiadiazole-2,5-diylbis(4,1-phenyleneoxy)]diundecanol}-alt-(dimethyl adipate)) | P372868 | C42H60N2O6S | Polymer Information | SMILES | O=C(OCCCCCCCCCCCOc1cccc(c1)c1nnc(s1)*)CCCCC(=O)OCCCCCCCCCCCOc1ccc(cc1)*
Homopolymer | poly({11,11'-[1,3,4-thiadiazole-2,5-diylbis(4,1-phenyleneoxy)]diundecanol}-alt-(dimethyl decanedioate)) | P372869 | C46H68N2O6S | Thermal property | Crystallization temperature | 62 | 0 | C
Homopolymer | poly({11,11'-[1,3,4-thiadiazole-2,5-diylbis(4,1-phenyleneoxy)]diundecanol}-alt-(dimethyl decanedioate)) | P372869 | C46H68N2O6S | Thermal property | Heat of crystallization | 8.6 | 0 | cal/g
Homopolymer | poly({11,11'-[1,3,4-thiadiazole-2,5-diylbis(4,1-phenyleneoxy)]diundecanol}-alt-(dimethyl decanedioate)) | P372869 | C46H68N2O6S | Thermal property | Heat of fusion | 0.00967 | 0 | kcal/g
Homopolymer | poly({11,11'-[1,3,4-thiadiazole-2,5-diylbis(4,1-phenyleneoxy)]diundecanol}-alt-(dimethyl decanedioate)) | P372869 | C46H68N2O6S | Thermal property | Lc phase transition temperature | 79 | 0 | C
Homopolymer | poly({11,11'-[1,3,4-thiadiazole-2,5-diylbis(4,1-phenyleneoxy)]diundecanol}-alt-(dimethyl decanedioate)) | P372869 | C46H68N2O6S | Thermal property | Melting temperature | 83 | 0 | C
Homopolymer | poly({11,11'-[1,3,4-thiadiazole-2,5-diylbis(4,1-phenyleneoxy)]diundecanol}-alt-(dimethyl decanedioate)) | P372869 | C46H68N2O6S | Polymer Information | SMILES | O=C(OCCCCCCCCCCCOc1cccc(c1)c1nnc(s1)*)CCCCCCCCC(=O)OCCCCCCCCCCCOc1ccc(cc1)*
Homopolymer | poly({11,11'-[1,3,4-thiadiazole-2,5-diylbis(3,1-phenyleneoxy)]diundecanol}-alt-(dimethyl isophthalate)) | P372870 | C44H56N2O6S | Thermal property | Glass transition temperature | 15 | 0 | C
Homopolymer | poly({11,11'-[1,3,4-thiadiazole-2,5-diylbis(3,1-phenyleneoxy)]diundecanol}-alt-(dimethyl isophthalate)) | P372870 | C44H56N2O6S | Thermal property | Heat of fusion | 0.00781 | 0 | kcal/g
Homopolymer | poly({11,11'-[1,3,4-thiadiazole-2,5-diylbis(3,1-phenyleneoxy)]diundecanol}-alt-(dimethyl isophthalate)) | P372870 | C44H56N2O6S | Thermal property | Melting temperature | 77 | 0 | C
Homopolymer | poly({11,11'-[1,3,4-thiadiazole-2,5-diylbis(3,1-phenyleneoxy)]diundecanol}-alt-(dimethyl isophthalate)) | P372870 | C44H56N2O6S | Polymer Information | SMILES | *c1cccc(c1)OCCCCCCCCCCCOC(=O)c1cccc(c1)C(=O)OCCCCCCCCCCCOc1cccc(c1)c1nnc(s1)*
Homopolymer | poly({11,11'-[1,3,4-thiadiazole-2,5-diylbis(3,1-phenyleneoxy)]diundecanol}-alt-(dimethyl terephthalate)) | P372871 | C44H56N2O6S | Thermal property | Crystallization temperature | 72 | 0 | C
Homopolymer | poly({11,11'-[1,3,4-thiadiazole-2,5-diylbis(3,1-phenyleneoxy)]diundecanol}-alt-(dimethyl terephthalate)) | P372871 | C44H56N2O6S | Thermal property | Glass transition temperature | 22 | 0 | C
Homopolymer | poly({11,11'-[1,3,4-thiadiazole-2,5-diylbis(3,1-phenyleneoxy)]diundecanol}-alt-(dimethyl terephthalate)) | P372871 | C44H56N2O6S | Thermal property | Heat of fusion | 0.00549 | 0 | kcal/g
Homopolymer | poly({11,11'-[1,3,4-thiadiazole-2,5-diylbis(3,1-phenyleneoxy)]diundecanol}-alt-(dimethyl terephthalate)) | P372871 | C44H56N2O6S | Thermal property | Lc phase transition temperature | 116 | 0 | C
Homopolymer | poly({11,11'-[1,3,4-thiadiazole-2,5-diylbis(3,1-phenyleneoxy)]diundecanol}-alt-(dimethyl terephthalate)) | P372871 | C44H56N2O6S | Thermal property | Melting temperature | 103 | 0 | C
Homopolymer | poly({11,11'-[1,3,4-thiadiazole-2,5-diylbis(3,1-phenyleneoxy)]diundecanol}-alt-(dimethyl terephthalate)) | P372871 | C44H56N2O6S | Polymer Information | SMILES | *c1cccc(c1)OCCCCCCCCCCCOC(=O)c1ccc(cc1)C(=O)OCCCCCCCCCCCOc1cccc(c1)c1nnc(s1)*
Homopolymer | poly({11,11'-[1,3,4-thiadiazole-2,5-diylbis(3,1-phenyleneoxy)]diundecanol}-alt-(dimethyl adipate)) | P372872 | C42H60N2O6S | Thermal property | Heat of fusion | 0.0104 | 0 | kcal/g
Homopolymer | poly({11,11'-[1,3,4-thiadiazole-2,5-diylbis(3,1-phenyleneoxy)]diundecanol}-alt-(dimethyl adipate)) | P372872 | C42H60N2O6S | Thermal property | Melting temperature | 95 | 0 | C
Homopolymer | poly({11,11'-[1,3,4-thiadiazole-2,5-diylbis(3,1-phenyleneoxy)]diundecanol}-alt-(dimethyl adipate)) | P372872 | C42H60N2O6S | Polymer Information | SMILES | O=C(OCCCCCCCCCCCOc1cccc(c1)c1nnc(s1)*)CCCCC(=O)OCCCCCCCCCCCOc1cccc(c1)*
Homopolymer | poly({11,11'-[1,3,4-thiadiazole-2,5-diylbis(3,1-phenyleneoxy)]diundecanol}-alt-(dimethyl decanedioate)) | P372873 | C46H68N2O6S | Thermal property | Heat of fusion | 0.009 | 0 | kcal/g
Homopolymer | poly({11,11'-[1,3,4-thiadiazole-2,5-diylbis(3,1-phenyleneoxy)]diundecanol}-alt-(dimethyl decanedioate)) | P372873 | C46H68N2O6S | Thermal property | Melting temperature | 94 | 0 | C
Homopolymer | poly({11,11'-[1,3,4-thiadiazole-2,5-diylbis(3,1-phenyleneoxy)]diundecanol}-alt-(dimethyl decanedioate)) | P372873 | C46H68N2O6S | Polymer Information | SMILES | O=C(OCCCCCCCCCCCOc1cccc(c1)c1nnc(s1)*)CCCCCCCCC(=O)OCCCCCCCCCCCOc1cccc(c1)*
Homopolymer | poly({1,2-bis[trimethylsilyl)oxy]-4-tert-butylbenzene}-alt-[bis(4-fluorophenyl) sulfone]) | P372874 | C22H20O4S | Thermal property | Glass transition temperature | 177 | 59.82222 | C
Homopolymer | poly({1,2-bis[trimethylsilyl)oxy]-4-tert-butylbenzene}-alt-[bis(4-fluorophenyl) sulfone]) | P372874 | C22H20O4S | Polymer Information | SMILES | *Oc1ccc(cc1Oc1ccc(cc1)S(=O)(=O)c1ccc(cc1)*)C(C)(C)C
Homopolymer | poly({2-[4-chloro-3-(trifluoromethyl)phenyl]hydroquinone}-alt-[bis(4-fluorophenyl) 1,4-phenylene diketone]) | P372875 | C33H18ClF3O4 | Thermal property | Glass transition temperature | 147 | 0 | C
Homopolymer | poly({2-[4-chloro-3-(trifluoromethyl)phenyl]hydroquinone}-alt-[bis(4-fluorophenyl) 1,4-phenylene diketone]) | P372875 | C33H18ClF3O4 | Thermal property | Thermal decomposition temperature | 524 | 0 | C
Homopolymer | poly({2-[4-chloro-3-(trifluoromethyl)phenyl]hydroquinone}-alt-[bis(4-fluorophenyl) 1,4-phenylene diketone]) | P372875 | C33H18ClF3O4 | Thermal property | Thermal decomposition weight loss | 5 | 0 | %
Homopolymer | poly({2-[4-chloro-3-(trifluoromethyl)phenyl]hydroquinone}-alt-[bis(4-fluorophenyl) 1,4-phenylene diketone]) | P372875 | C33H18ClF3O4 | Polymer Information | SMILES | *Oc1ccc(cc1c1ccc(c(c1)C(F)(F)F)Cl)Oc1ccc(cc1)C(=O)c1ccc(cc1)C(=O)c1ccc(cc1)*
Homopolymer | poly[oxy(2-hydroxypropane-1,3-diyl)oxymaleoyloxy-1,4-phenylene(dimethylmethylene)-1,4-phenylene] | P372876 | C22H22O6 | Thermal property | Glass transition temperature | 32 | 0 | C
Homopolymer | poly[oxy(2-hydroxypropane-1,3-diyl)oxymaleoyloxy-1,4-phenylene(dimethylmethylene)-1,4-phenylene] | P372876 | C22H22O6 | Thermal property | Thermal decomposition temperature | 100 | 0 | C
Homopolymer | poly[oxy(2-hydroxypropane-1,3-diyl)oxymaleoyloxy-1,4-phenylene(dimethylmethylene)-1,4-phenylene] | P372876 | C22H22O6 | Thermal property | Thermal decomposition weight loss | 0 | 0 | %
Homopolymer | poly[oxy(2-hydroxypropane-1,3-diyl)oxymaleoyloxy-1,4-phenylene(dimethylmethylene)-1,4-phenylene] | P372876 | C22H22O6 | Polymer Information | SMILES | *CC(COC(=O)/C=C\C(=O)Oc1ccc(cc1)C(c1ccc(cc1)O*)(C)C)O
Homopolymer | poly{[4,4'-(1-methylethane-1,1-diyl)diphenol]-alt-(1,8-dibromooctane)} | P372877 | C23H30O2 | Thermal property | Glass transition temperature | 13.6 | 32.29067 | C
Homopolymer | poly{[4,4'-(1-methylethane-1,1-diyl)diphenol]-alt-(1,8-dibromooctane)} | P372877 | C23H30O2 | Thermal property | Melting temperature | 84.4 | 12.36267 | C
Homopolymer | poly{[4,4'-(1-methylethane-1,1-diyl)diphenol]-alt-(1,8-dibromooctane)} | P372877 | C23H30O2 | Physicochemical property | Surface tension | 49.7 | 3.114667 | mN/m
Homopolymer | poly{[4,4'-(1-methylethane-1,1-diyl)diphenol]-alt-(1,8-dibromooctane)} | P372877 | C23H30O2 | Polymer Information | SMILES | *CCCCCCCCOc1ccc(cc1)C(c1ccc(cc1)O*)(C)C
Homopolymer | poly{{4,4'-[2,2,2-trifluoro-1-(trifluoromethyl)ethane-1,1-diyl]diphenol}-alt-(1,8-dibromooctane)} | P372878 | C23H24F6O2 | Thermal property | Glass transition temperature | 27.8 | 0 | C
Homopolymer | poly{{4,4'-[2,2,2-trifluoro-1-(trifluoromethyl)ethane-1,1-diyl]diphenol}-alt-(1,8-dibromooctane)} | P372878 | C23H24F6O2 | Physicochemical property | Surface tension | 39.4 | 0 | mN/m
Homopolymer | poly{{4,4'-[2,2,2-trifluoro-1-(trifluoromethyl)ethane-1,1-diyl]diphenol}-alt-(1,8-dibromooctane)} | P372878 | C23H24F6O2 | Polymer Information | SMILES | *CCCCCCCCOc1ccc(cc1)C(C(F)(F)F)(C(F)(F)F)c1ccc(cc1)O*
Homopolymer | poly[(4,4'-oxydibenzoyl dichloride)-alt-(4,4'-oxydibenzohydrazide)] | P372879 | C14H10N2O3 | Thermal property | Glass transition temperature | 261 | 94.84444 | C
Homopolymer | poly[(4,4'-oxydibenzoyl dichloride)-alt-(4,4'-oxydibenzohydrazide)] | P372879 | C14H10N2O3 | Dilute solution property | Intrinsic viscosity eta | 1.055 | 0.1286091 | dl/g
Homopolymer | poly[(4,4'-oxydibenzoyl dichloride)-alt-(4,4'-oxydibenzohydrazide)] | P372879 | C14H10N2O3 | Polymer Information | SMILES | *Oc1ccc(cc1)C(=O)NNC(=O)c1ccc(cc1)*
Homopolymer | poly{[1,5-bis(2-hydroxyethoxy)anthraquinone]-alt-(terephthaloyl dichloride)} | P372881 | C26H18O8 | Polymer Information | SMILES | *CCOC(=O)c1ccc(cc1)C(=O)OCCOc1cccc2c1C(=O)c1cccc(c1C2=O)O*
Homopolymer | poly{[4-(2-hydroxypropyl)oxy]butanol]-alt-(diethyl biphenyl-4,4'-dicarboxylate)} | P372882 | C21H22O5 | Polymer Information | SMILES | *OC(COCCCCOC(=O)c1ccc(cc1)c1ccc(cc1)C(=O)*)C
Homopolymer | poly({4-[(1-hydroxyprop-2-yl)oxy]butanol}-alt-(diethyl biphenyl-4,4'-dicarboxylate)) | P372883 | C21H22O5 | Polymer Information | SMILES | *CCCCOC(=O)c1ccc(cc1)c1ccc(cc1)C(=O)OCC(O*)C
Homopolymer | poly{[3-ethoxy-4-hydroxy-6-(hydroxymethyl)tetrahydro-2H-pyran-2,5-diyl]oxy} | P372884 | C8H14O5 | Polymer Information | SMILES | CCOC1C(*)OC(C(C1O)O*)CO
Homopolymer | poly{[4-ethoxy-3-hydroxy-6-(hydroxymethyl)tetrahydro-2H-pyran-2,5-diyl]oxy} | P372885 | C8H14O5 | Polymer Information | SMILES | CCOC1C(O)C(*)OC(C1O*)CO
Homopolymer | poly{[6-(ethoxymethyl)-3,4-dihydroxytetrahydro-2H-pyran-2,5-diyl]oxy} | P372886 | C8H14O5 | Polymer Information | SMILES | CCOCC1OC(*)C(C(C1O*)O)O
Homopolymer | poly{[3,4-diethoxy-6-(hydroxymethyl)tetrahydro-2H-pyran-2,5-diyl]oxy} | P372887 | C10H18O5 | Polymer Information | SMILES | CCOC1C(OCC)C(*)OC(C1O*)CO
Homopolymer | poly{[3-ethoxy-6-(ethoxymethyl)-4-hydroxytetrahydro-2H-pyran-2,5-diyl]oxy} | P372888 | C10H18O5 | Polymer Information | SMILES | CCOCC1OC(*)C(C(C1O*)O)OCC
Homopolymer | poly{[4-ethoxy-6-(ethoxymethyl)-3-hydroxytetrahydro-2H-pyran-2,5-diyl]oxy} | P372889 | C10H18O5 | Polymer Information | SMILES | CCOCC1OC(*)C(C(C1O*)OCC)O
Homopolymer | poly(oxy-1,4-phenyleneoxy{2-[(sodiooxy)sulfonyl]-1,4-phenylene}carbonyl{3-[(sodiooxy)sulfonyl]-1,4-phenylene}) | P372890 | C19H10Na2O9S2 | Polymer Information | SMILES | *Oc1ccc(cc1)Oc1ccc(cc1S(=O)(=O)O[Na])C(=O)c1ccc(c(c1)S(=O)(=O)O[Na])*
Homopolymer | poly{oxyethyleneoxyethyleneoxy[(E)-oct-4-ene-1,8-diyl]} | P372900 | C12H22O3 | Polymer Information | SMILES | *CCC/C=C/CCCOCCOCCO*
Homopolymer | poly[5-(2-{2-[(pent-4-en-1-yl)oxy]ethoxy}ethoxy)pent-1-ene] | P372901 | C12H22O3 | Polymer Information | SMILES | *CCC/C=C\CCCOCCOCCO*
Homopolymer | poly(6,9,12,15-tetraoxaicosa-1,19-diene) | P372902 | C14H26O4 | Polymer Information | SMILES | *CCC/C=C/CCCOCCOCCOCCO*
Homopolymer | poly(6,9,12,15-tetraoxaicosa-1,19-diene) | P372903 | C14H26O4 | Polymer Information | SMILES | *CCC/C=C\CCCOCCOCCOCCO*
Homopolymer | poly(6,9,12,15,18-pentaoxatricosa-1,22-diene) | P372904 | C16H30O5 | Polymer Information | SMILES | *CCC/C=C/CCCOCCOCCOCCOCCO*
Homopolymer | poly(6,9,12,15,18-pentaoxatricosa-1,22-diene) | P372905 | C16H30O5 | Polymer Information | SMILES | *CCC/C=C\CCCOCCOCCOCCOCCO*
Homopolymer | poly[oxy(2-(chloromethyl)-2-{[(4'-cyanobiphenyl-4-yl)oxy]methyl}propane-1,3-diyl)] | P372906 | C18H16ClNO2 | Polymer Information | SMILES | *OCC(COc1ccc(cc1)c1ccc(cc1)C#N)(CCl)C*
Homopolymer | poly[oxy(2,2-bis{[(4'-cyanobiphenyl-4-yl)oxy]methyl}propane-1,3-diyl)] | P372907 | C31H24N2O3 | Polymer Information | SMILES | *OCC(COc1ccc(cc1)c1ccc(cc1)C#N)(COc1ccc(cc1)c1ccc(cc1)C#N)C*
Homopolymer | poly[oxy-1-(hydroxymethyl)ethylene] | P372909 | C3H6O2 | Thermal property | Glass transition temperature | -27 | 0 | C
Homopolymer | poly[oxy-1-(hydroxymethyl)ethylene] | P372909 | C3H6O2 | Polymer Information | SMILES | *CC(O*)CO
Homopolymer | poly[oxy(2',5'-bis{[3,5-bis(benzyloxy)benzyl]oxy}-1,1':4',1''-terphenyl-4,4''-diyl)oxydodecane-1,12-diyl] | P372913 | C72H72O8 | Dilute solution property | Intrinsic viscosity eta | 1.2 | 0 | dl/g
Homopolymer | poly[oxy(2',5'-bis{[3,5-bis(benzyloxy)benzyl]oxy}-1,1':4',1''-terphenyl-4,4''-diyl)oxydodecane-1,12-diyl] | P372913 | C72H72O8 | Polymer Information | SMILES | *CCCCCCCCCCCCOc1ccc(cc1)c1cc(OCc2cc(OCc3ccccc3)cc(c2)OCc2ccccc2)c(cc1OCc1cc(OCc2ccccc2)cc(c1)OCc1ccccc1)c1ccc(cc1)O*
Homopolymer | poly[oxyundecane-1,11-diyloxy(2',5'-bis{[3,5-bis(benzyloxy)benzyl]oxy}-1,1':4',1''-terphenyl-4,4''-diyl)] | P372914 | C71H70O8 | Dilute solution property | Intrinsic viscosity eta | 0.7 | 0 | dl/g
Homopolymer | poly[oxyundecane-1,11-diyloxy(2',5'-bis{[3,5-bis(benzyloxy)benzyl]oxy}-1,1':4',1''-terphenyl-4,4''-diyl)] | P372914 | C71H70O8 | Polymer Information | SMILES | *CCCCCCCCCCCOc1ccc(cc1)c1cc(OCc2cc(OCc3ccccc3)cc(c2)OCc2ccccc2)c(cc1OCc1cc(OCc2ccccc2)cc(c1)OCc1ccccc1)c1ccc(cc1)O*
Homopolymer | poly[oxydecane-1,10-diyloxy(2',5'-bis{[3,5-bis(benzyloxy)benzyl]oxy}-1,1':4',1''-terphenyl-4,4''-diyl)] | P372915 | C70H68O8 | Dilute solution property | Intrinsic viscosity eta | 0.61 | 0 | dl/g
Homopolymer | poly[oxydecane-1,10-diyloxy(2',5'-bis{[3,5-bis(benzyloxy)benzyl]oxy}-1,1':4',1''-terphenyl-4,4''-diyl)] | P372915 | C70H68O8 | Tensile property | Dynamic mechanical properties storage modulus | 2 | 0 | GPa
Homopolymer | poly[oxydecane-1,10-diyloxy(2',5'-bis{[3,5-bis(benzyloxy)benzyl]oxy}-1,1':4',1''-terphenyl-4,4''-diyl)] | P372915 | C70H68O8 | Polymer Information | SMILES | *CCCCCCCCCCOc1ccc(cc1)c1cc(OCc2cc(OCc3ccccc3)cc(c2)OCc2ccccc2)c(cc1OCc1cc(OCc2ccccc2)cc(c1)OCc1ccccc1)c1ccc(cc1)O*
Homopolymer | poly[oxynonane-1,9-diyloxy(2',5'-bis{[3,5-bis(benzyloxy)benzyl]oxy}-1,1':4',1''-terphenyl-4,4''-diyl)] | P372916 | C69H66O8 | Dilute solution property | Intrinsic viscosity eta | 0.35 | 0 | dl/g
Homopolymer | poly[oxynonane-1,9-diyloxy(2',5'-bis{[3,5-bis(benzyloxy)benzyl]oxy}-1,1':4',1''-terphenyl-4,4''-diyl)] | P372916 | C69H66O8 | Polymer Information | SMILES | *CCCCCCCCCOc1ccc(cc1)c1cc(OCc2cc(OCc3ccccc3)cc(c2)OCc2ccccc2)c(cc1OCc1cc(OCc2ccccc2)cc(c1)OCc1ccccc1)c1ccc(cc1)O*
Homopolymer | poly[oxyoctane-1,8-diyloxy(2',5'-bis{[3,5-bis(benzyloxy)benzyl]oxy}-1,1':4',1''-terphenyl-4,4''-diyl)] | P372917 | C68H64O8 | Dilute solution property | Intrinsic viscosity eta | 0.4 | 0 | dl/g
Homopolymer | poly[oxyoctane-1,8-diyloxy(2',5'-bis{[3,5-bis(benzyloxy)benzyl]oxy}-1,1':4',1''-terphenyl-4,4''-diyl)] | P372917 | C68H64O8 | Tensile property | Dynamic mechanical properties storage modulus | 2.2 | 0 | GPa
Homopolymer | poly[oxyoctane-1,8-diyloxy(2',5'-bis{[3,5-bis(benzyloxy)benzyl]oxy}-1,1':4',1''-terphenyl-4,4''-diyl)] | P372917 | C68H64O8 | Polymer Information | SMILES | *CCCCCCCCOc1ccc(cc1)c1cc(OCc2cc(OCc3ccccc3)cc(c2)OCc2ccccc2)c(cc1OCc1cc(OCc2ccccc2)cc(c1)OCc1ccccc1)c1ccc(cc1)O*
Homopolymer | poly{oxyoctane-1,8-diyloxy-2',5'-bis[3,5-bis[3,5-bis(benzyloxy)benzyloxy]benzyloxy]-1,1':4',1''-terphenyl-4,4''-diyl} | P372918 | C124H112O16 | Tensile property | Dynamic mechanical properties storage modulus | 2.3 | 0 | GPa
Homopolymer | poly{oxyoctane-1,8-diyloxy-2',5'-bis[3,5-bis[3,5-bis(benzyloxy)benzyloxy]benzyloxy]-1,1':4',1''-terphenyl-4,4''-diyl} | P372918 | C124H112O16 | Tensile property | Dynamic mechanical properties loss modulus | 0.05 | 0 | GPa
Homopolymer | poly{oxyoctane-1,8-diyloxy-2',5'-bis[3,5-bis[3,5-bis(benzyloxy)benzyloxy]benzyloxy]-1,1':4',1''-terphenyl-4,4''-diyl} | P372918 | C124H112O16 | Polymer Information | SMILES | *CCCCCCCCOc1ccc(cc1)c1cc(OCc2cc(OCc3cc(OCc4ccccc4)cc(c3)OCc3ccccc3)cc(c2)OCc2cc(OCc3ccccc3)cc(c2)OCc2ccccc2)c(cc1OCc1cc(OCc2cc(OCc3ccccc3)cc(c2)OCc2ccccc2)cc(c1)OCc1cc(OCc2ccccc2)cc(c1)OCc1ccccc1)c1ccc(cc1)O*
Homopolymer | poly{oxy-1,4-phenylenecarbonyl-1,4-phenyleneoxy-1,4-phenylene[(dichloromethylidene)methylene]-1,4-phenylene} | P372919 | C27H16Cl2O3 | Thermal property | Glass transition temperature | 137 | 0 | C
Homopolymer | poly{oxy-1,4-phenylenecarbonyl-1,4-phenyleneoxy-1,4-phenylene[(dichloromethylidene)methylene]-1,4-phenylene} | P372919 | C27H16Cl2O3 | Thermal property | Thermal decomposition temperature | 690 | 58800 | C
Homopolymer | poly{oxy-1,4-phenylenecarbonyl-1,4-phenyleneoxy-1,4-phenylene[(dichloromethylidene)methylene]-1,4-phenylene} | P372919 | C27H16Cl2O3 | Thermal property | Thermal decomposition weight loss | 23 | 432 | %
Homopolymer | poly{oxy-1,4-phenylenecarbonyl-1,4-phenyleneoxy-1,4-phenylene[(dichloromethylidene)methylene]-1,4-phenylene} | P372919 | C27H16Cl2O3 | Dilute solution property | Intrinsic viscosity eta | 0.42 | 0 | dl/g
Homopolymer | poly{oxy-1,4-phenylenecarbonyl-1,4-phenyleneoxy-1,4-phenylene[(dichloromethylidene)methylene]-1,4-phenylene} | P372919 | C27H16Cl2O3 | Polymer Information | SMILES | *Oc1ccc(cc1)C(=C(Cl)Cl)c1ccc(cc1)Oc1ccc(cc1)C(=O)c1ccc(cc1)*
Homopolymer | poly{oxy[1-({[3,4,5-tris(tridecyloxy)benzoyl]oxy}methyl)ethylene]} | P372920 | C49H88O6 | Polymer Information | SMILES | CCCCCCCCCCCCCOc1c(OCCCCCCCCCCCCC)cc(cc1OCCCCCCCCCCCCC)C(=O)OCC(O*)C*
Homopolymer | poly{oxy[(4-bromo-2,3,5,6-tetrafluorophenyl)imino](1,1,2,2-tetrafluoroethylene)} | P372921 | C8BrF8NO | Polymer Information | SMILES | *ON(C(C(F)(F)*)(F)F)c1c(F)c(F)c(c(c1F)F)Br
Homopolymer | poly{oxy[(4-carboxy-2,3,5,6-tetrafluorophenyl)imino](1,1,2,2-tetrafluoroethylene)} | P372922 | C9HF8NO3 | Polymer Information | SMILES | *ON(C(C(F)(F)*)(F)F)c1c(F)c(F)c(c(c1F)F)C(=O)O
Homopolymer | poly{oxy[(trifluoromethyl)imino](1,2,2-trifluoroethylene)} | P372923 | C3HF6NO | Polymer Information | SMILES | *ON(C(F)(F)F)C(C(F)(F)*)F
Homopolymer | poly(oxy{[2-(methoxycarbonyl)-1,1,2,2-tetrafluoroethyl]imino}(tetrafluoroethylene)) | P372924 | C6H3F8NO3 | Polymer Information | SMILES | *ON(C(C(F)(F)*)(F)F)C(C(C(=O)OC)(F)F)(F)F
Homopolymer | poly[oxypropane-1,3-diyloxy-1,4-phenylenecarbonyloxy(2-methyl-1,4-phenylene)oxycarbonyl-1,4-phenylene] | P372925 | C24H20O6 | Tensile property | Tensile stress strength at break | 0.18409 | 0 | GPa
Homopolymer | poly[oxypropane-1,3-diyloxy-1,4-phenylenecarbonyloxy(2-methyl-1,4-phenylene)oxycarbonyl-1,4-phenylene] | P372925 | C24H20O6 | Flexural property | Flexural modulus | 6.4 | 0 | GPa
Homopolymer | poly[oxypropane-1,3-diyloxy-1,4-phenylenecarbonyloxy(2-methyl-1,4-phenylene)oxycarbonyl-1,4-phenylene] | P372925 | C24H20O6 | Flexural property | Flexural stress strength at break | 0.13927 | 0 | GPa
Homopolymer | poly[oxypropane-1,3-diyloxy-1,4-phenylenecarbonyloxy(2-methyl-1,4-phenylene)oxycarbonyl-1,4-phenylene] | P372925 | C24H20O6 | Polymer Information | SMILES | *Oc1ccc(cc1C)OC(=O)c1ccc(cc1)OCCCOc1ccc(cc1)C(=O)*
Homopolymer | poly[oxy(2-chloro-1,4-phenylene)oxycarbonyl-1,4-phenyleneoxy-1,4-phenylenecarbonyl] | P372926 | C20H11ClO5 | Thermal property | Melting temperature | 340 | 0 | C
Homopolymer | poly[oxy(2-chloro-1,4-phenylene)oxycarbonyl-1,4-phenyleneoxy-1,4-phenylenecarbonyl] | P372926 | C20H11ClO5 | Polymer Information | SMILES | *Oc1ccc(cc1Cl)OC(=O)c1ccc(cc1)Oc1ccc(cc1)C(=O)*
Homopolymer | poly[oxy-(2-chloro-1,4-phenylene)oxycarbonyl-1,4-phenyleneoxyhexane-1,6-diyloxy-1,4-phenylenecarbonyl] | P372927 | C26H23ClO6 | Thermal property | Melting temperature | 264 | 0 | C
Homopolymer | poly[oxy-(2-chloro-1,4-phenylene)oxycarbonyl-1,4-phenyleneoxyhexane-1,6-diyloxy-1,4-phenylenecarbonyl] | P372927 | C26H23ClO6 | Polymer Information | SMILES | *Oc1ccc(cc1Cl)OC(=O)c1ccc(cc1)OCCCCCCOc1ccc(cc1)C(=O)*
Homopolymer | poly({2,2'-[oxybis(ethyleneoxy)]diethanol}-alt-[4,4'-methylenebis(phenyl isocyanate)]) | P372928 | C23H28N2O7 | Thermal property | Glass transition temperature | 37 | 0 | C
Homopolymer | poly({2,2'-[oxybis(ethyleneoxy)]diethanol}-alt-[4,4'-methylenebis(phenyl isocyanate)]) | P372928 | C23H28N2O7 | Polymer Information | SMILES | *CCOCCOCCOCCOC(=O)Nc1ccc(cc1)Cc1ccc(cc1)NC(=O)O*
Homopolymer | poly[(oxy-1,4-phenylene(dimethylmethylene)-1,4-phenyleneoxy(2-hydroxypropane-1,3-diyl)imino(2,6-diethyl-1,4-phenylene)methylene(3,5-diethyl-1,4-phenylene)imino(2-hydroxypropane-1,3-diyl)] | P372929 | C42H54N2O4 | Polymer Information | SMILES | *CC(CNc1c(CC)cc(cc1CC)Cc1cc(CC)c(c(c1)CC)NCC(COc1ccc(cc1)C(c1ccc(cc1)O*)(C)C)O)O
Homopolymer | poly[(2-hydroxypropane-1,3-diyloxy-1,4-phenylene(dimethylmethylene)-1,4-phenyleneoxy(2-hydroxypropane-1,3-diyl)] | P372930 | C21H26O4 | Polymer Information | SMILES | *CC(CCC(COc1ccc(cc1)C(c1ccc(cc1)O*)(C)C)O)O
Homopolymer | poly[oxy-1,4-phenylene(dimethylmethylene)-1,4-phenyleneoxy(2-hydroxypropane-1,3-diyl)imino(3-chloro-2,6-diethyl-1,4-phenylene)methylene(2-chloro-3,5-diethyl-1,4-phenylene)imino(2-hydroxypropane-1,3-diyl)] | P372931 | C42H52Cl2N2O4 | Polymer Information | SMILES | *CC(CNc1c(CC)cc(c(c1CC)Cl)Cc1cc(CC)c(c(c1Cl)CC)NCC(COc1ccc(cc1)C(c1ccc(cc1)O*)(C)C)O)O
Homopolymer | poly[oxy-1,4-phenylene(dimethylmethylene)-1,4-phenyleneoxy(2-hydroxypropane-1,3-diyl)imino-1,4-phenylenesulfonyl-1,4-phenyleneimino(2-hydroxypropane-1,3-diyl)] | P372932 | C33H36N2O6S | Polymer Information | SMILES | *CC(CNc1ccc(cc1)S(=O)(=O)c1ccc(cc1)NCC(COc1ccc(cc1)C(c1ccc(cc1)O*)(C)C)O)O
Homopolymer | poly({4,4'-bis[(6-hydroxyhexyl)oxy]azoxybenzene}-alt-[diethyl 2-(5-bromopentyl)malonate]) | P372933 | C32H43BrN2O7 | Thermal property | Glass transition temperature | 7 | 0 | C
Homopolymer | poly({4,4'-bis[(6-hydroxyhexyl)oxy]azoxybenzene}-alt-[diethyl 2-(5-bromopentyl)malonate]) | P372933 | C32H43BrN2O7 | Thermal property | Lc phase transition temperature | 112 | 0 | C
Homopolymer | poly({4,4'-bis[(6-hydroxyhexyl)oxy]azoxybenzene}-alt-[diethyl 2-(5-bromopentyl)malonate]) | P372933 | C32H43BrN2O7 | Polymer Information | SMILES | BrCCCCCC(C(=O)OCCCCCC*)C(=O)OCCCCCCOc1ccc(cc1)N1ON1c1ccc(cc1)O*
Homopolymer | poly({4,4'-bis[(6-hydroxyhexyl)oxy]azoxybenzene}-alt-[diethyl 2-(10-bromodecyl)malonate]) | P372934 | C37H53BrN2O7 | Thermal property | Glass transition temperature | 16 | 0 | C
Homopolymer | poly({4,4'-bis[(6-hydroxyhexyl)oxy]azoxybenzene}-alt-[diethyl 2-(10-bromodecyl)malonate]) | P372934 | C37H53BrN2O7 | Thermal property | Lc phase transition temperature | 103 | 0 | C
Homopolymer | poly({4,4'-bis[(6-hydroxyhexyl)oxy]azoxybenzene}-alt-[diethyl 2-(10-bromodecyl)malonate]) | P372934 | C37H53BrN2O7 | Polymer Information | SMILES | *CCCCCCOC(=O)C(C(=O)OCCCCCCOc1ccc(cc1)N1ON1c1ccc(cc1)O*)CCCCCCCCCCBr
Homopolymer | poly({4,4'-bis[(6-hydroxyhexyl)oxy]azoxybenzene}-alt-{diethyl 2-[4-(diethoxyphosphoryl)butyl]malonate}) | P372935 | C35H51N2O10P | Thermal property | Glass transition temperature | 4 | 0 | C
Homopolymer | poly({4,4'-bis[(6-hydroxyhexyl)oxy]azoxybenzene}-alt-{diethyl 2-[4-(diethoxyphosphoryl)butyl]malonate}) | P372935 | C35H51N2O10P | Thermal property | Lc phase transition temperature | 101 | 0 | C
Homopolymer | poly({4,4'-bis[(6-hydroxyhexyl)oxy]azoxybenzene}-alt-{diethyl 2-[4-(diethoxyphosphoryl)butyl]malonate}) | P372935 | C35H51N2O10P | Polymer Information | SMILES | *CCCCCCOC(=O)C(C(=O)OCCCCCCOc1ccc(cc1)N1ON1c1ccc(cc1)O*)CCCCP(=O)(OCC)OCC
Homopolymer | poly({4,4'-bis[(6-hydroxyhexyl)oxy]azoxybenzene}-alt-{diethyl 2-[4-(diethoxyphosphoryl)butyl]malonate}) | P372936 | C31H43N2O10P | Thermal property | Glass transition temperature | 19 | 0 | C
Homopolymer | poly({4,4'-bis[(6-hydroxyhexyl)oxy]azoxybenzene}-alt-{diethyl 2-[4-(diethoxyphosphoryl)butyl]malonate}) | P372936 | C31H43N2O10P | Polymer Information | SMILES | *CCCCCCOC(=O)C(C(=O)OCCCCCCOc1ccc(cc1)N1ON1c1ccc(cc1)O*)CCCCP(=O)(O)O
Homopolymer | poly({4,4'-bis[(6-hydroxyhexyl)oxy]azoxybenzene}-alt-{diethyl 2-[5-(diethoxyphosphoryl)pentyl]malonate}) | P372937 | C36H53N2O10P | Thermal property | Glass transition temperature | 7 | 0 | C
Homopolymer | poly({4,4'-bis[(6-hydroxyhexyl)oxy]azoxybenzene}-alt-{diethyl 2-[5-(diethoxyphosphoryl)pentyl]malonate}) | P372937 | C36H53N2O10P | Thermal property | Lc phase transition temperature | 88 | 0 | C
Homopolymer | poly({4,4'-bis[(6-hydroxyhexyl)oxy]azoxybenzene}-alt-{diethyl 2-[5-(diethoxyphosphoryl)pentyl]malonate}) | P372937 | C36H53N2O10P | Polymer Information | SMILES | *CCCCCCOC(=O)C(C(=O)OCCCCCCOc1ccc(cc1)N1ON1c1ccc(cc1)O*)CCCCCP(=O)(OCC)OCC
Homopolymer | poly({4,4'-bis[(6-hydroxyhexyl)oxy]azoxybenzene}-alt-{diethyl 2-[5-(diethoxyphosphoryl)pentyl]malonate}) | P372938 | C32H45N2O10P | Thermal property | Glass transition temperature | 17 | 0 | C
Homopolymer | poly({4,4'-bis[(6-hydroxyhexyl)oxy]azoxybenzene}-alt-{diethyl 2-[5-(diethoxyphosphoryl)pentyl]malonate}) | P372938 | C32H45N2O10P | Thermal property | Lc phase transition temperature | 130 | 0 | C
Homopolymer | poly({4,4'-bis[(6-hydroxyhexyl)oxy]azoxybenzene}-alt-{diethyl 2-[5-(diethoxyphosphoryl)pentyl]malonate}) | P372938 | C32H45N2O10P | Polymer Information | SMILES | *CCCCCCOC(=O)C(C(=O)OCCCCCCOc1ccc(cc1)N1ON1c1ccc(cc1)O*)CCCCCP(=O)(O)O
Homopolymer | poly({4,4'-bis[(6-hydroxyhexyl)oxy]azoxybenzene}-alt-{diethyl 2-[6-(diethoxyphosphoryl)hexyl]malonate}) | P372939 | C37H55N2O10P | Thermal property | Glass transition temperature | 9 | 0 | C
Homopolymer | poly({4,4'-bis[(6-hydroxyhexyl)oxy]azoxybenzene}-alt-{diethyl 2-[6-(diethoxyphosphoryl)hexyl]malonate}) | P372939 | C37H55N2O10P | Thermal property | Lc phase transition temperature | 87 | 0 | C
Homopolymer | poly({4,4'-bis[(6-hydroxyhexyl)oxy]azoxybenzene}-alt-{diethyl 2-[6-(diethoxyphosphoryl)hexyl]malonate}) | P372939 | C37H55N2O10P | Polymer Information | SMILES | *CCCCCCOC(=O)C(C(=O)OCCCCCCOc1ccc(cc1)N1ON1c1ccc(cc1)O*)CCCCCCP(=O)(OCC)OCC
Homopolymer | poly({4,4'-bis[(6-hydroxyhexyl)oxy]azoxybenzene}-alt-{diethyl 2-[6-(diethoxyphosphoryl)hexyl]malonate}) | P372940 | C33H47N2O10P | Thermal property | Glass transition temperature | 21 | 0 | C
Homopolymer | poly({4,4'-bis[(6-hydroxyhexyl)oxy]azoxybenzene}-alt-{diethyl 2-[6-(diethoxyphosphoryl)hexyl]malonate}) | P372940 | C33H47N2O10P | Thermal property | Lc phase transition temperature | 148 | 0 | C
Homopolymer | poly({4,4'-bis[(6-hydroxyhexyl)oxy]azoxybenzene}-alt-{diethyl 2-[6-(diethoxyphosphoryl)hexyl]malonate}) | P372940 | C33H47N2O10P | Polymer Information | SMILES | *CCCCCCOC(=O)C(C(=O)OCCCCCCOc1ccc(cc1)N1ON1c1ccc(cc1)O*)CCCCCCP(=O)(O)O
Homopolymer | poly({4,4'-bis[(6-hydroxyhexyl)oxy]azoxybenzene}-alt-{diethyl 2-[10-(diethoxyphosphoryl)decyl]malonate}) | P372941 | C41H63N2O10P | Thermal property | Glass transition temperature | 9 | 0 | C
Homopolymer | poly({4,4'-bis[(6-hydroxyhexyl)oxy]azoxybenzene}-alt-{diethyl 2-[10-(diethoxyphosphoryl)decyl]malonate}) | P372941 | C41H63N2O10P | Thermal property | Lc phase transition temperature | 78 | 0 | C
Homopolymer | poly({4,4'-bis[(6-hydroxyhexyl)oxy]azoxybenzene}-alt-{diethyl 2-[10-(diethoxyphosphoryl)decyl]malonate}) | P372941 | C41H63N2O10P | Polymer Information | SMILES | *CCCCCCOC(=O)C(C(=O)OCCCCCCOc1ccc(cc1)N1ON1c1ccc(cc1)O*)CCCCCCCCCCP(=O)(OCC)OCC
Homopolymer | poly({4,4'-bis[(6-hydroxyhexyl)oxy]azoxybenzene}-alt-{diethyl 2-[10-(diethoxyphosphoryl)decyl]malonate}) | P372942 | C37H55N2O10P | Thermal property | Glass transition temperature | 16 | 0 | C
Homopolymer | poly({4,4'-bis[(6-hydroxyhexyl)oxy]azoxybenzene}-alt-{diethyl 2-[10-(diethoxyphosphoryl)decyl]malonate}) | P372942 | C37H55N2O10P | Thermal property | Lc phase transition temperature | 122 | 0 | C
Homopolymer | poly({4,4'-bis[(6-hydroxyhexyl)oxy]azoxybenzene}-alt-{diethyl 2-[10-(diethoxyphosphoryl)decyl]malonate}) | P372942 | C37H55N2O10P | Polymer Information | SMILES | *CCCCCCOC(=O)C(C(=O)OCCCCCCOc1ccc(cc1)N1ON1c1ccc(cc1)O*)CCCCCCCCCCP(=O)(O)O
Homopolymer | poly(oxypropanedioyloxyhexane-1,6-diyl-1,4-phenyleneazoxy1,4-phenyleneoxyhexane1,6-diyl) | P372943 | C27H34N2O7 | Thermal property | Glass transition temperature | 16 | 0 | C
Homopolymer | poly(oxypropanedioyloxyhexane-1,6-diyl-1,4-phenyleneazoxy1,4-phenyleneoxyhexane1,6-diyl) | P372943 | C27H34N2O7 | Thermal property | Lc phase transition temperature | 134 | 833.3333 | C
Homopolymer | poly(oxypropanedioyloxyhexane-1,6-diyl-1,4-phenyleneazoxy1,4-phenyleneoxyhexane1,6-diyl) | P372943 | C27H34N2O7 | Polymer Information | SMILES | *CCCCCCOC(=O)CC(=O)OCCCCCCOc1ccc(cc1)N1ON1c1ccc(cc1)O*
Homopolymer | poly{4,4'-bis[(6-hydroxyhexyl)oxy]azoxybenzene 2-phenylmalonate} | P372944 | C33H38N2O7 | Thermal property | Glass transition temperature | 23 | 0 | C
Homopolymer | poly{4,4'-bis[(6-hydroxyhexyl)oxy]azoxybenzene 2-phenylmalonate} | P372944 | C33H38N2O7 | Thermal property | Lc phase transition temperature | 123 | 0 | C
Homopolymer | poly{4,4'-bis[(6-hydroxyhexyl)oxy]azoxybenzene 2-phenylmalonate} | P372944 | C33H38N2O7 | Polymer Information | SMILES | *CCCCCCOC(=O)C(c1ccccc1)C(=O)OCCCCCCOc1ccc(cc1)N1ON1c1ccc(cc1)O*
Homopolymer | poly{(diethylene glycol)-alt-[4,4'-bis(chlorocarbonyl)azoxybenzene]} | P372945 | C18H16N2O6 | Thermal property | Lc phase transition temperature | 220 | 0 | C
Homopolymer | poly{(diethylene glycol)-alt-[4,4'-bis(chlorocarbonyl)azoxybenzene]} | P372945 | C18H16N2O6 | Thermal property | Melting temperature | 85 | 0 | C
Homopolymer | poly{(diethylene glycol)-alt-[4,4'-bis(chlorocarbonyl)azoxybenzene]} | P372945 | C18H16N2O6 | Polymer Information | SMILES | *CCOCCOC(=O)c1ccc(cc1)N1ON1c1ccc(cc1)C(=O)O*
Homopolymer | poly{[2,2'-(ethylenedioxy)diethanol]-alt-[4,4'-bis(chlorocarbonyl)azoxybenzene]} | P372946 | C20H20N2O7 | Thermal property | Lc phase transition temperature | 160 | 0 | C
Homopolymer | poly{[2,2'-(ethylenedioxy)diethanol]-alt-[4,4'-bis(chlorocarbonyl)azoxybenzene]} | P372946 | C20H20N2O7 | Thermal property | Melting temperature | 94 | 0 | C
Homopolymer | poly{[2,2'-(ethylenedioxy)diethanol]-alt-[4,4'-bis(chlorocarbonyl)azoxybenzene]} | P372946 | C20H20N2O7 | Polymer Information | SMILES | *CCOCCOCCOC(=O)c1ccc(cc1)N1ON1c1ccc(cc1)C(=O)O*
Homopolymer | poly({2,2'-[oxybis(ethyleneoxy)]diethanol}-alt-[4,4'-bis(chlorocarbonyl)azoxybenzene]) | P372947 | C22H24N2O8 | Thermal property | Lc phase transition temperature | 100 | 0 | C
Homopolymer | poly({2,2'-[oxybis(ethyleneoxy)]diethanol}-alt-[4,4'-bis(chlorocarbonyl)azoxybenzene]) | P372947 | C22H24N2O8 | Thermal property | Melting temperature | 87 | 0 | C
Homopolymer | poly({2,2'-[oxybis(ethyleneoxy)]diethanol}-alt-[4,4'-bis(chlorocarbonyl)azoxybenzene]) | P372947 | C22H24N2O8 | Polymer Information | SMILES | *CCOCCOCCOCCOC(=O)c1ccc(cc1)N1ON1c1ccc(cc1)C(=O)O*
Homopolymer | poly[(4,4'-dihydroxy-2,2'-dimethylazoxybenzene)-alt-(dodecanedioic acid)] | P372948 | C26H32N2O5 | Thermal property | Lc phase transition temperature | 138.95 | 812.1967 | C
Homopolymer | poly[(4,4'-dihydroxy-2,2'-dimethylazoxybenzene)-alt-(dodecanedioic acid)] | P372948 | C26H32N2O5 | Dilute solution property | Intrinsic viscosity eta | 0.62 | 0.07584 | dl/g
Homopolymer | poly[(4,4'-dihydroxy-2,2'-dimethylazoxybenzene)-alt-(dodecanedioic acid)] | P372948 | C26H32N2O5 | Polymer Information | SMILES | *Oc1ccc(c(c1)C)N1ON1c1ccc(cc1C)OC(=O)CCCCCCCCCCC(=O)*
Homopolymer | poly[(4,4'-dihydroxy-2,2'-dimethylazoxybenzene)-alt-(3-methylhexanedioyl dichloride)] | P372950 | C21H22N2O5 | Thermal property | Lc phase transition temperature | 176 | 860.2143 | C
Homopolymer | poly[(4,4'-dihydroxy-2,2'-dimethylazoxybenzene)-alt-(3-methylhexanedioyl dichloride)] | P372950 | C21H22N2O5 | Dilute solution property | Intrinsic viscosity eta | 0.42 | 0 | dl/g
Homopolymer | poly[(4,4'-dihydroxy-2,2'-dimethylazoxybenzene)-alt-(3-methylhexanedioyl dichloride)] | P372950 | C21H22N2O5 | Polymer Information | SMILES | *Oc1ccc(c(c1)C)N1ON1c1ccc(cc1C)OC(=O)CC(CCC(=O)*)C
Homopolymer | poly[(4,4'-dihydroxy-2,2'-dimethylazoxybenzene)-alt-(succinic acid)] | P372951 | C18H16N2O5 | Thermal property | Melting temperature | 234.8 | 0 | C
Homopolymer | poly[(4,4'-dihydroxy-2,2'-dimethylazoxybenzene)-alt-(succinic acid)] | P372951 | C18H16N2O5 | Dilute solution property | Intrinsic viscosity eta | 0.32 | 0 | dl/g
Homopolymer | poly[(4,4'-dihydroxy-2,2'-dimethylazoxybenzene)-alt-(succinic acid)] | P372951 | C18H16N2O5 | Polymer Information | SMILES | *Oc1ccc(c(c1)C)N1ON1c1ccc(cc1C)OC(=O)CCC(=O)*
Homopolymer | poly[(4,4'-dihydroxy-2,2'-dimethylazoxybenzene)-alt-(glutaric acid)] | P372952 | C19H18N2O5 | Thermal property | Crystallization temperature | 134.8 | 0 | C
Homopolymer | poly[(4,4'-dihydroxy-2,2'-dimethylazoxybenzene)-alt-(glutaric acid)] | P372952 | C19H18N2O5 | Thermal property | Heat of fusion mol conversion | 1.9 | 0 | kcal/mol
Homopolymer | poly[(4,4'-dihydroxy-2,2'-dimethylazoxybenzene)-alt-(glutaric acid)] | P372952 | C19H18N2O5 | Thermal property | Melting temperature | 185.8 | 0 | C
Homopolymer | poly[(4,4'-dihydroxy-2,2'-dimethylazoxybenzene)-alt-(glutaric acid)] | P372952 | C19H18N2O5 | Dilute solution property | Intrinsic viscosity eta | 0.69 | 0 | dl/g
Homopolymer | poly[(4,4'-dihydroxy-2,2'-dimethylazoxybenzene)-alt-(glutaric acid)] | P372952 | C19H18N2O5 | Polymer Information | SMILES | *Oc1ccc(c(c1)C)N1ON1c1ccc(cc1C)OC(=O)CCCC(=O)*
Homopolymer | poly[(4,4'-dihydroxy-2,2'-dimethylazoxybenzene)-alt-(adipic acid)] | P372953 | C20H20N2O5 | Thermal property | Lc phase transition temperature | 226.6 | 1075.413 | C
Homopolymer | poly[(4,4'-dihydroxy-2,2'-dimethylazoxybenzene)-alt-(adipic acid)] | P372953 | C20H20N2O5 | Dilute solution property | Intrinsic viscosity eta | 0.38 | 0 | dl/g
Homopolymer | poly[(4,4'-dihydroxy-2,2'-dimethylazoxybenzene)-alt-(adipic acid)] | P372953 | C20H20N2O5 | Polymer Information | SMILES | *Oc1ccc(c(c1)C)N1ON1c1ccc(cc1C)OC(=O)CCCCC(=O)*
Homopolymer | poly[(4,4'-dihydroxy-2,2'-dimethylazoxybenzene)-alt-(heptanedioic acid)] | P372954 | C21H22N2O5 | Thermal property | Lc phase transition temperature | 168.8 | 341.0667 | C
Homopolymer | poly[(4,4'-dihydroxy-2,2'-dimethylazoxybenzene)-alt-(heptanedioic acid)] | P372954 | C21H22N2O5 | Dilute solution property | Intrinsic viscosity eta | 0.63 | 0 | dl/g
Homopolymer | poly[(4,4'-dihydroxy-2,2'-dimethylazoxybenzene)-alt-(heptanedioic acid)] | P372954 | C21H22N2O5 | Polymer Information | SMILES | *Oc1ccc(c(c1)C)N1ON1c1ccc(cc1C)OC(=O)CCCCCC(=O)*
Homopolymer | poly[(4,4'-dihydroxy-2,2'-dimethylazoxybenzene)-alt-(octanedioic acid)] | P372955 | C22H24N2O5 | Thermal property | Lc phase transition temperature | 205.8 | 1009.4 | C
Homopolymer | poly[(4,4'-dihydroxy-2,2'-dimethylazoxybenzene)-alt-(octanedioic acid)] | P372955 | C22H24N2O5 | Dilute solution property | Intrinsic viscosity eta | 1.09 | 0 | dl/g
Homopolymer | poly[(4,4'-dihydroxy-2,2'-dimethylazoxybenzene)-alt-(octanedioic acid)] | P372955 | C22H24N2O5 | Polymer Information | SMILES | *Oc1ccc(c(c1)C)N1ON1c1ccc(cc1C)OC(=O)CCCCCCC(=O)*
Homopolymer | poly[(4,4'-dihydroxy-2,2'-dimethylazoxybenzene)-alt-(nonanedioic acid)] | P372956 | C23H26N2O5 | Thermal property | Lc phase transition temperature | 156.8 | 1050.504 | C
Homopolymer | poly[(4,4'-dihydroxy-2,2'-dimethylazoxybenzene)-alt-(nonanedioic acid)] | P372956 | C23H26N2O5 | Dilute solution property | Intrinsic viscosity eta | 1.35 | 0 | dl/g
Homopolymer | poly[(4,4'-dihydroxy-2,2'-dimethylazoxybenzene)-alt-(nonanedioic acid)] | P372956 | C23H26N2O5 | Polymer Information | SMILES | *Oc1ccc(c(c1)C)N1ON1c1ccc(cc1C)OC(=O)CCCCCCCC(=O)*
Homopolymer | poly[(4,4'-dihydroxy-2,2'-dimethylazoxybenzene)-alt-(decanedioic acid)] | P372957 | C24H28N2O5 | Thermal property | Lc phase transition temperature | 154.8 | 2506.196 | C
Homopolymer | poly[(4,4'-dihydroxy-2,2'-dimethylazoxybenzene)-alt-(decanedioic acid)] | P372957 | C24H28N2O5 | Dilute solution property | Intrinsic viscosity eta | 1.36 | 0 | dl/g
Homopolymer | poly[(4,4'-dihydroxy-2,2'-dimethylazoxybenzene)-alt-(decanedioic acid)] | P372957 | C24H28N2O5 | Polymer Information | SMILES | *Oc1ccc(c(c1)C)N1ON1c1ccc(cc1C)OC(=O)CCCCCCCCC(=O)*
Homopolymer | poly[(4,4'-dihydroxy-2,2'-dimethylazoxybenzene)-alt-(undecanedioic acid)] | P372958 | C25H30N2O5 | Thermal property | Lc phase transition temperature | 129 | 704.2857 | C
Homopolymer | poly[(4,4'-dihydroxy-2,2'-dimethylazoxybenzene)-alt-(undecanedioic acid)] | P372958 | C25H30N2O5 | Dilute solution property | Intrinsic viscosity eta | 0.79 | 0 | dl/g
Homopolymer | poly[(4,4'-dihydroxy-2,2'-dimethylazoxybenzene)-alt-(undecanedioic acid)] | P372958 | C25H30N2O5 | Polymer Information | SMILES | *Oc1ccc(c(c1)C)N1ON1c1ccc(cc1C)OC(=O)CCCCCCCCCC(=O)*
Homopolymer | poly[(4,4'-dihydroxy-2,2'-dimethylazoxybenzene)-alt-(tridecanedioic acid)] | P372959 | C27H34N2O5 | Thermal property | Lc phase transition temperature | 127.8 | 237.0667 | C
Homopolymer | poly[(4,4'-dihydroxy-2,2'-dimethylazoxybenzene)-alt-(tridecanedioic acid)] | P372959 | C27H34N2O5 | Dilute solution property | Intrinsic viscosity eta | 1.29 | 0 | dl/g
Homopolymer | poly[(4,4'-dihydroxy-2,2'-dimethylazoxybenzene)-alt-(tridecanedioic acid)] | P372959 | C27H34N2O5 | Polymer Information | SMILES | *Oc1ccc(c(c1)C)N1ON1c1ccc(cc1C)OC(=O)CCCCCCCCCCCC(=O)*
Homopolymer | poly[(4,4'-dihydroxy-2,2'-dimethylazoxybenzene)-alt-(tetradecanedioic acid)] | P372960 | C28H36N2O5 | Thermal property | Lc phase transition temperature | 123.3 | 801.9286 | C
Homopolymer | poly[(4,4'-dihydroxy-2,2'-dimethylazoxybenzene)-alt-(tetradecanedioic acid)] | P372960 | C28H36N2O5 | Dilute solution property | Intrinsic viscosity eta | 0.78 | 0 | dl/g
Homopolymer | poly[(4,4'-dihydroxy-2,2'-dimethylazoxybenzene)-alt-(tetradecanedioic acid)] | P372960 | C28H36N2O5 | Polymer Information | SMILES | *Oc1ccc(c(c1)C)N1ON1c1ccc(cc1C)OC(=O)CCCCCCCCCCCCC(=O)*
Homopolymer | poly[(4,4'-dihydroxy-2,2'-dimethylazoxybenzene)-alt-(hexadecanedioic acid)] | P372961 | C30H40N2O5 | Thermal property | Lc phase transition temperature | 121.5 | 231.4286 | C
Homopolymer | poly[(4,4'-dihydroxy-2,2'-dimethylazoxybenzene)-alt-(hexadecanedioic acid)] | P372961 | C30H40N2O5 | Dilute solution property | Intrinsic viscosity eta | 1.02 | 0 | dl/g
Homopolymer | poly[(4,4'-dihydroxy-2,2'-dimethylazoxybenzene)-alt-(hexadecanedioic acid)] | P372961 | C30H40N2O5 | Polymer Information | SMILES | *Oc1ccc(c(c1)C)N1ON1c1ccc(cc1C)OC(=O)CCCCCCCCCCCCCCC(=O)*
Homopolymer | poly[(4,4'-dihydroxyazoxybenzene)-alt-(dodecanedioic acid)] | P372962 | C24H28N2O5 | Thermal property | Lc phase transition temperature | 240.5 | 800.3333 | C
Homopolymer | poly[(4,4'-dihydroxyazoxybenzene)-alt-(dodecanedioic acid)] | P372962 | C24H28N2O5 | Polymer Information | SMILES | *Oc1ccc(cc1)N1ON1c1ccc(cc1)OC(=O)CCCCCCCCCCC(=O)*
Homopolymer | poly{[4,4'-bis(2-hydroxyethyl)azoxybenzene]-alt-(octanedioic acid)} | P372963 | C24H28N2O5 | Thermal property | Lc phase transition temperature | 188 | 12 | C
Homopolymer | poly{[4,4'-bis(2-hydroxyethyl)azoxybenzene]-alt-(octanedioic acid)} | P372963 | C24H28N2O5 | Polymer Information | SMILES | *CCc1ccc(cc1)N1ON1c1ccc(cc1)CCOC(=O)CCCCCCC(=O)O*
Homopolymer | poly{[4,4'-bis(2-hydroxyethyl)azoxybenzene]-alt-(4,4'-dicarboxyazoxybenzene)} | P372964 | C30H24N4O6 | Thermal property | Lc phase transition temperature | 199.5 | 3 | C
Homopolymer | poly{[4,4'-bis(2-hydroxyethyl)azoxybenzene]-alt-(4,4'-dicarboxyazoxybenzene)} | P372964 | C30H24N4O6 | Polymer Information | SMILES | *CCc1ccc(cc1)N1ON1c1ccc(cc1)CCOC(=O)c1ccc(cc1)N1ON1c1ccc(cc1)C(=O)O*
Homopolymer | poly[(4,4'-dihydroxy-3,3'-dimethylazoxybenzene)-alt-(dodecanedioic acid)] | P372965 | C26H32N2O5 | Thermal property | Lc phase transition temperature | 153.5 | 176.3333 | C
Homopolymer | poly[(4,4'-dihydroxy-3,3'-dimethylazoxybenzene)-alt-(dodecanedioic acid)] | P372965 | C26H32N2O5 | Polymer Information | SMILES | *Oc1ccc(cc1C)N1ON1c1ccc(c(c1)C)OC(=O)CCCCCCCCCCC(=O)*
Homopolymer | poly[(4,4'-dihydroxyazoxybenzene)-alt-(3-methyladipic acid)] | P372966 | C19H18N2O5 | Thermal property | Lc phase transition temperature | 260 | 1728 | C
Homopolymer | poly[(4,4'-dihydroxyazoxybenzene)-alt-(3-methyladipic acid)] | P372966 | C19H18N2O5 | Polymer Information | SMILES | *Oc1ccc(cc1)N1ON1c1ccc(cc1)OC(=O)CC(CCC(=O)*)C
Homopolymer | poly{[4,4'-bis(2-hydroxyethyl)azoxybenzene]-alt-(3-methyladipic acid)} | P372967 | C23H26N2O5 | Thermal property | Lc phase transition temperature | 163.5 | 27 | C
Homopolymer | poly{[4,4'-bis(2-hydroxyethyl)azoxybenzene]-alt-(3-methyladipic acid)} | P372967 | C23H26N2O5 | Polymer Information | SMILES | *CCc1ccc(cc1)N1ON1c1ccc(cc1)CCOC(=O)CCC(CC(=O)O*)C
Homopolymer | poly{[4,4'-bis(2-hydroxyethyl)azoxybenzene]-alt-(dodecanedioic acid)} | P372968 | C28H36N2O5 | Thermal property | Lc phase transition temperature | 163.5 | 27 | C
Homopolymer | poly{[4,4'-bis(2-hydroxyethyl)azoxybenzene]-alt-(dodecanedioic acid)} | P372968 | C28H36N2O5 | Polymer Information | SMILES | *CCc1ccc(cc1)N1ON1c1ccc(cc1)CCOC(=O)CCCCCCCCCCC(=O)O*
Homopolymer | poly(3-oxospiro<1,3-dihydroisobenzofuran-1,9'-xanthene>-2',6'-diyloxyoxophenyl-lambda5-phosphanediyloxy) | P372969 | C26H15O6P | Thermal property | Thermal decomposition temperature | 600 | 15595.2 | C
Homopolymer | poly(3-oxospiro<1,3-dihydroisobenzofuran-1,9'-xanthene>-2',6'-diyloxyoxophenyl-lambda5-phosphanediyloxy) | P372969 | C26H15O6P | Thermal property | Thermal decomposition weight loss | 45 | 380 | %
Homopolymer | poly(3-oxospiro<1,3-dihydroisobenzofuran-1,9'-xanthene>-2',6'-diyloxyoxophenyl-lambda5-phosphanediyloxy) | P372969 | C26H15O6P | Heat resistance and combustion | Oxygen index | 42 | 0 | %
Homopolymer | poly(3-oxospiro<1,3-dihydroisobenzofuran-1,9'-xanthene>-2',6'-diyloxyoxophenyl-lambda5-phosphanediyloxy) | P372969 | C26H15O6P | Polymer Information | SMILES | *OP(=O)(c1ccccc1)Oc1ccc2c(c1)Oc1c(C32OC(=O)c2c3cccc2)ccc(c1)*
Homopolymer | poly[(2,8-diphenyl-4,4,6,6,10,10,12,12-octamethylcyclohexasiloxane-2,8-diyl)oxy] | P372970 | C20H34O7Si6 | Polymer Information | SMILES | *O[Si]1(O[Si](C)(C)O[Si](C)(C)O[Si](O[Si](O[Si](O1)(C)C)(C)C)(*)c1ccccc1)c1ccccc1
Homopolymer | poly({4,4'-[ethylenebis(oxyethyleneoxy)]naphthalene-1-carboaldehyde}-alt-[(1,4-phenylenedimethyl)bis(triphenylphosphonium bromide)]) | P372971 | C36H32O4 | Thermal property | Glass transition temperature | 83.5 | 0 | C
Homopolymer | poly({4,4'-[ethylenebis(oxyethyleneoxy)]naphthalene-1-carboaldehyde}-alt-[(1,4-phenylenedimethyl)bis(triphenylphosphonium bromide)]) | P372971 | C36H32O4 | Thermal property | Thermal decomposition temperature | 388 | 0 | C
Homopolymer | poly({4,4'-[ethylenebis(oxyethyleneoxy)]naphthalene-1-carboaldehyde}-alt-[(1,4-phenylenedimethyl)bis(triphenylphosphonium bromide)]) | P372971 | C36H32O4 | Thermal property | Thermal decomposition weight loss | 0 | 0 | %
Homopolymer | poly({4,4'-[ethylenebis(oxyethyleneoxy)]naphthalene-1-carboaldehyde}-alt-[(1,4-phenylenedimethyl)bis(triphenylphosphonium bromide)]) | P372971 | C36H32O4 | Polymer Information | SMILES | *CCOCCOCCOc1ccc(c2c1cccc2)C=Cc1ccc(cc1)C=Cc1ccc(c2c1cccc2)O*
Homopolymer | poly({4,4'-[ethylenebis(oxyethyleneoxy)]naphthalene-1-carboaldehyde}-alt-[(2,5-dimethoxy-1,4-phenylenedimethyl)bis(triphenylphosphonium chloride)]) | P372972 | C38H36O6 | Thermal property | Glass transition temperature | 79.5 | 0 | C
Homopolymer | poly({4,4'-[ethylenebis(oxyethyleneoxy)]naphthalene-1-carboaldehyde}-alt-[(2,5-dimethoxy-1,4-phenylenedimethyl)bis(triphenylphosphonium chloride)]) | P372972 | C38H36O6 | Thermal property | Thermal decomposition temperature | 394 | 0 | C
Homopolymer | poly({4,4'-[ethylenebis(oxyethyleneoxy)]naphthalene-1-carboaldehyde}-alt-[(2,5-dimethoxy-1,4-phenylenedimethyl)bis(triphenylphosphonium chloride)]) | P372972 | C38H36O6 | Thermal property | Thermal decomposition weight loss | 0 | 0 | %
Homopolymer | poly({4,4'-[ethylenebis(oxyethyleneoxy)]naphthalene-1-carboaldehyde}-alt-[(2,5-dimethoxy-1,4-phenylenedimethyl)bis(triphenylphosphonium chloride)]) | P372972 | C38H36O6 | Polymer Information | SMILES | *CCOCCOCCOc1ccc(c2c1cccc2)C=Cc1cc(OC)c(cc1OC)C=Cc1ccc(c2c1cccc2)O*
Homopolymer | poly[(2,2'-bis{4-[(oxiran-2-yl)methoxy]phenyl}propane)-alt-dichlorodimethylsilane] | P372973 | C23H30Cl2O4Si | Thermal property | Glass transition temperature | 24 | 0 | C
Homopolymer | poly[(2,2'-bis{4-[(oxiran-2-yl)methoxy]phenyl}propane)-alt-dichlorodimethylsilane] | P372973 | C23H30Cl2O4Si | Polymer Information | SMILES | ClCC(O[Si](O*)(C)C)COc1ccc(cc1)C(c1ccc(cc1)OCC(CCl)*)(C)C
Homopolymer | poly({4,4'-[oxybis(4,1-phenylenenitrilomethanylylidene)]diphenol}-alt-{4,4'-[oxybis(dimethylsilanediyl)]dibutanoic acid}) | P372974 | C38H42N2O6Si2 | Thermal property | Crystallization temperature | 170 | 0 | C
Homopolymer | poly({4,4'-[oxybis(4,1-phenylenenitrilomethanylylidene)]diphenol}-alt-{4,4'-[oxybis(dimethylsilanediyl)]dibutanoic acid}) | P372974 | C38H42N2O6Si2 | Thermal property | Glass transition temperature | 52 | 0 | C
Homopolymer | poly({4,4'-[oxybis(4,1-phenylenenitrilomethanylylidene)]diphenol}-alt-{4,4'-[oxybis(dimethylsilanediyl)]dibutanoic acid}) | P372974 | C38H42N2O6Si2 | Thermal property | Heat of fusion | 0.00346 | 0 | kcal/g
Homopolymer | poly({4,4'-[oxybis(4,1-phenylenenitrilomethanylylidene)]diphenol}-alt-{4,4'-[oxybis(dimethylsilanediyl)]dibutanoic acid}) | P372974 | C38H42N2O6Si2 | Thermal property | Thermal decomposition temperature | 298 | 0 | C
Homopolymer | poly({4,4'-[oxybis(4,1-phenylenenitrilomethanylylidene)]diphenol}-alt-{4,4'-[oxybis(dimethylsilanediyl)]dibutanoic acid}) | P372974 | C38H42N2O6Si2 | Thermal property | Thermal decomposition weight loss | 10 | 0 | %
Homopolymer | poly({4,4'-[oxybis(4,1-phenylenenitrilomethanylylidene)]diphenol}-alt-{4,4'-[oxybis(dimethylsilanediyl)]dibutanoic acid}) | P372974 | C38H42N2O6Si2 | Thermal property | Lc phase transition temperature | 190 | 45.86667 | C
Homopolymer | poly({4,4'-[oxybis(4,1-phenylenenitrilomethanylylidene)]diphenol}-alt-{4,4'-[oxybis(dimethylsilanediyl)]dibutanoic acid}) | P372974 | C38H42N2O6Si2 | Thermal property | Melting temperature | 170 | 7.466667 | C
Homopolymer | poly({4,4'-[oxybis(4,1-phenylenenitrilomethanylylidene)]diphenol}-alt-{4,4'-[oxybis(dimethylsilanediyl)]dibutanoic acid}) | P372974 | C38H42N2O6Si2 | Polymer Information | SMILES | *O[Si](CCCC(=O)Oc1ccc(cc1)C=Nc1ccc(cc1)Oc1ccc(cc1)N=Cc1ccc(cc1)OC(=O)CCC[Si](C)(C)*)(C)C
Homopolymer | poly[oxyhexane-1,6-diyloxy-1,4-phenylene(phenylimino)biphenyl-4,4'-diyl(phenylimino)-1,4-phenylene] | P372975 | C42H38N2O2 | Thermal property | Glass transition temperature | 128 | 0 | C
Homopolymer | poly[oxyhexane-1,6-diyloxy-1,4-phenylene(phenylimino)biphenyl-4,4'-diyl(phenylimino)-1,4-phenylene] | P372975 | C42H38N2O2 | Thermal property | Thermal decomposition temperature | 430 | 0 | C
Homopolymer | poly[oxyhexane-1,6-diyloxy-1,4-phenylene(phenylimino)biphenyl-4,4'-diyl(phenylimino)-1,4-phenylene] | P372975 | C42H38N2O2 | Thermal property | Thermal decomposition weight loss | 5 | 0 | %
Homopolymer | poly[oxyhexane-1,6-diyloxy-1,4-phenylene(phenylimino)biphenyl-4,4'-diyl(phenylimino)-1,4-phenylene] | P372975 | C42H38N2O2 | Polymer Information | SMILES | *CCCCCCOc1ccc(cc1)N(c1ccccc1)c1ccc(cc1)c1ccc(cc1)N(c1ccc(cc1)O*)c1ccccc1
Homopolymer | poly[oxydodecane-1,12-diyloxy-1,4-phenylene(phenylimino)biphenyl-4,4'-diyl(phenylimino)-1,4-phenylene] | P372976 | C48H50N2O2 | Thermal property | Glass transition temperature | 92 | 0 | C
Homopolymer | poly[oxydodecane-1,12-diyloxy-1,4-phenylene(phenylimino)biphenyl-4,4'-diyl(phenylimino)-1,4-phenylene] | P372976 | C48H50N2O2 | Thermal property | Thermal decomposition temperature | 420 | 0 | C
Homopolymer | poly[oxydodecane-1,12-diyloxy-1,4-phenylene(phenylimino)biphenyl-4,4'-diyl(phenylimino)-1,4-phenylene] | P372976 | C48H50N2O2 | Thermal property | Thermal decomposition weight loss | 5 | 0 | %
Homopolymer | poly[oxydodecane-1,12-diyloxy-1,4-phenylene(phenylimino)biphenyl-4,4'-diyl(phenylimino)-1,4-phenylene] | P372976 | C48H50N2O2 | Polymer Information | SMILES | *CCCCCCCCCCCCOc1ccc(cc1)N(c1ccc(cc1)c1ccc(cc1)N(c1ccc(cc1)O*)c1ccccc1)c1ccccc1
Homopolymer | poly[({ethylenebis[oxy(methoxyphosphonoyl)diazenediyl-4,1-phenylene]}dimethanol)-alt-(5-tert-butylisophthaloyl dichloride)] | P372977 | C30H34N4O10P2 | Thermal property | Glass transition temperature | 105 | 0 | C
Homopolymer | poly[({ethylenebis[oxy(methoxyphosphonoyl)diazenediyl-4,1-phenylene]}dimethanol)-alt-(5-tert-butylisophthaloyl dichloride)] | P372977 | C30H34N4O10P2 | Thermal property | Thermal decomposition temperature | 159 | 2581.333 | C
Homopolymer | poly[({ethylenebis[oxy(methoxyphosphonoyl)diazenediyl-4,1-phenylene]}dimethanol)-alt-(5-tert-butylisophthaloyl dichloride)] | P372977 | C30H34N4O10P2 | Thermal property | Thermal decomposition weight loss | 5 | 0 | %
Homopolymer | poly[({ethylenebis[oxy(methoxyphosphonoyl)diazenediyl-4,1-phenylene]}dimethanol)-alt-(5-tert-butylisophthaloyl dichloride)] | P372977 | C30H34N4O10P2 | Polymer Information | SMILES | *CCOP(=O)(N=Nc1ccc(cc1)COC(=O)c1cc(cc(c1)C(C)(C)C)C(=O)OCc1ccc(cc1)N=NP(=O)(OC)O*)OC
Homopolymer | poly[(2,2'-{ethylenebis[oxy(methoxyphosphonoyl)diazenediyl-4,1-phenylene]}diethanol)-alt-(5-tert-butylisophthaloyl dichloride)] | P372978 | C32H38N4O10P2 | Thermal property | Glass transition temperature | 84 | 0 | C
Homopolymer | poly[(2,2'-{ethylenebis[oxy(methoxyphosphonoyl)diazenediyl-4,1-phenylene]}diethanol)-alt-(5-tert-butylisophthaloyl dichloride)] | P372978 | C32H38N4O10P2 | Thermal property | Thermal decomposition temperature | 198 | 848.2667 | C
Homopolymer | poly[(2,2'-{ethylenebis[oxy(methoxyphosphonoyl)diazenediyl-4,1-phenylene]}diethanol)-alt-(5-tert-butylisophthaloyl dichloride)] | P372978 | C32H38N4O10P2 | Thermal property | Thermal decomposition weight loss | 5 | 0 | %
Homopolymer | poly[(2,2'-{ethylenebis[oxy(methoxyphosphonoyl)diazenediyl-4,1-phenylene]}diethanol)-alt-(5-tert-butylisophthaloyl dichloride)] | P372978 | C32H38N4O10P2 | Polymer Information | SMILES | *CCOP(=O)(N=Nc1ccc(cc1)CCOC(=O)c1cc(cc(c1)C(C)(C)C)C(=O)OCCc1ccc(cc1)N=NP(=O)(OC)O*)OC
Homopolymer | poly[({hexane-1,6-diylbis[oxy(methoxyphosphonoyl)diazenediyl-4,1-phenylene]}dimethanol)-alt-(5-tert-butylisophthaloyl dichloride)] | P372979 | C34H42N4O10P2 | Thermal property | Glass transition temperature | 62 | 0 | C
Homopolymer | poly[({hexane-1,6-diylbis[oxy(methoxyphosphonoyl)diazenediyl-4,1-phenylene]}dimethanol)-alt-(5-tert-butylisophthaloyl dichloride)] | P372979 | C34H42N4O10P2 | Thermal property | Thermal decomposition temperature | 202.5 | 120.3333 | C
Homopolymer | poly[({hexane-1,6-diylbis[oxy(methoxyphosphonoyl)diazenediyl-4,1-phenylene]}dimethanol)-alt-(5-tert-butylisophthaloyl dichloride)] | P372979 | C34H42N4O10P2 | Polymer Information | SMILES | *CCCCCCOP(=O)(N=Nc1ccc(cc1)COC(=O)c1cc(cc(c1)C(C)(C)C)C(=O)OCc1ccc(cc1)N=NP(=O)(OC)O*)OC
Homopolymer | poly[(2,2'-{hexane-1,6-diylbis[oxy(methoxyphosphonoyl)diazenediyl-4,1-phenylene]}diethanol)-alt-(5-tert-butylisophthaloyl dichloride)] | P372980 | C36H46N4O10P2 | Thermal property | Glass transition temperature | 47 | 0 | C
Homopolymer | poly[(2,2'-{hexane-1,6-diylbis[oxy(methoxyphosphonoyl)diazenediyl-4,1-phenylene]}diethanol)-alt-(5-tert-butylisophthaloyl dichloride)] | P372980 | C36H46N4O10P2 | Thermal property | Thermal decomposition temperature | 222 | 85.33333 | C
Homopolymer | poly[(2,2'-{hexane-1,6-diylbis[oxy(methoxyphosphonoyl)diazenediyl-4,1-phenylene]}diethanol)-alt-(5-tert-butylisophthaloyl dichloride)] | P372980 | C36H46N4O10P2 | Polymer Information | SMILES | *CCCCCCOP(=O)(N=Nc1ccc(cc1)CCOC(=O)c1cc(cc(c1)C(C)(C)C)C(=O)OCCc1ccc(cc1)N=NP(=O)(OC)O*)OC
Homopolymer | poly(oxy-1-{8-[4-({4-[(2-methylbutoxy)carbonyl]phenoxy}carbonyl)phenoxy]octyl}ethylene) | P372981 | C29H38O6 | Thermal property | Lc phase transition temperature | 50 | 1140.267 | C
Homopolymer | poly(oxy-1-{8-[4-({4-[(2-methylbutoxy)carbonyl]phenoxy}carbonyl)phenoxy]octyl}ethylene) | P372981 | C29H38O6 | Polymer Information | SMILES | CCC(COC(=O)c1ccc(cc1)OC(=O)c1ccc(cc1)OCCCCCCCCC(O*)C*)C
Homopolymer | poly[lithium 4-(2,3-dihydrothieno[3,4-b][1,4]dioxin-2-yl)butane-1-sulfonate] | P372982 | C10H11LiO5S2 | Polymer Information | SMILES | [Li]OS(=O)(=O)CCCCC1COc2c(O1)c(*)sc2*
Homopolymer | poly[sodium 4-(2,3-dihydrothieno[3,4-b][1,4]dioxin-2-yl)butane-1-sulfonate] | P372983 | C10H12O5S2 | Polymer Information | SMILES | *c1sc(c2c1OC(CCCCS(=O)(=O)O)CO2)*
Homopolymer | poly[(2,2'-{hexane-1,6-diylbis[oxy(methoxyphosphonoyl)diazenediyl-4,1-phenylene]}diethanol)-alt-(hexane-1,6-diyl diisocyanate)] | P372984 | C32H48N6O10P2 | Thermal property | Glass transition temperature | 18 | 0 | C
Homopolymer | poly[(2,2'-{hexane-1,6-diylbis[oxy(methoxyphosphonoyl)diazenediyl-4,1-phenylene]}diethanol)-alt-(hexane-1,6-diyl diisocyanate)] | P372984 | C32H48N6O10P2 | Thermal property | Thermal decomposition temperature | 227 | 161.3333 | C
Homopolymer | poly[(2,2'-{hexane-1,6-diylbis[oxy(methoxyphosphonoyl)diazenediyl-4,1-phenylene]}diethanol)-alt-(hexane-1,6-diyl diisocyanate)] | P372984 | C32H48N6O10P2 | Polymer Information | SMILES | *CCCCCCOP(=O)(N=Nc1ccc(cc1)CCOC(=O)NCCCCCCNC(=O)OCCc1ccc(cc1)N=NP(=O)(OC)O*)OC
Homopolymer | poly[(2,2'-{hexane-1,6-diylbis[oxy(methoxyphosphonoyl)diazenediyl-4,1-phenylene]}diethanol)-alt-(4-methyl-1,3-phenylene diisocyanate)] | P372985 | C33H42N6O10P2 | Thermal property | Glass transition temperature | 56 | 0 | C
Homopolymer | poly[(2,2'-{hexane-1,6-diylbis[oxy(methoxyphosphonoyl)diazenediyl-4,1-phenylene]}diethanol)-alt-(4-methyl-1,3-phenylene diisocyanate)] | P372985 | C33H42N6O10P2 | Thermal property | Thermal decomposition temperature | 218 | 2625.867 | C
Homopolymer | poly[(2,2'-{hexane-1,6-diylbis[oxy(methoxyphosphonoyl)diazenediyl-4,1-phenylene]}diethanol)-alt-(4-methyl-1,3-phenylene diisocyanate)] | P372985 | C33H42N6O10P2 | Thermal property | Thermal decomposition weight loss | 5 | 0 | %
Homopolymer | poly[(2,2'-{hexane-1,6-diylbis[oxy(methoxyphosphonoyl)diazenediyl-4,1-phenylene]}diethanol)-alt-(4-methyl-1,3-phenylene diisocyanate)] | P372985 | C33H42N6O10P2 | Polymer Information | SMILES | *CCCCCCOP(=O)(N=Nc1ccc(cc1)CCOC(=O)Nc1ccc(c(c1)NC(=O)OCCc1ccc(cc1)N=NP(=O)(OC)O*)C)OC
Homopolymer | poly[({hexane-1,6-diylbis[oxy(methoxyphosphonoyl)diazenediyl-4,1-phenylene]}dimethanol)-alt-(hexane-1,6-diyl diisocyanate)] | P372986 | C30H44N6O10P2 | Thermal property | Glass transition temperature | 8 | 0 | C
Homopolymer | poly[({hexane-1,6-diylbis[oxy(methoxyphosphonoyl)diazenediyl-4,1-phenylene]}dimethanol)-alt-(hexane-1,6-diyl diisocyanate)] | P372986 | C30H44N6O10P2 | Thermal property | Thermal decomposition temperature | 205 | 588 | C
Homopolymer | poly[({hexane-1,6-diylbis[oxy(methoxyphosphonoyl)diazenediyl-4,1-phenylene]}dimethanol)-alt-(hexane-1,6-diyl diisocyanate)] | P372986 | C30H44N6O10P2 | Polymer Information | SMILES | *CCCCCCOP(=O)(N=Nc1ccc(cc1)COC(=O)NCCCCCCNC(=O)OCc1ccc(cc1)N=NP(=O)(OC)O*)OC
Homopolymer | poly[({hexane-1,6-diylbis[oxy(methoxyphosphonoyl)diazenediyl-4,1-phenylene]}dimethanol)-alt-(4-methyl-1,3-phenylene diisocyanate)] | P372987 | C31H38N6O10P2 | Thermal property | Glass transition temperature | 58 | 0 | C
Homopolymer | poly[({hexane-1,6-diylbis[oxy(methoxyphosphonoyl)diazenediyl-4,1-phenylene]}dimethanol)-alt-(4-methyl-1,3-phenylene diisocyanate)] | P372987 | C31H38N6O10P2 | Thermal property | Thermal decomposition temperature | 203 | 481.3333 | C
Homopolymer | poly[({hexane-1,6-diylbis[oxy(methoxyphosphonoyl)diazenediyl-4,1-phenylene]}dimethanol)-alt-(4-methyl-1,3-phenylene diisocyanate)] | P372987 | C31H38N6O10P2 | Polymer Information | SMILES | *CCCCCCOP(=O)(N=Nc1ccc(cc1)COC(=O)Nc1ccc(c(c1)NC(=O)OCc1ccc(cc1)N=NP(=O)(OC)O*)C)OC
Homopolymer | poly[(2,2'-{ethylenebis[oxy(methoxyphosphonoyl)diazenediyl-4,1-phenylene]}diethanol)-alt-(hexane-1,6-diyl diisocyanate)] | P372988 | C28H40N6O10P2 | Thermal property | Glass transition temperature | 33 | 0 | C
Homopolymer | poly[(2,2'-{ethylenebis[oxy(methoxyphosphonoyl)diazenediyl-4,1-phenylene]}diethanol)-alt-(hexane-1,6-diyl diisocyanate)] | P372988 | C28H40N6O10P2 | Thermal property | Thermal decomposition temperature | 210 | 161.3333 | C
Homopolymer | poly[(2,2'-{ethylenebis[oxy(methoxyphosphonoyl)diazenediyl-4,1-phenylene]}diethanol)-alt-(hexane-1,6-diyl diisocyanate)] | P372988 | C28H40N6O10P2 | Polymer Information | SMILES | *CCOP(=O)(N=Nc1ccc(cc1)CCOC(=O)NCCCCCCNC(=O)OCCc1ccc(cc1)N=NP(=O)(OC)O*)OC
Homopolymer | poly[(2,2'-{ethylenebis[oxy(methoxyphosphonoyl)diazenediyl-4,1-phenylene]}diethanol)-alt-(4-methyl-1,3-phenylene diisocyanate)] | P372989 | C29H34N6O10P2 | Thermal property | Glass transition temperature | 69 | 0 | C
Homopolymer | poly[(2,2'-{ethylenebis[oxy(methoxyphosphonoyl)diazenediyl-4,1-phenylene]}diethanol)-alt-(4-methyl-1,3-phenylene diisocyanate)] | P372989 | C29H34N6O10P2 | Thermal property | Thermal decomposition temperature | 203 | 144.8 | C
Homopolymer | poly[(2,2'-{ethylenebis[oxy(methoxyphosphonoyl)diazenediyl-4,1-phenylene]}diethanol)-alt-(4-methyl-1,3-phenylene diisocyanate)] | P372989 | C29H34N6O10P2 | Thermal property | Thermal decomposition weight loss | 5 | 0 | %
Homopolymer | poly[(2,2'-{ethylenebis[oxy(methoxyphosphonoyl)diazenediyl-4,1-phenylene]}diethanol)-alt-(4-methyl-1,3-phenylene diisocyanate)] | P372989 | C29H34N6O10P2 | Polymer Information | SMILES | *CCOP(=O)(N=Nc1ccc(cc1)CCOC(=O)Nc1ccc(c(c1)NC(=O)OCCc1ccc(cc1)N=NP(=O)(OC)O*)C)OC
Homopolymer | poly[({ethylenebis[oxy(methoxyphosphonoyl)diazenediyl-4,1-phenylene]}dimethanol)-alt-(hexane-1,6-diyl diisocyanate)] | P372990 | C26H36N6O10P2 | Thermal property | Glass transition temperature | 22 | 0 | C
Homopolymer | poly[({ethylenebis[oxy(methoxyphosphonoyl)diazenediyl-4,1-phenylene]}dimethanol)-alt-(hexane-1,6-diyl diisocyanate)] | P372990 | C26H36N6O10P2 | Thermal property | Thermal decomposition temperature | 179 | 644.2667 | C
Homopolymer | poly[({ethylenebis[oxy(methoxyphosphonoyl)diazenediyl-4,1-phenylene]}dimethanol)-alt-(hexane-1,6-diyl diisocyanate)] | P372990 | C26H36N6O10P2 | Thermal property | Thermal decomposition weight loss | 5 | 0 | %
Homopolymer | poly[({ethylenebis[oxy(methoxyphosphonoyl)diazenediyl-4,1-phenylene]}dimethanol)-alt-(hexane-1,6-diyl diisocyanate)] | P372990 | C26H36N6O10P2 | Polymer Information | SMILES | *CCOP(=O)(N=Nc1ccc(cc1)COC(=O)NCCCCCCNC(=O)OCc1ccc(cc1)N=NP(=O)(OC)O*)OC
Homopolymer | poly[({ethylenebis[oxy(methoxyphosphonoyl)diazenediyl-4,1-phenylene]}dimethanol)-alt-(4-methyl-1,3-phenylene diisocyanate)] | P372991 | C27H30N6O10P2 | Thermal property | Glass transition temperature | 53 | 0 | C
Homopolymer | poly[({ethylenebis[oxy(methoxyphosphonoyl)diazenediyl-4,1-phenylene]}dimethanol)-alt-(4-methyl-1,3-phenylene diisocyanate)] | P372991 | C27H30N6O10P2 | Thermal property | Thermal decomposition temperature | 181 | 1961.867 | C
Homopolymer | poly[({ethylenebis[oxy(methoxyphosphonoyl)diazenediyl-4,1-phenylene]}dimethanol)-alt-(4-methyl-1,3-phenylene diisocyanate)] | P372991 | C27H30N6O10P2 | Thermal property | Thermal decomposition weight loss | 5 | 0 | %
Homopolymer | poly[({ethylenebis[oxy(methoxyphosphonoyl)diazenediyl-4,1-phenylene]}dimethanol)-alt-(4-methyl-1,3-phenylene diisocyanate)] | P372991 | C27H30N6O10P2 | Polymer Information | SMILES | *CCOP(=O)(N=Nc1ccc(cc1)COC(=O)Nc1ccc(c(c1)NC(=O)OCc1ccc(cc1)N=NP(=O)(OC)O*)C)OC
Homopolymer | poly[(diphenyl ether)-alt-(2,6-naphthalene dicarboxylic acid dichloride)] | P372992 | C24H14O3 | Polymer Information | SMILES | *Oc1ccc(cc1)C(=O)c1ccc2c(c1)ccc(c2)C(=O)c1ccc(cc1)*
Homopolymer | chlorotrimethylsilane and formaldehyde-modified polysulfone | P372996 | C28H23ClO4S | Physicochemical property | Surface tension | 38.95 | 404.35304 | mN/m
Homopolymer | chlorotrimethylsilane and formaldehyde-modified polysulfone | P372996 | C28H23ClO4S | Polymer Information | SMILES | *Oc1ccc(cc1)S(=O)(=O)c1ccc(cc1)Oc1ccc(cc1)C(c1ccc(c(c1)CCl)*)(C)C
Homopolymer | chlorotrimethylsilane and formaldehyde-modified polysulfone | P372997 | C29H24Cl2O4S | Polymer Information | SMILES | *Oc1ccc(cc1)S(=O)(=O)c1ccc(cc1)Oc1ccc(cc1)C(c1cc(CCl)c(c(c1)CCl)*)(C)C
Homopolymer | 4-{[(4'-{[4-(4-nitrophenoxy)benzylidene]amino}biphenyl-4-yl)imino]methyl}phenol and chlorotrimethylsilane and formaldehyde-modified polysulfone | P372998 | C60H45N3O8S | Polymer Information | SMILES | *Oc1ccc(cc1)S(=O)(=O)c1ccc(cc1)Oc1ccc(cc1)C(c1ccc(c(c1)COc1ccc(cc1)C=Nc1ccc(cc1)c1ccc(cc1)N=Cc1ccc(cc1)Oc1ccc(cc1)[N+](=O)[O-])*)(C)C
Homopolymer | poly(tris{4-[(trifluorovinyl)oxy]phenyl}ethane) | P372999 | C26H15F9O3 | Polymer Information | SMILES | *Oc1ccc(cc1)C(c1ccc(cc1)OC(=C(F)F)F)(c1ccc(cc1)OC1(F)C(*)(F)C(C1(F)F)(F)F)C
Homopolymer | poly[(3,6,9,12,15-pentaoxaheptadecane-1,17-diamine)-alt-(decanedioyl dichloride)] | P373002 | C22H42N2O7 | Polymer Information | SMILES | *CCNC(=O)CCCCCCCCC(=O)NCCOCCOCCOCCOCCO*
Homopolymer | poly[5,5'-(1,1-dioxothiophene-2,5-diyl)bis(2,3-dihydrothieno[3,4-b][1,4]dioxine)] | P373003 | C16H10O6S3 | Electric property | Electric conductivity | 0.05 | 0 | 1/(ohm*cm)
Homopolymer | poly[5,5'-(1,1-dioxothiophene-2,5-diyl)bis(2,3-dihydrothieno[3,4-b][1,4]dioxine)] | P373003 | C16H10O6S3 | Electric property | Volume resistivity | 20 | 0 | ohm*cm
Homopolymer | poly[5,5'-(1,1-dioxothiophene-2,5-diyl)bis(2,3-dihydrothieno[3,4-b][1,4]dioxine)] | P373003 | C16H10O6S3 | Polymer Information | SMILES | *c1sc(c2c1OCCO2)c1sc(c2c1OCCO2)C1=CC=C(S1(=O)=O)*
Homopolymer | poly[5,5'-(3,4-dihexyl-1,1-dioxothiophene-2,5-diyl)bis(2,3-dihydrothieno[3,4-b][1,4]dioxine)] | P373004 | C28H34O6S3 | Electric property | Electric conductivity | 0.002 | 0 | 1/(ohm*cm)
Homopolymer | poly[5,5'-(3,4-dihexyl-1,1-dioxothiophene-2,5-diyl)bis(2,3-dihydrothieno[3,4-b][1,4]dioxine)] | P373004 | C28H34O6S3 | Electric property | Volume resistivity | 500 | 0 | ohm*cm
Homopolymer | poly[5,5'-(3,4-dihexyl-1,1-dioxothiophene-2,5-diyl)bis(2,3-dihydrothieno[3,4-b][1,4]dioxine)] | P373004 | C28H34O6S3 | Polymer Information | SMILES | CCCCCCC1=C(c2sc(c3c2OCCO3)c2sc(c3c2OCCO3)*)S(=O)(=O)C(=C1CCCCCC)*
Homopolymer | poly[5,5'-(3,4-didodecyl-1,1-dioxothiophene-2,5-diyl)bis(2,3-dihydrothieno[3,4-b][1,4]dioxine)] | P373005 | C40H58O6S3 | Electric property | Electric conductivity | 0.004 | 0 | 1/(ohm*cm)
Homopolymer | poly[5,5'-(3,4-didodecyl-1,1-dioxothiophene-2,5-diyl)bis(2,3-dihydrothieno[3,4-b][1,4]dioxine)] | P373005 | C40H58O6S3 | Electric property | Volume resistivity | 200 | 0 | ohm*cm
Homopolymer | poly[5,5'-(3,4-didodecyl-1,1-dioxothiophene-2,5-diyl)bis(2,3-dihydrothieno[3,4-b][1,4]dioxine)] | P373005 | C40H58O6S3 | Polymer Information | SMILES | CCCCCCCCCCCCC1=C(*)S(=O)(=O)C(=C1CCCCCCCCCCCC)c1sc(c2c1OCCO2)c1sc(c2c1OCCO2)*
Homopolymer | poly[2,5-bis(2-thienyl)2,3-dihydrothieno[3,4-b][1,4]dioxine-6,6-dioxide] | P373006 | C14H8O4S3 | Electric property | Electric conductivity | 1.5 | 0 | 1/(ohm*cm)
Homopolymer | poly[2,5-bis(2-thienyl)2,3-dihydrothieno[3,4-b][1,4]dioxine-6,6-dioxide] | P373006 | C14H8O4S3 | Electric property | Volume resistivity | 0.67 | 0 | ohm*cm
Homopolymer | poly[2,5-bis(2-thienyl)2,3-dihydrothieno[3,4-b][1,4]dioxine-6,6-dioxide] | P373006 | C14H8O4S3 | Polymer Information | SMILES | *c1ccc(s1)c1ccc(s1)C1=C2OCCOC2=C(S1(=O)=O)*
Homopolymer | poly[5,5':7',5-ter(2,3-dihydrothieno[3,4-b][1,4]dioxine)-6',6'-dioxide] | P373007 | C18H12O8S3 | Electric property | Electric conductivity | 2 | 0 | 1/(ohm*cm)
Homopolymer | poly[5,5':7',5-ter(2,3-dihydrothieno[3,4-b][1,4]dioxine)-6',6'-dioxide] | P373007 | C18H12O8S3 | Electric property | Volume resistivity | 0.5 | 0 | ohm*cm
Homopolymer | poly[5,5':7',5-ter(2,3-dihydrothieno[3,4-b][1,4]dioxine)-6',6'-dioxide] | P373007 | C18H12O8S3 | Polymer Information | SMILES | *c1sc(c2c1OCCO2)c1sc(c2c1OCCO2)C1=C2OCCOC2=C(S1(=O)=O)*
Homopolymer | poly[oxyirondiyloxy(6-formyl-1,3-phenylene)oxyterephthaloyloxy(4-formyl-1,3-phenylene)] | P373008 | C22H12FeO8 | Polymer Information | SMILES | *O[Fe]Oc1cc(ccc1C=O)OC(=O)c1ccc(cc1)C(=O)Oc1ccc(c(c1)*)C=O
Homopolymer | poly[oxy(4-formyl-1,3-phenylene)oxyironoxy(6-formyl-1,3-phenylene)oxyisophthaloyl] | P373009 | C22H12FeO8 | Polymer Information | SMILES | *O[Fe]Oc1cc(ccc1C=O)OC(=O)c1cccc(c1)C(=O)Oc1ccc(c(c1)*)C=O
Homopolymer | poly[oxy(4-formyl-1,3-phenylene)oxycobaltoxy(6-formyl-1,3-phenylene)oxyterephthaloyl] | P373010 | C22H12CoO8 | Polymer Information | SMILES | *[Co]Oc1cc(ccc1C=O)OC(=O)c1ccc(cc1)C(=O)Oc1ccc(c(c1)O*)C=O
Homopolymer | poly[oxy(4-formyl-1,3-phenylene)oxycobaltoxy(6-formyl-1,3-phenylene)oxyisophthaloyl] | P373011 | C22H12CoO8 | Polymer Information | SMILES | *[Co]Oc1cc(ccc1C=O)OC(=O)c1cccc(c1)C(=O)Oc1ccc(c(c1)O*)C=O
Homopolymer | poly[oxy(4-formyl-1,3-phenylene)oxynickeloxy(6-formyl-1,3-phenylene)oxyterephthaloyl] | P373012 | C22H12NiO8 | Polymer Information | SMILES | *[Ni]Oc1cc(ccc1C=O)OC(=O)c1ccc(cc1)C(=O)Oc1ccc(c(c1)O*)C=O
Homopolymer | poly[oxy(4-formyl-1,3-phenylene)oxynickeloxy(6-formyl-1,3-phenylene)oxyisophthaloyl] | P373013 | C22H12NiO8 | Polymer Information | SMILES | *[Ni]Oc1cc(ccc1C=O)OC(=O)c1cccc(c1)C(=O)Oc1ccc(c(c1)O*)C=O
Homopolymer | poly{[2,2'-dimethyl-4,4'-(cyclohexane-1,1-diyl)diphenol]-alt-(isophthalic acid;terephthalic acid)} | P373014 | C34H20O5 | Thermal property | Isothermal weight loss temperature | 435 | 833.3333 | C
Homopolymer | poly{[2,2'-dimethyl-4,4'-(cyclohexane-1,1-diyl)diphenol]-alt-(isophthalic acid;terephthalic acid)} | P373014 | C34H20O5 | Thermal property | Isothermal weight loss time | 35.725 | 572.7008 | hour
Homopolymer | poly{[2,2'-dimethyl-4,4'-(cyclohexane-1,1-diyl)diphenol]-alt-(isophthalic acid;terephthalic acid)} | P373014 | C34H20O5 | Polymer Information | SMILES | *Oc1ccc(cc1)C(=O)c1ccc(cc1)C(=O)c1ccc(cc1)C(=O)c1ccc(cc1)C(=O)c1ccc(cc1)*
Homopolymer | poly((m-phenylenediamine)-alt-{5,5'-[(3,3,3',3'-tetramethyl-1,1'-spirobiindan-6,6'-diyl)dioxy]bis(isobenzofuran-1,3-dione)}) | P373015 | C33H20O5 | Thermal property | Isothermal weight loss temperature | 435 | 833.3333 | C
Homopolymer | poly((m-phenylenediamine)-alt-{5,5'-[(3,3,3',3'-tetramethyl-1,1'-spirobiindan-6,6'-diyl)dioxy]bis(isobenzofuran-1,3-dione)}) | P373015 | C33H20O5 | Thermal property | Isothermal weight loss time | 41.585 | 942.3496 | hour
Homopolymer | poly((m-phenylenediamine)-alt-{5,5'-[(3,3,3',3'-tetramethyl-1,1'-spirobiindan-6,6'-diyl)dioxy]bis(isobenzofuran-1,3-dione)}) | P373015 | C33H20O5 | Polymer Information | SMILES | *Oc1ccc(cc1)Oc1ccc(cc1)C(=O)c1ccc(cc1)C(=O)c1ccc(cc1)C(=O)c1ccc(cc1)*
Homopolymer | poly(oxybiphenyl-4,4'-diyloxy-1,4-phenyleneterephthaloyl-1,4-phenylenecarbonyl-1,4-phenylene) | P373016 | C39H24O5 | Thermal property | Isothermal weight loss temperature | 435 | 833.3333 | C
Homopolymer | poly(oxybiphenyl-4,4'-diyloxy-1,4-phenyleneterephthaloyl-1,4-phenylenecarbonyl-1,4-phenylene) | P373016 | C39H24O5 | Thermal property | Isothermal weight loss time | 34.425 | 503.1075 | hour
Homopolymer | poly(oxybiphenyl-4,4'-diyloxy-1,4-phenyleneterephthaloyl-1,4-phenylenecarbonyl-1,4-phenylene) | P373016 | C39H24O5 | Polymer Information | SMILES | *Oc1ccc(cc1)c1ccc(cc1)Oc1ccc(cc1)C(=O)c1ccc(cc1)C(=O)c1ccc(cc1)C(=O)c1ccc(cc1)*
Homopolymer | poly{oxy-1,4-phenyleneimino{5-[3-(1,3-dioxoisoindolin-2-yl)propanamido]isophthaloyl}imino-1,4-phenylene} | P373017 | C31H22N4O6 | Thermal property | Glass transition temperature | 240 | 0 | C
Homopolymer | poly{oxy-1,4-phenyleneimino{5-[3-(1,3-dioxoisoindolin-2-yl)propanamido]isophthaloyl}imino-1,4-phenylene} | P373017 | C31H22N4O6 | Thermal property | Thermal decomposition temperature | 342.5 | 208.3333 | C
Homopolymer | poly{oxy-1,4-phenyleneimino{5-[3-(1,3-dioxoisoindolin-2-yl)propanamido]isophthaloyl}imino-1,4-phenylene} | P373017 | C31H22N4O6 | Thermal property | Thermal decomposition weight loss | 5 | 33.33333 | %
Homopolymer | poly{oxy-1,4-phenyleneimino{5-[3-(1,3-dioxoisoindolin-2-yl)propanamido]isophthaloyl}imino-1,4-phenylene} | P373017 | C31H22N4O6 | Tensile property | Elongation at break | 10 | 0 | %
Homopolymer | poly{oxy-1,4-phenyleneimino{5-[3-(1,3-dioxoisoindolin-2-yl)propanamido]isophthaloyl}imino-1,4-phenylene} | P373017 | C31H22N4O6 | Tensile property | Tensile modulus | 3.1 | 0 | GPa
Homopolymer | poly{oxy-1,4-phenyleneimino{5-[3-(1,3-dioxoisoindolin-2-yl)propanamido]isophthaloyl}imino-1,4-phenylene} | P373017 | C31H22N4O6 | Tensile property | Tensile stress strength at break | 0.125 | 0 | GPa
Homopolymer | poly{oxy-1,4-phenyleneimino{5-[3-(1,3-dioxoisoindolin-2-yl)propanamido]isophthaloyl}imino-1,4-phenylene} | P373017 | C31H22N4O6 | Polymer Information | SMILES | *Oc1ccc(cc1)NC(=O)c1cc(NC(=O)CCN2C(=O)c3c(C2=O)cccc3)cc(c1)C(=O)Nc1ccc(cc1)*
Homopolymer | poly{[2,2'-dimethyl-4,4'-(cyclohexane-1,1-diyl)diphenol]-alt-(terephthalic acid)} | P373018 | C32H24N4O6 | Thermal property | Glass transition temperature | 225 | 0 | C
Homopolymer | poly{[2,2'-dimethyl-4,4'-(cyclohexane-1,1-diyl)diphenol]-alt-(terephthalic acid)} | P373018 | C32H24N4O6 | Thermal property | Thermal decomposition temperature | 370 | 133.3333 | C
Homopolymer | poly{[2,2'-dimethyl-4,4'-(cyclohexane-1,1-diyl)diphenol]-alt-(terephthalic acid)} | P373018 | C32H24N4O6 | Thermal property | Thermal decomposition weight loss | 5 | 33.33333 | %
Homopolymer | poly{[2,2'-dimethyl-4,4'-(cyclohexane-1,1-diyl)diphenol]-alt-(terephthalic acid)} | P373018 | C32H24N4O6 | Tensile property | Elongation at break | 8 | 0 | %
Homopolymer | poly{[2,2'-dimethyl-4,4'-(cyclohexane-1,1-diyl)diphenol]-alt-(terephthalic acid)} | P373018 | C32H24N4O6 | Tensile property | Tensile modulus | 2.7 | 0 | GPa
Homopolymer | poly{[2,2'-dimethyl-4,4'-(cyclohexane-1,1-diyl)diphenol]-alt-(terephthalic acid)} | P373018 | C32H24N4O6 | Tensile property | Tensile stress strength at break | 0.115 | 0 | GPa
Homopolymer | poly{[2,2'-dimethyl-4,4'-(cyclohexane-1,1-diyl)diphenol]-alt-(terephthalic acid)} | P373018 | C32H24N4O6 | Polymer Information | SMILES | *Oc1ccc(cc1)NC(=O)c1cc(NC(=O)CCCN2C(=O)c3c(C2=O)cccc3)cc(c1)C(=O)Nc1ccc(cc1)*
Homopolymer | poly{oxy-1,4-phenyleneimino{5-[4-(1,3-dioxoisoindolin-2-yl)pentanamido]isophthaloyl}imino-1,4-phenylene} | P373019 | C34H28N4O6 | Thermal property | Glass transition temperature | 200 | 0 | C
Homopolymer | poly{oxy-1,4-phenyleneimino{5-[4-(1,3-dioxoisoindolin-2-yl)pentanamido]isophthaloyl}imino-1,4-phenylene} | P373019 | C34H28N4O6 | Thermal property | Thermal decomposition temperature | 400 | 133.3333 | C
Homopolymer | poly{oxy-1,4-phenyleneimino{5-[4-(1,3-dioxoisoindolin-2-yl)pentanamido]isophthaloyl}imino-1,4-phenylene} | P373019 | C34H28N4O6 | Thermal property | Thermal decomposition weight loss | 5 | 33.33333 | %
Homopolymer | poly{oxy-1,4-phenyleneimino{5-[4-(1,3-dioxoisoindolin-2-yl)pentanamido]isophthaloyl}imino-1,4-phenylene} | P373019 | C34H28N4O6 | Tensile property | Elongation at break | 12 | 0 | %
Homopolymer | poly{oxy-1,4-phenyleneimino{5-[4-(1,3-dioxoisoindolin-2-yl)pentanamido]isophthaloyl}imino-1,4-phenylene} | P373019 | C34H28N4O6 | Tensile property | Tensile modulus | 2.1 | 0 | GPa
Homopolymer | poly{oxy-1,4-phenyleneimino{5-[4-(1,3-dioxoisoindolin-2-yl)pentanamido]isophthaloyl}imino-1,4-phenylene} | P373019 | C34H28N4O6 | Tensile property | Tensile stress strength at break | 0.115 | 0 | GPa
Homopolymer | poly{oxy-1,4-phenyleneimino{5-[4-(1,3-dioxoisoindolin-2-yl)pentanamido]isophthaloyl}imino-1,4-phenylene} | P373019 | C34H28N4O6 | Polymer Information | SMILES | *Oc1ccc(cc1)NC(=O)c1cc(NC(=O)CCCCCN2C(=O)c3c(C2=O)cccc3)cc(c1)C(=O)Nc1ccc(cc1)*
Homopolymer | poly(oxy-1,4-phenyleneimino{5-[4-(1,3-dioxoisoindolin-2-yl)undecanamido]isophthaloyl}1,4-phenylene) | P373020 | C39H38N4O6 | Thermal property | Glass transition temperature | 160 | 0 | C
Homopolymer | poly(oxy-1,4-phenyleneimino{5-[4-(1,3-dioxoisoindolin-2-yl)undecanamido]isophthaloyl}1,4-phenylene) | P373020 | C39H38N4O6 | Thermal property | Thermal decomposition temperature | 415 | 33.33333 | C
Homopolymer | poly(oxy-1,4-phenyleneimino{5-[4-(1,3-dioxoisoindolin-2-yl)undecanamido]isophthaloyl}1,4-phenylene) | P373020 | C39H38N4O6 | Thermal property | Thermal decomposition weight loss | 5 | 33.33333 | %
Homopolymer | poly(oxy-1,4-phenyleneimino{5-[4-(1,3-dioxoisoindolin-2-yl)undecanamido]isophthaloyl}1,4-phenylene) | P373020 | C39H38N4O6 | Tensile property | Elongation at break | 12 | 0 | %
Homopolymer | poly(oxy-1,4-phenyleneimino{5-[4-(1,3-dioxoisoindolin-2-yl)undecanamido]isophthaloyl}1,4-phenylene) | P373020 | C39H38N4O6 | Tensile property | Tensile modulus | 2 | 0 | GPa
Homopolymer | poly(oxy-1,4-phenyleneimino{5-[4-(1,3-dioxoisoindolin-2-yl)undecanamido]isophthaloyl}1,4-phenylene) | P373020 | C39H38N4O6 | Tensile property | Tensile stress strength at break | 0.11 | 0 | GPa
Homopolymer | poly(oxy-1,4-phenyleneimino{5-[4-(1,3-dioxoisoindolin-2-yl)undecanamido]isophthaloyl}1,4-phenylene) | P373020 | C39H38N4O6 | Polymer Information | SMILES | *Oc1ccc(cc1)NC(=O)c1cc(NC(=O)CCCCCCCCCCN2C(=O)c3c(C2=O)cccc3)cc(c1)C(=O)Nc1ccc(cc1)*
Homopolymer | poly{[2,2',6,6'-tetramethyl-4,4'-(1-methylethane-1,1-diyl)diphenol]-alt-[bis(4-fluorophenyl) sulfone]} | P373021 | C31H28Br2O4S | Thermal property | Glass transition temperature | 275.4 | 0 | C
Homopolymer | poly{[2,2',6,6'-tetramethyl-4,4'-(1-methylethane-1,1-diyl)diphenol]-alt-[bis(4-fluorophenyl) sulfone]} | P373021 | C31H28Br2O4S | Thermal property | Thermal decomposition temperature | 310 | 0 | C
Homopolymer | poly{[2,2',6,6'-tetramethyl-4,4'-(1-methylethane-1,1-diyl)diphenol]-alt-[bis(4-fluorophenyl) sulfone]} | P373021 | C31H28Br2O4S | Polymer Information | SMILES | *Oc1ccc(cc1)S(=O)(=O)c1ccc(cc1)Oc1c(C)cc(c(c1C)Br)C(c1cc(C)c(c(c1Br)C)*)(C)C
Homopolymer | poly{[2,2',6,6'-tetramethyl-4,4'-(1-methylethane-1,1-diyl)diphenol]-alt-[bis(4-chlorophenyl) sulfone]} | P373022 | C28H22Br2O4S | Thermal property | Glass transition temperature | 298.2 | 0 | C
Homopolymer | poly{[2,2',6,6'-tetramethyl-4,4'-(1-methylethane-1,1-diyl)diphenol]-alt-[bis(4-chlorophenyl) sulfone]} | P373022 | C28H22Br2O4S | Thermal property | Thermal decomposition temperature | 310 | 0 | C
Homopolymer | poly{[2,2',6,6'-tetramethyl-4,4'-(1-methylethane-1,1-diyl)diphenol]-alt-[bis(4-chlorophenyl) sulfone]} | P373022 | C28H22Br2O4S | Polymer Information | SMILES | *Oc1ccc(cc1)S(=O)(=O)c1ccc(cc1)Oc1c(C)cc(c(c1C)Br)c1cc(C)c(c(c1Br)C)*
Homopolymer | poly(5-bromo-7-{3-[2-(2-methoxyethoxy)ethoxy]thiophene-2-yl}-2,3-dihydrothieno[3,4-b][1,4]dioxine) | P373023 | C15H16O5S2 | Electric property | Electric conductivity | 1.375 | 60.44621 | 1/(ohm*cm)
Homopolymer | poly(5-bromo-7-{3-[2-(2-methoxyethoxy)ethoxy]thiophene-2-yl}-2,3-dihydrothieno[3,4-b][1,4]dioxine) | P373023 | C15H16O5S2 | Electric property | Volume resistivity | 0.904 | 1.508702626 | ohm*cm
Homopolymer | poly(5-bromo-7-{3-[2-(2-methoxyethoxy)ethoxy]thiophene-2-yl}-2,3-dihydrothieno[3,4-b][1,4]dioxine) | P373023 | C15H16O5S2 | Polymer Information | SMILES | COCCOCCOc1cc(sc1c1sc(c2c1OCCO2)*)*
Homopolymer | poly[5-bromo-7-(5-bromo-3-dodecylthiophene-2-yl)-2,3-dihydrothieno[3,4-b][1,4]dioxine] | P373024 | C22H30O2S2 | Electric property | Electric conductivity | 0.004215 | 0.000885205 | 1/(ohm*cm)
Homopolymer | poly[5-bromo-7-(5-bromo-3-dodecylthiophene-2-yl)-2,3-dihydrothieno[3,4-b][1,4]dioxine] | P373024 | C22H30O2S2 | Electric property | Volume resistivity | 146 | 625145.6 | ohm*cm
Homopolymer | poly[5-bromo-7-(5-bromo-3-dodecylthiophene-2-yl)-2,3-dihydrothieno[3,4-b][1,4]dioxine] | P373024 | C22H30O2S2 | Polymer Information | SMILES | CCCCCCCCCCCCc1cc(sc1c1sc(c2c1OCCO2)*)*
Homopolymer | phenoxymethyloxirane-modified poly[(3,4,5-trihydroxytetrahydro-2H-pyran-2,6-diyl)oxymethylene] | P373025 | C15H20O7 | Polymer Information | SMILES | *COC1OC(*)C(C(C1OCC(COc1ccccc1)O)O)O
Homopolymer | poly({4,4'-[bis(2-oxodibenzo[c,e][1,2]oxaphoshinin-2-yl)methylene]dianiline}-alt-(4,4'-oxydibenzoic acid)) | P373026 | C51H34N2O7P2 | Thermal property | Glass transition temperature | 243 | 0 | C
Homopolymer | poly({4,4'-[bis(2-oxodibenzo[c,e][1,2]oxaphoshinin-2-yl)methylene]dianiline}-alt-(4,4'-oxydibenzoic acid)) | P373026 | C51H34N2O7P2 | Thermal property | Thermal decomposition temperature | 341 | 276.2667 | C
Homopolymer | poly({4,4'-[bis(2-oxodibenzo[c,e][1,2]oxaphoshinin-2-yl)methylene]dianiline}-alt-(4,4'-oxydibenzoic acid)) | P373026 | C51H34N2O7P2 | Thermal property | Thermal decomposition weight loss | 10 | 0 | %
Homopolymer | poly({4,4'-[bis(2-oxodibenzo[c,e][1,2]oxaphoshinin-2-yl)methylene]dianiline}-alt-(4,4'-oxydibenzoic acid)) | P373026 | C51H34N2O7P2 | Tensile property | Elongation at break | 3.715 | 0.70805 | %
Homopolymer | poly({4,4'-[bis(2-oxodibenzo[c,e][1,2]oxaphoshinin-2-yl)methylene]dianiline}-alt-(4,4'-oxydibenzoic acid)) | P373026 | C51H34N2O7P2 | Tensile property | Tensile modulus | 0.5305 | 0.0012005 | GPa
Homopolymer | poly({4,4'-[bis(2-oxodibenzo[c,e][1,2]oxaphoshinin-2-yl)methylene]dianiline}-alt-(4,4'-oxydibenzoic acid)) | P373026 | C51H34N2O7P2 | Tensile property | Tensile stress strength at break | 0.0474 | 5.832e-05 | GPa
Homopolymer | poly({4,4'-[bis(2-oxodibenzo[c,e][1,2]oxaphoshinin-2-yl)methylene]dianiline}-alt-(4,4'-oxydibenzoic acid)) | P373026 | C51H34N2O7P2 | Polymer Information | SMILES | *Oc1ccc(cc1)C(=O)Nc1ccc(cc1)C(P1(=O)Oc2ccccc2-c2c1cccc2)(P1(=O)Oc2ccccc2-c2c1cccc2)c1ccc(cc1)NC(=O)c1ccc(cc1)*
Homopolymer | poly[(dimethylazaniumdiyl)ethylene(dimethylazaniumdiyl)ethyleneoxyethylene] | P373027 | C10H24N2O | Polymer Information | SMILES | *CCOCC[N+](CC[N+](C)(C)*)(C)C
Homopolymer | poly[(2-{4-[benzyl(dimethyl)ammonium]phenyl}-1,3-dioxane-4,6-diyl)methylene] | P373028 | C20H24NO2 | Polymer Information | SMILES | *CC1CC(*)OC(O1)c1ccc(cc1)[N+](Cc1ccccc1)(C)C
Homopolymer | poly[(2-{4-[ethyl(dimethyl)ammonio]phenyl}-1,3-dioxane-4,6-diyl)methylene] | P373029 | C15H22NO2 | Polymer Information | SMILES | *CC1CC(*)OC(O1)c1ccc(cc1)[N+](CC)(C)C
Homopolymer | poly[oxyethyleneoxyethyleneoxyethyleneoxyethyleneoxyethyleneoxyethylenebutyl(3-sulfopropyl)azaniumdiylethyleneoxyethyleneoxyethyleneoxyethyleneoxyethyleneoxyethyleneoxycarbonylimino-1,4-phenylenemethylene-1,4-phenyleneiminocarbonyl] | P373030 | C46H76N3O17S | Polymer Information | SMILES | *CCOCCOCCOCCOCCOCCOC(=O)Nc1ccc(cc1)Cc1ccc(cc1)NC(=O)OCCOCCOCCOCCOCCOCC[N+](CCCS(=O)(=O)O)(CCCC)*
Homopolymer | poly(oxyethyleneoxyethyleneoxyethyleneoxyethyleneoxyethyleneoxyethyleneoxyethyleneoxyethyleneoxyethyleneoxyethyleneoxyethyleneoxyethyleneoxyethyleneoxycarbonylimino-1,4-phenylenemethylene-1,4-phenyleneiminocarbonyl) | P373031 | C41H64N2O16 | Polymer Information | SMILES | *CCOCCOCCOCCOCCOCCOCCOCCOCCOCCOCCOCCOCCOC(=O)Nc1ccc(cc1)Cc1ccc(cc1)NC(=O)O*
Homopolymer | triethylamine-functionalized poly{[(bromomethyl)hydroquinone]-alt-(4,4'-difluorobenzophenone)} | P373032 | C26H28NO3 | Polymer Information | SMILES | *Oc1ccc(cc1C[N+](CC)(CC)CC)Oc1ccc(cc1)C(=O)c1ccc(cc1)*
Homopolymer | quarternized poly(vinyl alcohol) | P373033 | C19H20NO2 | Polymer Information | SMILES | *CC1CC(*)OC(O1)c1ccc(cc1)C=CC1=CC[NH+](C=C1)C
Homopolymer | poly{[4,4'-(1,4-phenylene)bis(2,6-diphenylpyrylium) bis(trifluoromethanesulfonate)]-alt-(4,4'-oxydianiline)} | P373034 | C52H36N2O | Thermal property | Thermal decomposition temperature | 455 | 33.33333 | C
Homopolymer | poly{[4,4'-(1,4-phenylene)bis(2,6-diphenylpyrylium) bis(trifluoromethanesulfonate)]-alt-(4,4'-oxydianiline)} | P373034 | C52H36N2O | Thermal property | Thermal decomposition weight loss | 5 | 0 | %
Homopolymer | poly{[4,4'-(1,4-phenylene)bis(2,6-diphenylpyrylium) bis(trifluoromethanesulfonate)]-alt-(4,4'-oxydianiline)} | P373034 | C52H36N2O | Tensile property | Tensile modulus | 2.7 | 0 | GPa
Homopolymer | poly{[4,4'-(1,4-phenylene)bis(2,6-diphenylpyrylium) bis(trifluoromethanesulfonate)]-alt-(4,4'-oxydianiline)} | P373034 | C52H36N2O | Polymer Information | SMILES | *c1ccc(cc1)Oc1ccc(cc1)[NH+]1C(C=C(C=C1c1ccccc1)c1ccc(cc1)C1=CC(c2ccccc2)[NH+](C(=C1)c1ccccc1)*)c1ccccc1
Homopolymer | poly([11,11'-(biphenyl-4,4'-diyldioxy)diundecan-1-ol]-alt-{diethyl 5-[(6-{4-[(4-nitrophenyl)diazenyl]phenoxy}hexyl)oxy]isophthalate}) | P373035 | C60H75N3O10 | Thermal property | Heat of fusion | 0.000786 | 0 | kcal/g
Homopolymer | poly([11,11'-(biphenyl-4,4'-diyldioxy)diundecan-1-ol]-alt-{diethyl 5-[(6-{4-[(4-nitrophenyl)diazenyl]phenoxy}hexyl)oxy]isophthalate}) | P373035 | C60H75N3O10 | Thermal property | Lc phase transition temperature | 143 | 0 | C
Homopolymer | poly([11,11'-(biphenyl-4,4'-diyldioxy)diundecan-1-ol]-alt-{diethyl 5-[(6-{4-[(4-nitrophenyl)diazenyl]phenoxy}hexyl)oxy]isophthalate}) | P373035 | C60H75N3O10 | Thermal property | Melting temperature | 68 | 0 | C
Homopolymer | poly([11,11'-(biphenyl-4,4'-diyldioxy)diundecan-1-ol]-alt-{diethyl 5-[(6-{4-[(4-nitrophenyl)diazenyl]phenoxy}hexyl)oxy]isophthalate}) | P373035 | C60H75N3O10 | Polymer Information | SMILES | *CCCCCCCCCCCOC(=O)c1cc(OCCCCCCOc2ccc(cc2)N=Nc2ccc(cc2)[N+](=O)[O-])cc(c1)C(=O)OCCCCCCCCCCCOc1ccc(cc1)c1ccc(cc1)O*
Homopolymer | poly([11,11'-(biphenyl-4,4'-diyldioxy)diundecan-1-ol]-alt-{diethyl 5-[(6-{4-[(4-nitrophenyl)diazenyl]phenoxy}hexyl)oxy]isophthalate}) | P373036 | C61H78N2O9 | Thermal property | Heat of fusion | 0.00509 | 0 | kcal/g
Homopolymer | poly([11,11'-(biphenyl-4,4'-diyldioxy)diundecan-1-ol]-alt-{diethyl 5-[(6-{4-[(4-nitrophenyl)diazenyl]phenoxy}hexyl)oxy]isophthalate}) | P373036 | C61H78N2O9 | Thermal property | Lc phase transition temperature | 133 | 0 | C
Homopolymer | poly([11,11'-(biphenyl-4,4'-diyldioxy)diundecan-1-ol]-alt-{diethyl 5-[(6-{4-[(4-nitrophenyl)diazenyl]phenoxy}hexyl)oxy]isophthalate}) | P373036 | C61H78N2O9 | Thermal property | Melting temperature | 108 | 0 | C
Homopolymer | poly([11,11'-(biphenyl-4,4'-diyldioxy)diundecan-1-ol]-alt-{diethyl 5-[(6-{4-[(4-nitrophenyl)diazenyl]phenoxy}hexyl)oxy]isophthalate}) | P373036 | C61H78N2O9 | Polymer Information | SMILES | *CCCCCCCCCCCOC(=O)c1cc(OCCCCCCOc2ccc(cc2)N=Nc2ccc(cc2)OC)cc(c1)C(=O)OCCCCCCCCCCCOc1ccc(cc1)c1ccc(cc1)O*
Homopolymer | poly([11,11'-(biphenyl-4,4'-diyldioxy)diundecan-1-ol]-alt-{diethyl 5-[(6-{4-[(4-nitrophenyl)diazenyl]phenoxy}hexyl)oxy]isophthalate}) | P373037 | C62H79N3O10 | Thermal property | Heat of fusion | 0.00086 | 0 | kcal/g
Homopolymer | poly([11,11'-(biphenyl-4,4'-diyldioxy)diundecan-1-ol]-alt-{diethyl 5-[(6-{4-[(4-nitrophenyl)diazenyl]phenoxy}hexyl)oxy]isophthalate}) | P373037 | C62H79N3O10 | Thermal property | Lc phase transition temperature | 141 | 0 | C
Homopolymer | poly([11,11'-(biphenyl-4,4'-diyldioxy)diundecan-1-ol]-alt-{diethyl 5-[(6-{4-[(4-nitrophenyl)diazenyl]phenoxy}hexyl)oxy]isophthalate}) | P373037 | C62H79N3O10 | Thermal property | Melting temperature | 77 | 0 | C
Homopolymer | poly([11,11'-(biphenyl-4,4'-diyldioxy)diundecan-1-ol]-alt-{diethyl 5-[(6-{4-[(4-nitrophenyl)diazenyl]phenoxy}hexyl)oxy]isophthalate}) | P373037 | C62H79N3O10 | Polymer Information | SMILES | *CCCCCCCCCCCOC(=O)c1cc(OCCCCCCCCOc2ccc(cc2)N=Nc2ccc(cc2)[N+](=O)[O-])cc(c1)C(=O)OCCCCCCCCCCCOc1ccc(cc1)c1ccc(cc1)O*
Homopolymer | poly([11,11'-(biphenyl-4,4'-diyldioxy)diundecan-1-ol]-alt-{diethyl 5-[(6-{4-[(4-nitrophenyl)diazenyl]phenoxy}hexyl)oxy]isophthalate}) | P373038 | C63H82N2O9 | Thermal property | Glass transition temperature | 60 | 0 | C
Homopolymer | poly([11,11'-(biphenyl-4,4'-diyldioxy)diundecan-1-ol]-alt-{diethyl 5-[(6-{4-[(4-nitrophenyl)diazenyl]phenoxy}hexyl)oxy]isophthalate}) | P373038 | C63H82N2O9 | Thermal property | Heat of fusion | 0.002 | 0 | kcal/g
Homopolymer | poly([11,11'-(biphenyl-4,4'-diyldioxy)diundecan-1-ol]-alt-{diethyl 5-[(6-{4-[(4-nitrophenyl)diazenyl]phenoxy}hexyl)oxy]isophthalate}) | P373038 | C63H82N2O9 | Thermal property | Lc phase transition temperature | 134 | 0 | C
Homopolymer | poly([11,11'-(biphenyl-4,4'-diyldioxy)diundecan-1-ol]-alt-{diethyl 5-[(6-{4-[(4-nitrophenyl)diazenyl]phenoxy}hexyl)oxy]isophthalate}) | P373038 | C63H82N2O9 | Thermal property | Melting temperature | 128 | 0 | C
Homopolymer | poly([11,11'-(biphenyl-4,4'-diyldioxy)diundecan-1-ol]-alt-{diethyl 5-[(6-{4-[(4-nitrophenyl)diazenyl]phenoxy}hexyl)oxy]isophthalate}) | P373038 | C63H82N2O9 | Polymer Information | SMILES | *CCCCCCCCCCCOC(=O)c1cc(OCCCCCCCCOc2ccc(cc2)N=Nc2ccc(cc2)OC)cc(c1)C(=O)OCCCCCCCCCCCOc1ccc(cc1)c1ccc(cc1)O*
Homopolymer | poly([11,11'-(biphenyl-4,4'-diyldioxy)diundecan-1-ol]-alt-{diethyl 5-[(10-{4-[(4-nitrophenyl)diazenyl]phenoxy}decyl)oxy]isophthalate}) | P373039 | C64H83N3O10 | Thermal property | Heat of fusion | 0.000743 | 0 | kcal/g
Homopolymer | poly([11,11'-(biphenyl-4,4'-diyldioxy)diundecan-1-ol]-alt-{diethyl 5-[(10-{4-[(4-nitrophenyl)diazenyl]phenoxy}decyl)oxy]isophthalate}) | P373039 | C64H83N3O10 | Thermal property | Lc phase transition temperature | 141 | 0 | C
Homopolymer | poly([11,11'-(biphenyl-4,4'-diyldioxy)diundecan-1-ol]-alt-{diethyl 5-[(10-{4-[(4-nitrophenyl)diazenyl]phenoxy}decyl)oxy]isophthalate}) | P373039 | C64H83N3O10 | Thermal property | Melting temperature | 74 | 0 | C
Homopolymer | poly([11,11'-(biphenyl-4,4'-diyldioxy)diundecan-1-ol]-alt-{diethyl 5-[(10-{4-[(4-nitrophenyl)diazenyl]phenoxy}decyl)oxy]isophthalate}) | P373039 | C64H83N3O10 | Polymer Information | SMILES | *CCCCCCCCCCCOC(=O)c1cc(OCCCCCCCCCCOc2ccc(cc2)N=Nc2ccc(cc2)[N+](=O)[O-])cc(c1)C(=O)OCCCCCCCCCCCOc1ccc(cc1)c1ccc(cc1)O*
Homopolymer | poly[[11,11'-(biphenyl-4,4'-diyldioxy)diundecan-1-ol]-alt-(diethyl 5-{10-[4-(4-methoxyphenylazo)phenoxy]decyloxy}isophthalate)] | P373040 | C65H86N2O9 | Thermal property | Glass transition temperature | 53 | 0 | C
Homopolymer | poly[[11,11'-(biphenyl-4,4'-diyldioxy)diundecan-1-ol]-alt-(diethyl 5-{10-[4-(4-methoxyphenylazo)phenoxy]decyloxy}isophthalate)] | P373040 | C65H86N2O9 | Thermal property | Heat of fusion | 0.00024 | 0 | kcal/g
Homopolymer | poly[[11,11'-(biphenyl-4,4'-diyldioxy)diundecan-1-ol]-alt-(diethyl 5-{10-[4-(4-methoxyphenylazo)phenoxy]decyloxy}isophthalate)] | P373040 | C65H86N2O9 | Thermal property | Lc phase transition temperature | 133 | 0 | C
Homopolymer | poly[[11,11'-(biphenyl-4,4'-diyldioxy)diundecan-1-ol]-alt-(diethyl 5-{10-[4-(4-methoxyphenylazo)phenoxy]decyloxy}isophthalate)] | P373040 | C65H86N2O9 | Thermal property | Melting temperature | 101 | 0 | C
Homopolymer | poly[[11,11'-(biphenyl-4,4'-diyldioxy)diundecan-1-ol]-alt-(diethyl 5-{10-[4-(4-methoxyphenylazo)phenoxy]decyloxy}isophthalate)] | P373040 | C65H86N2O9 | Polymer Information | SMILES | *CCCCCCCCCCCOC(=O)c1cc(OCCCCCCCCCCOc2ccc(cc2)N=Nc2ccc(cc2)OC)cc(c1)C(=O)OCCCCCCCCCCCOc1ccc(cc1)c1ccc(cc1)O*
Homopolymer | poly[5,7-bis(2,3-dihydrothieno[3,4-b][1,4]dioxin-5-yl)thieno[3,4-b]pyrazine] | P373041 | C18H10N2O4S3 | Electric property | Electric conductivity | 0.255 | 0.08003333 | 1/(ohm*cm)
Homopolymer | poly[5,7-bis(2,3-dihydrothieno[3,4-b][1,4]dioxin-5-yl)thieno[3,4-b]pyrazine] | P373041 | C18H10N2O4S3 | Electric property | Volume resistivity | 51 | 3201.333 | ohm*cm
Homopolymer | poly[5,7-bis(2,3-dihydrothieno[3,4-b][1,4]dioxin-5-yl)thieno[3,4-b]pyrazine] | P373041 | C18H10N2O4S3 | Polymer Information | SMILES | *c1sc(c2c1OCCO2)c1sc(c2c1OCCO2)c1sc(c2c1nccn2)*
Homopolymer | poly[5,7-bis(2-hexyl-2,3-dihydrothieno[3,4-b][1,4]dioxin-5-yl)thieno[3,4-b]pyrazine] | P373042 | C30H34N2O4S3 | Electric property | Electric conductivity | 7.515 | 74.7003 | 1/(ohm*cm)
Homopolymer | poly[5,7-bis(2-hexyl-2,3-dihydrothieno[3,4-b][1,4]dioxin-5-yl)thieno[3,4-b]pyrazine] | P373042 | C30H34N2O4S3 | Electric property | Volume resistivity | 15.0335 | 298.6615 | ohm*cm
Homopolymer | poly[5,7-bis(2-hexyl-2,3-dihydrothieno[3,4-b][1,4]dioxin-5-yl)thieno[3,4-b]pyrazine] | P373042 | C30H34N2O4S3 | Polymer Information | SMILES | CCCCCCC1COc2c(O1)c(sc2*)c1sc(c2c1OC(CCCCCC)CO2)c1sc(c2c1nccn2)*
Homopolymer | poly[2,6-bis(2,3-dihydrothieno[3,4-b][1,4]dioxine-5-yl)cyclopenta[2,1-b:3,4-b']dithiophen-4-one] | P373043 | C21H10O5S4 | Electric property | Electric conductivity | 0.3 | 0 | 1/(ohm*cm)
Homopolymer | poly[2,6-bis(2,3-dihydrothieno[3,4-b][1,4]dioxine-5-yl)cyclopenta[2,1-b:3,4-b']dithiophen-4-one] | P373043 | C21H10O5S4 | Electric property | Volume resistivity | 3 | 0 | ohm*cm
Homopolymer | poly[2,6-bis(2,3-dihydrothieno[3,4-b][1,4]dioxine-5-yl)cyclopenta[2,1-b:3,4-b']dithiophen-4-one] | P373043 | C21H10O5S4 | Polymer Information | SMILES | *c1cc2c(-c3c(C2=O)cc(s3)c2sc(c3c2OCCO3)c2sc(c3c2OCCO3)*)s1
Homopolymer | poly{3-[2,6-bis(2,3-dihydrothieno[3,4-b][1,4]dioxine-5-yl)cyclopenta[2,1-b:3,4-b']dithiophen-4-ylidene]propanedinitrile} | P373044 | C24H10N2O4S4 | Electric property | Electric conductivity | 10 | 0 | 1/(ohm*cm)
Homopolymer | poly{3-[2,6-bis(2,3-dihydrothieno[3,4-b][1,4]dioxine-5-yl)cyclopenta[2,1-b:3,4-b']dithiophen-4-ylidene]propanedinitrile} | P373044 | C24H10N2O4S4 | Polymer Information | SMILES | N#CC(=C1c2cc(sc2-c2c1cc(s2)*)c1sc(c2c1OCCO2)c1sc(c2c1OCCO2)*)C#N
Homopolymer | poly{2-tert-butyl-1,4-phenylene bis[4-(4-pentenyloxy)benzoate]} | P373045 | C32H34O6 | Polymer Information | SMILES | *Oc1ccc(cc1C(C)(C)C)OC(=O)c1ccc(cc1)OCCC/C=C/CCCOc1ccc(cc1)C(=O)*
Homopolymer | poly{2-tert-butyl-1,4-phenylene bis[4-(4-pentenyloxy)benzoate]} | P373046 | C32H34O6 | Polymer Information | SMILES | *Oc1ccc(cc1C(C)(C)C)OC(=O)c1ccc(cc1)OCCC/C=C\CCCOc1ccc(cc1)C(=O)*
Homopolymer | poly{2-tert-butyl-1,4-phenylene bis[4-(4-pentenyloxy)benzoate]} | P373047 | C31H32O6 | Polymer Information | SMILES | *Oc1ccc(c(c1)C(C)(C)C)OC(=O)c1ccc(cc1)OCCC=CCCCOc1ccc(cc1)C(=O)*
Homopolymer | poly({3,4-dihydroxy-6-[(nitrooxy)methyl]tetrahydro-2H-pyran-2,5-diyl}oxy) | P373048 | C6H9NO7 | Polymer Information | SMILES | *OC1C(CO[N+](=O)[O-])OC(C(C1O)O)*
Homopolymer | poly{[3-hydroxy-6-(hydroxymethyl)-4-(nitrooxy)tetrahydro-2H-pyran-2,5-diyl]oxy} | P373049 | C6H9NO7 | Polymer Information | SMILES | OCC1OC(*)C(C(C1O*)O[N+](=O)[O-])O
Homopolymer | poly{[4-hydroxy-6-(hydroxymethyl)-3-(nitrooxy)tetrahydro-2H-pyran-2,5-diyl]oxy} | P373050 | C6H9NO7 | Polymer Information | SMILES | *OC1C(CO)OC(C(C1O)O[N+](=O)[O-])*
Homopolymer | poly({3-hydroxy-4-(nitrooxy)-6-[(nitrooxy)methyl]tetrahydro-2H-pyran-2,5-diyl}oxy) | P373051 | C6H8N2O9 | Polymer Information | SMILES | *OC1C(CO[N+](=O)[O-])OC(C(C1O[N+](=O)[O-])O)*
Homopolymer | poly({4-hydroxy-3-(nitrooxy)-6-[(nitrooxy)methyl]tetrahydro-2H-pyran-2,5-diyl}oxy) | P373052 | C6H8N2O9 | Polymer Information | SMILES | *OC1C(CO[N+](=O)[O-])OC(C(C1O)O[N+](=O)[O-])*
Homopolymer | poly{[6-(hydroxymethyl)-3,4-bis(nitrooxy)tetrahydro-2H-pyran-2,5-diyl]oxy} | P373053 | C6H8N2O9 | Polymer Information | SMILES | *OC1C(CO)OC(C(C1O[N+](=O)[O-])O[N+](=O)[O-])*
Homopolymer | poly({3,4-bis(nitrooxy)-6-[(nitrooxy)methyl]tetrahydro-2H-pyran-2,5-diyl}oxy) | P373054 | C6H7N3O11 | Polymer Information | SMILES | *OC1C(CO[N+](=O)[O-])OC(C(C1O[N+](=O)[O-])O[N+](=O)[O-])*
Homopolymer | poly[(naphthalene-2,6-diol)-alt-(4,4'-difluorobenzophenone)] | P373055 | C23H14O3 | Thermal property | Glass transition temperature | 247 | 0 | C
Homopolymer | poly[(naphthalene-2,6-diol)-alt-(4,4'-difluorobenzophenone)] | P373055 | C23H14O3 | Thermal property | Thermal decomposition temperature | 382 | 0 | C
Homopolymer | poly[(naphthalene-2,6-diol)-alt-(4,4'-difluorobenzophenone)] | P373055 | C23H14O3 | Thermal property | Thermal decomposition weight loss | 0 | 0 | %
Homopolymer | poly[(naphthalene-2,6-diol)-alt-(4,4'-difluorobenzophenone)] | P373055 | C23H14O3 | Thermal property | Melting temperature | 310 | 0 | C
Homopolymer | poly[(naphthalene-2,6-diol)-alt-(4,4'-difluorobenzophenone)] | P373055 | C23H14O3 | Polymer Information | SMILES | *Oc1ccc2c(c1)ccc(c2)Oc1ccc(cc1)C(=O)c1ccc(cc1)*
Homopolymer | poly{(naphthalene-2,6-diol)-alt-[disodium 3,3'-carbonylbis(6-fluorobenzene-1-sulfonate)] | P373056 | C23H14O9S2 | Thermal property | Thermal decomposition temperature | 229 | 0 | C
Homopolymer | poly{(naphthalene-2,6-diol)-alt-[disodium 3,3'-carbonylbis(6-fluorobenzene-1-sulfonate)] | P373056 | C23H14O9S2 | Thermal property | Thermal decomposition weight loss | 0 | 0 | %
Homopolymer | poly{(naphthalene-2,6-diol)-alt-[disodium 3,3'-carbonylbis(6-fluorobenzene-1-sulfonate)] | P373056 | C23H14O9S2 | Polymer Information | SMILES | *Oc1ccc2c(c1)ccc(c2)Oc1ccc(cc1S(=O)(=O)O)C(=O)c1ccc(c(c1)S(=O)(=O)O)*
Homopolymer | poly{(naphthalene-2,6-diol)-alt-[disodium 3,3'-carbonylbis(6-fluorobenzene-1-sulfonate)] | P373057 | C23H12Na2O9S2 | Thermal property | Thermal decomposition temperature | 431 | 0 | C
Homopolymer | poly{(naphthalene-2,6-diol)-alt-[disodium 3,3'-carbonylbis(6-fluorobenzene-1-sulfonate)] | P373057 | C23H12Na2O9S2 | Thermal property | Thermal decomposition weight loss | 0 | 0 | %
Homopolymer | poly{(naphthalene-2,6-diol)-alt-[disodium 3,3'-carbonylbis(6-fluorobenzene-1-sulfonate)] | P373057 | C23H12Na2O9S2 | Polymer Information | SMILES | *Oc1ccc2c(c1)ccc(c2)Oc1ccc(cc1S(=O)(=O)O[Na])C(=O)c1ccc(c(c1)S(=O)(=O)O[Na])*
Homopolymer | poly({4,4'-[2,2,2-trifluoro-1-(trifluoromethyl)ethane-1,1-diyl]diphenol}-alt-[disodium 3,3'-carbonylbis(6-fluorobenzene-1-sulfonate)]) | P373058 | C28H16F6O9S2 | Polymer Information | SMILES | *Oc1ccc(cc1)C(C(F)(F)F)(C(F)(F)F)c1ccc(cc1)Oc1ccc(cc1S(=O)(=O)O)C(=O)c1ccc(c(c1)S(=O)(=O)O)*
Homopolymer | poly({4,4'-[2,2,2-trifluoro-1-(trifluoromethyl)ethane-1,1-diyl]diphenol}-alt-[disodium 3,3'-carbonylbis(6-fluorobenzene-1-sulfonate)]) | P373059 | C28H14F6Na2O9S2 | Polymer Information | SMILES | *Oc1ccc(cc1)C(C(F)(F)F)(C(F)(F)F)c1ccc(cc1)Oc1ccc(cc1S(=O)(=O)O[Na])C(=O)c1ccc(c(c1)S(=O)(=O)O[Na])*
Homopolymer | poly[(3,4-dihydroxy-5-{3-[(sodiooxy)sulfonyl]propoxy}tetrahydro-2H-pyran-2,6-diyl)oxymethylene] | P373060 | C9H15NaO8S | Polymer Information | SMILES | *COC1OC(*)C(C(C1OCCCS(=O)(=O)O[Na])O)O
Homopolymer | poly{(diethylene glycol)-alt-[4,4'-methylenebis(phenyl isocyanate)]} | P373061 | C19H20N2O5 | Polymer Information | SMILES | *CCOCCOC(=O)Nc1ccc(cc1)Cc1ccc(cc1)NC(=O)O*
Homopolymer | poly{nitrilo[(Ra)-dinaphtho[2,1-d:1,2-f][1,3,2lambda5]dioxaphosphepine-2-ylidene-2-yl]} | P373062 | C20H12NO2P | Polymer Information | SMILES | *N=P1(*)Oc2ccc3c(c2-c2c(O1)ccc1c2cccc1)cccc3
Homopolymer | poly[oxynaphthalene-1,5-diyloxy(1,2,3,3,4,4-hexafluorocyclobutane-1,2-diyl)] | P373063 | C14H6F6O2 | Optical property | Refractive index | 1.49965 | 8.333333e-08
Homopolymer | poly[oxynaphthalene-1,5-diyloxy(1,2,3,3,4,4-hexafluorocyclobutane-1,2-diyl)] | P373063 | C14H6F6O2 | Thermal property | Glass transition temperature | 136 | 527.2889 | C
Homopolymer | poly[oxynaphthalene-1,5-diyloxy(1,2,3,3,4,4-hexafluorocyclobutane-1,2-diyl)] | P373063 | C14H6F6O2 | Thermal property | Thermal decomposition temperature | 388 | 4555.822 | C
Homopolymer | poly[oxynaphthalene-1,5-diyloxy(1,2,3,3,4,4-hexafluorocyclobutane-1,2-diyl)] | P373063 | C14H6F6O2 | Thermal property | Thermal decomposition weight loss | 5 | 0 | %
Homopolymer | poly[oxynaphthalene-1,5-diyloxy(1,2,3,3,4,4-hexafluorocyclobutane-1,2-diyl)] | P373063 | C14H6F6O2 | Polymer Information | SMILES | *Oc1cccc2c1cccc2OC1(F)C(*)(F)C(C1(F)F)(F)F
Homopolymer | poly[oxy-1,4-phenyleneoxy(1,2,3,3,4,4-hexafluorocyclobutane-1,2-diyl)] | P373064 | C10H4F6O2 | Optical property | Refractive index | 1.44505 | 2.7e-07
Homopolymer | poly[oxy-1,4-phenyleneoxy(1,2,3,3,4,4-hexafluorocyclobutane-1,2-diyl)] | P373064 | C10H4F6O2 | Thermal property | Glass transition temperature | 41 | 0 | C
Homopolymer | poly[oxy-1,4-phenyleneoxy(1,2,3,3,4,4-hexafluorocyclobutane-1,2-diyl)] | P373064 | C10H4F6O2 | Thermal property | Thermal decomposition temperature | 397 | 0 | C
Homopolymer | poly[oxy-1,4-phenyleneoxy(1,2,3,3,4,4-hexafluorocyclobutane-1,2-diyl)] | P373064 | C10H4F6O2 | Thermal property | Thermal decomposition weight loss | 5 | 0 | %
Homopolymer | poly[oxy-1,4-phenyleneoxy(1,2,3,3,4,4-hexafluorocyclobutane-1,2-diyl)] | P373064 | C10H4F6O2 | Polymer Information | SMILES | *Oc1ccc(cc1)OC1(F)C(*)(F)C(C1(F)F)(F)F
Homopolymer | poly(oxy-1,4-phenylenedisulfane-1,2-diyl-1,4-phenylene) | P373065 | C12H8OS2 | Physical property | Density | 1.38 | 0 | g/cm3
Homopolymer | poly(oxy-1,4-phenylenedisulfane-1,2-diyl-1,4-phenylene) | P373065 | C12H8OS2 | Physical property | Specific volume | 0.725 | 0 | cm3/g
Homopolymer | poly(oxy-1,4-phenylenedisulfane-1,2-diyl-1,4-phenylene) | P373065 | C12H8OS2 | Thermal property | Glass transition temperature | 75.9 | 15.62667 | C
Homopolymer | poly(oxy-1,4-phenylenedisulfane-1,2-diyl-1,4-phenylene) | P373065 | C12H8OS2 | Thermal property | Thermal decomposition temperature | 420.55 | 178.3922 | C
Homopolymer | poly(oxy-1,4-phenylenedisulfane-1,2-diyl-1,4-phenylene) | P373065 | C12H8OS2 | Thermal property | Thermal decomposition weight loss | 10 | 0 | %
Homopolymer | poly(oxy-1,4-phenylenedisulfane-1,2-diyl-1,4-phenylene) | P373065 | C12H8OS2 | Electric property | Electric conductivity | 21 | 2549.809 | 1/(ohm*cm)
Homopolymer | poly(oxy-1,4-phenylenedisulfane-1,2-diyl-1,4-phenylene) | P373065 | C12H8OS2 | Electric property | Volume resistivity | 0.0444 | 4.8718e+30 | ohm*cm
Homopolymer | poly(oxy-1,4-phenylenedisulfane-1,2-diyl-1,4-phenylene) | P373065 | C12H8OS2 | Flexural property | Flexural modulus | 1.68 | 0.1112755 | GPa
Homopolymer | poly(oxy-1,4-phenylenedisulfane-1,2-diyl-1,4-phenylene) | P373065 | C12H8OS2 | Flexural property | Flexural stress strength at break | 0.0359 | 8.626801e-05 | GPa
Homopolymer | poly(oxy-1,4-phenylenedisulfane-1,2-diyl-1,4-phenylene) | P373065 | C12H8OS2 | Polymer Information | SMILES | *Oc1ccc(cc1)SSc1ccc(cc1)*
Homopolymer | poly(oxy-1,1'-binaphthalene-2,2'-diyloxy-1,1'-binaphthalene-4,4'-diyl) | P373066 | C40H24O2 | Optical property | Refractive index | 1.611 | 1.2e-05
Homopolymer | poly(oxy-1,1'-binaphthalene-2,2'-diyloxy-1,1'-binaphthalene-4,4'-diyl) | P373066 | C40H24O2 | Thermal property | Glass transition temperature | 301 | 0 | C
Homopolymer | poly(oxy-1,1'-binaphthalene-2,2'-diyloxy-1,1'-binaphthalene-4,4'-diyl) | P373066 | C40H24O2 | Thermal property | Thermal decomposition temperature | 470 | 0 | C
Homopolymer | poly(oxy-1,1'-binaphthalene-2,2'-diyloxy-1,1'-binaphthalene-4,4'-diyl) | P373066 | C40H24O2 | Thermal property | Thermal decomposition weight loss | 0.7 | 0 | %
Homopolymer | poly(oxy-1,1'-binaphthalene-2,2'-diyloxy-1,1'-binaphthalene-4,4'-diyl) | P373066 | C40H24O2 | Electric property | Dielectric constant ac | 2.5 | 0
Homopolymer | poly(oxy-1,1'-binaphthalene-2,2'-diyloxy-1,1'-binaphthalene-4,4'-diyl) | P373066 | C40H24O2 | Tensile property | Tensile modulus | 9.8 | 0 | GPa
Homopolymer | poly(oxy-1,1'-binaphthalene-2,2'-diyloxy-1,1'-binaphthalene-4,4'-diyl) | P373066 | C40H24O2 | Polymer Information | SMILES | *Oc1ccc(c2c1cccc2)c1ccc(c2c1cccc2)Oc1ccc2c(c1c1c(*)ccc3c1cccc3)cccc2
Homopolymer | poly{[2',5'-bis(hexyloxy)-1,1':4',1''-terphenyl-4,4''-diol]-alt-[2,5-bis(4-fluorophenyl)-1,3,4-oxadiazole]} | P373068 | C44H44N2O5 | Thermal property | Glass transition temperature | 103 | 0 | C
Homopolymer | poly{[2',5'-bis(hexyloxy)-1,1':4',1''-terphenyl-4,4''-diol]-alt-[2,5-bis(4-fluorophenyl)-1,3,4-oxadiazole]} | P373068 | C44H44N2O5 | Polymer Information | SMILES | CCCCCCOc1cc(c(cc1c1ccc(cc1)Oc1ccc(cc1)c1nnc(o1)*)OCCCCCC)c1ccc(cc1)Oc1ccc(cc1)*
Homopolymer | poly{[2',5'-bis(dodecyloxy)-1,1':4',1''-terphenyl-4,4''-diol]-alt-[2,5-bis(4-fluorophenyl)-1,3,4-oxadiazole]} | P373069 | C56H68N2O5 | Polymer Information | SMILES | CCCCCCCCCCCCOc1cc(c2ccc(cc2)Oc2ccc(cc2)*)c(cc1c1ccc(cc1)Oc1ccc(cc1)c1nnc(o1)*)OCCCCCCCCCCCC
Homopolymer | poly([4,4'-(1-methylethane-1,1-diyl)diphenol]-alt-{1,1'-[6-(piperidin-1-yl)-2,4,6-triazine-2,4-diylbisoxy]bis(naphthalene-2-carbonyl chloride}) | P373070 | C45H36N4O6 | Physical property | Density | 1.155 | 0 | g/cm3
Homopolymer | poly([4,4'-(1-methylethane-1,1-diyl)diphenol]-alt-{1,1'-[6-(piperidin-1-yl)-2,4,6-triazine-2,4-diylbisoxy]bis(naphthalene-2-carbonyl chloride}) | P373070 | C45H36N4O6 | Physical property | Specific volume | 0.8658 | 0 | cm3/g
Homopolymer | poly([4,4'-(1-methylethane-1,1-diyl)diphenol]-alt-{1,1'-[6-(piperidin-1-yl)-2,4,6-triazine-2,4-diylbisoxy]bis(naphthalene-2-carbonyl chloride}) | P373070 | C45H36N4O6 | Thermal property | Thermal decomposition temperature | 205 | 33.33333 | C
Homopolymer | poly([4,4'-(1-methylethane-1,1-diyl)diphenol]-alt-{1,1'-[6-(piperidin-1-yl)-2,4,6-triazine-2,4-diylbisoxy]bis(naphthalene-2-carbonyl chloride}) | P373070 | C45H36N4O6 | Thermal property | Thermal decomposition weight loss | 5 | 33.33333 | %
Homopolymer | poly([4,4'-(1-methylethane-1,1-diyl)diphenol]-alt-{1,1'-[6-(piperidin-1-yl)-2,4,6-triazine-2,4-diylbisoxy]bis(naphthalene-2-carbonyl chloride}) | P373070 | C45H36N4O6 | Polymer Information | SMILES | *Oc1c(ccc2c1cccc2)C(=O)Oc1ccc(cc1)C(c1ccc(cc1)OC(=O)c1ccc2c(c1Oc1nc(*)nc(n1)N1CCCCC1)cccc2)(C)C
Homopolymer | poly([4,4'-(cyclohexane-1,1-diyl)diphenol]-alt-{1,1'-[6-(piperidin-1-yl)-2,4,6-triazine-2,4-diylbisoxy]bis(naphthalene-2-carbonyl chloride}) | P373071 | C48H40N4O6 | Physical property | Density | 1.143 | 0 | g/cm3
Homopolymer | poly([4,4'-(cyclohexane-1,1-diyl)diphenol]-alt-{1,1'-[6-(piperidin-1-yl)-2,4,6-triazine-2,4-diylbisoxy]bis(naphthalene-2-carbonyl chloride}) | P373071 | C48H40N4O6 | Physical property | Specific volume | 0.8749 | 0 | cm3/g
Homopolymer | poly([4,4'-(cyclohexane-1,1-diyl)diphenol]-alt-{1,1'-[6-(piperidin-1-yl)-2,4,6-triazine-2,4-diylbisoxy]bis(naphthalene-2-carbonyl chloride}) | P373071 | C48H40N4O6 | Thermal property | Thermal decomposition temperature | 235 | 300 | C
Homopolymer | poly([4,4'-(cyclohexane-1,1-diyl)diphenol]-alt-{1,1'-[6-(piperidin-1-yl)-2,4,6-triazine-2,4-diylbisoxy]bis(naphthalene-2-carbonyl chloride}) | P373071 | C48H40N4O6 | Thermal property | Thermal decomposition weight loss | 5 | 33.33333 | %
Homopolymer | poly([4,4'-(cyclohexane-1,1-diyl)diphenol]-alt-{1,1'-[6-(piperidin-1-yl)-2,4,6-triazine-2,4-diylbisoxy]bis(naphthalene-2-carbonyl chloride}) | P373071 | C48H40N4O6 | Polymer Information | SMILES | *Oc1c(ccc2c1cccc2)C(=O)Oc1ccc(cc1)C1(CCCCC1)c1ccc(cc1)OC(=O)c1ccc2c(c1Oc1nc(*)nc(n1)N1CCCCC1)cccc2
Homopolymer | poly([4,4'-(3-oxo-1,3-dihydroisobenzofuran-1,1-diyl)diphenol]-alt-{1,1'-[6-(piperidin-1-yl)-2,4,6-triazine-2,4-diylbisoxy]bis(naphthalene-2-carbonyl chloride}) | P373072 | C50H34N4O8 | Physical property | Density | 1.215 | 0 | g/cm3
Homopolymer | poly([4,4'-(3-oxo-1,3-dihydroisobenzofuran-1,1-diyl)diphenol]-alt-{1,1'-[6-(piperidin-1-yl)-2,4,6-triazine-2,4-diylbisoxy]bis(naphthalene-2-carbonyl chloride}) | P373072 | C50H34N4O8 | Physical property | Specific volume | 0.823 | 0 | cm3/g
Homopolymer | poly([4,4'-(3-oxo-1,3-dihydroisobenzofuran-1,1-diyl)diphenol]-alt-{1,1'-[6-(piperidin-1-yl)-2,4,6-triazine-2,4-diylbisoxy]bis(naphthalene-2-carbonyl chloride}) | P373072 | C50H34N4O8 | Thermal property | Thermal decomposition temperature | 270 | 33.33333 | C
Homopolymer | poly([4,4'-(3-oxo-1,3-dihydroisobenzofuran-1,1-diyl)diphenol]-alt-{1,1'-[6-(piperidin-1-yl)-2,4,6-triazine-2,4-diylbisoxy]bis(naphthalene-2-carbonyl chloride}) | P373072 | C50H34N4O8 | Thermal property | Thermal decomposition weight loss | 5 | 33.33333 | %
Homopolymer | poly([4,4'-(3-oxo-1,3-dihydroisobenzofuran-1,1-diyl)diphenol]-alt-{1,1'-[6-(piperidin-1-yl)-2,4,6-triazine-2,4-diylbisoxy]bis(naphthalene-2-carbonyl chloride}) | P373072 | C50H34N4O8 | Polymer Information | SMILES | *Oc1c(ccc2c1cccc2)C(=O)Oc1ccc(cc1)C1(OC(=O)c2c1cccc2)c1ccc(cc1)OC(=O)c1ccc2c(c1Oc1nc(*)nc(n1)N1CCCCC1)cccc2
Homopolymer | poly((1,5-dihydroxyanthraquinone)-alt-{1,1'-[6-(piperidin-1-yl)-2,4,6-triazine-2,4-diylbisoxy]bis(naphthalene-2-carbonyl chloride}) | P373073 | C44H28N4O8 | Physical property | Density | 1.176 | 0 | g/cm3
Homopolymer | poly((1,5-dihydroxyanthraquinone)-alt-{1,1'-[6-(piperidin-1-yl)-2,4,6-triazine-2,4-diylbisoxy]bis(naphthalene-2-carbonyl chloride}) | P373073 | C44H28N4O8 | Physical property | Specific volume | 0.8503 | 0 | cm3/g
Homopolymer | poly((1,5-dihydroxyanthraquinone)-alt-{1,1'-[6-(piperidin-1-yl)-2,4,6-triazine-2,4-diylbisoxy]bis(naphthalene-2-carbonyl chloride}) | P373073 | C44H28N4O8 | Polymer Information | SMILES | *Oc1c(ccc2c1cccc2)C(=O)Oc1cccc2c1C(=O)c1c(C2=O)c(ccc1)OC(=O)c1ccc2c(c1Oc1nc(*)nc(n1)N1CCCCC1)cccc2
Homopolymer | poly((1,4-dihydroxyanthraquinone)-alt-{1,1'-[6-(piperidin-1-yl)-2,4,6-triazine-2,4-diylbisoxy]bis(naphthalene-2-carbonyl chloride}) | P373074 | C44H28N4O8 | Physical property | Density | 1.172 | 0 | g/cm3
Homopolymer | poly((1,4-dihydroxyanthraquinone)-alt-{1,1'-[6-(piperidin-1-yl)-2,4,6-triazine-2,4-diylbisoxy]bis(naphthalene-2-carbonyl chloride}) | P373074 | C44H28N4O8 | Physical property | Specific volume | 0.8532 | 0 | cm3/g
Homopolymer | poly((1,4-dihydroxyanthraquinone)-alt-{1,1'-[6-(piperidin-1-yl)-2,4,6-triazine-2,4-diylbisoxy]bis(naphthalene-2-carbonyl chloride}) | P373074 | C44H28N4O8 | Thermal property | Thermal decomposition temperature | 255 | 33.33333 | C
Homopolymer | poly((1,4-dihydroxyanthraquinone)-alt-{1,1'-[6-(piperidin-1-yl)-2,4,6-triazine-2,4-diylbisoxy]bis(naphthalene-2-carbonyl chloride}) | P373074 | C44H28N4O8 | Thermal property | Thermal decomposition weight loss | 5 | 33.33333 | %
Homopolymer | poly((1,4-dihydroxyanthraquinone)-alt-{1,1'-[6-(piperidin-1-yl)-2,4,6-triazine-2,4-diylbisoxy]bis(naphthalene-2-carbonyl chloride}) | P373074 | C44H28N4O8 | Polymer Information | SMILES | *Oc1c(ccc2c1cccc2)C(=O)Oc1ccc(c2c1C(=O)c1c(C2=O)cccc1)OC(=O)c1ccc2c(c1Oc1nc(*)nc(n1)N1CCCCC1)cccc2
Homopolymer | poly(resorcinol-alt-{1,1'-[6-(piperidin-1-yl)-2,4,6-triazine-2,4-diylbisoxy]bis(naphthalene-2-carbonyl chloride}) | P373075 | C36H26N4O6 | Physical property | Density | 1.191 | 0 | g/cm3
Homopolymer | poly(resorcinol-alt-{1,1'-[6-(piperidin-1-yl)-2,4,6-triazine-2,4-diylbisoxy]bis(naphthalene-2-carbonyl chloride}) | P373075 | C36H26N4O6 | Physical property | Specific volume | 0.8396 | 0 | cm3/g
Homopolymer | poly(resorcinol-alt-{1,1'-[6-(piperidin-1-yl)-2,4,6-triazine-2,4-diylbisoxy]bis(naphthalene-2-carbonyl chloride}) | P373075 | C36H26N4O6 | Thermal property | Thermal decomposition temperature | 252.5 | 8.333333 | C
Homopolymer | poly(resorcinol-alt-{1,1'-[6-(piperidin-1-yl)-2,4,6-triazine-2,4-diylbisoxy]bis(naphthalene-2-carbonyl chloride}) | P373075 | C36H26N4O6 | Thermal property | Thermal decomposition weight loss | 5 | 33.33333 | %
Homopolymer | poly(resorcinol-alt-{1,1'-[6-(piperidin-1-yl)-2,4,6-triazine-2,4-diylbisoxy]bis(naphthalene-2-carbonyl chloride}) | P373075 | C36H26N4O6 | Polymer Information | SMILES | *Oc1c(ccc2c1cccc2)C(=O)Oc1cccc(c1)OC(=O)c1ccc2c(c1Oc1nc(*)nc(n1)N1CCCCC1)cccc2
Homopolymer | poly(hydroquinone-alt-{1,1'-[6-(piperidin-1-yl)-2,4,6-triazine-2,4-diylbisoxy]bis(naphthalene-2-carbonyl chloride}) | P373076 | C36H26N4O6 | Physical property | Density | 1.185 | 0 | g/cm3
Homopolymer | poly(hydroquinone-alt-{1,1'-[6-(piperidin-1-yl)-2,4,6-triazine-2,4-diylbisoxy]bis(naphthalene-2-carbonyl chloride}) | P373076 | C36H26N4O6 | Physical property | Specific volume | 0.8439 | 0 | cm3/g
Homopolymer | poly(hydroquinone-alt-{1,1'-[6-(piperidin-1-yl)-2,4,6-triazine-2,4-diylbisoxy]bis(naphthalene-2-carbonyl chloride}) | P373076 | C36H26N4O6 | Thermal property | Thermal decomposition temperature | 240 | 133.3333 | C
Homopolymer | poly(hydroquinone-alt-{1,1'-[6-(piperidin-1-yl)-2,4,6-triazine-2,4-diylbisoxy]bis(naphthalene-2-carbonyl chloride}) | P373076 | C36H26N4O6 | Thermal property | Thermal decomposition weight loss | 5 | 33.33333 | %
Homopolymer | poly(hydroquinone-alt-{1,1'-[6-(piperidin-1-yl)-2,4,6-triazine-2,4-diylbisoxy]bis(naphthalene-2-carbonyl chloride}) | P373076 | C36H26N4O6 | Polymer Information | SMILES | *Oc1c(ccc2c1cccc2)C(=O)Oc1ccc(cc1)OC(=O)c1ccc2c(c1Oc1nc(*)nc(n1)N1CCCCC1)cccc2
Homopolymer | poly(pyrocatechol-alt-{1,1'-[6-(piperidin-1-yl)-2,4,6-triazine-2,4-diylbisoxy]bis(naphthalene-2-carbonyl chloride}) | P373077 | C36H26N4O6 | Physical property | Density | 1.2 | 0 | g/cm3
Homopolymer | poly(pyrocatechol-alt-{1,1'-[6-(piperidin-1-yl)-2,4,6-triazine-2,4-diylbisoxy]bis(naphthalene-2-carbonyl chloride}) | P373077 | C36H26N4O6 | Physical property | Specific volume | 0.8333 | 0 | cm3/g
Homopolymer | poly(pyrocatechol-alt-{1,1'-[6-(piperidin-1-yl)-2,4,6-triazine-2,4-diylbisoxy]bis(naphthalene-2-carbonyl chloride}) | P373077 | C36H26N4O6 | Thermal property | Thermal decomposition temperature | 237.5 | 208.3333 | C
Homopolymer | poly(pyrocatechol-alt-{1,1'-[6-(piperidin-1-yl)-2,4,6-triazine-2,4-diylbisoxy]bis(naphthalene-2-carbonyl chloride}) | P373077 | C36H26N4O6 | Thermal property | Thermal decomposition weight loss | 5 | 33.33333 | %
Homopolymer | poly(pyrocatechol-alt-{1,1'-[6-(piperidin-1-yl)-2,4,6-triazine-2,4-diylbisoxy]bis(naphthalene-2-carbonyl chloride}) | P373077 | C36H26N4O6 | Polymer Information | SMILES | *Oc1c(ccc2c1cccc2)C(=O)Oc1ccccc1OC(=O)c1ccc2c(c1Oc1nc(*)nc(n1)N1CCCCC1)cccc2
Homopolymer | poly((ethylene glycol)-alt-{1,1'-[6-(piperidin-1-yl)-2,4,6-triazine-2,4-diylbisoxy]bis(naphthalene-2-carbonyl chloride}) | P373078 | C32H26N4O6 | Physical property | Density | 1.119 | 0 | g/cm3
Homopolymer | poly((ethylene glycol)-alt-{1,1'-[6-(piperidin-1-yl)-2,4,6-triazine-2,4-diylbisoxy]bis(naphthalene-2-carbonyl chloride}) | P373078 | C32H26N4O6 | Physical property | Specific volume | 0.8937 | 0 | cm3/g
Homopolymer | poly((ethylene glycol)-alt-{1,1'-[6-(piperidin-1-yl)-2,4,6-triazine-2,4-diylbisoxy]bis(naphthalene-2-carbonyl chloride}) | P373078 | C32H26N4O6 | Thermal property | Thermal decomposition temperature | 240 | 133.3333 | C
Homopolymer | poly((ethylene glycol)-alt-{1,1'-[6-(piperidin-1-yl)-2,4,6-triazine-2,4-diylbisoxy]bis(naphthalene-2-carbonyl chloride}) | P373078 | C32H26N4O6 | Thermal property | Thermal decomposition weight loss | 5 | 33.33333 | %
Homopolymer | poly((ethylene glycol)-alt-{1,1'-[6-(piperidin-1-yl)-2,4,6-triazine-2,4-diylbisoxy]bis(naphthalene-2-carbonyl chloride}) | P373078 | C32H26N4O6 | Polymer Information | SMILES | *Oc1c(ccc2c1cccc2)C(=O)OCCOC(=O)c1ccc2c(c1Oc1nc(*)nc(n1)N1CCCCC1)cccc2
Homopolymer | poly((diethylene glycol)-alt-{1,1'-[6-(piperidin-1-yl)-2,4,6-triazine-2,4-diylbisoxy]bis(naphthalene-2-carbonyl chloride}) | P373079 | C34H30N4O7 | Physical property | Density | 1.124 | 0 | g/cm3
Homopolymer | poly((diethylene glycol)-alt-{1,1'-[6-(piperidin-1-yl)-2,4,6-triazine-2,4-diylbisoxy]bis(naphthalene-2-carbonyl chloride}) | P373079 | C34H30N4O7 | Physical property | Specific volume | 0.8897 | 0 | cm3/g
Homopolymer | poly((diethylene glycol)-alt-{1,1'-[6-(piperidin-1-yl)-2,4,6-triazine-2,4-diylbisoxy]bis(naphthalene-2-carbonyl chloride}) | P373079 | C34H30N4O7 | Thermal property | Thermal decomposition temperature | 220 | 133.3333 | C
Homopolymer | poly((diethylene glycol)-alt-{1,1'-[6-(piperidin-1-yl)-2,4,6-triazine-2,4-diylbisoxy]bis(naphthalene-2-carbonyl chloride}) | P373079 | C34H30N4O7 | Thermal property | Thermal decomposition weight loss | 5 | 33.33333 | %
Homopolymer | poly((diethylene glycol)-alt-{1,1'-[6-(piperidin-1-yl)-2,4,6-triazine-2,4-diylbisoxy]bis(naphthalene-2-carbonyl chloride}) | P373079 | C34H30N4O7 | Polymer Information | SMILES | *Oc1c(ccc2c1cccc2)C(=O)OCCOCCOC(=O)c1ccc2c(c1Oc1nc(*)nc(n1)N1CCCCC1)cccc2
Homopolymer | poly([2,2'-(ethylenedioxy)diethanol]-alt-{1,1'-[6-(piperidin-1-yl)-2,4,6-triazine-2,4-diylbisoxy]bis(naphthalene-2-carbonyl chloride}) | P373080 | C36H34N4O8 | Physical property | Density | 1.127 | 0 | g/cm3
Homopolymer | poly([2,2'-(ethylenedioxy)diethanol]-alt-{1,1'-[6-(piperidin-1-yl)-2,4,6-triazine-2,4-diylbisoxy]bis(naphthalene-2-carbonyl chloride}) | P373080 | C36H34N4O8 | Physical property | Specific volume | 0.8873 | 0 | cm3/g
Homopolymer | poly([2,2'-(ethylenedioxy)diethanol]-alt-{1,1'-[6-(piperidin-1-yl)-2,4,6-triazine-2,4-diylbisoxy]bis(naphthalene-2-carbonyl chloride}) | P373080 | C36H34N4O8 | Thermal property | Thermal decomposition temperature | 230 | 533.3333 | C
Homopolymer | poly([2,2'-(ethylenedioxy)diethanol]-alt-{1,1'-[6-(piperidin-1-yl)-2,4,6-triazine-2,4-diylbisoxy]bis(naphthalene-2-carbonyl chloride}) | P373080 | C36H34N4O8 | Thermal property | Thermal decomposition weight loss | 5 | 33.33333 | %
Homopolymer | poly([2,2'-(ethylenedioxy)diethanol]-alt-{1,1'-[6-(piperidin-1-yl)-2,4,6-triazine-2,4-diylbisoxy]bis(naphthalene-2-carbonyl chloride}) | P373080 | C36H34N4O8 | Polymer Information | SMILES | *Oc1c(ccc2c1cccc2)C(=O)OCCOCCOCCOC(=O)c1ccc2c(c1Oc1nc(*)nc(n1)N1CCCCC1)cccc2
Homopolymer | poly({4-hydroxy-3-(octylamino)-6-[(sulfooxy)methyl]tetrahydro-2H-pyran-2,5-diyl}oxy) | P373081 | C14H27NO7S | Thermal property | Thermal decomposition temperature | 200 | 1200 | C
Homopolymer | poly({4-hydroxy-3-(octylamino)-6-[(sulfooxy)methyl]tetrahydro-2H-pyran-2,5-diyl}oxy) | P373081 | C14H27NO7S | Polymer Information | SMILES | CCCCCCCCNC1C(*)OC(C(C1O)O*)COS(=O)(=O)O
Homopolymer | poly{oxy[3-({2-[(sodiooxy)sulfonyl]ethyl}sulfonyl)-1,4-phenylene]sulfonyl-1,4-phenyleneoxy-1,4-phenylene(dimethylmethylene)-1,4-phenylene} | P373082 | C29H25NaO9S3 | Polymer Information | SMILES | *Oc1ccc(c(c1)S(=O)(=O)CCS(=O)(=O)O[Na])S(=O)(=O)c1ccc(cc1)Oc1ccc(cc1)C(c1ccc(cc1)*)(C)C
Homopolymer | poly{oxy[3-({3-[(sodiooxy)sulfonyl]propyl}sulfonyl)-1,4-phenylene]sulfonyl-1,4-phenyleneoxy-1,4-phenylene(dimethylmethylene)-1,4-phenylene} | P373083 | C30H27NaO9S3 | Polymer Information | SMILES | *Oc1ccc(c(c1)S(=O)(=O)CCCS(=O)(=O)O[Na])S(=O)(=O)c1ccc(cc1)Oc1ccc(cc1)C(c1ccc(cc1)*)(C)C
Homopolymer | poly{oxy[3-({4-[(sodiooxy)sulfonyl]butyl}sulfonyl)-1,4-phenylene]sulfonyl-1,4-phenyleneoxy-1,4-phenylene(dimethylmethylene)-1,4-phenylene} | P373084 | C31H29NaO9S3 | Polymer Information | SMILES | *Oc1ccc(c(c1)S(=O)(=O)CCCCS(=O)(=O)O[Na])S(=O)(=O)c1ccc(cc1)Oc1ccc(cc1)C(c1ccc(cc1)*)(C)C
Homopolymer | poly(oxy{3-[(2-sulfoethyl)sulfonyl]-1,4-phenylene}sulfonyl-1,4-phenyleneoxy-1,4-phenylene(dimethylmethylene)-1,4-phenylene) | P373085 | C29H26O9S3 | Polymer Information | SMILES | *Oc1ccc(c(c1)S(=O)(=O)CCS(=O)(=O)O)S(=O)(=O)c1ccc(cc1)Oc1ccc(cc1)C(c1ccc(cc1)*)(C)C
Homopolymer | poly(oxy{3-[(3-sulfopropyl)sulfonyl]-1,4-phenylene}sulfonyl-1,4-phenyleneoxy-1,4-phenylene(dimethylmethylene)-1,4-phenylene) | P373086 | C30H28O9S3 | Polymer Information | SMILES | *Oc1ccc(c(c1)S(=O)(=O)CCCS(=O)(=O)O)S(=O)(=O)c1ccc(cc1)Oc1ccc(cc1)C(c1ccc(cc1)*)(C)C
Homopolymer | poly(oxy{3-[(4-sulfobutyl)sulfonyl]-1,4-phenylene}sulfonyl-1,4-phenyleneoxy-1,4-phenylene(dimethylmethylene)-1,4-phenylene) | P373087 | C31H30O9S3 | Polymer Information | SMILES | *Oc1ccc(c(c1)S(=O)(=O)CCCCS(=O)(=O)O)S(=O)(=O)c1ccc(cc1)Oc1ccc(cc1)C(c1ccc(cc1)*)(C)C
Homopolymer | poly{oxy-1,4-phenylenesulfonyl-1,4-phenyleneoxy[2-({[10-({[({[(9-carboxy-1-oxononyl)oxy]methyl}(dimethyl)silyl)oxy](dimethyl)silyl}methoxy)-1,10-dioxodecyl]oxy}methyl)-1,4-phenylene](dimethylmethylene)-1,4-phenylene} | P373088 | C54H72O13SSi2 | Polymer Information | SMILES | *Oc1ccc(cc1)S(=O)(=O)c1ccc(cc1)Oc1ccc(cc1)C(c1ccc(c(c1)COC(=O)CCCCCCCCC(=O)OC[Si](O[Si](COC(=O)CCCCCCCCC(=O)O)(C)C)(C)C)*)(C)C
Homopolymer | poly{oxy-1,4-phenylenesulfonyl-1,4-phenyleneoxy[2-({[10-({dimethyl[(trimethylsilyl)oxy]silyl}methoxy)-1,10-dioxodecyl]oxy}methyl)-1,4-phenylene](dimethylmethylene)-1,4-phenylene} | P373089 | C44H56O9SSi2 | Polymer Information | SMILES | *Oc1ccc(cc1)S(=O)(=O)c1ccc(cc1)Oc1ccc(cc1)C(c1ccc(c(c1)COC(=O)CCCCCCCCC(=O)OC[Si](O[Si](C)(C)C)(C)C)*)(C)C
Homopolymer | poly{[9-(2-ethylhexyl)-9H-carbazole-3,6-diol]-alt-(4,4'''-difluoro-1,1':4',1'':4'',1'''-quaterphenyl-3,3'''-dicarbonitrile)} | P373090 | C46H37N3O2 | Thermal property | Thermal decomposition temperature | 435 | 0 | C
Homopolymer | poly{[9-(2-ethylhexyl)-9H-carbazole-3,6-diol]-alt-(4,4'''-difluoro-1,1':4',1'':4'',1'''-quaterphenyl-3,3'''-dicarbonitrile)} | P373090 | C46H37N3O2 | Thermal property | Thermal decomposition weight loss | 5 | 0 | %
Homopolymer | poly{[9-(2-ethylhexyl)-9H-carbazole-3,6-diol]-alt-(4,4'''-difluoro-1,1':4',1'':4'',1'''-quaterphenyl-3,3'''-dicarbonitrile)} | P373090 | C46H37N3O2 | Polymer Information | SMILES | CCCCC(Cn1c2ccc(cc2c2c1ccc(c2)*)Oc1ccc(cc1C#N)c1ccc(cc1)c1ccc(cc1)c1ccc(c(c1)C#N)O*)CC
Homopolymer | poly{[9-(2-ethylhexyl)-9H-carbazole-3,6-diol]-alt-[4,4'''-difluoro-3,3'''-bis(trifluoromethyl)-1,1':4',1'':4'',1'''-quaterphenyl]} | P373091 | C46H37F6NO2 | Thermal property | Thermal decomposition temperature | 505 | 0 | C
Homopolymer | poly{[9-(2-ethylhexyl)-9H-carbazole-3,6-diol]-alt-[4,4'''-difluoro-3,3'''-bis(trifluoromethyl)-1,1':4',1'':4'',1'''-quaterphenyl]} | P373091 | C46H37F6NO2 | Thermal property | Thermal decomposition weight loss | 5 | 0 | %
Homopolymer | poly{[9-(2-ethylhexyl)-9H-carbazole-3,6-diol]-alt-[4,4'''-difluoro-3,3'''-bis(trifluoromethyl)-1,1':4',1'':4'',1'''-quaterphenyl]} | P373091 | C46H37F6NO2 | Polymer Information | SMILES | CCCCC(Cn1c2ccc(cc2c2c1ccc(c2)*)Oc1ccc(cc1C(F)(F)F)c1ccc(cc1)c1ccc(cc1)c1ccc(c(c1)C(F)(F)F)O*)CC
Homopolymer | poly[(4,4'-{[9-(2-ethylhexyl)-9H-carbazole-3,6-diyl]bis(ethene-2,1-diyl)}diphenol)-alt-(4,4'''-difluoro-3,3'''-dicyano-1,1':4',1'':4'',1'''-quaterphenyl)] | P373092 | C62H49N3O2 | Thermal property | Thermal decomposition temperature | 502 | 0 | C
Homopolymer | poly[(4,4'-{[9-(2-ethylhexyl)-9H-carbazole-3,6-diyl]bis(ethene-2,1-diyl)}diphenol)-alt-(4,4'''-difluoro-3,3'''-dicyano-1,1':4',1'':4'',1'''-quaterphenyl)] | P373092 | C62H49N3O2 | Thermal property | Thermal decomposition weight loss | 5 | 0 | %
Homopolymer | poly[(4,4'-{[9-(2-ethylhexyl)-9H-carbazole-3,6-diyl]bis(ethene-2,1-diyl)}diphenol)-alt-(4,4'''-difluoro-3,3'''-dicyano-1,1':4',1'':4'',1'''-quaterphenyl)] | P373092 | C62H49N3O2 | Polymer Information | SMILES | CCCCC(Cn1c2ccc(cc2c2c1ccc(c2)*)C=Cc1ccc(cc1)Oc1ccc(cc1C#N)c1ccc(cc1)c1ccc(cc1)c1ccc(c(c1)C#N)Oc1ccc(cc1)C=C*)CC
Homopolymer | poly[(4,4'-{[9-(2-ethylhexyl)-9H-carbazole-3,6-diyl]bis(ethene-2,1-diyl)}diphenol)-alt-[4,4'''-difluoro-3,3'''-bis(trifluoromethyl)-1,1':4',1'':4'',1'''-quaterphenyl]] | P373093 | C62H49F6NO2 | Thermal property | Thermal decomposition temperature | 561 | 0 | C
Homopolymer | poly[(4,4'-{[9-(2-ethylhexyl)-9H-carbazole-3,6-diyl]bis(ethene-2,1-diyl)}diphenol)-alt-[4,4'''-difluoro-3,3'''-bis(trifluoromethyl)-1,1':4',1'':4'',1'''-quaterphenyl]] | P373093 | C62H49F6NO2 | Thermal property | Thermal decomposition weight loss | 5 | 0 | %
Homopolymer | poly[(4,4'-{[9-(2-ethylhexyl)-9H-carbazole-3,6-diyl]bis(ethene-2,1-diyl)}diphenol)-alt-[4,4'''-difluoro-3,3'''-bis(trifluoromethyl)-1,1':4',1'':4'',1'''-quaterphenyl]] | P373093 | C62H49F6NO2 | Polymer Information | SMILES | CCCCC(Cn1c2ccc(cc2c2c1ccc(c2)*)C=Cc1ccc(cc1)Oc1ccc(cc1C(F)(F)F)c1ccc(cc1)c1ccc(cc1)c1ccc(c(c1)C(F)(F)F)Oc1ccc(cc1)C=C*)CC
Homopolymer | poly{oxy-1,4-phenylenesulfonyl-1,4-phenyleneoxy-2-bromo-1,4-phenylene[bis(trifluoromethyl)methylene]-3-bromo-1,4-phenylene} | P373094 | C27H14Br2F6O4S | Thermal property | Glass transition temperature | 197.5 | 0 | C
Homopolymer | poly{oxy-1,4-phenylenesulfonyl-1,4-phenyleneoxy-2-bromo-1,4-phenylene[bis(trifluoromethyl)methylene]-3-bromo-1,4-phenylene} | P373094 | C27H14Br2F6O4S | Thermal property | Thermal decomposition temperature | 464.3 | 0 | C
Homopolymer | poly{oxy-1,4-phenylenesulfonyl-1,4-phenyleneoxy-2-bromo-1,4-phenylene[bis(trifluoromethyl)methylene]-3-bromo-1,4-phenylene} | P373094 | C27H14Br2F6O4S | Thermal property | Thermal decomposition weight loss | 1 | 0 | %
Homopolymer | poly{oxy-1,4-phenylenesulfonyl-1,4-phenyleneoxy-2-bromo-1,4-phenylene[bis(trifluoromethyl)methylene]-3-bromo-1,4-phenylene} | P373094 | C27H14Br2F6O4S | Polymer Information | SMILES | *Oc1ccc(cc1)S(=O)(=O)c1ccc(cc1)Oc1ccc(cc1Br)C(C(F)(F)F)(C(F)(F)F)c1ccc(c(c1)Br)*
Homopolymer | poly{oxy-1,4-phenylenesulfonyl-1,4-phenyleneoxy-2-(trimethylsilyl)-1,4-phenylene[bis(trifluoromethyl)methylene]-3-(trimethylsilyl)-1,4-phenylene} | P373095 | C33H32F6O4SSi2 | Physical property | Density | 1.25 | 0 | g/cm3
Homopolymer | poly{oxy-1,4-phenylenesulfonyl-1,4-phenyleneoxy-2-(trimethylsilyl)-1,4-phenylene[bis(trifluoromethyl)methylene]-3-(trimethylsilyl)-1,4-phenylene} | P373095 | C33H32F6O4SSi2 | Physical property | Specific volume | 0.8 | 0 | cm3/g
Homopolymer | poly{oxy-1,4-phenylenesulfonyl-1,4-phenyleneoxy-2-(trimethylsilyl)-1,4-phenylene[bis(trifluoromethyl)methylene]-3-(trimethylsilyl)-1,4-phenylene} | P373095 | C33H32F6O4SSi2 | Thermal property | Glass transition temperature | 168.6 | 0 | C
Homopolymer | poly{oxy-1,4-phenylenesulfonyl-1,4-phenyleneoxy-2-(trimethylsilyl)-1,4-phenylene[bis(trifluoromethyl)methylene]-3-(trimethylsilyl)-1,4-phenylene} | P373095 | C33H32F6O4SSi2 | Thermal property | Thermal decomposition temperature | 397.62 | 0 | C
Homopolymer | poly{oxy-1,4-phenylenesulfonyl-1,4-phenyleneoxy-2-(trimethylsilyl)-1,4-phenylene[bis(trifluoromethyl)methylene]-3-(trimethylsilyl)-1,4-phenylene} | P373095 | C33H32F6O4SSi2 | Thermal property | Thermal decomposition weight loss | 1 | 0 | %
Homopolymer | poly{oxy-1,4-phenylenesulfonyl-1,4-phenyleneoxy-2-(trimethylsilyl)-1,4-phenylene[bis(trifluoromethyl)methylene]-3-(trimethylsilyl)-1,4-phenylene} | P373095 | C33H32F6O4SSi2 | Physicochemical property | Gas permeability coefficient p | 3.9e-12 | 1.019339e-23 | cm3(STP)cm/(cm2*s*Pa)
Homopolymer | poly{oxy-1,4-phenylenesulfonyl-1,4-phenyleneoxy-2-(trimethylsilyl)-1,4-phenylene[bis(trifluoromethyl)methylene]-3-(trimethylsilyl)-1,4-phenylene} | P373095 | C33H32F6O4SSi2 | Polymer Information | SMILES | *Oc1ccc(cc1)S(=O)(=O)c1ccc(cc1)Oc1ccc(cc1[Si](C)(C)C)C(C(F)(F)F)(C(F)(F)F)c1ccc(c(c1)[Si](C)(C)C)*
Homopolymer | poly[oxy-3-(trimethylsilanyl)-1,4-phenylenesulfonyl-2-(trimethylsilanyl)-1,4-phenyleneoxy-1,4-phenylenebis(trifluoromethyl)methylene-1,4-phenylene] | P373096 | C33H32F6O4SSi2 | Physical property | Density | 1.27 | 0 | g/cm3
Homopolymer | poly[oxy-3-(trimethylsilanyl)-1,4-phenylenesulfonyl-2-(trimethylsilanyl)-1,4-phenyleneoxy-1,4-phenylenebis(trifluoromethyl)methylene-1,4-phenylene] | P373096 | C33H32F6O4SSi2 | Physical property | Specific volume | 0.787 | 0 | cm3/g
Homopolymer | poly[oxy-3-(trimethylsilanyl)-1,4-phenylenesulfonyl-2-(trimethylsilanyl)-1,4-phenyleneoxy-1,4-phenylenebis(trifluoromethyl)methylene-1,4-phenylene] | P373096 | C33H32F6O4SSi2 | Thermal property | Glass transition temperature | 172 | 0 | C
Homopolymer | poly[oxy-3-(trimethylsilanyl)-1,4-phenylenesulfonyl-2-(trimethylsilanyl)-1,4-phenyleneoxy-1,4-phenylenebis(trifluoromethyl)methylene-1,4-phenylene] | P373096 | C33H32F6O4SSi2 | Thermal property | Thermal decomposition temperature | 376.1 | 0 | C
Homopolymer | poly[oxy-3-(trimethylsilanyl)-1,4-phenylenesulfonyl-2-(trimethylsilanyl)-1,4-phenyleneoxy-1,4-phenylenebis(trifluoromethyl)methylene-1,4-phenylene] | P373096 | C33H32F6O4SSi2 | Thermal property | Thermal decomposition weight loss | 1 | 0 | %
Homopolymer | poly[oxy-3-(trimethylsilanyl)-1,4-phenylenesulfonyl-2-(trimethylsilanyl)-1,4-phenyleneoxy-1,4-phenylenebis(trifluoromethyl)methylene-1,4-phenylene] | P373096 | C33H32F6O4SSi2 | Physicochemical property | Gas permeability coefficient p | 1.92e-12 | 3.826021e-24 | cm3(STP)cm/(cm2*s*Pa)
Homopolymer | poly[oxy-3-(trimethylsilanyl)-1,4-phenylenesulfonyl-2-(trimethylsilanyl)-1,4-phenyleneoxy-1,4-phenylenebis(trifluoromethyl)methylene-1,4-phenylene] | P373096 | C33H32F6O4SSi2 | Polymer Information | SMILES | *Oc1ccc(c(c1)[Si](C)(C)C)S(=O)(=O)c1ccc(cc1[Si](C)(C)C)Oc1ccc(cc1)C(C(F)(F)F)(C(F)(F)F)c1ccc(cc1)*
Homopolymer | poly[oxy-3-(trimethylsilanyl)-1,4-phenylenesulfonyl-2-(trimethylsilanyl)-1,4-phenyleneoxy-2-(trimethylsilanyl)-1,4-phenylenebis(trifluoromethyl)methylene-3-(trimethylsilanyl)-1,4-phenylene] | P373097 | C39H48F6O4SSi4 | Physical property | Density | 1.16 | 0 | g/cm3
Homopolymer | poly[oxy-3-(trimethylsilanyl)-1,4-phenylenesulfonyl-2-(trimethylsilanyl)-1,4-phenyleneoxy-2-(trimethylsilanyl)-1,4-phenylenebis(trifluoromethyl)methylene-3-(trimethylsilanyl)-1,4-phenylene] | P373097 | C39H48F6O4SSi4 | Physical property | Specific volume | 0.862 | 0 | cm3/g
Homopolymer | poly[oxy-3-(trimethylsilanyl)-1,4-phenylenesulfonyl-2-(trimethylsilanyl)-1,4-phenyleneoxy-2-(trimethylsilanyl)-1,4-phenylenebis(trifluoromethyl)methylene-3-(trimethylsilanyl)-1,4-phenylene] | P373097 | C39H48F6O4SSi4 | Thermal property | Glass transition temperature | 148.9 | 0 | C
Homopolymer | poly[oxy-3-(trimethylsilanyl)-1,4-phenylenesulfonyl-2-(trimethylsilanyl)-1,4-phenyleneoxy-2-(trimethylsilanyl)-1,4-phenylenebis(trifluoromethyl)methylene-3-(trimethylsilanyl)-1,4-phenylene] | P373097 | C39H48F6O4SSi4 | Thermal property | Thermal decomposition temperature | 388 | 0 | C
Homopolymer | poly[oxy-3-(trimethylsilanyl)-1,4-phenylenesulfonyl-2-(trimethylsilanyl)-1,4-phenyleneoxy-2-(trimethylsilanyl)-1,4-phenylenebis(trifluoromethyl)methylene-3-(trimethylsilanyl)-1,4-phenylene] | P373097 | C39H48F6O4SSi4 | Thermal property | Thermal decomposition weight loss | 1 | 0 | %
Homopolymer | poly[oxy-3-(trimethylsilanyl)-1,4-phenylenesulfonyl-2-(trimethylsilanyl)-1,4-phenyleneoxy-2-(trimethylsilanyl)-1,4-phenylenebis(trifluoromethyl)methylene-3-(trimethylsilanyl)-1,4-phenylene] | P373097 | C39H48F6O4SSi4 | Physicochemical property | Gas permeability coefficient p | 5.175e-12 | 2.23028e-23 | cm3(STP)cm/(cm2*s*Pa)
Homopolymer | poly[oxy-3-(trimethylsilanyl)-1,4-phenylenesulfonyl-2-(trimethylsilanyl)-1,4-phenyleneoxy-2-(trimethylsilanyl)-1,4-phenylenebis(trifluoromethyl)methylene-3-(trimethylsilanyl)-1,4-phenylene] | P373097 | C39H48F6O4SSi4 | Polymer Information | SMILES | *Oc1ccc(c(c1)[Si](C)(C)C)S(=O)(=O)c1ccc(cc1[Si](C)(C)C)Oc1ccc(cc1[Si](C)(C)C)C(C(F)(F)F)(C(F)(F)F)c1ccc(c(c1)[Si](C)(C)C)*
Homopolymer | poly{oxy-2-bromo-1,4-phenylenesulfonyl-3-bromo-1,4-phenyleneoxy-2,6-dimethyl-1,4-phenylene[bis(trifluoromethyl)methylene]-3,5-dimethyl-1,4-phenylene} | P373098 | C31H22Br2F6O4S | Thermal property | Glass transition temperature | 230.8 | 0 | C
Homopolymer | poly{oxy-2-bromo-1,4-phenylenesulfonyl-3-bromo-1,4-phenyleneoxy-2,6-dimethyl-1,4-phenylene[bis(trifluoromethyl)methylene]-3,5-dimethyl-1,4-phenylene} | P373098 | C31H22Br2F6O4S | Thermal property | Thermal decomposition temperature | 286.4 | 0 | C
Homopolymer | poly{oxy-2-bromo-1,4-phenylenesulfonyl-3-bromo-1,4-phenyleneoxy-2,6-dimethyl-1,4-phenylene[bis(trifluoromethyl)methylene]-3,5-dimethyl-1,4-phenylene} | P373098 | C31H22Br2F6O4S | Thermal property | Thermal decomposition weight loss | 1 | 0 | %
Homopolymer | poly{oxy-2-bromo-1,4-phenylenesulfonyl-3-bromo-1,4-phenyleneoxy-2,6-dimethyl-1,4-phenylene[bis(trifluoromethyl)methylene]-3,5-dimethyl-1,4-phenylene} | P373098 | C31H22Br2F6O4S | Polymer Information | SMILES | *Oc1ccc(cc1Br)S(=O)(=O)c1ccc(c(c1)Br)Oc1c(C)cc(cc1C)C(C(F)(F)F)(C(F)(F)F)c1cc(C)c(c(c1)C)*
Homopolymer | poly[oxy-3-(trimethylsilanyl)-1,4-phenylenesulfonyl-2-(trimethylsilanyl)-1,4-phenyleneoxy-2,6-dimethyl-1,4-phenylenebis(trifluoromethyl)methylene-3,5-dimethyl-1,4-phenylene] | P373099 | C37H40F6O4SSi2 | Physical property | Density | 1.2 | 0 | g/cm3
Homopolymer | poly[oxy-3-(trimethylsilanyl)-1,4-phenylenesulfonyl-2-(trimethylsilanyl)-1,4-phenyleneoxy-2,6-dimethyl-1,4-phenylenebis(trifluoromethyl)methylene-3,5-dimethyl-1,4-phenylene] | P373099 | C37H40F6O4SSi2 | Physical property | Specific volume | 0.833 | 0 | cm3/g
Homopolymer | poly[oxy-3-(trimethylsilanyl)-1,4-phenylenesulfonyl-2-(trimethylsilanyl)-1,4-phenyleneoxy-2,6-dimethyl-1,4-phenylenebis(trifluoromethyl)methylene-3,5-dimethyl-1,4-phenylene] | P373099 | C37H40F6O4SSi2 | Thermal property | Glass transition temperature | 197 | 0 | C
Homopolymer | poly[oxy-3-(trimethylsilanyl)-1,4-phenylenesulfonyl-2-(trimethylsilanyl)-1,4-phenyleneoxy-2,6-dimethyl-1,4-phenylenebis(trifluoromethyl)methylene-3,5-dimethyl-1,4-phenylene] | P373099 | C37H40F6O4SSi2 | Thermal property | Thermal decomposition temperature | 323.1 | 0 | C
Homopolymer | poly[oxy-3-(trimethylsilanyl)-1,4-phenylenesulfonyl-2-(trimethylsilanyl)-1,4-phenyleneoxy-2,6-dimethyl-1,4-phenylenebis(trifluoromethyl)methylene-3,5-dimethyl-1,4-phenylene] | P373099 | C37H40F6O4SSi2 | Thermal property | Thermal decomposition weight loss | 1 | 0 | %
Homopolymer | poly[oxy-3-(trimethylsilanyl)-1,4-phenylenesulfonyl-2-(trimethylsilanyl)-1,4-phenyleneoxy-2,6-dimethyl-1,4-phenylenebis(trifluoromethyl)methylene-3,5-dimethyl-1,4-phenylene] | P373099 | C37H40F6O4SSi2 | Physicochemical property | Gas permeability coefficient p | 4.45e-12 | 1.632997e-23 | cm3(STP)cm/(cm2*s*Pa)
Homopolymer | poly[oxy-3-(trimethylsilanyl)-1,4-phenylenesulfonyl-2-(trimethylsilanyl)-1,4-phenyleneoxy-2,6-dimethyl-1,4-phenylenebis(trifluoromethyl)methylene-3,5-dimethyl-1,4-phenylene] | P373099 | C37H40F6O4SSi2 | Polymer Information | SMILES | *Oc1ccc(c(c1)[Si](C)(C)C)S(=O)(=O)c1ccc(cc1[Si](C)(C)C)Oc1c(C)cc(cc1C)C(C(F)(F)F)(C(F)(F)F)c1cc(C)c(c(c1)C)*
Homopolymer | poly[({eta5-cyclopentadienyl-4,4'-[(eta6-p-phenylene)dioxy]bisbenzaldehyde}iron(1+) hexafluorophosphate)-alt-(ethylenediamine)] | P373100 | C22H18N2O2 | Thermal property | Glass transition temperature | 101 | 0 | C
Homopolymer | poly[({eta5-cyclopentadienyl-4,4'-[(eta6-p-phenylene)dioxy]bisbenzaldehyde}iron(1+) hexafluorophosphate)-alt-(ethylenediamine)] | P373100 | C22H18N2O2 | Thermal property | Thermal decomposition temperature | 465.5 | 1104.5 | C
Homopolymer | poly[({eta5-cyclopentadienyl-4,4'-[(eta6-p-phenylene)dioxy]bisbenzaldehyde}iron(1+) hexafluorophosphate)-alt-(ethylenediamine)] | P373100 | C22H18N2O2 | Thermal property | Thermal decomposition weight loss | 38 | 0 | %
Homopolymer | poly[({eta5-cyclopentadienyl-4,4'-[(eta6-p-phenylene)dioxy]bisbenzaldehyde}iron(1+) hexafluorophosphate)-alt-(ethylenediamine)] | P373100 | C22H18N2O2 | Polymer Information | SMILES | *Oc1ccc(cc1)Oc1ccc(cc1)C=NCCN=Cc1ccc(cc1)*
Homopolymer | poly[({eta5-cyclopentadienyl-4,4'-[(eta6-p-phenylene)dioxy]bisbenzaldehyde}iron(1+) hexafluorophosphate)-alt-(tetramethylenediamine)] | P373101 | C24H22N2O2 | Thermal property | Glass transition temperature | 105 | 0 | C
Homopolymer | poly[({eta5-cyclopentadienyl-4,4'-[(eta6-p-phenylene)dioxy]bisbenzaldehyde}iron(1+) hexafluorophosphate)-alt-(tetramethylenediamine)] | P373101 | C24H22N2O2 | Thermal property | Thermal decomposition temperature | 461 | 1800 | C
Homopolymer | poly[({eta5-cyclopentadienyl-4,4'-[(eta6-p-phenylene)dioxy]bisbenzaldehyde}iron(1+) hexafluorophosphate)-alt-(tetramethylenediamine)] | P373101 | C24H22N2O2 | Thermal property | Thermal decomposition weight loss | 41 | 0 | %
Homopolymer | poly[({eta5-cyclopentadienyl-4,4'-[(eta6-p-phenylene)dioxy]bisbenzaldehyde}iron(1+) hexafluorophosphate)-alt-(tetramethylenediamine)] | P373101 | C24H22N2O2 | Polymer Information | SMILES | *Oc1ccc(cc1)Oc1ccc(cc1)C=NCCCCN=Cc1ccc(cc1)*
Homopolymer | poly[({eta5-cyclopentadienyl-4,4'-[(eta6-p-phenylene)dioxy]bisbenzaldehyde}iron(1+) hexafluorophosphate)-alt-(hexamethylenediamine)] | P373102 | C26H26N2O2 | Thermal property | Glass transition temperature | 111 | 0 | C
Homopolymer | poly[({eta5-cyclopentadienyl-4,4'-[(eta6-p-phenylene)dioxy]bisbenzaldehyde}iron(1+) hexafluorophosphate)-alt-(hexamethylenediamine)] | P373102 | C26H26N2O2 | Thermal property | Thermal decomposition temperature | 473.5 | 684.5 | C
Homopolymer | poly[({eta5-cyclopentadienyl-4,4'-[(eta6-p-phenylene)dioxy]bisbenzaldehyde}iron(1+) hexafluorophosphate)-alt-(hexamethylenediamine)] | P373102 | C26H26N2O2 | Thermal property | Thermal decomposition weight loss | 50 | 0 | %
Homopolymer | poly[({eta5-cyclopentadienyl-4,4'-[(eta6-p-phenylene)dioxy]bisbenzaldehyde}iron(1+) hexafluorophosphate)-alt-(hexamethylenediamine)] | P373102 | C26H26N2O2 | Polymer Information | SMILES | *Oc1ccc(cc1)Oc1ccc(cc1)C=NCCCCCCN=Cc1ccc(cc1)*
Homopolymer | poly[({eta5-cyclopentadienyl-4,4'-[(eta6-p-phenylene)dioxy]bisbenzaldehyde}iron(1+) hexafluorophosphate)-alt-(decamethylenediamine)] | P373103 | C30H34N2O2 | Thermal property | Glass transition temperature | 108 | 0 | C
Homopolymer | poly[({eta5-cyclopentadienyl-4,4'-[(eta6-p-phenylene)dioxy]bisbenzaldehyde}iron(1+) hexafluorophosphate)-alt-(decamethylenediamine)] | P373103 | C30H34N2O2 | Thermal property | Thermal decomposition temperature | 469.5 | 420.5 | C
Homopolymer | poly[({eta5-cyclopentadienyl-4,4'-[(eta6-p-phenylene)dioxy]bisbenzaldehyde}iron(1+) hexafluorophosphate)-alt-(decamethylenediamine)] | P373103 | C30H34N2O2 | Thermal property | Thermal decomposition weight loss | 65 | 0 | %
Homopolymer | poly[({eta5-cyclopentadienyl-4,4'-[(eta6-p-phenylene)dioxy]bisbenzaldehyde}iron(1+) hexafluorophosphate)-alt-(decamethylenediamine)] | P373103 | C30H34N2O2 | Polymer Information | SMILES | *Oc1ccc(cc1)Oc1ccc(cc1)C=NCCCCCCCCCCN=Cc1ccc(cc1)*
Homopolymer | poly[({eta5-cyclopentadienyl-4,4'-[(eta6-p-phenylene)dioxy]bisbenzaldehyde}iron(1+) hexafluorophosphate)-alt-(dodecamethylenediamine)] | P373104 | C32H38N2O2 | Thermal property | Glass transition temperature | 118 | 0 | C
Homopolymer | poly[({eta5-cyclopentadienyl-4,4'-[(eta6-p-phenylene)dioxy]bisbenzaldehyde}iron(1+) hexafluorophosphate)-alt-(dodecamethylenediamine)] | P373104 | C32H38N2O2 | Thermal property | Thermal decomposition temperature | 469.5 | 544.5 | C
Homopolymer | poly[({eta5-cyclopentadienyl-4,4'-[(eta6-p-phenylene)dioxy]bisbenzaldehyde}iron(1+) hexafluorophosphate)-alt-(dodecamethylenediamine)] | P373104 | C32H38N2O2 | Thermal property | Thermal decomposition weight loss | 78 | 0 | %
Homopolymer | poly[({eta5-cyclopentadienyl-4,4'-[(eta6-p-phenylene)dioxy]bisbenzaldehyde}iron(1+) hexafluorophosphate)-alt-(dodecamethylenediamine)] | P373104 | C32H38N2O2 | Polymer Information | SMILES | *Oc1ccc(cc1)Oc1ccc(cc1)C=NCCCCCCCCCCCCN=Cc1ccc(cc1)*
Homopolymer | poly[({eta5-cyclopentadienyl-4,4'-[(eta6-p-phenylene)dioxy]bisbenzaldehyde}iron(1+) hexafluorophosphate)-alt-(p-phenylenediamine)] | P373105 | C26H18N2O2 | Thermal property | Glass transition temperature | 117 | 0 | C
Homopolymer | poly[({eta5-cyclopentadienyl-4,4'-[(eta6-p-phenylene)dioxy]bisbenzaldehyde}iron(1+) hexafluorophosphate)-alt-(p-phenylenediamine)] | P373105 | C26H18N2O2 | Thermal property | Thermal decomposition temperature | 481.5 | 1624.5 | C
Homopolymer | poly[({eta5-cyclopentadienyl-4,4'-[(eta6-p-phenylene)dioxy]bisbenzaldehyde}iron(1+) hexafluorophosphate)-alt-(p-phenylenediamine)] | P373105 | C26H18N2O2 | Thermal property | Thermal decomposition weight loss | 41 | 0 | %
Homopolymer | poly[({eta5-cyclopentadienyl-4,4'-[(eta6-p-phenylene)dioxy]bisbenzaldehyde}iron(1+) hexafluorophosphate)-alt-(p-phenylenediamine)] | P373105 | C26H18N2O2 | Polymer Information | SMILES | *Oc1ccc(cc1)Oc1ccc(cc1)C=Nc1ccc(cc1)N=Cc1ccc(cc1)*
Homopolymer | poly{({eta5-cyclopentadienyl-4,4'-[(eta6-p-phenylene)dioxy]bisbenzaldehyde}iron(1+) hexafluorophosphate)-alt-[4,4'-oxydi(benzenamine)]} | P373106 | C32H22N2O3 | Thermal property | Glass transition temperature | 120 | 0 | C
Homopolymer | poly{({eta5-cyclopentadienyl-4,4'-[(eta6-p-phenylene)dioxy]bisbenzaldehyde}iron(1+) hexafluorophosphate)-alt-[4,4'-oxydi(benzenamine)]} | P373106 | C32H22N2O3 | Thermal property | Thermal decomposition temperature | 481.5 | 1012.5 | C
Homopolymer | poly{({eta5-cyclopentadienyl-4,4'-[(eta6-p-phenylene)dioxy]bisbenzaldehyde}iron(1+) hexafluorophosphate)-alt-[4,4'-oxydi(benzenamine)]} | P373106 | C32H22N2O3 | Thermal property | Thermal decomposition weight loss | 34 | 0 | %
Homopolymer | poly{({eta5-cyclopentadienyl-4,4'-[(eta6-p-phenylene)dioxy]bisbenzaldehyde}iron(1+) hexafluorophosphate)-alt-[4,4'-oxydi(benzenamine)]} | P373106 | C32H22N2O3 | Polymer Information | SMILES | *Oc1ccc(cc1)Oc1ccc(cc1)C=Nc1ccc(cc1)Oc1ccc(cc1)N=Cc1ccc(cc1)*
Homopolymer | poly[3,5-dihydroxy-6-(hydroxymethyl)tetrahydro-2H-pyran-2,4-diyloxy] | P373107 | C6H10O5 | Polymer Information | SMILES | *OC1C(O)C(CO)OC(C1O)*
Homopolymer | poly{[4,4'-(hexane-1,6-diyldioxy)dianiline]-alt-[1,3-phenylene bis(4-formylbenzoate)]} | P373108 | C40H34N2O6 | Thermal property | Heat of fusion | 0.00081 | 0 | kcal/g
Homopolymer | poly{[4,4'-(hexane-1,6-diyldioxy)dianiline]-alt-[1,3-phenylene bis(4-formylbenzoate)]} | P373108 | C40H34N2O6 | Thermal property | Melting temperature | 215 | 0 | C
Homopolymer | poly{[4,4'-(hexane-1,6-diyldioxy)dianiline]-alt-[1,3-phenylene bis(4-formylbenzoate)]} | P373108 | C40H34N2O6 | Polymer Information | SMILES | *Oc1cccc(c1)OC(=O)c1ccc(cc1)C=Nc1ccc(cc1)OCCCCCCOc1ccc(cc1)N=Cc1ccc(cc1)C(=O)*
Homopolymer | poly{[4,4'-(hexane-1,6-diyldioxy)bis(3-fluorophenylamine)]-alt-[1,3-phenylene bis(4-formylbenzoate)]} | P373109 | C40H32F2N2O6 | Thermal property | Heat of fusion | 0.00308 | 0 | kcal/g
Homopolymer | poly{[4,4'-(hexane-1,6-diyldioxy)bis(3-fluorophenylamine)]-alt-[1,3-phenylene bis(4-formylbenzoate)]} | P373109 | C40H32F2N2O6 | Thermal property | Lc phase transition temperature | 259 | 0 | C
Homopolymer | poly{[4,4'-(hexane-1,6-diyldioxy)bis(3-fluorophenylamine)]-alt-[1,3-phenylene bis(4-formylbenzoate)]} | P373109 | C40H32F2N2O6 | Thermal property | Melting temperature | 176 | 0 | C
Homopolymer | poly{[4,4'-(hexane-1,6-diyldioxy)bis(3-fluorophenylamine)]-alt-[1,3-phenylene bis(4-formylbenzoate)]} | P373109 | C40H32F2N2O6 | Polymer Information | SMILES | *Oc1cccc(c1)OC(=O)c1ccc(cc1)C=Nc1ccc(c(c1)F)OCCCCCCOc1ccc(cc1F)N=Cc1ccc(cc1)C(=O)*
Homopolymer | poly{[4,4'-(hexane-1,6-diyldioxy)bis(3-chlorophenylamine)]-alt-[1,3-phenylene bis(4-formylbenzoate)]} | P373110 | C40H32Cl2N2O6 | Thermal property | Heat of fusion | 0.0021 | 0 | kcal/g
Homopolymer | poly{[4,4'-(hexane-1,6-diyldioxy)bis(3-chlorophenylamine)]-alt-[1,3-phenylene bis(4-formylbenzoate)]} | P373110 | C40H32Cl2N2O6 | Thermal property | Melting temperature | 215 | 0 | C
Homopolymer | poly{[4,4'-(hexane-1,6-diyldioxy)bis(3-chlorophenylamine)]-alt-[1,3-phenylene bis(4-formylbenzoate)]} | P373110 | C40H32Cl2N2O6 | Polymer Information | SMILES | *Oc1cccc(c1)OC(=O)c1ccc(cc1)C=Nc1ccc(c(c1)Cl)OCCCCCCOc1ccc(cc1Cl)N=Cc1ccc(cc1)C(=O)*
Homopolymer | poly{[4,4'-(hexane-1,6-diyldioxy)dianiline]-alt-[4,6-dichloro-1,3-phenylene bis(4-formylbenzoate)]} | P373111 | C40H32Cl2N2O6 | Thermal property | Heat of fusion | 0.0021 | 0 | kcal/g
Homopolymer | poly{[4,4'-(hexane-1,6-diyldioxy)dianiline]-alt-[4,6-dichloro-1,3-phenylene bis(4-formylbenzoate)]} | P373111 | C40H32Cl2N2O6 | Thermal property | Melting temperature | 186 | 0 | C
Homopolymer | poly{[4,4'-(hexane-1,6-diyldioxy)dianiline]-alt-[4,6-dichloro-1,3-phenylene bis(4-formylbenzoate)]} | P373111 | C40H32Cl2N2O6 | Polymer Information | SMILES | *Oc1cc(OC(=O)c2ccc(cc2)C=Nc2ccc(cc2)OCCCCCCOc2ccc(cc2)N=Cc2ccc(cc2)C(=O)*)c(cc1Cl)Cl
Homopolymer | poly{[4,4'-(hexane-1,6-diyldioxy)bis(3-fluorophenylamine)]-alt-[4,6-dichloro-1,3-phenylene bis(4-formylbenzoate)]} | P373112 | C40H30Cl2F2N2O6 | Thermal property | Heat of fusion | 0.00303 | 0 | kcal/g
Homopolymer | poly{[4,4'-(hexane-1,6-diyldioxy)bis(3-fluorophenylamine)]-alt-[4,6-dichloro-1,3-phenylene bis(4-formylbenzoate)]} | P373112 | C40H30Cl2F2N2O6 | Thermal property | Melting temperature | 163 | 0 | C
Homopolymer | poly{[4,4'-(hexane-1,6-diyldioxy)bis(3-fluorophenylamine)]-alt-[4,6-dichloro-1,3-phenylene bis(4-formylbenzoate)]} | P373112 | C40H30Cl2F2N2O6 | Polymer Information | SMILES | *Oc1cc(OC(=O)c2ccc(cc2)C=Nc2ccc(c(c2)F)OCCCCCCOc2ccc(cc2F)N=Cc2ccc(cc2)C(=O)*)c(cc1Cl)Cl
Homopolymer | poly{[4,4'-(hexane-1,6-diyldioxy)bis(3-chlorophenylamine)]-alt-[4,6-dichloro-1,3-phenylene bis(4-formylbenzoate)]} | P373113 | C40H30Cl4N2O6 | Thermal property | Heat of fusion | 0.00306 | 0 | kcal/g
Homopolymer | poly{[4,4'-(hexane-1,6-diyldioxy)bis(3-chlorophenylamine)]-alt-[4,6-dichloro-1,3-phenylene bis(4-formylbenzoate)]} | P373113 | C40H30Cl4N2O6 | Thermal property | Melting temperature | 184 | 0 | C
Homopolymer | poly{[4,4'-(hexane-1,6-diyldioxy)bis(3-chlorophenylamine)]-alt-[4,6-dichloro-1,3-phenylene bis(4-formylbenzoate)]} | P373113 | C40H30Cl4N2O6 | Polymer Information | SMILES | *Oc1cc(OC(=O)c2ccc(cc2)C=Nc2ccc(c(c2)Cl)OCCCCCCOc2ccc(cc2Cl)N=Cc2ccc(cc2)C(=O)*)c(cc1Cl)Cl
Homopolymer | poly{[4,4'-(dodecane-1,12-diyldioxy)dianiline]-alt-[1,3-phenylene bis(4-formylbenzoate)]} | P373114 | C46H46N2O6 | Thermal property | Heat of fusion | 0.00619 | 0 | kcal/g
Homopolymer | poly{[4,4'-(dodecane-1,12-diyldioxy)dianiline]-alt-[1,3-phenylene bis(4-formylbenzoate)]} | P373114 | C46H46N2O6 | Thermal property | Lc phase transition temperature | 248 | 0 | C
Homopolymer | poly{[4,4'-(dodecane-1,12-diyldioxy)dianiline]-alt-[1,3-phenylene bis(4-formylbenzoate)]} | P373114 | C46H46N2O6 | Thermal property | Melting temperature | 200 | 0 | C
Homopolymer | poly{[4,4'-(dodecane-1,12-diyldioxy)dianiline]-alt-[1,3-phenylene bis(4-formylbenzoate)]} | P373114 | C46H46N2O6 | Polymer Information | SMILES | *Oc1cccc(c1)OC(=O)c1ccc(cc1)C=Nc1ccc(cc1)OCCCCCCCCCCCCOc1ccc(cc1)N=Cc1ccc(cc1)C(=O)*
Homopolymer | poly{[4,4'-(dodecane-1,12-diyldioxy)bis(3-fluorophenylamine)]-alt-[1,3-phenylene bis(4-formylbenzoate)]} | P373115 | C46H44F2N2O6 | Thermal property | Heat of fusion | 0.00621 | 0 | kcal/g
Homopolymer | poly{[4,4'-(dodecane-1,12-diyldioxy)bis(3-fluorophenylamine)]-alt-[1,3-phenylene bis(4-formylbenzoate)]} | P373115 | C46H44F2N2O6 | Thermal property | Lc phase transition temperature | 231 | 0 | C
Homopolymer | poly{[4,4'-(dodecane-1,12-diyldioxy)bis(3-fluorophenylamine)]-alt-[1,3-phenylene bis(4-formylbenzoate)]} | P373115 | C46H44F2N2O6 | Thermal property | Melting temperature | 166 | 0 | C
Homopolymer | poly{[4,4'-(dodecane-1,12-diyldioxy)bis(3-fluorophenylamine)]-alt-[1,3-phenylene bis(4-formylbenzoate)]} | P373115 | C46H44F2N2O6 | Polymer Information | SMILES | *Oc1cccc(c1)OC(=O)c1ccc(cc1)C=Nc1ccc(c(c1)F)OCCCCCCCCCCCCOc1ccc(cc1F)N=Cc1ccc(cc1)C(=O)*
Homopolymer | poly{[4,4'-(dodecane-1,12-diyldioxy)bis(3-chlorophenylamine)]-alt-[1,3-phenylene bis(4-formylbenzoate)]} | P373116 | C46H44Cl2N2O6 | Thermal property | Heat of fusion | 0.00396 | 0 | kcal/g
Homopolymer | poly{[4,4'-(dodecane-1,12-diyldioxy)bis(3-chlorophenylamine)]-alt-[1,3-phenylene bis(4-formylbenzoate)]} | P373116 | C46H44Cl2N2O6 | Thermal property | Melting temperature | 172 | 0 | C
Homopolymer | poly{[4,4'-(dodecane-1,12-diyldioxy)bis(3-chlorophenylamine)]-alt-[1,3-phenylene bis(4-formylbenzoate)]} | P373116 | C46H44Cl2N2O6 | Polymer Information | SMILES | *Oc1cccc(c1)OC(=O)c1ccc(cc1)C=Nc1ccc(c(c1)Cl)OCCCCCCCCCCCCOc1ccc(cc1Cl)N=Cc1ccc(cc1)C(=O)*
Homopolymer | poly{[4,4'-(dodecane-1,12-diyldioxy)dianiline]-alt-[4,6-dichloro-1,3-phenylene bis(4-formylbenzoate)]} | P373117 | C46H44Cl2N2O6 | Thermal property | Heat of fusion | 0.00874 | 0 | kcal/g
Homopolymer | poly{[4,4'-(dodecane-1,12-diyldioxy)dianiline]-alt-[4,6-dichloro-1,3-phenylene bis(4-formylbenzoate)]} | P373117 | C46H44Cl2N2O6 | Thermal property | Melting temperature | 224 | 0 | C
Homopolymer | poly{[4,4'-(dodecane-1,12-diyldioxy)dianiline]-alt-[4,6-dichloro-1,3-phenylene bis(4-formylbenzoate)]} | P373117 | C46H44Cl2N2O6 | Polymer Information | SMILES | *Oc1cc(OC(=O)c2ccc(cc2)C=Nc2ccc(cc2)OCCCCCCCCCCCCOc2ccc(cc2)N=Cc2ccc(cc2)C(=O)*)c(cc1Cl)Cl
Homopolymer | poly{[4,4'-(dodecane-1,12-diyldioxy)bis(3-fluorophenylamine)]-alt-[4,6-dichloro-1,3-phenylene bis(4-formylbenzoate)]} | P373118 | C46H42Cl2F2N2O6 | Thermal property | Heat of fusion | 0.00291 | 0 | kcal/g
Homopolymer | poly{[4,4'-(dodecane-1,12-diyldioxy)bis(3-fluorophenylamine)]-alt-[4,6-dichloro-1,3-phenylene bis(4-formylbenzoate)]} | P373118 | C46H42Cl2F2N2O6 | Thermal property | Lc phase transition temperature | 179 | 0 | C
Homopolymer | poly{[4,4'-(dodecane-1,12-diyldioxy)bis(3-fluorophenylamine)]-alt-[4,6-dichloro-1,3-phenylene bis(4-formylbenzoate)]} | P373118 | C46H42Cl2F2N2O6 | Thermal property | Melting temperature | 138 | 0 | C
Homopolymer | poly{[4,4'-(dodecane-1,12-diyldioxy)bis(3-fluorophenylamine)]-alt-[4,6-dichloro-1,3-phenylene bis(4-formylbenzoate)]} | P373118 | C46H42Cl2F2N2O6 | Polymer Information | SMILES | *Oc1cc(OC(=O)c2ccc(cc2)C=Nc2ccc(c(c2)F)OCCCCCCCCCCCCOc2ccc(cc2F)N=Cc2ccc(cc2)C(=O)*)c(cc1Cl)Cl
Homopolymer | poly{[4,4'-(dodecane-1,12-diyldioxy)bis(3-chlorophenylamine)]-alt-[4,6-dichloro-1,3-phenylene bis(4-formylbenzoate)]} | P373119 | C46H42Cl4N2O6 | Thermal property | Heat of fusion | 0.0022 | 0 | kcal/g
Homopolymer | poly{[4,4'-(dodecane-1,12-diyldioxy)bis(3-chlorophenylamine)]-alt-[4,6-dichloro-1,3-phenylene bis(4-formylbenzoate)]} | P373119 | C46H42Cl4N2O6 | Thermal property | Melting temperature | 120 | 0 | C
Homopolymer | poly{[4,4'-(dodecane-1,12-diyldioxy)bis(3-chlorophenylamine)]-alt-[4,6-dichloro-1,3-phenylene bis(4-formylbenzoate)]} | P373119 | C46H42Cl4N2O6 | Polymer Information | SMILES | *Oc1cc(OC(=O)c2ccc(cc2)C=Nc2ccc(c(c2)Cl)OCCCCCCCCCCCCOc2ccc(cc2Cl)N=Cc2ccc(cc2)C(=O)*)c(cc1Cl)Cl
Homopolymer | poly[(benzene-1,4-diol)-alt-(cyclohexyl dichlorophosphinate)] | P373120 | C12H15O4P | Thermal property | Glass transition temperature | 108 | 0 | C
Homopolymer | poly[(benzene-1,4-diol)-alt-(cyclohexyl dichlorophosphinate)] | P373120 | C12H15O4P | Thermal property | Thermal decomposition temperature | 310 | 6533.333 | C
Homopolymer | poly[(benzene-1,4-diol)-alt-(cyclohexyl dichlorophosphinate)] | P373120 | C12H15O4P | Polymer Information | SMILES | *OP(=O)(Oc1ccc(cc1)*)OC1CCCCC1
Homopolymer | poly{[4,4'-(1-methylethane-1,1-diyl)diphenol]-alt-(cyclohexyl dichlorophosphinata)} | P373121 | C21H25O4P | Thermal property | Glass transition temperature | 86 | 0 | C
Homopolymer | poly{[4,4'-(1-methylethane-1,1-diyl)diphenol]-alt-(cyclohexyl dichlorophosphinata)} | P373121 | C21H25O4P | Thermal property | Thermal decomposition temperature | 315 | 5633.333 | C
Homopolymer | poly{[4,4'-(1-methylethane-1,1-diyl)diphenol]-alt-(cyclohexyl dichlorophosphinata)} | P373121 | C21H25O4P | Polymer Information | SMILES | *OP(=O)(Oc1ccc(cc1)C(c1ccc(cc1)*)(C)C)OC1CCCCC1
Homopolymer | poly[(biphenyl-4,4'-diol)-alt-(cyclohexyl dichlorophosphinata)] | P373122 | C18H19O4P | Thermal property | Glass transition temperature | 116 | 0 | C
Homopolymer | poly[(biphenyl-4,4'-diol)-alt-(cyclohexyl dichlorophosphinata)] | P373122 | C18H19O4P | Thermal property | Thermal decomposition temperature | 330 | 4033.333 | C
Homopolymer | poly[(biphenyl-4,4'-diol)-alt-(cyclohexyl dichlorophosphinata)] | P373122 | C18H19O4P | Polymer Information | SMILES | *OP(=O)(Oc1ccc(cc1)c1ccc(cc1)*)OC1CCCCC1
Homopolymer | poly[(naphthalene-1,5-diol)-alt-(cyclohexyl dichlorophosphinata)] | P373123 | C16H17O4P | Thermal property | Glass transition temperature | 134 | 0 | C
Homopolymer | poly[(naphthalene-1,5-diol)-alt-(cyclohexyl dichlorophosphinata)] | P373123 | C16H17O4P | Thermal property | Thermal decomposition temperature | 342.5 | 4408.333 | C
Homopolymer | poly[(naphthalene-1,5-diol)-alt-(cyclohexyl dichlorophosphinata)] | P373123 | C16H17O4P | Polymer Information | SMILES | *OP(=O)(Oc1cccc2c1cccc2*)OC1CCCCC1
Homopolymer | poly[(4,4'-sulfonylbisphenol)-alt-(cyclohexyl dichlorophosphinata)] | P373124 | C18H19O6PS | Thermal property | Glass transition temperature | 120 | 0 | C
Homopolymer | poly[(4,4'-sulfonylbisphenol)-alt-(cyclohexyl dichlorophosphinata)] | P373124 | C18H19O6PS | Thermal property | Thermal decomposition temperature | 302.5 | 7008.333 | C
Homopolymer | poly[(4,4'-sulfonylbisphenol)-alt-(cyclohexyl dichlorophosphinata)] | P373124 | C18H19O6PS | Polymer Information | SMILES | *OP(=O)(Oc1ccc(cc1)S(=O)(=O)c1ccc(cc1)*)OC1CCCCC1
Homopolymer | poly[(benzene-1,4-diol)-alt-(phenyl dichlorophosphinata)] | P373125 | C12H9O4P | Thermal property | Glass transition temperature | 97 | 0 | C
Homopolymer | poly[(benzene-1,4-diol)-alt-(phenyl dichlorophosphinata)] | P373125 | C12H9O4P | Thermal property | Thermal decomposition temperature | 325 | 5633.333 | C
Homopolymer | poly[(benzene-1,4-diol)-alt-(phenyl dichlorophosphinata)] | P373125 | C12H9O4P | Polymer Information | SMILES | *OP(=O)(Oc1ccccc1)Oc1ccc(cc1)*
Homopolymer | poly[(biphenyl-4,4'-diol)-alt-(phenyl dichlorophosphinata)] | P373126 | C18H13O4P | Thermal property | Glass transition temperature | 112 | 0 | C
Homopolymer | poly[(biphenyl-4,4'-diol)-alt-(phenyl dichlorophosphinata)] | P373126 | C18H13O4P | Thermal property | Thermal decomposition temperature | 345 | 5633.333 | C
Homopolymer | poly[(biphenyl-4,4'-diol)-alt-(phenyl dichlorophosphinata)] | P373126 | C18H13O4P | Polymer Information | SMILES | *OP(=O)(Oc1ccccc1)Oc1ccc(cc1)c1ccc(cc1)*
Homopolymer | poly[(naphthalene-1,5-diol)-alt-(phenyl dichlorophosphinata)] | P373127 | C16H11O4P | Thermal property | Glass transition temperature | 138 | 0 | C
Homopolymer | poly[(naphthalene-1,5-diol)-alt-(phenyl dichlorophosphinata)] | P373127 | C16H11O4P | Thermal property | Thermal decomposition temperature | 370 | 6533.333 | C
Homopolymer | poly[(naphthalene-1,5-diol)-alt-(phenyl dichlorophosphinata)] | P373127 | C16H11O4P | Polymer Information | SMILES | *OP(=O)(Oc1cccc2c1cccc2*)Oc1ccccc1
Homopolymer | poly(2-ethyl-6-phenylphenol) | P373128 | C14H12O | Electric property | Dielectric constant ac | 2.6 | 0
Homopolymer | poly(2-ethyl-6-phenylphenol) | P373128 | C14H12O | Electric property | Dielectric loss tangent | 0.00154 | 0
Homopolymer | poly(2-ethyl-6-phenylphenol) | P373128 | C14H12O | Polymer Information | SMILES | *Oc1c(CC)cc(cc1c1ccccc1)*
Homopolymer | poly(2-phenyl-6-propylphenol) | P373129 | C15H14O | Electric property | Dielectric constant ac | 2.56 | 0
Homopolymer | poly(2-phenyl-6-propylphenol) | P373129 | C15H14O | Electric property | Dielectric loss tangent | 0.00182 | 0
Homopolymer | poly(2-phenyl-6-propylphenol) | P373129 | C15H14O | Polymer Information | SMILES | CCCc1cc(*)cc(c1O*)c1ccccc1
Homopolymer | poly(2-isobutyl-6-phenylphenol) | P373130 | C16H16O | Electric property | Dielectric constant ac | 2.48 | 0
Homopolymer | poly(2-isobutyl-6-phenylphenol) | P373130 | C16H16O | Electric property | Dielectric loss tangent | 0.00195 | 0
Homopolymer | poly(2-isobutyl-6-phenylphenol) | P373130 | C16H16O | Polymer Information | SMILES | *Oc1c(CC(C)C)cc(cc1c1ccccc1)*
Homopolymer | poly(2-pentyl-6-phenylphenol) | P373131 | C17H18O | Electric property | Dielectric constant ac | 2.51 | 0
Homopolymer | poly(2-pentyl-6-phenylphenol) | P373131 | C17H18O | Electric property | Dielectric loss tangent | 0.00169 | 0
Homopolymer | poly(2-pentyl-6-phenylphenol) | P373131 | C17H18O | Polymer Information | SMILES | CCCCCc1cc(*)cc(c1O*)c1ccccc1
Homopolymer | poly(2-heptyl-6-phenylphenol) | P373132 | C19H22O | Electric property | Dielectric constant ac | 2.45 | 0
Homopolymer | poly(2-heptyl-6-phenylphenol) | P373132 | C19H22O | Electric property | Dielectric loss tangent | 0.00152 | 0
Homopolymer | poly(2-heptyl-6-phenylphenol) | P373132 | C19H22O | Polymer Information | SMILES | CCCCCCCc1cc(*)cc(c1O*)c1ccccc1
Homopolymer | poly(2-nonyl-6-phenylphenol) | P373133 | C21H26O | Electric property | Dielectric constant ac | 2.41 | 0
Homopolymer | poly(2-nonyl-6-phenylphenol) | P373133 | C21H26O | Electric property | Dielectric loss tangent | 0.00159 | 0
Homopolymer | poly(2-nonyl-6-phenylphenol) | P373133 | C21H26O | Polymer Information | SMILES | CCCCCCCCCc1cc(*)cc(c1O*)c1ccccc1
Homopolymer | poly({6-[(carboxymethoxy)methyl]-3,4-dihydroxytetrahydro-2H-pyran-5,2-diyl}oxy) | P373134 | C8H12O7 | Polymer Information | SMILES | *OC1C(COCC(=O)O)OC(C(C1O)O)*
Homopolymer | poly({2,2'-[1,3,4-thiadiazole-2,5-diylbis(sulfanediyl)]diacetohydrazide}-alt-[4,4'-(ethane-1,2-diyldioxy)dibenzaldehyde]) | P373135 | C22H20N6O4S3 | Thermal property | Thermal decomposition temperature | 380 | 0 | C
Homopolymer | poly({2,2'-[1,3,4-thiadiazole-2,5-diylbis(sulfanediyl)]diacetohydrazide}-alt-[4,4'-(ethane-1,2-diyldioxy)dibenzaldehyde]) | P373135 | C22H20N6O4S3 | Thermal property | Thermal decomposition weight loss | 10 | 0 | %
Homopolymer | poly({2,2'-[1,3,4-thiadiazole-2,5-diylbis(sulfanediyl)]diacetohydrazide}-alt-[4,4'-(ethane-1,2-diyldioxy)dibenzaldehyde]) | P373135 | C22H20N6O4S3 | Polymer Information | SMILES | *SCC(=O)NN=Cc1ccc(cc1)OCCOc1ccc(cc1)C=NNC(=O)CSc1nnc(s1)*
Homopolymer | poly({2,2'-[1,3,4-thiadiazole-2,5-diylbis(sulfanediyl)]diacetohydrazide}-alt-[4,4'-(butane-1,4-diyldioxy)dibenzaldehyde]) | P373136 | C24H24N6O4S3 | Thermal property | Thermal decomposition temperature | 395 | 0 | C
Homopolymer | poly({2,2'-[1,3,4-thiadiazole-2,5-diylbis(sulfanediyl)]diacetohydrazide}-alt-[4,4'-(butane-1,4-diyldioxy)dibenzaldehyde]) | P373136 | C24H24N6O4S3 | Thermal property | Thermal decomposition weight loss | 10 | 0 | %
Homopolymer | poly({2,2'-[1,3,4-thiadiazole-2,5-diylbis(sulfanediyl)]diacetohydrazide}-alt-[4,4'-(butane-1,4-diyldioxy)dibenzaldehyde]) | P373136 | C24H24N6O4S3 | Thermal property | Lc phase transition temperature | 356 | 0 | C
Homopolymer | poly({2,2'-[1,3,4-thiadiazole-2,5-diylbis(sulfanediyl)]diacetohydrazide}-alt-[4,4'-(butane-1,4-diyldioxy)dibenzaldehyde]) | P373136 | C24H24N6O4S3 | Thermal property | Melting temperature | 315 | 0 | C
Homopolymer | poly({2,2'-[1,3,4-thiadiazole-2,5-diylbis(sulfanediyl)]diacetohydrazide}-alt-[4,4'-(butane-1,4-diyldioxy)dibenzaldehyde]) | P373136 | C24H24N6O4S3 | Polymer Information | SMILES | *SCC(=O)NN=Cc1ccc(cc1)OCCCCOc1ccc(cc1)C=NNC(=O)CSc1nnc(s1)*
Homopolymer | poly({2,2'-[1,3,4-thiadiazole-2,5-diylbis(sulfanediyl)]diacetohydrazide}-alt-[4,4'-(hexane-1,6-diyldioxy)dibenzaldehyde]) | P373137 | C26H28N6O4S3 | Thermal property | Thermal decomposition temperature | 365 | 0 | C
Homopolymer | poly({2,2'-[1,3,4-thiadiazole-2,5-diylbis(sulfanediyl)]diacetohydrazide}-alt-[4,4'-(hexane-1,6-diyldioxy)dibenzaldehyde]) | P373137 | C26H28N6O4S3 | Thermal property | Thermal decomposition weight loss | 10 | 0 | %
Homopolymer | poly({2,2'-[1,3,4-thiadiazole-2,5-diylbis(sulfanediyl)]diacetohydrazide}-alt-[4,4'-(hexane-1,6-diyldioxy)dibenzaldehyde]) | P373137 | C26H28N6O4S3 | Thermal property | Lc phase transition temperature | 295 | 0 | C
Homopolymer | poly({2,2'-[1,3,4-thiadiazole-2,5-diylbis(sulfanediyl)]diacetohydrazide}-alt-[4,4'-(hexane-1,6-diyldioxy)dibenzaldehyde]) | P373137 | C26H28N6O4S3 | Thermal property | Melting temperature | 210 | 0 | C
Homopolymer | poly({2,2'-[1,3,4-thiadiazole-2,5-diylbis(sulfanediyl)]diacetohydrazide}-alt-[4,4'-(hexane-1,6-diyldioxy)dibenzaldehyde]) | P373137 | C26H28N6O4S3 | Polymer Information | SMILES | *SCC(=O)NN=Cc1ccc(cc1)OCCCCCCOc1ccc(cc1)C=NNC(=O)CSc1nnc(s1)*
Homopolymer | poly({2,2'-[1,3,4-thiadiazole-2,5-diylbis(sulfanediyl)]diacetohydrazide}-alt-[4,4'-(decane-1,10-diyldioxy)dibenzaldehyde]) | P373138 | C30H36N6O4S3 | Thermal property | Glass transition temperature | 117 | 0 | C
Homopolymer | poly({2,2'-[1,3,4-thiadiazole-2,5-diylbis(sulfanediyl)]diacetohydrazide}-alt-[4,4'-(decane-1,10-diyldioxy)dibenzaldehyde]) | P373138 | C30H36N6O4S3 | Thermal property | Thermal decomposition temperature | 330 | 0 | C
Homopolymer | poly({2,2'-[1,3,4-thiadiazole-2,5-diylbis(sulfanediyl)]diacetohydrazide}-alt-[4,4'-(decane-1,10-diyldioxy)dibenzaldehyde]) | P373138 | C30H36N6O4S3 | Thermal property | Thermal decomposition weight loss | 10 | 0 | %
Homopolymer | poly({2,2'-[1,3,4-thiadiazole-2,5-diylbis(sulfanediyl)]diacetohydrazide}-alt-[4,4'-(decane-1,10-diyldioxy)dibenzaldehyde]) | P373138 | C30H36N6O4S3 | Thermal property | Lc phase transition temperature | 269 | 0 | C
Homopolymer | poly({2,2'-[1,3,4-thiadiazole-2,5-diylbis(sulfanediyl)]diacetohydrazide}-alt-[4,4'-(decane-1,10-diyldioxy)dibenzaldehyde]) | P373138 | C30H36N6O4S3 | Thermal property | Melting temperature | 204 | 0 | C
Homopolymer | poly({2,2'-[1,3,4-thiadiazole-2,5-diylbis(sulfanediyl)]diacetohydrazide}-alt-[4,4'-(decane-1,10-diyldioxy)dibenzaldehyde]) | P373138 | C30H36N6O4S3 | Polymer Information | SMILES | *SCC(=O)NN=Cc1ccc(cc1)OCCCCCCCCCCOc1ccc(cc1)C=NNC(=O)CSc1nnc(s1)*
Homopolymer | poly({2,2'-[1,3,4-thiadiazole-2,5-diylbis(sulfanediyl)]diacetohydrazide}-alt-[3,3'-dimethoxy-4,4'-(ethane-1,2-diyldioxy)dibenzaldehyde]) | P373139 | C24H24N6O6S3 | Thermal property | Thermal decomposition temperature | 305 | 0 | C
Homopolymer | poly({2,2'-[1,3,4-thiadiazole-2,5-diylbis(sulfanediyl)]diacetohydrazide}-alt-[3,3'-dimethoxy-4,4'-(ethane-1,2-diyldioxy)dibenzaldehyde]) | P373139 | C24H24N6O6S3 | Thermal property | Thermal decomposition weight loss | 10 | 0 | %
Homopolymer | poly({2,2'-[1,3,4-thiadiazole-2,5-diylbis(sulfanediyl)]diacetohydrazide}-alt-[3,3'-dimethoxy-4,4'-(ethane-1,2-diyldioxy)dibenzaldehyde]) | P373139 | C24H24N6O6S3 | Polymer Information | SMILES | *SCC(=O)NN=Cc1ccc(c(c1)OC)OCCOc1ccc(cc1OC)C=NNC(=O)CSc1nnc(s1)*
Homopolymer | poly({2,2'-[1,3,4-thiadiazole-2,5-diylbis(sulfanediyl)]diacetohydrazide}-alt-[3,3'-dimethoxy-4,4'-(butane-1,4-diyldioxy)dibenzaldehyde]) | P373140 | C26H28N6O6S3 | Thermal property | Thermal decomposition temperature | 285 | 0 | C
Homopolymer | poly({2,2'-[1,3,4-thiadiazole-2,5-diylbis(sulfanediyl)]diacetohydrazide}-alt-[3,3'-dimethoxy-4,4'-(butane-1,4-diyldioxy)dibenzaldehyde]) | P373140 | C26H28N6O6S3 | Thermal property | Thermal decomposition weight loss | 10 | 0 | %
Homopolymer | poly({2,2'-[1,3,4-thiadiazole-2,5-diylbis(sulfanediyl)]diacetohydrazide}-alt-[3,3'-dimethoxy-4,4'-(butane-1,4-diyldioxy)dibenzaldehyde]) | P373140 | C26H28N6O6S3 | Thermal property | Lc phase transition temperature | 235 | 0 | C
Homopolymer | poly({2,2'-[1,3,4-thiadiazole-2,5-diylbis(sulfanediyl)]diacetohydrazide}-alt-[3,3'-dimethoxy-4,4'-(butane-1,4-diyldioxy)dibenzaldehyde]) | P373140 | C26H28N6O6S3 | Thermal property | Melting temperature | 180 | 0 | C
Homopolymer | poly({2,2'-[1,3,4-thiadiazole-2,5-diylbis(sulfanediyl)]diacetohydrazide}-alt-[3,3'-dimethoxy-4,4'-(butane-1,4-diyldioxy)dibenzaldehyde]) | P373140 | C26H28N6O6S3 | Polymer Information | SMILES | *SCC(=O)NN=Cc1ccc(c(c1)OC)OCCCCOc1ccc(cc1OC)C=NNC(=O)CSc1nnc(s1)*
Homopolymer | poly({2,2'-[1,3,4-thiadiazole-2,5-diylbis(sulfanediyl)]diacetohydrazide}-alt-[3,3'-dimethoxy-4,4'-(hexane-1,6-diyldioxy)dibenzaldehyde]) | P373141 | C28H32N6O6S3 | Thermal property | Thermal decomposition temperature | 360 | 0 | C
Homopolymer | poly({2,2'-[1,3,4-thiadiazole-2,5-diylbis(sulfanediyl)]diacetohydrazide}-alt-[3,3'-dimethoxy-4,4'-(hexane-1,6-diyldioxy)dibenzaldehyde]) | P373141 | C28H32N6O6S3 | Thermal property | Thermal decomposition weight loss | 10 | 0 | %
Homopolymer | poly({2,2'-[1,3,4-thiadiazole-2,5-diylbis(sulfanediyl)]diacetohydrazide}-alt-[3,3'-dimethoxy-4,4'-(hexane-1,6-diyldioxy)dibenzaldehyde]) | P373141 | C28H32N6O6S3 | Thermal property | Lc phase transition temperature | 183 | 0 | C
Homopolymer | poly({2,2'-[1,3,4-thiadiazole-2,5-diylbis(sulfanediyl)]diacetohydrazide}-alt-[3,3'-dimethoxy-4,4'-(hexane-1,6-diyldioxy)dibenzaldehyde]) | P373141 | C28H32N6O6S3 | Thermal property | Melting temperature | 158 | 0 | C
Homopolymer | poly({2,2'-[1,3,4-thiadiazole-2,5-diylbis(sulfanediyl)]diacetohydrazide}-alt-[3,3'-dimethoxy-4,4'-(hexane-1,6-diyldioxy)dibenzaldehyde]) | P373141 | C28H32N6O6S3 | Polymer Information | SMILES | *SCC(=O)NN=Cc1ccc(c(c1)OC)OCCCCCCOc1ccc(cc1OC)C=NNC(=O)CSc1nnc(s1)*
Homopolymer | poly({2,2'-[1,3,4-thiadiazole-2,5-diylbis(sulfanediyl)]diacetohydrazide}-alt-[3,3'-dimethoxy-4,4'-(decane-1,10-diyldioxy)dibenzaldehyde]) | P373142 | C32H40N6O6S3 | Thermal property | Glass transition temperature | 156 | 0 | C
Homopolymer | poly({2,2'-[1,3,4-thiadiazole-2,5-diylbis(sulfanediyl)]diacetohydrazide}-alt-[3,3'-dimethoxy-4,4'-(decane-1,10-diyldioxy)dibenzaldehyde]) | P373142 | C32H40N6O6S3 | Thermal property | Thermal decomposition temperature | 295 | 0 | C
Homopolymer | poly({2,2'-[1,3,4-thiadiazole-2,5-diylbis(sulfanediyl)]diacetohydrazide}-alt-[3,3'-dimethoxy-4,4'-(decane-1,10-diyldioxy)dibenzaldehyde]) | P373142 | C32H40N6O6S3 | Thermal property | Thermal decomposition weight loss | 10 | 0 | %
Homopolymer | poly({2,2'-[1,3,4-thiadiazole-2,5-diylbis(sulfanediyl)]diacetohydrazide}-alt-[3,3'-dimethoxy-4,4'-(decane-1,10-diyldioxy)dibenzaldehyde]) | P373142 | C32H40N6O6S3 | Thermal property | Lc phase transition temperature | 139 | 0 | C
Homopolymer | poly({2,2'-[1,3,4-thiadiazole-2,5-diylbis(sulfanediyl)]diacetohydrazide}-alt-[3,3'-dimethoxy-4,4'-(decane-1,10-diyldioxy)dibenzaldehyde]) | P373142 | C32H40N6O6S3 | Thermal property | Melting temperature | 135 | 0 | C
Homopolymer | poly({2,2'-[1,3,4-thiadiazole-2,5-diylbis(sulfanediyl)]diacetohydrazide}-alt-[3,3'-dimethoxy-4,4'-(decane-1,10-diyldioxy)dibenzaldehyde]) | P373142 | C32H40N6O6S3 | Polymer Information | SMILES | *SCC(=O)NN=Cc1ccc(c(c1)OC)OCCCCCCCCCCOc1ccc(cc1OC)C=NNC(=O)CSc1nnc(s1)*
Homopolymer | poly(2-isopropoxy-1,3,2-dioxaphospholane 2-oxide) | P373143 | C5H11O4P | Polymer Information | SMILES | *CCOP(=O)(OC(C)C)O*
Homopolymer | poly[oxy({2-[(2-bromo-2-methylpropanoyl)oxy]ethoxy}phosphoryl)oxyethylene] | P373144 | C8H14BrO6P | Polymer Information | SMILES | *CCOP(=O)(OCCOC(=O)C(Br)(C)C)O*
Homopolymer | poly[(3-oxo-1,3-dihydroisobenzofuran-1,1-diyl)(3-sulfo-1,4-phenylene)oxy-1,4-phenylenecarbonyl-1,4-phenyleneoxy-1,4-phenylene] | P373145 | C33H20O8S | Polymer Information | SMILES | *c1ccc(cc1)Oc1ccc(cc1)C(=O)c1ccc(cc1)Oc1ccc(cc1S(=O)(=O)O)C1(*)OC(=O)c2c1cccc2
Homopolymer | poly{[3,5-dihydroxy-6-({[(sodiooxy)sulfonyl]oxy}methyl)tetrahydro-2H-pyran-2,4-diyl]oxy} | P373146 | C6H9NaO8S | Polymer Information | SMILES | *OC1C(O)C(COS(=O)(=O)O[Na])OC(C1O)*
Homopolymer | poly(oxy-1,1'-binaphthalene-2,2'-diyloxy-1,4-phenylenesulfonyl-1,4-phenylene) | P373147 | C32H20O4S | Thermal property | Glass transition temperature | 257 | 0 | C
Homopolymer | poly(oxy-1,1'-binaphthalene-2,2'-diyloxy-1,4-phenylenesulfonyl-1,4-phenylene) | P373147 | C32H20O4S | Thermal property | Thermal decomposition temperature | 530 | 0 | C
Homopolymer | poly(oxy-1,1'-binaphthalene-2,2'-diyloxy-1,4-phenylenesulfonyl-1,4-phenylene) | P373147 | C32H20O4S | Thermal property | Thermal decomposition weight loss | 10 | 0 | %
Homopolymer | poly(oxy-1,1'-binaphthalene-2,2'-diyloxy-1,4-phenylenesulfonyl-1,4-phenylene) | P373147 | C32H20O4S | Polymer Information | SMILES | *Oc1ccc2c(c1c1c(ccc3c1cccc3)Oc1ccc(cc1)S(=O)(=O)c1ccc(cc1)*)cccc2
Homopolymer | poly[oxy-1,4-phenylenesulfonyl-1,4-phenyleneoxy(2-sulfo-1,4-phenylene)(dimethylmethylene)-1,4-phenylene] | P373148 | C27H22O7S2 | Thermal property | Glass transition temperature | 128 | 0 | C
Homopolymer | poly[oxy-1,4-phenylenesulfonyl-1,4-phenyleneoxy(2-sulfo-1,4-phenylene)(dimethylmethylene)-1,4-phenylene] | P373148 | C27H22O7S2 | Thermal property | Thermal decomposition temperature | 300 | 0 | C
Homopolymer | poly[oxy-1,4-phenylenesulfonyl-1,4-phenyleneoxy(2-sulfo-1,4-phenylene)(dimethylmethylene)-1,4-phenylene] | P373148 | C27H22O7S2 | Thermal property | Thermal decomposition weight loss | 20 | 0 | %
Homopolymer | poly[oxy-1,4-phenylenesulfonyl-1,4-phenyleneoxy(2-sulfo-1,4-phenylene)(dimethylmethylene)-1,4-phenylene] | P373148 | C27H22O7S2 | Polymer Information | SMILES | *Oc1ccc(cc1)S(=O)(=O)c1ccc(cc1)Oc1ccc(cc1)C(c1ccc(c(c1)S(=O)(=O)O)*)(C)C
Homopolymer | poly[pyridine-2,5-diyl-1,4-phenyleneoxy-1,4-phenylene(phenylphosphonoyl)-1,4-phenyleneoxy-1,4-phenylene] | P373149 | C35H24NO3P | Thermal property | Glass transition temperature | 257 | 0 | C
Homopolymer | poly[pyridine-2,5-diyl-1,4-phenyleneoxy-1,4-phenylene(phenylphosphonoyl)-1,4-phenyleneoxy-1,4-phenylene] | P373149 | C35H24NO3P | Tensile property | Dynamic mechanical properties loss modulus | 0.2 | 0 | GPa
Homopolymer | poly[pyridine-2,5-diyl-1,4-phenyleneoxy-1,4-phenylene(phenylphosphonoyl)-1,4-phenyleneoxy-1,4-phenylene] | P373149 | C35H24NO3P | Polymer Information | SMILES | *c1ccc(cc1)Oc1ccc(cc1)P(=O)(c1ccccc1)c1ccc(cc1)Oc1ccc(cc1)c1ccc(nc1)*
Homopolymer | poly[oxy(2,2',3,3',5,5',6,6'-octafluorobiphenyl-4,4'-diyl)oxy(2-formyl-1,4-phenylene)methylene(3-formyl-1,4-phenylene)] | P373150 | C27H10F8O4 | Thermal property | Glass transition temperature | 198 | 0 | C
Homopolymer | poly[oxy(2,2',3,3',5,5',6,6'-octafluorobiphenyl-4,4'-diyl)oxy(2-formyl-1,4-phenylene)methylene(3-formyl-1,4-phenylene)] | P373150 | C27H10F8O4 | Thermal property | Thermal decomposition temperature | 347 | 0 | C
Homopolymer | poly[oxy(2,2',3,3',5,5',6,6'-octafluorobiphenyl-4,4'-diyl)oxy(2-formyl-1,4-phenylene)methylene(3-formyl-1,4-phenylene)] | P373150 | C27H10F8O4 | Thermal property | Thermal decomposition weight loss | 5 | 0 | %
Homopolymer | poly[oxy(2,2',3,3',5,5',6,6'-octafluorobiphenyl-4,4'-diyl)oxy(2-formyl-1,4-phenylene)methylene(3-formyl-1,4-phenylene)] | P373150 | C27H10F8O4 | Polymer Information | SMILES | O=Cc1cc(ccc1Oc1c(F)c(F)c(c(c1F)F)c1c(F)c(F)c(c(c1F)F)O*)Cc1ccc(c(c1)C=O)*
Homopolymer | poly[oxy(2,2',3,3',5,5',6,6'-octafluorobiphenyl-4,4'-diyl)oxy(2-{2-cyano-3-[2-(ethyl{4-[(4-nitrophenyl)diazenyl]phenyl}amino)ethoxy]-3-oxoprop-1-enyl}-1,4-phenylene)methylene(3-{2-cyano-3-[2-(ethyl{4-[(4-nitrophenyl)diazenyl]phenyl}amino)ethoxy]-3-oxoprop-1-enyl}-1,4-phenylene)] | P373151 | C65H44F8N10O10 | Polymer Information | SMILES | CCN(c1ccc(cc1)N=Nc1ccc(cc1)[N+](=O)[O-])CCOC(=O)C(=Cc1cc(ccc1*)Cc1ccc(c(c1)C=C(C(=O)OCCN(c1ccc(cc1)N=Nc1ccc(cc1)[N+](=O)[O-])CC)C#N)Oc1c(F)c(F)c(c(c1F)F)c1c(F)c(F)c(c(c1F)F)O*)C#N
Homopolymer | poly[oxy(2,2',3,3',5,5',6,6'-octafluorobiphenyl-4,4'-diyl)oxy(2-{2-cyano-3-[2-(ethyl{4-[(4-nitrophenyl)diazenyl]phenyl}amino)ethoxy]-3-oxoprop-1-enyl}-1,4-phenylene)methylene(3-formyl-1,4-phenylene)] | P373152 | C46H27F8N5O7 | Polymer Information | SMILES | CCN(c1ccc(cc1)N=Nc1ccc(cc1)[N+](=O)[O-])CCOC(=O)C(=Cc1cc(ccc1*)Cc1ccc(c(c1)C=O)Oc1c(F)c(F)c(c(c1F)F)c1c(F)c(F)c(c(c1F)F)O*)C#N
Homopolymer | poly[oxy(2,2',3,3',5,5',6,6'-octafluorobiphenyl-4,4'-diyl)oxy(2-{2-cyano-3-[2-(ethyl{4-[(pentafluorophenyl)diazenyl]phenyl}amino)ethoxy]-3-oxoprop-1-enyl}-1,4-phenylene)methylene(3-{2-cyano-3-[2-(ethyl{4-[(pentafluorophenyl)diazenyl]phenyl}amino)ethoxy]-3-oxoprop-1-enyl}-1,4-phenylene)] | P373153 | C65H36F18N8O6 | Polymer Information | SMILES | N#CC(=Cc1cc(ccc1*)Cc1ccc(c(c1)C=C(C(=O)OCCN(c1ccc(cc1)N=Nc1c(F)c(F)c(c(c1F)F)F)CC)C#N)Oc1c(F)c(F)c(c(c1F)F)c1c(F)c(F)c(c(c1F)F)O*)C(=O)OCCN(c1ccc(cc1)N=Nc1c(F)c(F)c(c(c1F)F)F)CC
Homopolymer | poly[oxy(2,2',3,3',5,5',6,6'-octafluorobiphenyl-4,4'-diyl)oxy(2-{2-cyano-3-[2-(ethyl{4-[(pentafluorophenyl)diazenyl]phenyl}amino)ethoxy]-3-oxoprop-1-enyl}-1,4-phenylene)methylene(3-formyl-1,4-phenylene)] | P373154 | C46H23F13N4O5 | Polymer Information | SMILES | CCN(c1ccc(cc1)N=Nc1c(F)c(F)c(c(c1F)F)F)CCOC(=O)C(=Cc1cc(ccc1*)Cc1ccc(c(c1)C=O)Oc1c(F)c(F)c(c(c1F)F)c1c(F)c(F)c(c(c1F)F)O*)C#N
Homopolymer | poly[oxy(2-hydroxypropane-1,3-diyl)oxyadipoyloxy(2-hydroxypropane-1,3-diyl)oxy-1,4-phenylene(1-methylethene-1,2-diyl)-1,4-phenylene] | P373156 | C27H32O8 | Thermal property | Glass transition temperature | 33 | 0 | C
Homopolymer | poly[oxy(2-hydroxypropane-1,3-diyl)oxyadipoyloxy(2-hydroxypropane-1,3-diyl)oxy-1,4-phenylene(1-methylethene-1,2-diyl)-1,4-phenylene] | P373156 | C27H32O8 | Thermal property | Lc phase transition temperature | 67 | 0 | C
Homopolymer | poly[oxy(2-hydroxypropane-1,3-diyl)oxyadipoyloxy(2-hydroxypropane-1,3-diyl)oxy-1,4-phenylene(1-methylethene-1,2-diyl)-1,4-phenylene] | P373156 | C27H32O8 | Tensile property | Elongation at break | 120 | 0 | %
Homopolymer | poly[oxy(2-hydroxypropane-1,3-diyl)oxyadipoyloxy(2-hydroxypropane-1,3-diyl)oxy-1,4-phenylene(1-methylethene-1,2-diyl)-1,4-phenylene] | P373156 | C27H32O8 | Tensile property | Tensile modulus | 0.015 | 0 | GPa
Homopolymer | poly[oxy(2-hydroxypropane-1,3-diyl)oxyadipoyloxy(2-hydroxypropane-1,3-diyl)oxy-1,4-phenylene(1-methylethene-1,2-diyl)-1,4-phenylene] | P373156 | C27H32O8 | Tensile property | Tensile stress strength at break | 0.0045 | 0 | GPa
Homopolymer | poly[oxy(2-hydroxypropane-1,3-diyl)oxyadipoyloxy(2-hydroxypropane-1,3-diyl)oxy-1,4-phenylene(1-methylethene-1,2-diyl)-1,4-phenylene] | P373156 | C27H32O8 | Shear property | Dynamic shear properties storage modulus | 9e-05 | 0 | GPa
Homopolymer | poly[oxy(2-hydroxypropane-1,3-diyl)oxyadipoyloxy(2-hydroxypropane-1,3-diyl)oxy-1,4-phenylene(1-methylethene-1,2-diyl)-1,4-phenylene] | P373156 | C27H32O8 | Shear property | Dynamic shear properties loss tangent | 0.56 | 0
Homopolymer | poly[oxy(2-hydroxypropane-1,3-diyl)oxyadipoyloxy(2-hydroxypropane-1,3-diyl)oxy-1,4-phenylene(1-methylethene-1,2-diyl)-1,4-phenylene] | P373156 | C27H32O8 | Polymer Information | SMILES | *CC(COC(=O)CCCCC(=O)OCC(COc1ccc(cc1)C=C(c1ccc(cc1)O*)C)O)O
Homopolymer | poly(oxy-2-hydroxypropane-1,3-diyloxy-1,4-phenylene-1-methylethene-1,2-diyl-1,4-phenyleneoxy-2-hydroxypropane-1,3-diyloxydecane-1,10-dioyl) | P373157 | C31H40O8 | Thermal property | Glass transition temperature | 30 | 0 | C
Homopolymer | poly(oxy-2-hydroxypropane-1,3-diyloxy-1,4-phenylene-1-methylethene-1,2-diyl-1,4-phenyleneoxy-2-hydroxypropane-1,3-diyloxydecane-1,10-dioyl) | P373157 | C31H40O8 | Thermal property | Lc phase transition temperature | 80 | 0 | C
Homopolymer | poly(oxy-2-hydroxypropane-1,3-diyloxy-1,4-phenylene-1-methylethene-1,2-diyl-1,4-phenyleneoxy-2-hydroxypropane-1,3-diyloxydecane-1,10-dioyl) | P373157 | C31H40O8 | Tensile property | Elongation at break | 280 | 0 | %
Homopolymer | poly(oxy-2-hydroxypropane-1,3-diyloxy-1,4-phenylene-1-methylethene-1,2-diyl-1,4-phenyleneoxy-2-hydroxypropane-1,3-diyloxydecane-1,10-dioyl) | P373157 | C31H40O8 | Tensile property | Tensile modulus | 0.0165 | 0 | GPa
Homopolymer | poly(oxy-2-hydroxypropane-1,3-diyloxy-1,4-phenylene-1-methylethene-1,2-diyl-1,4-phenyleneoxy-2-hydroxypropane-1,3-diyloxydecane-1,10-dioyl) | P373157 | C31H40O8 | Tensile property | Tensile stress strength at break | 0.0075 | 0 | GPa
Homopolymer | poly(oxy-2-hydroxypropane-1,3-diyloxy-1,4-phenylene-1-methylethene-1,2-diyl-1,4-phenyleneoxy-2-hydroxypropane-1,3-diyloxydecane-1,10-dioyl) | P373157 | C31H40O8 | Shear property | Dynamic shear properties storage modulus | 0.00025 | 0 | GPa
Homopolymer | poly(oxy-2-hydroxypropane-1,3-diyloxy-1,4-phenylene-1-methylethene-1,2-diyl-1,4-phenyleneoxy-2-hydroxypropane-1,3-diyloxydecane-1,10-dioyl) | P373157 | C31H40O8 | Shear property | Dynamic shear properties loss tangent | 0.25 | 0
Homopolymer | poly(oxy-2-hydroxypropane-1,3-diyloxy-1,4-phenylene-1-methylethene-1,2-diyl-1,4-phenyleneoxy-2-hydroxypropane-1,3-diyloxydecane-1,10-dioyl) | P373157 | C31H40O8 | Polymer Information | SMILES | *CC(COC(=O)CCCCCCCCC(=O)OCC(COc1ccc(cc1)C=C(c1ccc(cc1)O*)C)O)O
Homopolymer | poly(oxy-2-hydroxypropane-1,3-diyloxy-1,4-phenyleneoxycarbonyl-1,4-phenyleneoxy-2-hydroxypropane-1,3-diyloxyadipoyl) | P373158 | C25H28O10 | Thermal property | Glass transition temperature | 37 | 0 | C
Homopolymer | poly(oxy-2-hydroxypropane-1,3-diyloxy-1,4-phenyleneoxycarbonyl-1,4-phenyleneoxy-2-hydroxypropane-1,3-diyloxyadipoyl) | P373158 | C25H28O10 | Thermal property | Lc phase transition temperature | 61 | 0 | C
Homopolymer | poly(oxy-2-hydroxypropane-1,3-diyloxy-1,4-phenyleneoxycarbonyl-1,4-phenyleneoxy-2-hydroxypropane-1,3-diyloxyadipoyl) | P373158 | C25H28O10 | Tensile property | Elongation at break | 185 | 2700 | %
Homopolymer | poly(oxy-2-hydroxypropane-1,3-diyloxy-1,4-phenyleneoxycarbonyl-1,4-phenyleneoxy-2-hydroxypropane-1,3-diyloxyadipoyl) | P373158 | C25H28O10 | Tensile property | Tensile modulus | 0.01335 | 0.0002236033 | GPa
Homopolymer | poly(oxy-2-hydroxypropane-1,3-diyloxy-1,4-phenyleneoxycarbonyl-1,4-phenyleneoxy-2-hydroxypropane-1,3-diyloxyadipoyl) | P373158 | C25H28O10 | Tensile property | Tensile stress strength at break | 0.00485 | 2.640333e-05 | GPa
Homopolymer | poly(oxy-2-hydroxypropane-1,3-diyloxy-1,4-phenyleneoxycarbonyl-1,4-phenyleneoxy-2-hydroxypropane-1,3-diyloxyadipoyl) | P373158 | C25H28O10 | Shear property | Dynamic shear properties storage modulus | 0.00026 | 0 | GPa
Homopolymer | poly(oxy-2-hydroxypropane-1,3-diyloxy-1,4-phenyleneoxycarbonyl-1,4-phenyleneoxy-2-hydroxypropane-1,3-diyloxyadipoyl) | P373158 | C25H28O10 | Shear property | Dynamic shear properties loss tangent | 0.3 | 0
Homopolymer | poly(oxy-2-hydroxypropane-1,3-diyloxy-1,4-phenyleneoxycarbonyl-1,4-phenyleneoxy-2-hydroxypropane-1,3-diyloxyadipoyl) | P373158 | C25H28O10 | Polymer Information | SMILES | *CC(COC(=O)CCCCC(=O)OCC(COc1ccc(cc1)C(=O)Oc1ccc(cc1)O*)O)O
Homopolymer | poly[oxy(2-hydroxypropane-1,3-diyl)oxy-1,4-phenyleneoxycarbonyl-1,4-phenyleneoxy(2-hydroxypropane-1,3-diyl)oxydecane-1,10-dioyl) | P373159 | C29H36O10 | Thermal property | Glass transition temperature | 36 | 0 | C
Homopolymer | poly[oxy(2-hydroxypropane-1,3-diyl)oxy-1,4-phenyleneoxycarbonyl-1,4-phenyleneoxy(2-hydroxypropane-1,3-diyl)oxydecane-1,10-dioyl) | P373159 | C29H36O10 | Thermal property | Lc phase transition temperature | 87 | 0 | C
Homopolymer | poly[oxy(2-hydroxypropane-1,3-diyl)oxy-1,4-phenyleneoxycarbonyl-1,4-phenyleneoxy(2-hydroxypropane-1,3-diyl)oxydecane-1,10-dioyl) | P373159 | C29H36O10 | Tensile property | Elongation at break | 310 | 0 | %
Homopolymer | poly[oxy(2-hydroxypropane-1,3-diyl)oxy-1,4-phenyleneoxycarbonyl-1,4-phenyleneoxy(2-hydroxypropane-1,3-diyl)oxydecane-1,10-dioyl) | P373159 | C29H36O10 | Tensile property | Tensile modulus | 0.0293 | 0 | GPa
Homopolymer | poly[oxy(2-hydroxypropane-1,3-diyl)oxy-1,4-phenyleneoxycarbonyl-1,4-phenyleneoxy(2-hydroxypropane-1,3-diyl)oxydecane-1,10-dioyl) | P373159 | C29H36O10 | Tensile property | Tensile stress strength at break | 0.0122 | 0 | GPa
Homopolymer | poly[oxy(2-hydroxypropane-1,3-diyl)oxy-1,4-phenyleneoxycarbonyl-1,4-phenyleneoxy(2-hydroxypropane-1,3-diyl)oxydecane-1,10-dioyl) | P373159 | C29H36O10 | Shear property | Dynamic shear properties storage modulus | 0.00038 | 0 | GPa
Homopolymer | poly[oxy(2-hydroxypropane-1,3-diyl)oxy-1,4-phenyleneoxycarbonyl-1,4-phenyleneoxy(2-hydroxypropane-1,3-diyl)oxydecane-1,10-dioyl) | P373159 | C29H36O10 | Shear property | Dynamic shear properties loss tangent | 0.26 | 0
Homopolymer | poly[oxy(2-hydroxypropane-1,3-diyl)oxy-1,4-phenyleneoxycarbonyl-1,4-phenyleneoxy(2-hydroxypropane-1,3-diyl)oxydecane-1,10-dioyl) | P373159 | C29H36O10 | Polymer Information | SMILES | *CC(COC(=O)CCCCCCCCC(=O)OCC(COc1ccc(cc1)C(=O)Oc1ccc(cc1)O*)O)O
Homopolymer | poly{3-[(2-cyanoethoxy)methyl]-3-methyloxetane} | P373160 | C8H13NO2 | Thermal property | Glass transition temperature | -52 | 0 | C
Homopolymer | poly{3-[(2-cyanoethoxy)methyl]-3-methyloxetane} | P373160 | C8H13NO2 | Thermal property | Thermal decomposition temperature | 300 | 0 | C
Homopolymer | poly{3-[(2-cyanoethoxy)methyl]-3-methyloxetane} | P373160 | C8H13NO2 | Thermal property | Thermal decomposition weight loss | 0 | 0 | %
Homopolymer | poly{3-[(2-cyanoethoxy)methyl]-3-methyloxetane} | P373160 | C8H13NO2 | Polymer Information | SMILES | *OCC(COCCC#N)(C*)C
Homopolymer | poly[3-methyl-3-(2,5,8,11-tetraoxadodecan-1-yl)oxetane] | P373161 | C12H24O5 | Thermal property | Glass transition temperature | -18 | 0 | C
Homopolymer | poly[3-methyl-3-(2,5,8,11-tetraoxadodecan-1-yl)oxetane] | P373161 | C12H24O5 | Thermal property | Thermal decomposition temperature | 300 | 0 | C
Homopolymer | poly[3-methyl-3-(2,5,8,11-tetraoxadodecan-1-yl)oxetane] | P373161 | C12H24O5 | Thermal property | Thermal decomposition weight loss | 0 | 0 | %
Homopolymer | poly[3-methyl-3-(2,5,8,11-tetraoxadodecan-1-yl)oxetane] | P373161 | C12H24O5 | Polymer Information | SMILES | *OCC(COCCOCCOCCOC)(C*)C
Homopolymer | poly{oxy-1,4-phenylenesulfonyl-1,4-phenyleneoxy-1,4-phenylene[(2-carboxyethyl)(methyl)methylene]-1,4-phenylene} | P373162 | C29H24O6S | Thermal property | Glass transition temperature | 163 | 0 | C
Homopolymer | poly{oxy-1,4-phenylenesulfonyl-1,4-phenyleneoxy-1,4-phenylene[(2-carboxyethyl)(methyl)methylene]-1,4-phenylene} | P373162 | C29H24O6S | Thermal property | Thermal decomposition temperature | 409 | 300 | C
Homopolymer | poly{oxy-1,4-phenylenesulfonyl-1,4-phenyleneoxy-1,4-phenylene[(2-carboxyethyl)(methyl)methylene]-1,4-phenylene} | P373162 | C29H24O6S | Thermal property | Thermal decomposition weight loss | 5 | 0 | %
Homopolymer | poly{oxy-1,4-phenylenesulfonyl-1,4-phenyleneoxy-1,4-phenylene[(2-carboxyethyl)(methyl)methylene]-1,4-phenylene} | P373162 | C29H24O6S | Polymer Information | SMILES | *Oc1ccc(cc1)S(=O)(=O)c1ccc(cc1)Oc1ccc(cc1)C(c1ccc(cc1)*)(CCC(=O)O)C
Homopolymer | poly(oxyethyleneoxycarbonyliminohexane-1,6-diyliminocarbonyloxyethyleneoxy-1,4-phenylenenitrilomethanylylidene-1,4-phenyleneoxycarbonyl-1,4-phenylenemethanylylidenenitrilo-1,4-phenylene) | P373163 | C39H40N4O8 | Thermal property | Thermal decomposition temperature | 310 | 0 | C
Homopolymer | poly(oxyethyleneoxycarbonyliminohexane-1,6-diyliminocarbonyloxyethyleneoxy-1,4-phenylenenitrilomethanylylidene-1,4-phenyleneoxycarbonyl-1,4-phenylenemethanylylidenenitrilo-1,4-phenylene) | P373163 | C39H40N4O8 | Thermal property | Thermal decomposition weight loss | 5 | 0 | %
Homopolymer | poly(oxyethyleneoxycarbonyliminohexane-1,6-diyliminocarbonyloxyethyleneoxy-1,4-phenylenenitrilomethanylylidene-1,4-phenyleneoxycarbonyl-1,4-phenylenemethanylylidenenitrilo-1,4-phenylene) | P373163 | C39H40N4O8 | Thermal property | Lc phase transition temperature | 274.2 | 0 | C
Homopolymer | poly(oxyethyleneoxycarbonyliminohexane-1,6-diyliminocarbonyloxyethyleneoxy-1,4-phenylenenitrilomethanylylidene-1,4-phenyleneoxycarbonyl-1,4-phenylenemethanylylidenenitrilo-1,4-phenylene) | P373163 | C39H40N4O8 | Thermal property | Melting temperature | 231.2 | 0 | C
Homopolymer | poly(oxyethyleneoxycarbonyliminohexane-1,6-diyliminocarbonyloxyethyleneoxy-1,4-phenylenenitrilomethanylylidene-1,4-phenyleneoxycarbonyl-1,4-phenylenemethanylylidenenitrilo-1,4-phenylene) | P373163 | C39H40N4O8 | Polymer Information | SMILES | *CCOC(=O)NCCCCCCNC(=O)OCCOc1ccc(cc1)N=Cc1ccc(cc1)C(=O)Oc1ccc(cc1)C=Nc1ccc(cc1)O*
Homopolymer | poly(oxybutane-1,4-diyloxycarbonyliminohexane-1,6-diyliminocarbonyloxybutane-1,4-diyloxy-1,4-phenylenenitrilomethanylylidene-1,4-phenyleneoxycarbonyl-1,4-phenylenemethanylylidenenitrilo-1,4-phenylene) | P373164 | C43H48N4O8 | Thermal property | Thermal decomposition temperature | 308 | 0 | C
Homopolymer | poly(oxybutane-1,4-diyloxycarbonyliminohexane-1,6-diyliminocarbonyloxybutane-1,4-diyloxy-1,4-phenylenenitrilomethanylylidene-1,4-phenyleneoxycarbonyl-1,4-phenylenemethanylylidenenitrilo-1,4-phenylene) | P373164 | C43H48N4O8 | Thermal property | Thermal decomposition weight loss | 5 | 0 | %
Homopolymer | poly(oxybutane-1,4-diyloxycarbonyliminohexane-1,6-diyliminocarbonyloxybutane-1,4-diyloxy-1,4-phenylenenitrilomethanylylidene-1,4-phenyleneoxycarbonyl-1,4-phenylenemethanylylidenenitrilo-1,4-phenylene) | P373164 | C43H48N4O8 | Thermal property | Lc phase transition temperature | 245.5 | 0 | C
Homopolymer | poly(oxybutane-1,4-diyloxycarbonyliminohexane-1,6-diyliminocarbonyloxybutane-1,4-diyloxy-1,4-phenylenenitrilomethanylylidene-1,4-phenyleneoxycarbonyl-1,4-phenylenemethanylylidenenitrilo-1,4-phenylene) | P373164 | C43H48N4O8 | Thermal property | Melting temperature | 224 | 0 | C
Homopolymer | poly(oxybutane-1,4-diyloxycarbonyliminohexane-1,6-diyliminocarbonyloxybutane-1,4-diyloxy-1,4-phenylenenitrilomethanylylidene-1,4-phenyleneoxycarbonyl-1,4-phenylenemethanylylidenenitrilo-1,4-phenylene) | P373164 | C43H48N4O8 | Polymer Information | SMILES | *CCCCOC(=O)NCCCCCCNC(=O)OCCCCOc1ccc(cc1)N=Cc1ccc(cc1)C(=O)Oc1ccc(cc1)C=Nc1ccc(cc1)O*
Homopolymer | poly(oxyhexane-1,6-diyloxycarbonyliminohexane-1,6-diyliminocarbonyloxyhexane-1,6-diyloxy-1,4-phenylenenitrilomethanylylidene-1,4-phenyleneoxycarbonyl-1,4-phenylenemethanylylidenenitrilo-1,4-phenylene) | P373165 | C47H56N4O8 | Thermal property | Thermal decomposition temperature | 312 | 0 | C
Homopolymer | poly(oxyhexane-1,6-diyloxycarbonyliminohexane-1,6-diyliminocarbonyloxyhexane-1,6-diyloxy-1,4-phenylenenitrilomethanylylidene-1,4-phenyleneoxycarbonyl-1,4-phenylenemethanylylidenenitrilo-1,4-phenylene) | P373165 | C47H56N4O8 | Thermal property | Thermal decomposition weight loss | 5 | 0 | %
Homopolymer | poly(oxyhexane-1,6-diyloxycarbonyliminohexane-1,6-diyliminocarbonyloxyhexane-1,6-diyloxy-1,4-phenylenenitrilomethanylylidene-1,4-phenyleneoxycarbonyl-1,4-phenylenemethanylylidenenitrilo-1,4-phenylene) | P373165 | C47H56N4O8 | Thermal property | Lc phase transition temperature | 231.6 | 0 | C
Homopolymer | poly(oxyhexane-1,6-diyloxycarbonyliminohexane-1,6-diyliminocarbonyloxyhexane-1,6-diyloxy-1,4-phenylenenitrilomethanylylidene-1,4-phenyleneoxycarbonyl-1,4-phenylenemethanylylidenenitrilo-1,4-phenylene) | P373165 | C47H56N4O8 | Thermal property | Melting temperature | 185.4 | 0 | C
Homopolymer | poly(oxyhexane-1,6-diyloxycarbonyliminohexane-1,6-diyliminocarbonyloxyhexane-1,6-diyloxy-1,4-phenylenenitrilomethanylylidene-1,4-phenyleneoxycarbonyl-1,4-phenylenemethanylylidenenitrilo-1,4-phenylene) | P373165 | C47H56N4O8 | Polymer Information | SMILES | *CCCCCCOC(=O)NCCCCCCNC(=O)OCCCCCCOc1ccc(cc1)N=Cc1ccc(cc1)C(=O)Oc1ccc(cc1)C=Nc1ccc(cc1)O*
Homopolymer | poly(oxyoctane-1,8-diyloxycarbonyliminohexane-1,6-diyliminocarbonyloxyoctane-1,8-diyloxy-1,4-phenylenenitrilomethanylylidene-1,4-phenyleneoxycarbonyl-1,4-phenylenemethanylylidenenitrilo-1,4-phenylene) | P373166 | C51H64N4O8 | Thermal property | Thermal decomposition temperature | 323 | 0 | C
Homopolymer | poly(oxyoctane-1,8-diyloxycarbonyliminohexane-1,6-diyliminocarbonyloxyoctane-1,8-diyloxy-1,4-phenylenenitrilomethanylylidene-1,4-phenyleneoxycarbonyl-1,4-phenylenemethanylylidenenitrilo-1,4-phenylene) | P373166 | C51H64N4O8 | Thermal property | Thermal decomposition weight loss | 5 | 0 | %
Homopolymer | poly(oxyoctane-1,8-diyloxycarbonyliminohexane-1,6-diyliminocarbonyloxyoctane-1,8-diyloxy-1,4-phenylenenitrilomethanylylidene-1,4-phenyleneoxycarbonyl-1,4-phenylenemethanylylidenenitrilo-1,4-phenylene) | P373166 | C51H64N4O8 | Thermal property | Lc phase transition temperature | 223.5 | 0 | C
Homopolymer | poly(oxyoctane-1,8-diyloxycarbonyliminohexane-1,6-diyliminocarbonyloxyoctane-1,8-diyloxy-1,4-phenylenenitrilomethanylylidene-1,4-phenyleneoxycarbonyl-1,4-phenylenemethanylylidenenitrilo-1,4-phenylene) | P373166 | C51H64N4O8 | Thermal property | Melting temperature | 186.2 | 0 | C
Homopolymer | poly(oxyoctane-1,8-diyloxycarbonyliminohexane-1,6-diyliminocarbonyloxyoctane-1,8-diyloxy-1,4-phenylenenitrilomethanylylidene-1,4-phenyleneoxycarbonyl-1,4-phenylenemethanylylidenenitrilo-1,4-phenylene) | P373166 | C51H64N4O8 | Polymer Information | SMILES | *CCCCCCCCOC(=O)NCCCCCCNC(=O)OCCCCCCCCOc1ccc(cc1)N=Cc1ccc(cc1)C(=O)Oc1ccc(cc1)C=Nc1ccc(cc1)O*
Homopolymer | poly(oxy-1,4-phenylenemethanylylidenenitrilo-1,4-phenyleneoxydecane-1,10-diyloxycarbonyliminohexane-1,6-diyliminocarbonyloxydecane-1,10-diyloxy-1,4-phenylenenitrilomethanylylidene-1,4-phenylenecarbonyl) | P373167 | C55H72N4O8 | Thermal property | Thermal decomposition temperature | 320 | 0 | C
Homopolymer | poly(oxy-1,4-phenylenemethanylylidenenitrilo-1,4-phenyleneoxydecane-1,10-diyloxycarbonyliminohexane-1,6-diyliminocarbonyloxydecane-1,10-diyloxy-1,4-phenylenenitrilomethanylylidene-1,4-phenylenecarbonyl) | P373167 | C55H72N4O8 | Thermal property | Thermal decomposition weight loss | 5 | 0 | %
Homopolymer | poly(oxy-1,4-phenylenemethanylylidenenitrilo-1,4-phenyleneoxydecane-1,10-diyloxycarbonyliminohexane-1,6-diyliminocarbonyloxydecane-1,10-diyloxy-1,4-phenylenenitrilomethanylylidene-1,4-phenylenecarbonyl) | P373167 | C55H72N4O8 | Thermal property | Lc phase transition temperature | 226.9 | 0 | C
Homopolymer | poly(oxy-1,4-phenylenemethanylylidenenitrilo-1,4-phenyleneoxydecane-1,10-diyloxycarbonyliminohexane-1,6-diyliminocarbonyloxydecane-1,10-diyloxy-1,4-phenylenenitrilomethanylylidene-1,4-phenylenecarbonyl) | P373167 | C55H72N4O8 | Thermal property | Melting temperature | 180.2 | 0 | C
Homopolymer | poly(oxy-1,4-phenylenemethanylylidenenitrilo-1,4-phenyleneoxydecane-1,10-diyloxycarbonyliminohexane-1,6-diyliminocarbonyloxydecane-1,10-diyloxy-1,4-phenylenenitrilomethanylylidene-1,4-phenylenecarbonyl) | P373167 | C55H72N4O8 | Polymer Information | SMILES | *CCCCCCCCCCOC(=O)NCCCCCCNC(=O)OCCCCCCCCCCOc1ccc(cc1)N=Cc1ccc(cc1)C(=O)Oc1ccc(cc1)C=Nc1ccc(cc1)O*
Homopolymer | poly(oxyethyleneoxy-1,4-phenylenenitrilomethanylylidene-1,4-phenyleneoxycarbonyl-1,4-phenylenemethanylylidenenitrilo-1,4-phenyleneoxyethyleneoxycarbonyliminocyclohexane-1,4-diylmethylenecyclohexane-1,4-diyliminocarbonyl) | P373168 | C46H50N4O8 | Thermal property | Thermal decomposition temperature | 316 | 0 | C
Homopolymer | poly(oxyethyleneoxy-1,4-phenylenenitrilomethanylylidene-1,4-phenyleneoxycarbonyl-1,4-phenylenemethanylylidenenitrilo-1,4-phenyleneoxyethyleneoxycarbonyliminocyclohexane-1,4-diylmethylenecyclohexane-1,4-diyliminocarbonyl) | P373168 | C46H50N4O8 | Thermal property | Thermal decomposition weight loss | 5 | 0 | %
Homopolymer | poly(oxyethyleneoxy-1,4-phenylenenitrilomethanylylidene-1,4-phenyleneoxycarbonyl-1,4-phenylenemethanylylidenenitrilo-1,4-phenyleneoxyethyleneoxycarbonyliminocyclohexane-1,4-diylmethylenecyclohexane-1,4-diyliminocarbonyl) | P373168 | C46H50N4O8 | Thermal property | Lc phase transition temperature | 252.7 | 0 | C
Homopolymer | poly(oxyethyleneoxy-1,4-phenylenenitrilomethanylylidene-1,4-phenyleneoxycarbonyl-1,4-phenylenemethanylylidenenitrilo-1,4-phenyleneoxyethyleneoxycarbonyliminocyclohexane-1,4-diylmethylenecyclohexane-1,4-diyliminocarbonyl) | P373168 | C46H50N4O8 | Thermal property | Melting temperature | 220.1 | 0 | C
Homopolymer | poly(oxyethyleneoxy-1,4-phenylenenitrilomethanylylidene-1,4-phenyleneoxycarbonyl-1,4-phenylenemethanylylidenenitrilo-1,4-phenyleneoxyethyleneoxycarbonyliminocyclohexane-1,4-diylmethylenecyclohexane-1,4-diyliminocarbonyl) | P373168 | C46H50N4O8 | Polymer Information | SMILES | *CCOC(=O)NC1CCC(CC1)CC1CCC(CC1)NC(=O)OCCOc1ccc(cc1)N=Cc1ccc(cc1)C(=O)Oc1ccc(cc1)C=Nc1ccc(cc1)O*
Homopolymer | poly(oxybutane-1,4-diyloxy-1,4-phenylenenitrilomethanylylidene-1,4-phenyleneoxycarbonyl-1,4-phenylenemethanylylidenenitrilo-1,4-phenyleneoxybutane-1,4-diyloxycarbonyliminocyclohexane-1,4-diylmethylenecyclohexane-1,4-diyliminocarbonyl) | P373169 | C50H58N4O8 | Thermal property | Thermal decomposition temperature | 314 | 0 | C
Homopolymer | poly(oxybutane-1,4-diyloxy-1,4-phenylenenitrilomethanylylidene-1,4-phenyleneoxycarbonyl-1,4-phenylenemethanylylidenenitrilo-1,4-phenyleneoxybutane-1,4-diyloxycarbonyliminocyclohexane-1,4-diylmethylenecyclohexane-1,4-diyliminocarbonyl) | P373169 | C50H58N4O8 | Thermal property | Thermal decomposition weight loss | 5 | 0 | %
Homopolymer | poly(oxybutane-1,4-diyloxy-1,4-phenylenenitrilomethanylylidene-1,4-phenyleneoxycarbonyl-1,4-phenylenemethanylylidenenitrilo-1,4-phenyleneoxybutane-1,4-diyloxycarbonyliminocyclohexane-1,4-diylmethylenecyclohexane-1,4-diyliminocarbonyl) | P373169 | C50H58N4O8 | Thermal property | Lc phase transition temperature | 249 | 0 | C
Homopolymer | poly(oxybutane-1,4-diyloxy-1,4-phenylenenitrilomethanylylidene-1,4-phenyleneoxycarbonyl-1,4-phenylenemethanylylidenenitrilo-1,4-phenyleneoxybutane-1,4-diyloxycarbonyliminocyclohexane-1,4-diylmethylenecyclohexane-1,4-diyliminocarbonyl) | P373169 | C50H58N4O8 | Thermal property | Melting temperature | 212.3 | 0 | C
Homopolymer | poly(oxybutane-1,4-diyloxy-1,4-phenylenenitrilomethanylylidene-1,4-phenyleneoxycarbonyl-1,4-phenylenemethanylylidenenitrilo-1,4-phenyleneoxybutane-1,4-diyloxycarbonyliminocyclohexane-1,4-diylmethylenecyclohexane-1,4-diyliminocarbonyl) | P373169 | C50H58N4O8 | Polymer Information | SMILES | *CCCCOC(=O)NC1CCC(CC1)CC1CCC(CC1)NC(=O)OCCCCOc1ccc(cc1)N=Cc1ccc(cc1)C(=O)Oc1ccc(cc1)C=Nc1ccc(cc1)O*
Homopolymer | poly(oxyhexane-1,6-diyloxy-1,4-phenylenenitrilomethanylylidene-1,4-phenyleneoxycarbonyl-1,4-phenylenemethanylylidenenitrilo-1,4-phenyleneoxyhexane-1,6-diyloxycarbonyliminocyclohexane-1,4-diylmethylenecyclohexane-1,4-diyliminocarbonyl) | P373170 | C54H66N4O8 | Thermal property | Thermal decomposition temperature | 319 | 0 | C
Homopolymer | poly(oxyhexane-1,6-diyloxy-1,4-phenylenenitrilomethanylylidene-1,4-phenyleneoxycarbonyl-1,4-phenylenemethanylylidenenitrilo-1,4-phenyleneoxyhexane-1,6-diyloxycarbonyliminocyclohexane-1,4-diylmethylenecyclohexane-1,4-diyliminocarbonyl) | P373170 | C54H66N4O8 | Thermal property | Thermal decomposition weight loss | 5 | 0 | %
Homopolymer | poly(oxyhexane-1,6-diyloxy-1,4-phenylenenitrilomethanylylidene-1,4-phenyleneoxycarbonyl-1,4-phenylenemethanylylidenenitrilo-1,4-phenyleneoxyhexane-1,6-diyloxycarbonyliminocyclohexane-1,4-diylmethylenecyclohexane-1,4-diyliminocarbonyl) | P373170 | C54H66N4O8 | Thermal property | Lc phase transition temperature | 246.2 | 0 | C
Homopolymer | poly(oxyhexane-1,6-diyloxy-1,4-phenylenenitrilomethanylylidene-1,4-phenyleneoxycarbonyl-1,4-phenylenemethanylylidenenitrilo-1,4-phenyleneoxyhexane-1,6-diyloxycarbonyliminocyclohexane-1,4-diylmethylenecyclohexane-1,4-diyliminocarbonyl) | P373170 | C54H66N4O8 | Thermal property | Melting temperature | 162.2 | 0 | C
Homopolymer | poly(oxyhexane-1,6-diyloxy-1,4-phenylenenitrilomethanylylidene-1,4-phenyleneoxycarbonyl-1,4-phenylenemethanylylidenenitrilo-1,4-phenyleneoxyhexane-1,6-diyloxycarbonyliminocyclohexane-1,4-diylmethylenecyclohexane-1,4-diyliminocarbonyl) | P373170 | C54H66N4O8 | Polymer Information | SMILES | *CCCCCCOC(=O)NC1CCC(CC1)CC1CCC(CC1)NC(=O)OCCCCCCOc1ccc(cc1)N=Cc1ccc(cc1)C(=O)Oc1ccc(cc1)C=Nc1ccc(cc1)O*
Homopolymer | poly(oxyoctane-1,8-diyloxy-1,4-phenylenenitrilomethanylylidene-1,4-phenyleneoxycarbonyl-1,4-phenylenemethanylylidenenitrilo-1,4-phenyleneoxyoctane-1,8-diyloxycarbonyliminocyclohexane-1,4-diylmethylenecyclohexane-1,4-diyliminocarbonyl) | P373171 | C58H74N4O8 | Thermal property | Thermal decomposition temperature | 322 | 0 | C
Homopolymer | poly(oxyoctane-1,8-diyloxy-1,4-phenylenenitrilomethanylylidene-1,4-phenyleneoxycarbonyl-1,4-phenylenemethanylylidenenitrilo-1,4-phenyleneoxyoctane-1,8-diyloxycarbonyliminocyclohexane-1,4-diylmethylenecyclohexane-1,4-diyliminocarbonyl) | P373171 | C58H74N4O8 | Thermal property | Thermal decomposition weight loss | 5 | 0 | %
Homopolymer | poly(oxyoctane-1,8-diyloxy-1,4-phenylenenitrilomethanylylidene-1,4-phenyleneoxycarbonyl-1,4-phenylenemethanylylidenenitrilo-1,4-phenyleneoxyoctane-1,8-diyloxycarbonyliminocyclohexane-1,4-diylmethylenecyclohexane-1,4-diyliminocarbonyl) | P373171 | C58H74N4O8 | Thermal property | Lc phase transition temperature | 245.5 | 0 | C
Homopolymer | poly(oxyoctane-1,8-diyloxy-1,4-phenylenenitrilomethanylylidene-1,4-phenyleneoxycarbonyl-1,4-phenylenemethanylylidenenitrilo-1,4-phenyleneoxyoctane-1,8-diyloxycarbonyliminocyclohexane-1,4-diylmethylenecyclohexane-1,4-diyliminocarbonyl) | P373171 | C58H74N4O8 | Thermal property | Melting temperature | 155.3 | 0 | C
Homopolymer | poly(oxyoctane-1,8-diyloxy-1,4-phenylenenitrilomethanylylidene-1,4-phenyleneoxycarbonyl-1,4-phenylenemethanylylidenenitrilo-1,4-phenyleneoxyoctane-1,8-diyloxycarbonyliminocyclohexane-1,4-diylmethylenecyclohexane-1,4-diyliminocarbonyl) | P373171 | C58H74N4O8 | Polymer Information | SMILES | *CCCCCCCCOC(=O)NC1CCC(CC1)CC1CCC(CC1)NC(=O)OCCCCCCCCOc1ccc(cc1)N=Cc1ccc(cc1)C(=O)Oc1ccc(cc1)C=Nc1ccc(cc1)O*
Homopolymer | poly(oxydecane-1,10-diyloxy-1,4-phenylenenitrilomethanylylidene-1,4-phenyleneoxycarbonyl-1,4-phenylenemethanylylidenenitrilo-1,4-phenyleneoxydecane-1,10-diyloxycarbonyliminocyclohexane-1,4-diylmethylenecyclohexane-1,4-diyliminocarbonyl) | P373172 | C62H82N4O8 | Thermal property | Thermal decomposition temperature | 312 | 0 | C
Homopolymer | poly(oxydecane-1,10-diyloxy-1,4-phenylenenitrilomethanylylidene-1,4-phenyleneoxycarbonyl-1,4-phenylenemethanylylidenenitrilo-1,4-phenyleneoxydecane-1,10-diyloxycarbonyliminocyclohexane-1,4-diylmethylenecyclohexane-1,4-diyliminocarbonyl) | P373172 | C62H82N4O8 | Thermal property | Thermal decomposition weight loss | 5 | 0 | %
Homopolymer | poly(oxydecane-1,10-diyloxy-1,4-phenylenenitrilomethanylylidene-1,4-phenyleneoxycarbonyl-1,4-phenylenemethanylylidenenitrilo-1,4-phenyleneoxydecane-1,10-diyloxycarbonyliminocyclohexane-1,4-diylmethylenecyclohexane-1,4-diyliminocarbonyl) | P373172 | C62H82N4O8 | Thermal property | Lc phase transition temperature | 220.3 | 0 | C
Homopolymer | poly(oxydecane-1,10-diyloxy-1,4-phenylenenitrilomethanylylidene-1,4-phenyleneoxycarbonyl-1,4-phenylenemethanylylidenenitrilo-1,4-phenyleneoxydecane-1,10-diyloxycarbonyliminocyclohexane-1,4-diylmethylenecyclohexane-1,4-diyliminocarbonyl) | P373172 | C62H82N4O8 | Thermal property | Melting temperature | 137 | 0 | C
Homopolymer | poly(oxydecane-1,10-diyloxy-1,4-phenylenenitrilomethanylylidene-1,4-phenyleneoxycarbonyl-1,4-phenylenemethanylylidenenitrilo-1,4-phenyleneoxydecane-1,10-diyloxycarbonyliminocyclohexane-1,4-diylmethylenecyclohexane-1,4-diyliminocarbonyl) | P373172 | C62H82N4O8 | Polymer Information | SMILES | *CCCCCCCCCCOC(=O)NC1CCC(CC1)CC1CCC(CC1)NC(=O)OCCCCCCCCCCOc1ccc(cc1)N=Cc1ccc(cc1)C(=O)Oc1ccc(cc1)C=Nc1ccc(cc1)O*
Homopolymer | poly[(1-oxo-1,2-dihydrophthalazine-2,4-diyl)(2-fluoro-1,4-phenylene)oxy-1,4-phenyleneterephthaloyl-1,4-phenylene)] | P373173 | C34H19FN2O4 | Thermal property | Glass transition temperature | 287 | 0 | C
Homopolymer | poly[(1-oxo-1,2-dihydrophthalazine-2,4-diyl)(2-fluoro-1,4-phenylene)oxy-1,4-phenyleneterephthaloyl-1,4-phenylene)] | P373173 | C34H19FN2O4 | Thermal property | Thermal decomposition temperature | 537 | 0 | C
Homopolymer | poly[(1-oxo-1,2-dihydrophthalazine-2,4-diyl)(2-fluoro-1,4-phenylene)oxy-1,4-phenyleneterephthaloyl-1,4-phenylene)] | P373173 | C34H19FN2O4 | Thermal property | Thermal decomposition weight loss | 5 | 0 | %
Homopolymer | poly[(1-oxo-1,2-dihydrophthalazine-2,4-diyl)(2-fluoro-1,4-phenylene)oxy-1,4-phenyleneterephthaloyl-1,4-phenylene)] | P373173 | C34H19FN2O4 | Polymer Information | SMILES | *c1ccc(cc1)C(=O)c1ccc(cc1)C(=O)c1ccc(cc1)Oc1ccc(c(c1)F)c1nn(*)c(=O)c2c1cccc2
Homopolymer | poly[(1-oxo-1,2-dihydrophthalazine-2,4-diyl)(2-fluoro-1,4-phenylene)oxy-1,4-phenylenecarbonyl-1,4-phenylene)] | P373174 | C27H15FN2O3 | Optical property | Refractive index | 1.6888 | 0
Homopolymer | poly[(1-oxo-1,2-dihydrophthalazine-2,4-diyl)(2-fluoro-1,4-phenylene)oxy-1,4-phenylenecarbonyl-1,4-phenylene)] | P373174 | C27H15FN2O3 | Thermal property | Glass transition temperature | 253 | 0 | C
Homopolymer | poly[(1-oxo-1,2-dihydrophthalazine-2,4-diyl)(2-fluoro-1,4-phenylene)oxy-1,4-phenylenecarbonyl-1,4-phenylene)] | P373174 | C27H15FN2O3 | Thermal property | Thermal decomposition temperature | 543 | 0 | C
Homopolymer | poly[(1-oxo-1,2-dihydrophthalazine-2,4-diyl)(2-fluoro-1,4-phenylene)oxy-1,4-phenylenecarbonyl-1,4-phenylene)] | P373174 | C27H15FN2O3 | Thermal property | Thermal decomposition weight loss | 5 | 0 | %
Homopolymer | poly[(1-oxo-1,2-dihydrophthalazine-2,4-diyl)(2-fluoro-1,4-phenylene)oxy-1,4-phenylenecarbonyl-1,4-phenylene)] | P373174 | C27H15FN2O3 | Polymer Information | SMILES | *c1ccc(cc1)C(=O)c1ccc(cc1)Oc1ccc(c(c1)F)c1nn(*)c(=O)c2c1cccc2
Homopolymer | poly[(1-oxo-1,2-dihydrophthalazine-2,4-diyl)(2-fluoro-1,4-phenylene)oxy-1,4-phenylenesulfonyl-1,4-phenylene)] | P373175 | C26H15FN2O4S | Optical property | Refractive index | 1.6641 | 0
Homopolymer | poly[(1-oxo-1,2-dihydrophthalazine-2,4-diyl)(2-fluoro-1,4-phenylene)oxy-1,4-phenylenesulfonyl-1,4-phenylene)] | P373175 | C26H15FN2O4S | Thermal property | Glass transition temperature | 283 | 0 | C
Homopolymer | poly[(1-oxo-1,2-dihydrophthalazine-2,4-diyl)(2-fluoro-1,4-phenylene)oxy-1,4-phenylenesulfonyl-1,4-phenylene)] | P373175 | C26H15FN2O4S | Thermal property | Thermal decomposition temperature | 505 | 0 | C
Homopolymer | poly[(1-oxo-1,2-dihydrophthalazine-2,4-diyl)(2-fluoro-1,4-phenylene)oxy-1,4-phenylenesulfonyl-1,4-phenylene)] | P373175 | C26H15FN2O4S | Thermal property | Thermal decomposition weight loss | 5 | 0 | %
Homopolymer | poly[(1-oxo-1,2-dihydrophthalazine-2,4-diyl)(2-fluoro-1,4-phenylene)oxy-1,4-phenylenesulfonyl-1,4-phenylene)] | P373175 | C26H15FN2O4S | Polymer Information | SMILES | *c1ccc(cc1)S(=O)(=O)c1ccc(cc1)Oc1ccc(c(c1)F)c1nn(*)c(=O)c2c1cccc2
Homopolymer | poly[(1-oxo-1,2-dihydrophthalazine-2,4-diyl)(2-fluoro-1,4-phenylene)oxy(2,2',3,3',5,5',6,6'-octafluorobiphenyl-4,4'-diyl)] | P373176 | C26H7F9N2O2 | Optical property | Refractive index | 1.5874 | 0
Homopolymer | poly[(1-oxo-1,2-dihydrophthalazine-2,4-diyl)(2-fluoro-1,4-phenylene)oxy(2,2',3,3',5,5',6,6'-octafluorobiphenyl-4,4'-diyl)] | P373176 | C26H7F9N2O2 | Thermal property | Glass transition temperature | 253 | 0 | C
Homopolymer | poly[(1-oxo-1,2-dihydrophthalazine-2,4-diyl)(2-fluoro-1,4-phenylene)oxy(2,2',3,3',5,5',6,6'-octafluorobiphenyl-4,4'-diyl)] | P373176 | C26H7F9N2O2 | Thermal property | Thermal decomposition temperature | 534 | 0 | C
Homopolymer | poly[(1-oxo-1,2-dihydrophthalazine-2,4-diyl)(2-fluoro-1,4-phenylene)oxy(2,2',3,3',5,5',6,6'-octafluorobiphenyl-4,4'-diyl)] | P373176 | C26H7F9N2O2 | Thermal property | Thermal decomposition weight loss | 5 | 0 | %
Homopolymer | poly[(1-oxo-1,2-dihydrophthalazine-2,4-diyl)(2-fluoro-1,4-phenylene)oxy(2,2',3,3',5,5',6,6'-octafluorobiphenyl-4,4'-diyl)] | P373176 | C26H7F9N2O2 | Polymer Information | SMILES | Fc1c(Oc2ccc(c(c2)F)c2nn(*)c(=O)c3c2cccc3)c(F)c(c(c1F)c1c(F)c(F)c(c(c1F)F)*)F
Homopolymer | poly(5-tetradecyl-5,6-dihydrothieno[3,4-b][1,4]dioxine-1,3-diyl) | P373177 | C20H32O2S | Electric property | Electric conductivity | 800 | 0 | 1/(ohm*cm)
Homopolymer | poly(5-tetradecyl-5,6-dihydrothieno[3,4-b][1,4]dioxine-1,3-diyl) | P373177 | C20H32O2S | Electric property | Volume resistivity | 0.00125 | 0 | ohm*cm
Homopolymer | poly(5-tetradecyl-5,6-dihydrothieno[3,4-b][1,4]dioxine-1,3-diyl) | P373177 | C20H32O2S | Polymer Information | SMILES | CCCCCCCCCCCCCCC1COc2c(O1)c(*)sc2*
Homopolymer | poly{[3-(dimethylamino)-4-hydroxy-6-(hydroxymethyl)tetrahydro-2H-pyran-2,5-diyl]oxy} | P373182 | C8H15NO4 | Polymer Information | SMILES | *OC1C(CO)OC(C(C1O)N(C)C)*
Homopolymer | poly{[4-hydroxy-6-(hydroxymethyl)-3-(trimethylammonio)tetrahydro-2H-pyran-2,5-diyl]oxy} | P373183 | C9H18NO4 | Polymer Information | SMILES | *OC1C(CO)OC(C(C1O)[N+](C)(C)C)*
Homopolymer | poly(oxyethyleneoxy-1,4-phenylenefluorene-9,9-diyl-4,1-phenyleneoxyethyleneoxycarbonylimino-1,4-phenylenemethylene-4,1-phenyleneiminocarbonyl) | P373184 | C44H36N2O6 | Thermal property | Glass transition temperature | 152 | 0 | C
Homopolymer | poly(oxyethyleneoxy-1,4-phenylenefluorene-9,9-diyl-4,1-phenyleneoxyethyleneoxycarbonylimino-1,4-phenylenemethylene-4,1-phenyleneiminocarbonyl) | P373184 | C44H36N2O6 | Tensile property | Dynamic mechanical properties storage modulus | 2.2 | 0 | GPa
Homopolymer | poly(oxyethyleneoxy-1,4-phenylenefluorene-9,9-diyl-4,1-phenyleneoxyethyleneoxycarbonylimino-1,4-phenylenemethylene-4,1-phenyleneiminocarbonyl) | P373184 | C44H36N2O6 | Tensile property | Dynamic mechanical properties loss modulus | 0.07 | 0 | GPa
Homopolymer | poly(oxyethyleneoxy-1,4-phenylenefluorene-9,9-diyl-4,1-phenyleneoxyethyleneoxycarbonylimino-1,4-phenylenemethylene-4,1-phenyleneiminocarbonyl) | P373184 | C44H36N2O6 | Polymer Information | SMILES | *CCOC(=O)Nc1ccc(cc1)Cc1ccc(cc1)NC(=O)OCCOc1ccc(cc1)C1(c2ccc(cc2)O*)c2ccccc2-c2c1cccc2
Homopolymer | poly(oxyethyleneoxycarbonylimino-4-methyl-1,3-phenyleneiminocarbonyloxyethyleneoxy-1,4-phenylenefluorene-9,9-diyl-4,1-phenylene) | P373185 | C38H32N2O6 | Thermal property | Glass transition temperature | 175 | 0 | C
Homopolymer | poly(oxyethyleneoxycarbonylimino-4-methyl-1,3-phenyleneiminocarbonyloxyethyleneoxy-1,4-phenylenefluorene-9,9-diyl-4,1-phenylene) | P373185 | C38H32N2O6 | Tensile property | Dynamic mechanical properties storage modulus | 2.2 | 0 | GPa
Homopolymer | poly(oxyethyleneoxycarbonylimino-4-methyl-1,3-phenyleneiminocarbonyloxyethyleneoxy-1,4-phenylenefluorene-9,9-diyl-4,1-phenylene) | P373185 | C38H32N2O6 | Tensile property | Dynamic mechanical properties loss modulus | 0.07 | 0 | GPa
Homopolymer | poly(oxyethyleneoxycarbonylimino-4-methyl-1,3-phenyleneiminocarbonyloxyethyleneoxy-1,4-phenylenefluorene-9,9-diyl-4,1-phenylene) | P373185 | C38H32N2O6 | Polymer Information | SMILES | *CCOC(=O)Nc1ccc(c(c1)NC(=O)OCCOc1ccc(cc1)C1(c2ccc(cc2)O*)c2ccccc2-c2c1cccc2)C
Homopolymer | poly(oxyethyleneoxy-1,4-phenylenefluorene-9,9-diyl-4,1-phenyleneoxyethyleneoxycarbonyliminohexane-1,6-diyliminocarbonyl) | P373186 | C37H38N2O6 | Thermal property | Glass transition temperature | 61 | 0 | C
Homopolymer | poly(oxyethyleneoxy-1,4-phenylenefluorene-9,9-diyl-4,1-phenyleneoxyethyleneoxycarbonyliminohexane-1,6-diyliminocarbonyl) | P373186 | C37H38N2O6 | Tensile property | Dynamic mechanical properties storage modulus | 2.2 | 0 | GPa
Homopolymer | poly(oxyethyleneoxy-1,4-phenylenefluorene-9,9-diyl-4,1-phenyleneoxyethyleneoxycarbonyliminohexane-1,6-diyliminocarbonyl) | P373186 | C37H38N2O6 | Tensile property | Dynamic mechanical properties loss modulus | 0.08 | 0 | GPa
Homopolymer | poly(oxyethyleneoxy-1,4-phenylenefluorene-9,9-diyl-4,1-phenyleneoxyethyleneoxycarbonyliminohexane-1,6-diyliminocarbonyl) | P373186 | C37H38N2O6 | Polymer Information | SMILES | *CCOC(=O)NCCCCCCNC(=O)OCCOc1ccc(cc1)C1(c2ccc(cc2)O*)c2ccccc2-c2c1cccc2
Homopolymer | poly(oxyethyleneoxy-1,4-phenylenefluorene-9,9-diyl-4,1-phenyleneoxyethyleneoxycarbonyliminocyclohexane-1,4-diylmethylenecyclohexane-1,4-diyliminocarbonyl) | P373187 | C44H48N2O6 | Thermal property | Glass transition temperature | 140 | 0 | C
Homopolymer | poly(oxyethyleneoxy-1,4-phenylenefluorene-9,9-diyl-4,1-phenyleneoxyethyleneoxycarbonyliminocyclohexane-1,4-diylmethylenecyclohexane-1,4-diyliminocarbonyl) | P373187 | C44H48N2O6 | Tensile property | Dynamic mechanical properties storage modulus | 2.2 | 0 | GPa
Homopolymer | poly(oxyethyleneoxy-1,4-phenylenefluorene-9,9-diyl-4,1-phenyleneoxyethyleneoxycarbonyliminocyclohexane-1,4-diylmethylenecyclohexane-1,4-diyliminocarbonyl) | P373187 | C44H48N2O6 | Tensile property | Dynamic mechanical properties loss modulus | 0.07 | 0 | GPa
Homopolymer | poly(oxyethyleneoxy-1,4-phenylenefluorene-9,9-diyl-4,1-phenyleneoxyethyleneoxycarbonyliminocyclohexane-1,4-diylmethylenecyclohexane-1,4-diyliminocarbonyl) | P373187 | C44H48N2O6 | Polymer Information | SMILES | *CCOC(=O)NC1CCC(CC1)CC1CCC(CC1)NC(=O)OCCOc1ccc(cc1)C1(c2ccc(cc2)O*)c2ccccc2-c2c1cccc2
Homopolymer | poly(oxyethyleneoxycarbonylcyclohexane-1,4-diylcarbonyloxyethyleneoxy-1,4-phenylenefluorene-9,9-diyl-4,1-phenylene) | P373188 | C37H34O6 | Thermal property | Glass transition temperature | 133.7 | 272.6533 | C
Homopolymer | poly(oxyethyleneoxycarbonylcyclohexane-1,4-diylcarbonyloxyethyleneoxy-1,4-phenylenefluorene-9,9-diyl-4,1-phenylene) | P373188 | C37H34O6 | Electric property | Surface resistivity | 8900000000000000 | 0 | ohm
Homopolymer | poly(oxyethyleneoxycarbonylcyclohexane-1,4-diylcarbonyloxyethyleneoxy-1,4-phenylenefluorene-9,9-diyl-4,1-phenylene) | P373188 | C37H34O6 | Tensile property | Dynamic mechanical properties storage modulus | 2 | 0 | GPa
Homopolymer | poly(oxyethyleneoxycarbonylcyclohexane-1,4-diylcarbonyloxyethyleneoxy-1,4-phenylenefluorene-9,9-diyl-4,1-phenylene) | P373188 | C37H34O6 | Tensile property | Dynamic mechanical properties loss modulus | 0.07 | 0 | GPa
Homopolymer | poly(oxyethyleneoxycarbonylcyclohexane-1,4-diylcarbonyloxyethyleneoxy-1,4-phenylenefluorene-9,9-diyl-4,1-phenylene) | P373188 | C37H34O6 | Polymer Information | SMILES | *CCOC(=O)C1CCC(CC1)C(=O)OCCOc1ccc(cc1)C1(c2ccc(cc2)O*)c2ccccc2-c2c1cccc2
Homopolymer | poly(oxyethyleneoxy-1,4-phenylenedimethylmethylene-4,1-phenyleneoxyethyleneoxycarbonylimino-1,4-phenylenemethylene-4,1-phenyleneiminocarbonyl) | P373189 | C34H34N2O6 | Thermal property | Glass transition temperature | 127 | 0 | C
Homopolymer | poly(oxyethyleneoxy-1,4-phenylenedimethylmethylene-4,1-phenyleneoxyethyleneoxycarbonylimino-1,4-phenylenemethylene-4,1-phenyleneiminocarbonyl) | P373189 | C34H34N2O6 | Tensile property | Dynamic mechanical properties storage modulus | 2 | 0 | GPa
Homopolymer | poly(oxyethyleneoxy-1,4-phenylenedimethylmethylene-4,1-phenyleneoxyethyleneoxycarbonylimino-1,4-phenylenemethylene-4,1-phenyleneiminocarbonyl) | P373189 | C34H34N2O6 | Tensile property | Dynamic mechanical properties loss modulus | 0.07 | 0 | GPa
Homopolymer | poly(oxyethyleneoxy-1,4-phenylenedimethylmethylene-4,1-phenyleneoxyethyleneoxycarbonylimino-1,4-phenylenemethylene-4,1-phenyleneiminocarbonyl) | P373189 | C34H34N2O6 | Polymer Information | SMILES | *CCOC(=O)Nc1ccc(cc1)Cc1ccc(cc1)NC(=O)OCCOc1ccc(cc1)C(c1ccc(cc1)O*)(C)C
Homopolymer | poly(oxyethyleneoxycarbonylcyclohexane-1,4-diylcarbonyloxyethyleneoxy-1,4-phenylenedimethylmethylene-4,1-phenylene) | P373190 | C27H32O6 | Thermal property | Glass transition temperature | 57 | 0 | C
Homopolymer | poly(oxyethyleneoxycarbonylcyclohexane-1,4-diylcarbonyloxyethyleneoxy-1,4-phenylenedimethylmethylene-4,1-phenylene) | P373190 | C27H32O6 | Tensile property | Dynamic mechanical properties storage modulus | 2 | 0 | GPa
Homopolymer | poly(oxyethyleneoxycarbonylcyclohexane-1,4-diylcarbonyloxyethyleneoxy-1,4-phenylenedimethylmethylene-4,1-phenylene) | P373190 | C27H32O6 | Tensile property | Dynamic mechanical properties loss modulus | 0.015 | 0 | GPa
Homopolymer | poly(oxyethyleneoxycarbonylcyclohexane-1,4-diylcarbonyloxyethyleneoxy-1,4-phenylenedimethylmethylene-4,1-phenylene) | P373190 | C27H32O6 | Polymer Information | SMILES | *CCOC(=O)C1CCC(CC1)C(=O)OCCOc1ccc(cc1)C(c1ccc(cc1)O*)(C)C
Homopolymer | poly[oxy-1,4-phenylenecarbonylimino-(5-{2-[3-(4-dimethylaminophenyl)-1-oxoallyl]oxy}ethoxycarbonyl)-1,3-phenyleneiminocarbonyl-4,1-phenylene] | P373191 | C34H29N3O7 | Thermal property | Glass transition temperature | 182 | 0 | C
Homopolymer | poly[oxy-1,4-phenylenecarbonylimino-(5-{2-[3-(4-dimethylaminophenyl)-1-oxoallyl]oxy}ethoxycarbonyl)-1,3-phenyleneiminocarbonyl-4,1-phenylene] | P373191 | C34H29N3O7 | Thermal property | Thermal decomposition temperature | 248 | 0 | C
Homopolymer | poly[oxy-1,4-phenylenecarbonylimino-(5-{2-[3-(4-dimethylaminophenyl)-1-oxoallyl]oxy}ethoxycarbonyl)-1,3-phenyleneiminocarbonyl-4,1-phenylene] | P373191 | C34H29N3O7 | Thermal property | Thermal decomposition weight loss | 0 | 0 | %
Homopolymer | poly[oxy-1,4-phenylenecarbonylimino-(5-{2-[3-(4-dimethylaminophenyl)-1-oxoallyl]oxy}ethoxycarbonyl)-1,3-phenyleneiminocarbonyl-4,1-phenylene] | P373191 | C34H29N3O7 | Physicochemical property | Water absorption | 4.58 | 0 | wt%
Homopolymer | poly[oxy-1,4-phenylenecarbonylimino-(5-{2-[3-(4-dimethylaminophenyl)-1-oxoallyl]oxy}ethoxycarbonyl)-1,3-phenyleneiminocarbonyl-4,1-phenylene] | P373191 | C34H29N3O7 | Polymer Information | SMILES | *Oc1ccc(cc1)C(=O)Nc1cc(NC(=O)c2ccc(cc2)*)cc(c1)C(=O)OCCOC(=O)C=Cc1ccc(cc1)N(C)C
Homopolymer | poly(2,6-dioxabicyclo<3,3,0>octane-4,8-diyloxycarbonyloxyhexane-1,6-diyloxycarbonyloxy) | P373192 | C14H20O8 | Thermal property | Glass transition temperature | 27 | 21.06667 | C
Homopolymer | poly(2,6-dioxabicyclo<3,3,0>octane-4,8-diyloxycarbonyloxyhexane-1,6-diyloxycarbonyloxy) | P373192 | C14H20O8 | Thermal property | Thermal decomposition temperature | 318.5 | 27 | C
Homopolymer | poly(2,6-dioxabicyclo<3,3,0>octane-4,8-diyloxycarbonyloxyhexane-1,6-diyloxycarbonyloxy) | P373192 | C14H20O8 | Thermal property | Thermal decomposition weight loss | 5 | 0 | %
Homopolymer | poly(2,6-dioxabicyclo<3,3,0>octane-4,8-diyloxycarbonyloxyhexane-1,6-diyloxycarbonyloxy) | P373192 | C14H20O8 | Polymer Information | SMILES | *OC(=O)OCCCCCCOC(=O)OC1COC2C1OCC2*
Homopolymer | poly(oxy-1,2,3,3,4,4-hexafluorocyclobutane-1,2-diyloxy-1,4-phenylenesulfonyl-4,1-phenylene) | P373193 | C16H8F6O4S | Thermal property | Glass transition temperature | 159.9 | 30.36835 | C
Homopolymer | poly(oxy-1,2,3,3,4,4-hexafluorocyclobutane-1,2-diyloxy-1,4-phenylenesulfonyl-4,1-phenylene) | P373193 | C16H8F6O4S | Thermal property | Thermal decomposition temperature | 506.7 | 84.39604 | C
Homopolymer | poly(oxy-1,2,3,3,4,4-hexafluorocyclobutane-1,2-diyloxy-1,4-phenylenesulfonyl-4,1-phenylene) | P373193 | C16H8F6O4S | Polymer Information | SMILES | *Oc1ccc(cc1)S(=O)(=O)c1ccc(cc1)OC1(F)C(*)(F)C(C1(F)F)(F)F
Homopolymer | poly(2,6-dioxabicyclo<3,3,0>octane-4,8-diyloxycarbonyloxy-2,3-dimethoxybutane-1,4-diyloxycarbonyloxy) | P373194 | C14H20O10 | Thermal property | Glass transition temperature | 61 | 21.33333 | C
Homopolymer | poly(2,6-dioxabicyclo<3,3,0>octane-4,8-diyloxycarbonyloxy-2,3-dimethoxybutane-1,4-diyloxycarbonyloxy) | P373194 | C14H20O10 | Thermal property | Thermal decomposition temperature | 292 | 1.333333 | C
Homopolymer | poly(2,6-dioxabicyclo<3,3,0>octane-4,8-diyloxycarbonyloxy-2,3-dimethoxybutane-1,4-diyloxycarbonyloxy) | P373194 | C14H20O10 | Thermal property | Thermal decomposition weight loss | 5 | 0 | %
Homopolymer | poly(2,6-dioxabicyclo<3,3,0>octane-4,8-diyloxycarbonyloxy-2,3-dimethoxybutane-1,4-diyloxycarbonyloxy) | P373194 | C14H20O10 | Polymer Information | SMILES | COC(C(COC(=O)O*)OC)COC(=O)OC1COC2C1OCC2*
Homopolymer | poly(2,6-dioxabicyclo<3,3,0>octane-4,8-diyloxycarbonyloxy-2,3-dihydroxybutane-1,4-diyloxycarbonyloxy) | P373195 | C12H16O10 | Thermal property | Glass transition temperature | 78.5 | 363 | C
Homopolymer | poly(2,6-dioxabicyclo<3,3,0>octane-4,8-diyloxycarbonyloxy-2,3-dihydroxybutane-1,4-diyloxycarbonyloxy) | P373195 | C12H16O10 | Thermal property | Thermal decomposition temperature | 191.5 | 0.3333333 | C
Homopolymer | poly(2,6-dioxabicyclo<3,3,0>octane-4,8-diyloxycarbonyloxy-2,3-dihydroxybutane-1,4-diyloxycarbonyloxy) | P373195 | C12H16O10 | Thermal property | Thermal decomposition weight loss | 5 | 0 | %
Homopolymer | poly(2,6-dioxabicyclo<3,3,0>octane-4,8-diyloxycarbonyloxy-2,3-dihydroxybutane-1,4-diyloxycarbonyloxy) | P373195 | C12H16O10 | Polymer Information | SMILES | *OC(=O)OCC(C(COC(=O)OC1COC2C1OCC2*)O)O
Homopolymer | poly(furan-2,5-diylmethyleneoxysuccinyloxymethylene) | P373196 | C10H10O5 | Thermal property | Glass transition temperature | 15 | 0 | C
Homopolymer | poly(furan-2,5-diylmethyleneoxysuccinyloxymethylene) | P373196 | C10H10O5 | Thermal property | Melting temperature | 93 | 0 | C
Homopolymer | poly(furan-2,5-diylmethyleneoxysuccinyloxymethylene) | P373196 | C10H10O5 | Polymer Information | SMILES | *COC(=O)CCC(=O)OCc1ccc(o1)*
Homopolymer | poly(furan-2,5-diylmethyleneoxyfumaroyloxymethylene) | P373197 | C10H8O5 | Thermal property | Melting temperature | 208 | 0 | C
Homopolymer | poly(furan-2,5-diylmethyleneoxyfumaroyloxymethylene) | P373197 | C10H8O5 | Polymer Information | SMILES | *COC(=O)/C=C/C(=O)OCc1ccc(o1)*
Homopolymer | poly(furan-2,5-diylmethyleneoxymaleoyloxymethylene) | P373198 | C10H8O5 | Thermal property | Melting temperature | 109 | 0 | C
Homopolymer | poly(furan-2,5-diylmethyleneoxymaleoyloxymethylene) | P373198 | C10H8O5 | Polymer Information | SMILES | *COC(=O)/C=C\C(=O)OCc1ccc(o1)*
Homopolymer | poly(furan-2,5-diylmethyleneoxyterephthaloyloxymethylene) | P373199 | C14H10O5 | Thermal property | Melting temperature | 230 | 0 | C
Homopolymer | poly(furan-2,5-diylmethyleneoxyterephthaloyloxymethylene) | P373199 | C14H10O5 | Polymer Information | SMILES | *COC(=O)c1ccc(cc1)C(=O)OCc1ccc(o1)*
Homopolymer | poly[oxy(2-benzoyl-3,5-dimethyl-1,4-phenylene)] | P373200 | C15H12O2 | Polymer Information | SMILES | *Oc1cc(C)c(c(c1C(=O)c1ccccc1)C)*
Homopolymer | poly{oxy[3,5-dimethyl-2-(4-methylbenzoyl)-1,4-phenylene]} | P373201 | C16H14O2 | Polymer Information | SMILES | *Oc1cc(C)c(c(c1C(=O)c1ccc(cc1)C)C)*
Homopolymer | poly{oxy[2-(4-bromobenzoyl)-3,5-dimethyl-1,4-phenylene]} | P373202 | C15H11BrO2 | Polymer Information | SMILES | *Oc1cc(C)c(c(c1C(=O)c1ccc(cc1)Br)C)*
Homopolymer | poly{oxy[2-(4-chlorobenzoyl)-3,5-dimethyl-1,4-phenylene]} | P373203 | C15H11ClO2 | Polymer Information | SMILES | *Oc1cc(C)c(c(c1C(=O)c1ccc(cc1)Cl)C)*
Homopolymer | poly{oxy[3,5-dimethyl-2-(4-nitrobenzoyl)-1,4-phenylene]} | P373204 | C15H11NO4 | Polymer Information | SMILES | *Oc1cc(C)c(c(c1C(=O)c1ccc(cc1)[N+](=O)[O-])C)*
Homopolymer | poly[(1-oxo-1,2-dihydrophthalazine-2,4-diyl)-1,4-phenyleneoxy-1,4-phenyleneiminoterephthaloylimino-1,4-phenylene] | P373205 | C34H22N4O4 | Polymer Information | SMILES | *c1ccc(cc1)NC(=O)c1ccc(cc1)C(=O)Nc1ccc(cc1)Oc1ccc(cc1)c1nn(*)c(=O)c2c1cccc2
Homopolymer | poly(2,6-dioxabicyclo[3.3.0]octane-4,8-diyloxycarbonyloxymethylene-2,2-dimethyl-1,3-dioxolane-4,5-diylmethyleneoxycarbonyloxy) | P373206 | C15H20O10 | Thermal property | Glass transition temperature | 95.5 | 8.333333 | C
Homopolymer | poly(2,6-dioxabicyclo[3.3.0]octane-4,8-diyloxycarbonyloxymethylene-2,2-dimethyl-1,3-dioxolane-4,5-diylmethyleneoxycarbonyloxy) | P373206 | C15H20O10 | Thermal property | Thermal decomposition temperature | 344 | 48 | C
Homopolymer | poly(2,6-dioxabicyclo[3.3.0]octane-4,8-diyloxycarbonyloxymethylene-2,2-dimethyl-1,3-dioxolane-4,5-diylmethyleneoxycarbonyloxy) | P373206 | C15H20O10 | Thermal property | Thermal decomposition weight loss | 5 | 0 | %
Homopolymer | poly(2,6-dioxabicyclo[3.3.0]octane-4,8-diyloxycarbonyloxymethylene-2,2-dimethyl-1,3-dioxolane-4,5-diylmethyleneoxycarbonyloxy) | P373206 | C15H20O10 | Polymer Information | SMILES | *OC(=O)OCC1OC(OC1COC(=O)OC1COC2C1OCC2*)(C)C
Homopolymer | poly(oxy-1,4-phenylenesulfonyl-1,4-phenyleneoxy-1,4-phenylene-{3-[2-((ethyl){4-[4-(2,3,4,5,6-pentafluorophenylhydrazonomethanylylidene)phenyldiazenyl]phenyl}amino)ethoxy]-3-oxopropyl}(methyl)methylene-1,4-phenylene) | P373210 | C52H42F5N5O6S | Polymer Information | SMILES | *Oc1ccc(cc1)S(=O)(=O)c1ccc(cc1)Oc1ccc(cc1)C(c1ccc(cc1)*)(CCC(=O)OCCN(c1ccc(cc1)N=Nc1ccc(cc1)C=NNc1c(F)c(F)c(c(c1F)F)F)CC)C
Homopolymer | poly{oxy-1,4-phenylenesulfonyl-1,4-phenyleneoxy-1,4-phenylene-(methyl)[3-(2-{(methyl)[4-(2,3,4,5,6-pentafluorophenyldiazenyl)phenyl]amino}ethoxy)-3-oxopropyl]methylene-1,4-phenylene} | P373211 | C44H34F5N3O6S | Polymer Information | SMILES | *Oc1ccc(cc1)S(=O)(=O)c1ccc(cc1)Oc1ccc(cc1)C(c1ccc(cc1)*)(CCC(=O)OCCN(c1ccc(cc1)N=Nc1c(F)c(F)c(c(c1F)F)F)C)C
Homopolymer | poly[2,2'-bi(1,3,4-thiadiazole)-5,5'-diyl-1,3-phenyleneoxyundecane-1,11-diyloxydecanedioyloxyundecane-1,11-diyloxy-1,3-phenylene] | P373215 | C48H68N4O6S2 | Thermal property | Lc phase transition temperature | 142 | 355.2 | C
Homopolymer | poly[2,2'-bi(1,3,4-thiadiazole)-5,5'-diyl-1,3-phenyleneoxyundecane-1,11-diyloxydecanedioyloxyundecane-1,11-diyloxy-1,3-phenylene] | P373215 | C48H68N4O6S2 | Polymer Information | SMILES | O=C(OCCCCCCCCCCCOc1cccc(c1)c1nnc(s1)c1nnc(s1)*)CCCCCCCCC(=O)OCCCCCCCCCCCOc1cccc(c1)*
Homopolymer | poly[2,2'-bi(1,3,4-thiadiazole)-5,5'-diyl-1,3-phenyleneoxyundecane-1,11-diyloxyoctanedioyloxyundecane-1,11-diyloxy-1,3-phenylene] | P373216 | C46H64N4O6S2 | Thermal property | Lc phase transition temperature | 148 | 391.4667 | C
Homopolymer | poly[2,2'-bi(1,3,4-thiadiazole)-5,5'-diyl-1,3-phenyleneoxyundecane-1,11-diyloxyoctanedioyloxyundecane-1,11-diyloxy-1,3-phenylene] | P373216 | C46H64N4O6S2 | Polymer Information | SMILES | O=C(OCCCCCCCCCCCOc1cccc(c1)c1nnc(s1)c1nnc(s1)*)CCCCCCC(=O)OCCCCCCCCCCCOc1cccc(c1)*
Homopolymer | poly[2,2'-bi(1,3,4-thiadiazole)-5,5'-diyl-1,3-phenyleneoxyundecane-1,11-diyloxyisophthaloyloxyundecane-1,11-diyloxy-1,3-phenylene] | P373217 | C46H56N4O6S2 | Thermal property | Lc phase transition temperature | 126.5 | 561.9286 | C
Homopolymer | poly[2,2'-bi(1,3,4-thiadiazole)-5,5'-diyl-1,3-phenyleneoxyundecane-1,11-diyloxyisophthaloyloxyundecane-1,11-diyloxy-1,3-phenylene] | P373217 | C46H56N4O6S2 | Polymer Information | SMILES | *c1cccc(c1)OCCCCCCCCCCCOC(=O)c1cccc(c1)C(=O)OCCCCCCCCCCCOc1cccc(c1)c1nnc(s1)c1nnc(s1)*
Homopolymer | poly[2,2'-bi(1,3,4-thiadiazole)-5,5'-diyl-1,3-phenyleneoxyundecane-1,11-diyloxyterephthaloyloxyundecane-1,11-diyloxy-1,3-phenylene] | P373218 | C46H56N4O6S2 | Thermal property | Lc phase transition temperature | 149 | 972 | C
Homopolymer | poly[2,2'-bi(1,3,4-thiadiazole)-5,5'-diyl-1,3-phenyleneoxyundecane-1,11-diyloxyterephthaloyloxyundecane-1,11-diyloxy-1,3-phenylene] | P373218 | C46H56N4O6S2 | Polymer Information | SMILES | *c1cccc(c1)OCCCCCCCCCCCOC(=O)c1ccc(cc1)C(=O)OCCCCCCCCCCCOc1cccc(c1)c1nnc(s1)c1nnc(s1)*
Homopolymer | poly[2,2'-bi(1,3,4-thiadiazole)-5,5'-diyl-1,4-phenyleneoxyundecane-1,11-diyloxyisophthaloyloxyundecane-1,11-diyloxy-1,4-phenylene] | P373219 | C46H56N4O6S2 | Polymer Information | SMILES | *c1ccc(cc1)OCCCCCCCCCCCOC(=O)c1cccc(c1)C(=O)OCCCCCCCCCCCOc1ccc(cc1)c1nnc(s1)c1nnc(s1)*
Homopolymer | poly(3-oxo-1,3-dihydroisobenzofuran-5-yl-1-ylideneoxy-3-oxo-1,3-dihydroisobenzofuran-6-yl-1-ylidenenitrilo-1,4-phenylenedimethylmethylene-1,4-phenylenedimethylmethylene-1,4-phenylenenitrilo) | P373220 | C40H30N2O5 | Thermal property | Glass transition temperature | 247 | 25.15556 | C
Homopolymer | poly(3-oxo-1,3-dihydroisobenzofuran-5-yl-1-ylideneoxy-3-oxo-1,3-dihydroisobenzofuran-6-yl-1-ylidenenitrilo-1,4-phenylenedimethylmethylene-1,4-phenylenedimethylmethylene-1,4-phenylenenitrilo) | P373220 | C40H30N2O5 | Polymer Information | SMILES | *=Nc1ccc(cc1)C(c1ccc(cc1)C(c1ccc(cc1)N=C1OC(=O)c2c1cc(cc2)Oc1ccc2c(c1)C(=O)OC2=*)(C)C)(C)C
Homopolymer | poly{[6-(phenylsulfanyl)-1,3,5-triazine-2,4-diyl]oxy-1,4-phenylenecarbonyliminobiphenyl-4,4'-diyliminocarbonyl-1,4-phenyleneoxy} | P373221 | C35H23N5O4S | Thermal property | Thermal decomposition temperature | 360 | 0 | C
Homopolymer | poly{[6-(phenylsulfanyl)-1,3,5-triazine-2,4-diyl]oxy-1,4-phenylenecarbonyliminobiphenyl-4,4'-diyliminocarbonyl-1,4-phenyleneoxy} | P373221 | C35H23N5O4S | Thermal property | Thermal decomposition weight loss | 0 | 0 | %
Homopolymer | poly{[6-(phenylsulfanyl)-1,3,5-triazine-2,4-diyl]oxy-1,4-phenylenecarbonyliminobiphenyl-4,4'-diyliminocarbonyl-1,4-phenyleneoxy} | P373221 | C35H23N5O4S | Polymer Information | SMILES | *Oc1ccc(cc1)C(=O)Nc1ccc(cc1)c1ccc(cc1)NC(=O)c1ccc(cc1)Oc1nc(*)nc(n1)Sc1ccccc1
Homopolymer | poly{[6-(phenylsulfanyl)-1,3,5-triazine-2,4-diyl]oxy-1,4-phenylenecarbonylimino-1,4-phenylenesulfonyl-1,4-phenyleneiminocarbonyl-1,4-phenyleneoxy} | P373222 | C35H23N5O6S2 | Thermal property | Glass transition temperature | 310 | 0 | C
Homopolymer | poly{[6-(phenylsulfanyl)-1,3,5-triazine-2,4-diyl]oxy-1,4-phenylenecarbonylimino-1,4-phenylenesulfonyl-1,4-phenyleneiminocarbonyl-1,4-phenyleneoxy} | P373222 | C35H23N5O6S2 | Thermal property | Thermal decomposition temperature | 355 | 0 | C
Homopolymer | poly{[6-(phenylsulfanyl)-1,3,5-triazine-2,4-diyl]oxy-1,4-phenylenecarbonylimino-1,4-phenylenesulfonyl-1,4-phenyleneiminocarbonyl-1,4-phenyleneoxy} | P373222 | C35H23N5O6S2 | Thermal property | Thermal decomposition weight loss | 0 | 0 | %
Homopolymer | poly{[6-(phenylsulfanyl)-1,3,5-triazine-2,4-diyl]oxy-1,4-phenylenecarbonylimino-1,4-phenylenesulfonyl-1,4-phenyleneiminocarbonyl-1,4-phenyleneoxy} | P373222 | C35H23N5O6S2 | Polymer Information | SMILES | *Oc1ccc(cc1)C(=O)Nc1ccc(cc1)S(=O)(=O)c1ccc(cc1)NC(=O)c1ccc(cc1)Oc1nc(*)nc(n1)Sc1ccccc1
Homopolymer | poly{[6-(phenylsulfanyl)-1,3,5-triazine-2,4-diyl]oxy-1,4-phenylenecarbonylimino-1,4-phenyleneoxy-1,4-phenyleneiminocarbonyl-1,4-phenyleneoxy} | P373223 | C35H23N5O5S | Thermal property | Thermal decomposition temperature | 345 | 0 | C
Homopolymer | poly{[6-(phenylsulfanyl)-1,3,5-triazine-2,4-diyl]oxy-1,4-phenylenecarbonylimino-1,4-phenyleneoxy-1,4-phenyleneiminocarbonyl-1,4-phenyleneoxy} | P373223 | C35H23N5O5S | Thermal property | Thermal decomposition weight loss | 0 | 0 | %
Homopolymer | poly{[6-(phenylsulfanyl)-1,3,5-triazine-2,4-diyl]oxy-1,4-phenylenecarbonylimino-1,4-phenyleneoxy-1,4-phenyleneiminocarbonyl-1,4-phenyleneoxy} | P373223 | C35H23N5O5S | Polymer Information | SMILES | *Oc1ccc(cc1)C(=O)Nc1ccc(cc1)Oc1ccc(cc1)NC(=O)c1ccc(cc1)Oc1nc(*)nc(n1)Sc1ccccc1
Homopolymer | poly{[6-(phenylsulfanyl)-1,3,5-triazine-2,4-diyl]oxy-1,4-phenylenecarbonylimino-1,4-phenylenemethylene-1,4-phenyleneiminocarbonyl-1,4-phenyleneoxy} | P373224 | C36H25N5O4S | Thermal property | Glass transition temperature | 302 | 0 | C
Homopolymer | poly{[6-(phenylsulfanyl)-1,3,5-triazine-2,4-diyl]oxy-1,4-phenylenecarbonylimino-1,4-phenylenemethylene-1,4-phenyleneiminocarbonyl-1,4-phenyleneoxy} | P373224 | C36H25N5O4S | Thermal property | Thermal decomposition temperature | 355 | 0 | C
Homopolymer | poly{[6-(phenylsulfanyl)-1,3,5-triazine-2,4-diyl]oxy-1,4-phenylenecarbonylimino-1,4-phenylenemethylene-1,4-phenyleneiminocarbonyl-1,4-phenyleneoxy} | P373224 | C36H25N5O4S | Thermal property | Thermal decomposition weight loss | 0 | 0 | %
Homopolymer | poly{[6-(phenylsulfanyl)-1,3,5-triazine-2,4-diyl]oxy-1,4-phenylenecarbonylimino-1,4-phenylenemethylene-1,4-phenyleneiminocarbonyl-1,4-phenyleneoxy} | P373224 | C36H25N5O4S | Polymer Information | SMILES | *Oc1ccc(cc1)C(=O)Nc1ccc(cc1)Cc1ccc(cc1)NC(=O)c1ccc(cc1)Oc1nc(*)nc(n1)Sc1ccccc1
Homopolymer | poly{[6-(phenylsulfanyl)-1,3,5-triazine-2,4-diyl]oxy-1,3-phenylenecarbonyliminobiphenyl-4,4'-diyliminocarbonyl-1,3-phenyleneoxy} | P373225 | C35H23N5O4S | Thermal property | Glass transition temperature | 279 | 0 | C
Homopolymer | poly{[6-(phenylsulfanyl)-1,3,5-triazine-2,4-diyl]oxy-1,3-phenylenecarbonyliminobiphenyl-4,4'-diyliminocarbonyl-1,3-phenyleneoxy} | P373225 | C35H23N5O4S | Thermal property | Thermal decomposition temperature | 350 | 0 | C
Homopolymer | poly{[6-(phenylsulfanyl)-1,3,5-triazine-2,4-diyl]oxy-1,3-phenylenecarbonyliminobiphenyl-4,4'-diyliminocarbonyl-1,3-phenyleneoxy} | P373225 | C35H23N5O4S | Thermal property | Thermal decomposition weight loss | 0 | 0 | %
Homopolymer | poly{[6-(phenylsulfanyl)-1,3,5-triazine-2,4-diyl]oxy-1,3-phenylenecarbonyliminobiphenyl-4,4'-diyliminocarbonyl-1,3-phenyleneoxy} | P373225 | C35H23N5O4S | Polymer Information | SMILES | *Oc1cccc(c1)C(=O)Nc1ccc(cc1)c1ccc(cc1)NC(=O)c1cccc(c1)Oc1nc(*)nc(n1)Sc1ccccc1
Homopolymer | poly{[6-(phenylsulfanyl)-1,3,5-triazine-2,4-diyl]oxy-1,3-phenylenecarbonylimino-1,4-phenylenesulfonyl-1,4-phenyleneiminocarbonyl-1,3-phenyleneoxy} | P373226 | C35H23N5O6S2 | Thermal property | Glass transition temperature | 304 | 0 | C
Homopolymer | poly{[6-(phenylsulfanyl)-1,3,5-triazine-2,4-diyl]oxy-1,3-phenylenecarbonylimino-1,4-phenylenesulfonyl-1,4-phenyleneiminocarbonyl-1,3-phenyleneoxy} | P373226 | C35H23N5O6S2 | Thermal property | Thermal decomposition temperature | 355 | 0 | C
Homopolymer | poly{[6-(phenylsulfanyl)-1,3,5-triazine-2,4-diyl]oxy-1,3-phenylenecarbonylimino-1,4-phenylenesulfonyl-1,4-phenyleneiminocarbonyl-1,3-phenyleneoxy} | P373226 | C35H23N5O6S2 | Thermal property | Thermal decomposition weight loss | 0 | 0 | %
Homopolymer | poly{[6-(phenylsulfanyl)-1,3,5-triazine-2,4-diyl]oxy-1,3-phenylenecarbonylimino-1,4-phenylenesulfonyl-1,4-phenyleneiminocarbonyl-1,3-phenyleneoxy} | P373226 | C35H23N5O6S2 | Polymer Information | SMILES | *Oc1cccc(c1)C(=O)Nc1ccc(cc1)S(=O)(=O)c1ccc(cc1)NC(=O)c1cccc(c1)Oc1nc(*)nc(n1)Sc1ccccc1
Homopolymer | poly{[6-(phenylsulfanyl)-1,3,5-triazine-2,4-diyl]oxy-1,3-phenylenecarbonylimino-1,4-phenyleneoxy-1,4-phenyleneiminocarbonyl-1,3-phenyleneoxy} | P373227 | C35H23N5O5S | Thermal property | Thermal decomposition temperature | 351 | 0 | C
Homopolymer | poly{[6-(phenylsulfanyl)-1,3,5-triazine-2,4-diyl]oxy-1,3-phenylenecarbonylimino-1,4-phenyleneoxy-1,4-phenyleneiminocarbonyl-1,3-phenyleneoxy} | P373227 | C35H23N5O5S | Thermal property | Thermal decomposition weight loss | 0 | 0 | %
Homopolymer | poly{[6-(phenylsulfanyl)-1,3,5-triazine-2,4-diyl]oxy-1,3-phenylenecarbonylimino-1,4-phenyleneoxy-1,4-phenyleneiminocarbonyl-1,3-phenyleneoxy} | P373227 | C35H23N5O5S | Polymer Information | SMILES | *Oc1cccc(c1)C(=O)Nc1ccc(cc1)Oc1ccc(cc1)NC(=O)c1cccc(c1)Oc1nc(*)nc(n1)Sc1ccccc1
Homopolymer | poly{[6-(phenylsulfanyl)-1,3,5-triazine-2,4-diyl]oxy-1,3-phenylenecarbonylimino-1,4-phenylenemethylene-1,4-phenyleneiminocarbonyl-1,3-phenyleneoxy} | P373228 | C36H25N5O4S | Thermal property | Thermal decomposition temperature | 345 | 0 | C
Homopolymer | poly{[6-(phenylsulfanyl)-1,3,5-triazine-2,4-diyl]oxy-1,3-phenylenecarbonylimino-1,4-phenylenemethylene-1,4-phenyleneiminocarbonyl-1,3-phenyleneoxy} | P373228 | C36H25N5O4S | Thermal property | Thermal decomposition weight loss | 0 | 0 | %
Homopolymer | poly{[6-(phenylsulfanyl)-1,3,5-triazine-2,4-diyl]oxy-1,3-phenylenecarbonylimino-1,4-phenylenemethylene-1,4-phenyleneiminocarbonyl-1,3-phenyleneoxy} | P373228 | C36H25N5O4S | Polymer Information | SMILES | *Oc1cccc(c1)C(=O)Nc1ccc(cc1)Cc1ccc(cc1)NC(=O)c1cccc(c1)Oc1nc(*)nc(n1)Sc1ccccc1
Homopolymer | poly{[4,4,5-trifluoro-5-(trifluoromethyl)-1,3-dioxolane-2,2-diyl](difluoromethylene)} | P373231 | C5F8O2 | Physical property | Density | 2.04 | 0 | g/cm3
Homopolymer | poly{[4,4,5-trifluoro-5-(trifluoromethyl)-1,3-dioxolane-2,2-diyl](difluoromethylene)} | P373231 | C5F8O2 | Physical property | Specific volume | 0.49 | 0 | cm3/g
Homopolymer | poly{[4,4,5-trifluoro-5-(trifluoromethyl)-1,3-dioxolane-2,2-diyl](difluoromethylene)} | P373231 | C5F8O2 | Optical property | Refractive index | 1.3325 | 1.08e-06
Homopolymer | poly{[4,4,5-trifluoro-5-(trifluoromethyl)-1,3-dioxolane-2,2-diyl](difluoromethylene)} | P373231 | C5F8O2 | Thermal property | Glass transition temperature | 132.9 | 23.56183 | C
Homopolymer | poly{[4,4,5-trifluoro-5-(trifluoromethyl)-1,3-dioxolane-2,2-diyl](difluoromethylene)} | P373231 | C5F8O2 | Dilute solution property | Diffusion coefficient | 9.59565e-08 | 6.918843e-16 | cm2/s
Homopolymer | poly{[4,4,5-trifluoro-5-(trifluoromethyl)-1,3-dioxolane-2,2-diyl](difluoromethylene)} | P373231 | C5F8O2 | Dilute solution property | Intrinsic viscosity eta | 0.31 | 0.04686097 | dl/g
Homopolymer | poly{[4,4,5-trifluoro-5-(trifluoromethyl)-1,3-dioxolane-2,2-diyl](difluoromethylene)} | P373231 | C5F8O2 | Polymer Information | SMILES | *C(C1(*)OC(C(O1)(F)F)(F)C(F)(F)F)(F)F
Homopolymer | poly({3-(acetylamino)-6-[(carboxymethoxy)methyl]-4-hydroxytetrahydro-2H-pyran-2,5-diyl}oxy) | P373232 | C10H15NO7 | Polymer Information | SMILES | *OC1C(COCC(=O)O)OC(C(C1O)NC(=O)C)*
Homopolymer | poly{[3-(acetylamino)-4-(carboxymethoxy)-6-(hydroxymethyl)tetrahydro-2H-pyran-2,5-diyl]oxy} | P373233 | C10H15NO7 | Polymer Information | SMILES | OCC1OC(*)C(C(C1O*)OCC(=O)O)NC(=O)C
Homopolymer | poly({3-(acetylamino)-4-(carboxymethoxy)-6-[(carboxymethoxy)methyl]tetrahydro-2H-pyran-2,5-diyl}oxy) | P373234 | C12H17NO9 | Polymer Information | SMILES | *OC1C(COCC(=O)O)OC(C(C1OCC(=O)O)NC(=O)C)*
Homopolymer | poly{oxy-1,4-phenylenecarbonylimino[5-(benzimidazol-2-yl)-1,3-phenylene]iminocarbonyl-1,4-phenylene} | P373235 | C27H18N4O3 | Thermal property | Glass transition temperature | 335 | 0 | C
Homopolymer | poly{oxy-1,4-phenylenecarbonylimino[5-(benzimidazol-2-yl)-1,3-phenylene]iminocarbonyl-1,4-phenylene} | P373235 | C27H18N4O3 | Thermal property | Thermal decomposition temperature | 405 | 0 | C
Homopolymer | poly{oxy-1,4-phenylenecarbonylimino[5-(benzimidazol-2-yl)-1,3-phenylene]iminocarbonyl-1,4-phenylene} | P373235 | C27H18N4O3 | Physicochemical property | Water absorption | 11.3 | 0 | wt%
Homopolymer | poly{oxy-1,4-phenylenecarbonylimino[5-(benzimidazol-2-yl)-1,3-phenylene]iminocarbonyl-1,4-phenylene} | P373235 | C27H18N4O3 | Polymer Information | SMILES | *Oc1ccc(cc1)C(=O)Nc1cc(cc(c1)c1nc2c([nH]1)cccc2)NC(=O)c1ccc(cc1)*
Homopolymer | poly{oxyethyleneoxy-1,4-phenylenecarbonylimino[5-(benzimidazol-2-yl)-1,3-phenylene]iminocarbonyl-1,4-phenylene} | P373236 | C29H22N4O4 | Thermal property | Glass transition temperature | 275 | 0 | C
Homopolymer | poly{oxyethyleneoxy-1,4-phenylenecarbonylimino[5-(benzimidazol-2-yl)-1,3-phenylene]iminocarbonyl-1,4-phenylene} | P373236 | C29H22N4O4 | Thermal property | Thermal decomposition temperature | 380 | 0 | C
Homopolymer | poly{oxyethyleneoxy-1,4-phenylenecarbonylimino[5-(benzimidazol-2-yl)-1,3-phenylene]iminocarbonyl-1,4-phenylene} | P373236 | C29H22N4O4 | Physicochemical property | Water absorption | 12.1 | 0 | wt%
Homopolymer | poly{oxyethyleneoxy-1,4-phenylenecarbonylimino[5-(benzimidazol-2-yl)-1,3-phenylene]iminocarbonyl-1,4-phenylene} | P373236 | C29H22N4O4 | Polymer Information | SMILES | *CCOc1ccc(cc1)C(=O)Nc1cc(cc(c1)c1nc2c([nH]1)cccc2)NC(=O)c1ccc(cc1)O*
Homopolymer | poly{oxyethyleneoxyethyleneoxy-1,4-phenylenecarbonylimino[5-(benzimidazol-2-yl)-1,3-phenylene]iminocarbonyl-1,4-phenylene} | P373237 | C31H26N4O5 | Thermal property | Glass transition temperature | 230 | 0 | C
Homopolymer | poly{oxyethyleneoxyethyleneoxy-1,4-phenylenecarbonylimino[5-(benzimidazol-2-yl)-1,3-phenylene]iminocarbonyl-1,4-phenylene} | P373237 | C31H26N4O5 | Thermal property | Thermal decomposition temperature | 370 | 0 | C
Homopolymer | poly{oxyethyleneoxyethyleneoxy-1,4-phenylenecarbonylimino[5-(benzimidazol-2-yl)-1,3-phenylene]iminocarbonyl-1,4-phenylene} | P373237 | C31H26N4O5 | Physicochemical property | Water absorption | 10.5 | 0 | wt%
Homopolymer | poly{oxyethyleneoxyethyleneoxy-1,4-phenylenecarbonylimino[5-(benzimidazol-2-yl)-1,3-phenylene]iminocarbonyl-1,4-phenylene} | P373237 | C31H26N4O5 | Polymer Information | SMILES | *CCOCCOc1ccc(cc1)C(=O)Nc1cc(cc(c1)c1nc2c([nH]1)cccc2)NC(=O)c1ccc(cc1)O*
Homopolymer | poly{oxyethyleneoxyethyleneoxyethyleneoxy-1,4-phenylenecarbonylimino[5-(benzimidazol-2-yl)-1,3-phenylene]iminocarbonyl-1,4-phenylene} | P373238 | C33H30N4O6 | Thermal property | Glass transition temperature | 165 | 0 | C
Homopolymer | poly{oxyethyleneoxyethyleneoxyethyleneoxy-1,4-phenylenecarbonylimino[5-(benzimidazol-2-yl)-1,3-phenylene]iminocarbonyl-1,4-phenylene} | P373238 | C33H30N4O6 | Thermal property | Thermal decomposition temperature | 370 | 0 | C
Homopolymer | poly{oxyethyleneoxyethyleneoxyethyleneoxy-1,4-phenylenecarbonylimino[5-(benzimidazol-2-yl)-1,3-phenylene]iminocarbonyl-1,4-phenylene} | P373238 | C33H30N4O6 | Physicochemical property | Water absorption | 4 | 0 | wt%
Homopolymer | poly{oxyethyleneoxyethyleneoxyethyleneoxy-1,4-phenylenecarbonylimino[5-(benzimidazol-2-yl)-1,3-phenylene]iminocarbonyl-1,4-phenylene} | P373238 | C33H30N4O6 | Polymer Information | SMILES | *CCOCCOCCOc1ccc(cc1)C(=O)Nc1cc(cc(c1)c1nc2c([nH]1)cccc2)NC(=O)c1ccc(cc1)O*
Homopolymer | poly{oxyethyleneoxyethyleneoxyethyleneoxyethyleneoxy-1,4-phenylenecarbonylimino[5-(benzimidazol-2-yl)-1,3-phenylene]iminocarbonyl-1,4-phenylene} | P373239 | C35H34N4O7 | Thermal property | Glass transition temperature | 163 | 0 | C
Homopolymer | poly{oxyethyleneoxyethyleneoxyethyleneoxyethyleneoxy-1,4-phenylenecarbonylimino[5-(benzimidazol-2-yl)-1,3-phenylene]iminocarbonyl-1,4-phenylene} | P373239 | C35H34N4O7 | Thermal property | Thermal decomposition temperature | 340 | 0 | C
Homopolymer | poly{oxyethyleneoxyethyleneoxyethyleneoxyethyleneoxy-1,4-phenylenecarbonylimino[5-(benzimidazol-2-yl)-1,3-phenylene]iminocarbonyl-1,4-phenylene} | P373239 | C35H34N4O7 | Physicochemical property | Water absorption | 7.3 | 0 | wt%
Homopolymer | poly{oxyethyleneoxyethyleneoxyethyleneoxyethyleneoxy-1,4-phenylenecarbonylimino[5-(benzimidazol-2-yl)-1,3-phenylene]iminocarbonyl-1,4-phenylene} | P373239 | C35H34N4O7 | Polymer Information | SMILES | *CCOCCOCCOCCOc1ccc(cc1)C(=O)Nc1cc(cc(c1)c1nc2c([nH]1)cccc2)NC(=O)c1ccc(cc1)O*
Homopolymer | poly{oxyethyleneoxyethyleneoxyethyleneoxyethyleneoxyethyleneoxy-1,4-phenylenecarbonylimino[5-(benzimidazol-2-yl)-1,3-phenylene]iminocarbonyl-1,4-phenylene} | P373240 | C37H38N4O8 | Thermal property | Glass transition temperature | 145 | 0 | C
Homopolymer | poly{oxyethyleneoxyethyleneoxyethyleneoxyethyleneoxyethyleneoxy-1,4-phenylenecarbonylimino[5-(benzimidazol-2-yl)-1,3-phenylene]iminocarbonyl-1,4-phenylene} | P373240 | C37H38N4O8 | Thermal property | Thermal decomposition temperature | 345 | 0 | C
Homopolymer | poly{oxyethyleneoxyethyleneoxyethyleneoxyethyleneoxyethyleneoxy-1,4-phenylenecarbonylimino[5-(benzimidazol-2-yl)-1,3-phenylene]iminocarbonyl-1,4-phenylene} | P373240 | C37H38N4O8 | Physicochemical property | Water absorption | 7 | 0 | wt%
Homopolymer | poly{oxyethyleneoxyethyleneoxyethyleneoxyethyleneoxyethyleneoxy-1,4-phenylenecarbonylimino[5-(benzimidazol-2-yl)-1,3-phenylene]iminocarbonyl-1,4-phenylene} | P373240 | C37H38N4O8 | Polymer Information | SMILES | *CCOCCOCCOCCOCCOc1ccc(cc1)C(=O)Nc1cc(cc(c1)c1nc2c([nH]1)cccc2)NC(=O)c1ccc(cc1)O*
Homopolymer | poly{oxyethyleneoxyethyleneoxyethyleneoxyethyleneoxyethyleneoxyethyleneoxy-1,4-phenylenecarbonylimino[5-(benzimidazol-2-yl)-1,3-phenylene]iminocarbonyl-1,4-phenylene} | P373241 | C39H42N4O9 | Thermal property | Glass transition temperature | 125 | 0 | C
Homopolymer | poly{oxyethyleneoxyethyleneoxyethyleneoxyethyleneoxyethyleneoxyethyleneoxy-1,4-phenylenecarbonylimino[5-(benzimidazol-2-yl)-1,3-phenylene]iminocarbonyl-1,4-phenylene} | P373241 | C39H42N4O9 | Thermal property | Thermal decomposition temperature | 345 | 0 | C
Homopolymer | poly{oxyethyleneoxyethyleneoxyethyleneoxyethyleneoxyethyleneoxyethyleneoxy-1,4-phenylenecarbonylimino[5-(benzimidazol-2-yl)-1,3-phenylene]iminocarbonyl-1,4-phenylene} | P373241 | C39H42N4O9 | Physicochemical property | Water absorption | 6.7 | 0 | wt%
Homopolymer | poly{oxyethyleneoxyethyleneoxyethyleneoxyethyleneoxyethyleneoxyethyleneoxy-1,4-phenylenecarbonylimino[5-(benzimidazol-2-yl)-1,3-phenylene]iminocarbonyl-1,4-phenylene} | P373241 | C39H42N4O9 | Polymer Information | SMILES | *CCOCCOCCOCCOCCOCCOc1ccc(cc1)C(=O)Nc1cc(cc(c1)c1nc2c([nH]1)cccc2)NC(=O)c1ccc(cc1)O*
Homopolymer | poly[oxy(2-sulfo-1,4-phenylene)oxy-1,4-phenylenesulfonyl-1,4-phenylene] | P373242 | C18H12O7S2 | Thermal property | Glass transition temperature | 243 | 0 | C
Homopolymer | poly[oxy(2-sulfo-1,4-phenylene)oxy-1,4-phenylenesulfonyl-1,4-phenylene] | P373242 | C18H12O7S2 | Thermal property | Thermal decomposition temperature | 324 | 0 | C
Homopolymer | poly[oxy(2-sulfo-1,4-phenylene)oxy-1,4-phenylenesulfonyl-1,4-phenylene] | P373242 | C18H12O7S2 | Thermal property | Thermal decomposition weight loss | 5 | 0 | %
Homopolymer | poly[oxy(2-sulfo-1,4-phenylene)oxy-1,4-phenylenesulfonyl-1,4-phenylene] | P373242 | C18H12O7S2 | Physicochemical property | Water absorption | 39 | 0 | wt%
Homopolymer | poly[oxy(2-sulfo-1,4-phenylene)oxy-1,4-phenylenesulfonyl-1,4-phenylene] | P373242 | C18H12O7S2 | Tensile property | Dynamic mechanical properties loss tangent | 0.04 | 0
Homopolymer | poly[oxy(2-sulfo-1,4-phenylene)oxy-1,4-phenylenesulfonyl-1,4-phenylene] | P373242 | C18H12O7S2 | Tensile property | Elongation at break | 42 | 0 | %
Homopolymer | poly[oxy(2-sulfo-1,4-phenylene)oxy-1,4-phenylenesulfonyl-1,4-phenylene] | P373242 | C18H12O7S2 | Tensile property | Tensile modulus | 1.51 | 0 | GPa
Homopolymer | poly[oxy(2-sulfo-1,4-phenylene)oxy-1,4-phenylenesulfonyl-1,4-phenylene] | P373242 | C18H12O7S2 | Tensile property | Tensile stress strength at break | 0.046 | 0 | GPa
Homopolymer | poly[oxy(2-sulfo-1,4-phenylene)oxy-1,4-phenylenesulfonyl-1,4-phenylene] | P373242 | C18H12O7S2 | Tensile property | Tensile stress strength at yield | 0.052 | 0 | GPa
Homopolymer | poly[oxy(2-sulfo-1,4-phenylene)oxy-1,4-phenylenesulfonyl-1,4-phenylene] | P373242 | C18H12O7S2 | Polymer Information | SMILES | *Oc1ccc(cc1S(=O)(=O)O)Oc1ccc(cc1)S(=O)(=O)c1ccc(cc1)*
Homopolymer | poly[oxy(2-sulfo-1,4-phenylene)oxy-1,4-phenyleneisophthaloyl-1,4-phenylene] | P373243 | C26H16O7S | Thermal property | Glass transition temperature | 195 | 0 | C
Homopolymer | poly[oxy(2-sulfo-1,4-phenylene)oxy-1,4-phenyleneisophthaloyl-1,4-phenylene] | P373243 | C26H16O7S | Physicochemical property | Water absorption | 19 | 0 | wt%
Homopolymer | poly[oxy(2-sulfo-1,4-phenylene)oxy-1,4-phenyleneisophthaloyl-1,4-phenylene] | P373243 | C26H16O7S | Polymer Information | SMILES | *Oc1ccc(cc1S(=O)(=O)O)Oc1ccc(cc1)C(=O)c1cccc(c1)C(=O)c1ccc(cc1)*
Homopolymer | poly[oxy(2-sulfo-1,4-phenylene)oxy(2-sulfo-1,4-phenylene)carbonyl(3-sulfo-1,4-phenylene)] | P373244 | C19H12O12S3 | Thermal property | Glass transition temperature | 248 | 0 | C
Homopolymer | poly[oxy(2-sulfo-1,4-phenylene)oxy(2-sulfo-1,4-phenylene)carbonyl(3-sulfo-1,4-phenylene)] | P373244 | C19H12O12S3 | Polymer Information | SMILES | *Oc1ccc(cc1S(=O)(=O)O)Oc1ccc(cc1S(=O)(=O)O)C(=O)c1ccc(c(c1)S(=O)(=O)O)*
Homopolymer | poly[oxy-1,4-phenyleneoxy(2-sulfo-1,4-phenylene)carbonyl(3-sulfo-1,4-phenylene)] | P373245 | C19H12O9S2 | Thermal property | Glass transition temperature | 220 | 0 | C
Homopolymer | poly[oxy-1,4-phenyleneoxy(2-sulfo-1,4-phenylene)carbonyl(3-sulfo-1,4-phenylene)] | P373245 | C19H12O9S2 | Polymer Information | SMILES | *Oc1ccc(cc1)Oc1ccc(cc1S(=O)(=O)O)C(=O)c1ccc(c(c1)S(=O)(=O)O)*
Homopolymer | poly[oxybiphenyl-4,4'-diyloxy(2-sulfo-1,4-phenylene)carbonyl(3-sulfo-1,4-phenylene)] | P373246 | C25H16O9S2 | Thermal property | Glass transition temperature | 225 | 0 | C
Homopolymer | poly[oxybiphenyl-4,4'-diyloxy(2-sulfo-1,4-phenylene)carbonyl(3-sulfo-1,4-phenylene)] | P373246 | C25H16O9S2 | Polymer Information | SMILES | *Oc1ccc(cc1)c1ccc(cc1)Oc1ccc(cc1S(=O)(=O)O)C(=O)c1ccc(c(c1)S(=O)(=O)O)*
Homopolymer | poly[oxy(2-sulfo-1,4-phenylene)carbonyl(3-sulfo-1,4-phenylene)oxy-1,4-phenylene(dimethylmethylene)-1,4-phenylene] | P373247 | C28H22O9S2 | Thermal property | Glass transition temperature | 175 | 0 | C
Homopolymer | poly[oxy(2-sulfo-1,4-phenylene)carbonyl(3-sulfo-1,4-phenylene)oxy-1,4-phenylene(dimethylmethylene)-1,4-phenylene] | P373247 | C28H22O9S2 | Polymer Information | SMILES | *Oc1ccc(cc1)C(c1ccc(cc1)Oc1ccc(cc1S(=O)(=O)O)C(=O)c1ccc(c(c1)S(=O)(=O)O)*)(C)C
Homopolymer | poly[oxy(2-sulfo-1,4-phenylene)sulfonyl(3-sulfo-1,4-phenylene)oxy-1,4-phenylene(dimethylmethylene)-1,4-phenylene] | P373248 | C27H22O10S3 | Thermal property | Glass transition temperature | 188 | 0 | C
Homopolymer | poly[oxy(2-sulfo-1,4-phenylene)sulfonyl(3-sulfo-1,4-phenylene)oxy-1,4-phenylene(dimethylmethylene)-1,4-phenylene] | P373248 | C27H22O10S3 | Polymer Information | SMILES | *Oc1ccc(cc1S(=O)(=O)O)S(=O)(=O)c1ccc(c(c1)S(=O)(=O)O)Oc1ccc(cc1)C(c1ccc(cc1)*)(C)C
Homopolymer | poly{oxy[(oxo)(phenyl)-lambda5-phosphanediyl]oxy-1,4-phenylenecyclohexane-1,1-diyl-1,4-phenylene} | P373249 | C24H23O3P | Thermal property | Thermal decomposition temperature | 337.5 | 208.3333 | C
Homopolymer | poly{oxy[(oxo)(phenyl)-lambda5-phosphanediyl]oxy-1,4-phenylenecyclohexane-1,1-diyl-1,4-phenylene} | P373249 | C24H23O3P | Thermal property | Thermal decomposition weight loss | 5 | 33.33333 | %
Homopolymer | poly{oxy[(oxo)(phenyl)-lambda5-phosphanediyl]oxy-1,4-phenylenecyclohexane-1,1-diyl-1,4-phenylene} | P373249 | C24H23O3P | Polymer Information | SMILES | *OP(=O)(c1ccccc1)Oc1ccc(cc1)C1(CCCCC1)c1ccc(cc1)*
Homopolymer | poly[oxy(1-methylpropane-1,3-diyl)oxybiphenyl-4,4'-diylcarbonyloxy(2-methylpropane-1,3-diyl)oxycarbonylbiphenyl-4,4'-diyl] | P373250 | C34H32O6 | Thermal property | Glass transition temperature | 84 | 29.44928 | C
Homopolymer | poly[oxy(1-methylpropane-1,3-diyl)oxybiphenyl-4,4'-diylcarbonyloxy(2-methylpropane-1,3-diyl)oxycarbonylbiphenyl-4,4'-diyl] | P373250 | C34H32O6 | Thermal property | Lc phase transition temperature | 145.5 | 16.53333 | C
Homopolymer | poly[oxy(1-methylpropane-1,3-diyl)oxybiphenyl-4,4'-diylcarbonyloxy(2-methylpropane-1,3-diyl)oxycarbonylbiphenyl-4,4'-diyl] | P373250 | C34H32O6 | Dilute solution property | Intrinsic viscosity eta | 0.681 | 0 | dl/g
Homopolymer | poly[oxy(1-methylpropane-1,3-diyl)oxybiphenyl-4,4'-diylcarbonyloxy(2-methylpropane-1,3-diyl)oxycarbonylbiphenyl-4,4'-diyl] | P373250 | C34H32O6 | Polymer Information | SMILES | *CCC(Oc1ccc(cc1)c1ccc(cc1)C(=O)OCC(COC(=O)c1ccc(cc1)c1ccc(cc1)O*)C)C
Homopolymer | poly[2,2,4-trifluoro-5-(trifluoromethoxy)-1,3-dioxolane-4,5-diyl] | P373251 | C4F6O3 | Thermal property | Glass transition temperature | 173 | 0 | C
Homopolymer | poly[2,2,4-trifluoro-5-(trifluoromethoxy)-1,3-dioxolane-4,5-diyl] | P373251 | C4F6O3 | Polymer Information | SMILES | FC(OC1(*)OC(OC1(*)F)(F)F)(F)F
Homopolymer | poly{oxy-1,4-phenyleneiminocarbonyl[3',4-bis(ethoxycarbonyl)biphenyl-3,4'-diyl]carbonylimino-1,4-phenylene} | P373252 | C32H26N2O7 | Optical property | Refractive index | 1.636 | 0.000159224
Homopolymer | poly{oxy-1,4-phenyleneiminocarbonyl[3',4-bis(ethoxycarbonyl)biphenyl-3,4'-diyl]carbonylimino-1,4-phenylene} | P373252 | C32H26N2O7 | Electric property | Dielectric constant ac | 2.6765 | 0.001694432
Homopolymer | poly{oxy-1,4-phenyleneiminocarbonyl[3',4-bis(ethoxycarbonyl)biphenyl-3,4'-diyl]carbonylimino-1,4-phenylene} | P373252 | C32H26N2O7 | Dilute solution property | Intrinsic viscosity eta | 0.45 | 0 | dl/g
Homopolymer | poly{oxy-1,4-phenyleneiminocarbonyl[3',4-bis(ethoxycarbonyl)biphenyl-3,4'-diyl]carbonylimino-1,4-phenylene} | P373252 | C32H26N2O7 | Polymer Information | SMILES | CCOC(=O)c1cc(ccc1C(=O)Nc1ccc(cc1)O*)c1ccc(c(c1)C(=O)Nc1ccc(cc1)*)C(=O)OCC
Homopolymer | poly[(3-oxo-1,3-dihydroisobenzofuran-1,1-diyl)-1,4-phenyleneoxy(2-cyano-1,3-phenylene)oxy-1,4-phenylene] | P373253 | C27H15NO4 | Polymer Information | SMILES | N#Cc1c(cccc1Oc1ccc(cc1)*)Oc1ccc(cc1)C1(*)OC(=O)c2c1cccc2
Homopolymer | poly[oxy(2-cyano-1,3-phenylene)oxy-1,4-phenylene] | P373254 | C13H7NO2 | Polymer Information | SMILES | *Oc1cccc(c1C#N)Oc1ccc(cc1)*
Homopolymer | poly[oxy(2,6-dimethyl-1,4-phenylene)carbonyl-1,4-phenylene] | P373255 | C15H12O2 | Thermal property | Crystallization temperature | 216 | 0 | C
Homopolymer | poly[oxy(2,6-dimethyl-1,4-phenylene)carbonyl-1,4-phenylene] | P373255 | C15H12O2 | Thermal property | Glass transition temperature | 200 | 0 | C
Homopolymer | poly[oxy(2,6-dimethyl-1,4-phenylene)carbonyl-1,4-phenylene] | P373255 | C15H12O2 | Thermal property | Heat of crystallization | 6.31 | 0 | cal/g
Homopolymer | poly[oxy(2,6-dimethyl-1,4-phenylene)carbonyl-1,4-phenylene] | P373255 | C15H12O2 | Dilute solution property | Intrinsic viscosity eta | 0.76 | 0 | dl/g
Homopolymer | poly[oxy(2,6-dimethyl-1,4-phenylene)carbonyl-1,4-phenylene] | P373255 | C15H12O2 | Polymer Information | SMILES | *Oc1c(C)cc(cc1C)C(=O)c1ccc(cc1)*
Homopolymer | poly{[6-(N-ethyl-N-phenylamino)-1,3,5-triazine-2,4-diyl]oxy-1,2-phenylenecarbonyloxy-1,4-phenylene(dimethylmethylene)-1,4-phenyleneoxycarbonyl-1,2-phenyleneoxy} | P373256 | C40H32N4O6 | Physical property | Density | 1.154 | 0 | g/cm3
Homopolymer | poly{[6-(N-ethyl-N-phenylamino)-1,3,5-triazine-2,4-diyl]oxy-1,2-phenylenecarbonyloxy-1,4-phenylene(dimethylmethylene)-1,4-phenyleneoxycarbonyl-1,2-phenyleneoxy} | P373256 | C40H32N4O6 | Physical property | Specific volume | 0.8666 | 0 | cm3/g
Homopolymer | poly{[6-(N-ethyl-N-phenylamino)-1,3,5-triazine-2,4-diyl]oxy-1,2-phenylenecarbonyloxy-1,4-phenylene(dimethylmethylene)-1,4-phenyleneoxycarbonyl-1,2-phenyleneoxy} | P373256 | C40H32N4O6 | Thermal property | Thermal decomposition temperature | 197.5 | 675 | C
Homopolymer | poly{[6-(N-ethyl-N-phenylamino)-1,3,5-triazine-2,4-diyl]oxy-1,2-phenylenecarbonyloxy-1,4-phenylene(dimethylmethylene)-1,4-phenyleneoxycarbonyl-1,2-phenyleneoxy} | P373256 | C40H32N4O6 | Thermal property | Thermal decomposition weight loss | 5 | 33.33333 | %
Homopolymer | poly{[6-(N-ethyl-N-phenylamino)-1,3,5-triazine-2,4-diyl]oxy-1,2-phenylenecarbonyloxy-1,4-phenylene(dimethylmethylene)-1,4-phenyleneoxycarbonyl-1,2-phenyleneoxy} | P373256 | C40H32N4O6 | Polymer Information | SMILES | CCN(c1ccccc1)c1nc(*)nc(n1)Oc1ccccc1C(=O)Oc1ccc(cc1)C(c1ccc(cc1)OC(=O)c1ccccc1O*)(C)C
Homopolymer | poly({6-[ethyl(phenyl)amino]-1,3,5-triazine-2,4-diyl}oxy-1,2-phenylenecarbonyloxy-1,4-phenylenecyclohexane-1,1-diyl-1,4-phenyleneoxycarbonyl-1,2-phenyleneoxy) | P373257 | C43H36N4O6 | Polymer Information | SMILES | CCN(c1ccccc1)c1nc(*)nc(n1)Oc1ccccc1C(=O)Oc1ccc(cc1)C1(CCCCC1)c1ccc(cc1)OC(=O)c1ccccc1O*
Homopolymer | poly[{6-[ethyl(phenyl)amino]-1,3,5-triazine-2,4-diyl}oxy-1,2-phenylenecarbonyloxy-1,4-phenylene(3-oxo-1,3-dihydroisobenzofuran-1,1-diyl)-1,4-phenyleneoxycarbonyl-1,2-phenyleneoxy] | P373258 | C45H30N4O8 | Physical property | Density | 1.21 | 0 | g/cm3
Homopolymer | poly[{6-[ethyl(phenyl)amino]-1,3,5-triazine-2,4-diyl}oxy-1,2-phenylenecarbonyloxy-1,4-phenylene(3-oxo-1,3-dihydroisobenzofuran-1,1-diyl)-1,4-phenyleneoxycarbonyl-1,2-phenyleneoxy] | P373258 | C45H30N4O8 | Physical property | Specific volume | 0.8264 | 0 | cm3/g
Homopolymer | poly[{6-[ethyl(phenyl)amino]-1,3,5-triazine-2,4-diyl}oxy-1,2-phenylenecarbonyloxy-1,4-phenylene(3-oxo-1,3-dihydroisobenzofuran-1,1-diyl)-1,4-phenyleneoxycarbonyl-1,2-phenyleneoxy] | P373258 | C45H30N4O8 | Thermal property | Thermal decomposition temperature | 200 | 533.3333 | C
Homopolymer | poly[{6-[ethyl(phenyl)amino]-1,3,5-triazine-2,4-diyl}oxy-1,2-phenylenecarbonyloxy-1,4-phenylene(3-oxo-1,3-dihydroisobenzofuran-1,1-diyl)-1,4-phenyleneoxycarbonyl-1,2-phenyleneoxy] | P373258 | C45H30N4O8 | Thermal property | Thermal decomposition weight loss | 5 | 33.33333 | %
Homopolymer | poly[{6-[ethyl(phenyl)amino]-1,3,5-triazine-2,4-diyl}oxy-1,2-phenylenecarbonyloxy-1,4-phenylene(3-oxo-1,3-dihydroisobenzofuran-1,1-diyl)-1,4-phenyleneoxycarbonyl-1,2-phenyleneoxy] | P373258 | C45H30N4O8 | Polymer Information | SMILES | CCN(c1ccccc1)c1nc(*)nc(n1)Oc1ccccc1C(=O)Oc1ccc(cc1)C1(OC(=O)c2c1cccc2)c1ccc(cc1)OC(=O)c1ccccc1O*
Homopolymer | poly[{6-[ethyl(phenyl)amino]-1,3,5-triazine-2,4-diyl}oxy-1,2-phenylenecarbonyloxy(9,10-dioxo-9,10-dihydroanthracene-1,4-diyl)oxycarbonyl-1,2-phenyleneoxy] | P373259 | C39H24N4O8 | Physical property | Density | 1.17 | 0 | g/cm3
Homopolymer | poly[{6-[ethyl(phenyl)amino]-1,3,5-triazine-2,4-diyl}oxy-1,2-phenylenecarbonyloxy(9,10-dioxo-9,10-dihydroanthracene-1,4-diyl)oxycarbonyl-1,2-phenyleneoxy] | P373259 | C39H24N4O8 | Physical property | Specific volume | 0.8547 | 0 | cm3/g
Homopolymer | poly[{6-[ethyl(phenyl)amino]-1,3,5-triazine-2,4-diyl}oxy-1,2-phenylenecarbonyloxy(9,10-dioxo-9,10-dihydroanthracene-1,4-diyl)oxycarbonyl-1,2-phenyleneoxy] | P373259 | C39H24N4O8 | Thermal property | Thermal decomposition temperature | 230 | 2133.333 | C
Homopolymer | poly[{6-[ethyl(phenyl)amino]-1,3,5-triazine-2,4-diyl}oxy-1,2-phenylenecarbonyloxy(9,10-dioxo-9,10-dihydroanthracene-1,4-diyl)oxycarbonyl-1,2-phenyleneoxy] | P373259 | C39H24N4O8 | Thermal property | Thermal decomposition weight loss | 5 | 33.33333 | %
Homopolymer | poly[{6-[ethyl(phenyl)amino]-1,3,5-triazine-2,4-diyl}oxy-1,2-phenylenecarbonyloxy(9,10-dioxo-9,10-dihydroanthracene-1,4-diyl)oxycarbonyl-1,2-phenyleneoxy] | P373259 | C39H24N4O8 | Polymer Information | SMILES | CCN(c1ccccc1)c1nc(*)nc(n1)Oc1ccccc1C(=O)Oc1ccc(c2c1C(=O)c1ccccc1C2=O)OC(=O)c1ccccc1O*
Homopolymer | poly[{6-[ethyl(phenyl)amino]-1,3,5-triazine-2,4-diyl}oxy-1,2-phenylenecarbonyloxy(9,10-dioxo-9,10-dihydroanthracene-1,8-diyl)oxycarbonyl-1,2-phenyleneoxy] | P373260 | C39H24N4O8 | Physical property | Density | 1.174 | 0 | g/cm3
Homopolymer | poly[{6-[ethyl(phenyl)amino]-1,3,5-triazine-2,4-diyl}oxy-1,2-phenylenecarbonyloxy(9,10-dioxo-9,10-dihydroanthracene-1,8-diyl)oxycarbonyl-1,2-phenyleneoxy] | P373260 | C39H24N4O8 | Physical property | Specific volume | 0.8518 | 0 | cm3/g
Homopolymer | poly[{6-[ethyl(phenyl)amino]-1,3,5-triazine-2,4-diyl}oxy-1,2-phenylenecarbonyloxy(9,10-dioxo-9,10-dihydroanthracene-1,8-diyl)oxycarbonyl-1,2-phenyleneoxy] | P373260 | C39H24N4O8 | Thermal property | Thermal decomposition temperature | 215 | 1633.333 | C
Homopolymer | poly[{6-[ethyl(phenyl)amino]-1,3,5-triazine-2,4-diyl}oxy-1,2-phenylenecarbonyloxy(9,10-dioxo-9,10-dihydroanthracene-1,8-diyl)oxycarbonyl-1,2-phenyleneoxy] | P373260 | C39H24N4O8 | Thermal property | Thermal decomposition weight loss | 5 | 33.33333 | %
Homopolymer | poly[{6-[ethyl(phenyl)amino]-1,3,5-triazine-2,4-diyl}oxy-1,2-phenylenecarbonyloxy(9,10-dioxo-9,10-dihydroanthracene-1,8-diyl)oxycarbonyl-1,2-phenyleneoxy] | P373260 | C39H24N4O8 | Polymer Information | SMILES | CCN(c1ccccc1)c1nc(*)nc(n1)Oc1ccccc1C(=O)Oc1cccc2c1C(=O)c1c(C2=O)cccc1OC(=O)c1ccccc1O*
Homopolymer | poly[{6-[ethyl(phenyl)amino]-1,3,5-triazine-2,4-diyl}oxy-1,2-phenylenecarbonyloxy-1,4-phenylenesulfonyl-1,4-phenyleneoxycarbonyl-1,2-phenyleneoxy] | P373261 | C37H26N4O8S | Polymer Information | SMILES | CCN(c1ccccc1)c1nc(*)nc(n1)Oc1ccccc1C(=O)Oc1ccc(cc1)S(=O)(=O)c1ccc(cc1)OC(=O)c1ccccc1O*
Homopolymer | poly[{6-[ethyl(phenyl)amino]-1,3,5-triazine-2,4-diyl}oxy-1,2-phenylenecarbonyloxy-1,2-phenyleneoxycarbonyl-1,2-phenyleneoxy] | P373262 | C31H22N4O6 | Physical property | Density | 1.2 | 0 | g/cm3
Homopolymer | poly[{6-[ethyl(phenyl)amino]-1,3,5-triazine-2,4-diyl}oxy-1,2-phenylenecarbonyloxy-1,2-phenyleneoxycarbonyl-1,2-phenyleneoxy] | P373262 | C31H22N4O6 | Physical property | Specific volume | 0.8333 | 0 | cm3/g
Homopolymer | poly[{6-[ethyl(phenyl)amino]-1,3,5-triazine-2,4-diyl}oxy-1,2-phenylenecarbonyloxy-1,2-phenyleneoxycarbonyl-1,2-phenyleneoxy] | P373262 | C31H22N4O6 | Thermal property | Thermal decomposition temperature | 187.5 | 1875 | C
Homopolymer | poly[{6-[ethyl(phenyl)amino]-1,3,5-triazine-2,4-diyl}oxy-1,2-phenylenecarbonyloxy-1,2-phenyleneoxycarbonyl-1,2-phenyleneoxy] | P373262 | C31H22N4O6 | Thermal property | Thermal decomposition weight loss | 5 | 33.33333 | %
Homopolymer | poly[{6-[ethyl(phenyl)amino]-1,3,5-triazine-2,4-diyl}oxy-1,2-phenylenecarbonyloxy-1,2-phenyleneoxycarbonyl-1,2-phenyleneoxy] | P373262 | C31H22N4O6 | Polymer Information | SMILES | CCN(c1ccccc1)c1nc(*)nc(n1)Oc1ccccc1C(=O)Oc1ccccc1OC(=O)c1ccccc1O*
Homopolymer | poly[{6-[ethyl(phenyl)amino]-1,3,5-triazine-2,4-diyl}oxy-1,2-phenylenecarbonyloxy-1,2-phenyleneoxycarbonyl-1,3-phenyleneoxycarbonyl-1,2-phenyleneoxy] | P373263 | C31H22N4O6 | Physical property | Density | 1.192 | 0 | g/cm3
Homopolymer | poly[{6-[ethyl(phenyl)amino]-1,3,5-triazine-2,4-diyl}oxy-1,2-phenylenecarbonyloxy-1,2-phenyleneoxycarbonyl-1,3-phenyleneoxycarbonyl-1,2-phenyleneoxy] | P373263 | C31H22N4O6 | Physical property | Specific volume | 0.8389 | 0 | cm3/g
Homopolymer | poly[{6-[ethyl(phenyl)amino]-1,3,5-triazine-2,4-diyl}oxy-1,2-phenylenecarbonyloxy-1,2-phenyleneoxycarbonyl-1,3-phenyleneoxycarbonyl-1,2-phenyleneoxy] | P373263 | C31H22N4O6 | Thermal property | Thermal decomposition temperature | 192.5 | 2408.333 | C
Homopolymer | poly[{6-[ethyl(phenyl)amino]-1,3,5-triazine-2,4-diyl}oxy-1,2-phenylenecarbonyloxy-1,2-phenyleneoxycarbonyl-1,3-phenyleneoxycarbonyl-1,2-phenyleneoxy] | P373263 | C31H22N4O6 | Thermal property | Thermal decomposition weight loss | 5 | 33.33333 | %
Homopolymer | poly[{6-[ethyl(phenyl)amino]-1,3,5-triazine-2,4-diyl}oxy-1,2-phenylenecarbonyloxy-1,2-phenyleneoxycarbonyl-1,3-phenyleneoxycarbonyl-1,2-phenyleneoxy] | P373263 | C31H22N4O6 | Polymer Information | SMILES | CCN(c1ccccc1)c1nc(*)nc(n1)Oc1ccccc1C(=O)Oc1cccc(c1)OC(=O)c1ccccc1O*
Homopolymer | poly(2,2,5,5-tetrafluoro-1,3-dioxane-4,6-diyldifluoromethylene) | P373264 | C5H2F6O2 | Polymer Information | SMILES | *C1OC(F)(F)OC(C1(F)F)C(F)(F)*
Homopolymer | poly(2,2-difluoro-1,3-dioxolane-4,5-diyl-1,1,2,2-tetrafluoroethylene) | P373265 | C5H2F6O2 | Polymer Information | SMILES | *C1OC(OC1C(C(F)(F)*)(F)F)(F)F
Homopolymer | poly(2,2,5,5-tetrafluoro-4,6-dideutrio-1,3-dioxane-4,6-diyldifluoromethylene) | P373266 | C5D2F6O2 | Polymer Information | SMILES | FC1(F)OC(*)([2H])C(C(O1)([2H])C(F)(F)*)(F)F
Homopolymer | poly(2,2-difluoro-4,5-dideutrio-1,3-dioxolane-4,5-diyl-1,1,2,2-tetrafluoroethylene) | P373267 | C5D2F6O2 | Polymer Information | SMILES | FC1(F)OC(C(O1)([2H])C(C(F)(F)*)(F)F)(*)[2H]
Homopolymer | poly{oxy(2,3,5,6-tetrafluoro-1,4-phenylene)sulfonyl(2,3,5,6-tetrafluoro-1,4-phenylene)oxy-1,4-phenylene[bis(trifluoromethyl)methylene]-1,4-phenylene} | P373268 | C27H8F14O4S | Thermal property | Glass transition temperature | 182 | 0 | C
Homopolymer | poly{oxy(2,3,5,6-tetrafluoro-1,4-phenylene)sulfonyl(2,3,5,6-tetrafluoro-1,4-phenylene)oxy-1,4-phenylene[bis(trifluoromethyl)methylene]-1,4-phenylene} | P373268 | C27H8F14O4S | Thermal property | Thermal decomposition temperature | 451.5 | 616.3333 | C
Homopolymer | poly{oxy(2,3,5,6-tetrafluoro-1,4-phenylene)sulfonyl(2,3,5,6-tetrafluoro-1,4-phenylene)oxy-1,4-phenylene[bis(trifluoromethyl)methylene]-1,4-phenylene} | P373268 | C27H8F14O4S | Thermal property | Thermal decomposition weight loss | 3 | 5.333333 | %
Homopolymer | poly{oxy(2,3,5,6-tetrafluoro-1,4-phenylene)sulfonyl(2,3,5,6-tetrafluoro-1,4-phenylene)oxy-1,4-phenylene[bis(trifluoromethyl)methylene]-1,4-phenylene} | P373268 | C27H8F14O4S | Polymer Information | SMILES | *Oc1c(F)c(F)c(c(c1F)F)S(=O)(=O)c1c(F)c(F)c(c(c1F)F)Oc1ccc(cc1)C(C(F)(F)F)(C(F)(F)F)c1ccc(cc1)*
Homopolymer | poly[oxy(2,3,5,6-tetrafluoro-1,4-phenylene)sulfonyl(2,3,5,6-tetrafluoro-1,4-phenylene)oxybiphenyl-4,4'-diyl({4-[(4-nitrophenyl)diazenyl]phenyl}imino)biphenyl-4,4'-diyl] | P373269 | C48H24F8N4O6S | Polymer Information | SMILES | *Oc1c(F)c(F)c(c(c1F)F)S(=O)(=O)c1c(F)c(F)c(c(c1F)F)Oc1ccc(cc1)c1ccc(cc1)N(c1ccc(cc1)c1ccc(cc1)*)c1ccc(cc1)N=Nc1ccc(cc1)[N+](=O)[O-]
Homopolymer | poly[oxyethylene({4-[(4-nitrophenyl)diazenyl]phenyl}imino)ethyleneoxy(2,3,5,6-tetrafluoro-1,4-phenylene)sulfonyl(2,3,5,6-tetrafluoro-1,4-phenylene)] | P373270 | C28H16F8N4O6S | Polymer Information | SMILES | *CCN(c1ccc(cc1)N=Nc1ccc(cc1)[N+](=O)[O-])CCOc1c(F)c(F)c(c(c1F)F)S(=O)(=O)c1c(F)c(F)c(c(c1F)F)O*
Homopolymer | poly[oxy(2,3,5,6-tetrafluoro-1,4-phenylene)sulfonyl(2,3,5,6-tetrafluoro-4,1-phenylene)oxy-1,4-phenylene[(4-{2-[5-(1,2,2-tricyanovinyl)-2-thienyl]vinyl}phenyl)imino]-1,4-phenylene] | P373271 | C41H16F8N4O4S2 | Polymer Information | SMILES | N#CC(=C(c1ccc(s1)C=Cc1ccc(cc1)N(c1ccc(cc1)*)c1ccc(cc1)Oc1c(F)c(F)c(c(c1F)F)S(=O)(=O)c1c(F)c(F)c(c(c1F)F)O*)C#N)C#N
Homopolymer | poly[(thieno[3,4-b][1,4]dioxane-5,7-diyl)-1,4-phenylene(4-butylphenyl)imino-1,4-phenylene] | P373272 | C28H25NO2S | Thermal property | Glass transition temperature | 234 | 0 | C
Homopolymer | poly[(thieno[3,4-b][1,4]dioxane-5,7-diyl)-1,4-phenylene(4-butylphenyl)imino-1,4-phenylene] | P373272 | C28H25NO2S | Thermal property | Thermal decomposition temperature | 278 | 0 | C
Homopolymer | poly[(thieno[3,4-b][1,4]dioxane-5,7-diyl)-1,4-phenylene(4-butylphenyl)imino-1,4-phenylene] | P373272 | C28H25NO2S | Thermal property | Thermal decomposition weight loss | 5 | 0 | %
Homopolymer | poly[(thieno[3,4-b][1,4]dioxane-5,7-diyl)-1,4-phenylene(4-butylphenyl)imino-1,4-phenylene] | P373272 | C28H25NO2S | Polymer Information | SMILES | CCCCc1ccc(cc1)N(c1ccc(cc1)*)c1ccc(cc1)c1sc(c2c1OCCO2)*
Homopolymer | poly{imino-1,4-phenylene[bis(trifluoromethyl)methylene]-1,4-phenyleneiminocarbonyl-1,4-phenyleneoxy-1,4-phenylenecarbonyl} | P373273 | C29H18F6N2O3 | Polymer Information | SMILES | *Oc1ccc(cc1)C(=O)Nc1ccc(cc1)C(C(F)(F)F)(C(F)(F)F)c1ccc(cc1)NC(=O)c1ccc(cc1)*
Homopolymer | poly{oxy[2,5-di(tert-butyl)-1,4-phenylene]oxy-1,4-phenylenecarbonylimino-1,4-phenylene(1-methylethane-1,1-diyl)-1,4-phenyleneiminocarbonyl-1,4-phenylene} | P373274 | C43H44N2O4 | Physical property | Density | 1.112 | 0 | g/cm3
Homopolymer | poly{oxy[2,5-di(tert-butyl)-1,4-phenylene]oxy-1,4-phenylenecarbonylimino-1,4-phenylene(1-methylethane-1,1-diyl)-1,4-phenyleneiminocarbonyl-1,4-phenylene} | P373274 | C43H44N2O4 | Physical property | Specific volume | 0.8993 | 0 | cm3/g
Homopolymer | poly{oxy[2,5-di(tert-butyl)-1,4-phenylene]oxy-1,4-phenylenecarbonylimino-1,4-phenylene(1-methylethane-1,1-diyl)-1,4-phenyleneiminocarbonyl-1,4-phenylene} | P373274 | C43H44N2O4 | Thermal property | Glass transition temperature | 254 | 0 | C
Homopolymer | poly{oxy[2,5-di(tert-butyl)-1,4-phenylene]oxy-1,4-phenylenecarbonylimino-1,4-phenylene(1-methylethane-1,1-diyl)-1,4-phenyleneiminocarbonyl-1,4-phenylene} | P373274 | C43H44N2O4 | Physicochemical property | Gas diffusion coefficient d | 9.4e-09 | 1.401336e-16 | cm2/s
Homopolymer | poly{oxy[2,5-di(tert-butyl)-1,4-phenylene]oxy-1,4-phenylenecarbonylimino-1,4-phenylene(1-methylethane-1,1-diyl)-1,4-phenyleneiminocarbonyl-1,4-phenylene} | P373274 | C43H44N2O4 | Physicochemical property | Gas permeability coefficient p | 2.33e-13 | 8.310136e-25 | cm3(STP)cm/(cm2*s*Pa)
Homopolymer | poly{oxy[2,5-di(tert-butyl)-1,4-phenylene]oxy-1,4-phenylenecarbonylimino-1,4-phenylene(1-methylethane-1,1-diyl)-1,4-phenyleneiminocarbonyl-1,4-phenylene} | P373274 | C43H44N2O4 | Tensile property | Tensile modulus | 2.1 | 0 | GPa
Homopolymer | poly{oxy[2,5-di(tert-butyl)-1,4-phenylene]oxy-1,4-phenylenecarbonylimino-1,4-phenylene(1-methylethane-1,1-diyl)-1,4-phenyleneiminocarbonyl-1,4-phenylene} | P373274 | C43H44N2O4 | Tensile property | Tensile stress strength at break | 0.105 | 0 | GPa
Homopolymer | poly{oxy[2,5-di(tert-butyl)-1,4-phenylene]oxy-1,4-phenylenecarbonylimino-1,4-phenylene(1-methylethane-1,1-diyl)-1,4-phenyleneiminocarbonyl-1,4-phenylene} | P373274 | C43H44N2O4 | Polymer Information | SMILES | *Oc1cc(c(cc1C(C)(C)C)Oc1ccc(cc1)C(=O)Nc1ccc(cc1)C(c1ccc(cc1)NC(=O)c1ccc(cc1)*)(C)C)C(C)(C)C
Homopolymer | poly{oxy[2,5-di(tert-butyl)-1,4-phenylene]oxy-1,4-phenylenecarbonylimino(2-methyl-1,4-phenylene)(1-methylethane-1,1-diyl)(3-methyl-1,4-phenylene)iminocarbonyl-1,4-phenylene} | P373275 | C45H48N2O4 | Physical property | Density | 1.098 | 0 | g/cm3
Homopolymer | poly{oxy[2,5-di(tert-butyl)-1,4-phenylene]oxy-1,4-phenylenecarbonylimino(2-methyl-1,4-phenylene)(1-methylethane-1,1-diyl)(3-methyl-1,4-phenylene)iminocarbonyl-1,4-phenylene} | P373275 | C45H48N2O4 | Physical property | Specific volume | 0.9107 | 0 | cm3/g
Homopolymer | poly{oxy[2,5-di(tert-butyl)-1,4-phenylene]oxy-1,4-phenylenecarbonylimino(2-methyl-1,4-phenylene)(1-methylethane-1,1-diyl)(3-methyl-1,4-phenylene)iminocarbonyl-1,4-phenylene} | P373275 | C45H48N2O4 | Thermal property | Glass transition temperature | 275 | 0 | C
Homopolymer | poly{oxy[2,5-di(tert-butyl)-1,4-phenylene]oxy-1,4-phenylenecarbonylimino(2-methyl-1,4-phenylene)(1-methylethane-1,1-diyl)(3-methyl-1,4-phenylene)iminocarbonyl-1,4-phenylene} | P373275 | C45H48N2O4 | Physicochemical property | Gas diffusion coefficient d | 1.54e-08 | 2.814936e-16 | cm2/s
Homopolymer | poly{oxy[2,5-di(tert-butyl)-1,4-phenylene]oxy-1,4-phenylenecarbonylimino(2-methyl-1,4-phenylene)(1-methylethane-1,1-diyl)(3-methyl-1,4-phenylene)iminocarbonyl-1,4-phenylene} | P373275 | C45H48N2O4 | Physicochemical property | Gas permeability coefficient p | 3.38e-13 | 1.206162e-24 | cm3(STP)cm/(cm2*s*Pa)
Homopolymer | poly{oxy[2,5-di(tert-butyl)-1,4-phenylene]oxy-1,4-phenylenecarbonylimino(2-methyl-1,4-phenylene)(1-methylethane-1,1-diyl)(3-methyl-1,4-phenylene)iminocarbonyl-1,4-phenylene} | P373275 | C45H48N2O4 | Tensile property | Tensile modulus | 2.09 | 0 | GPa
Homopolymer | poly{oxy[2,5-di(tert-butyl)-1,4-phenylene]oxy-1,4-phenylenecarbonylimino(2-methyl-1,4-phenylene)(1-methylethane-1,1-diyl)(3-methyl-1,4-phenylene)iminocarbonyl-1,4-phenylene} | P373275 | C45H48N2O4 | Tensile property | Tensile stress strength at break | 0.097 | 0 | GPa
Homopolymer | poly{oxy[2,5-di(tert-butyl)-1,4-phenylene]oxy-1,4-phenylenecarbonylimino(2-methyl-1,4-phenylene)(1-methylethane-1,1-diyl)(3-methyl-1,4-phenylene)iminocarbonyl-1,4-phenylene} | P373275 | C45H48N2O4 | Polymer Information | SMILES | *Oc1cc(c(cc1C(C)(C)C)Oc1ccc(cc1)C(=O)Nc1ccc(cc1C)C(c1ccc(c(c1)C)NC(=O)c1ccc(cc1)*)(C)C)C(C)(C)C
Homopolymer | poly{oxy[2,5-di(tert-butyl)-1,4-phenylene]oxy-1,4-phenylenecarbonylimino(2,6-dimethyl-1,4-phenylene)(1-methylethane-1,1-diyl)(3,5-dimethyl-1,4-phenylene)iminocarbonyl-1,4-phenylene} | P373276 | C47H52N2O4 | Physical property | Density | 1.073 | 0 | g/cm3
Homopolymer | poly{oxy[2,5-di(tert-butyl)-1,4-phenylene]oxy-1,4-phenylenecarbonylimino(2,6-dimethyl-1,4-phenylene)(1-methylethane-1,1-diyl)(3,5-dimethyl-1,4-phenylene)iminocarbonyl-1,4-phenylene} | P373276 | C47H52N2O4 | Physical property | Specific volume | 0.932 | 0 | cm3/g
Homopolymer | poly{oxy[2,5-di(tert-butyl)-1,4-phenylene]oxy-1,4-phenylenecarbonylimino(2,6-dimethyl-1,4-phenylene)(1-methylethane-1,1-diyl)(3,5-dimethyl-1,4-phenylene)iminocarbonyl-1,4-phenylene} | P373276 | C47H52N2O4 | Thermal property | Glass transition temperature | 295 | 0 | C
Homopolymer | poly{oxy[2,5-di(tert-butyl)-1,4-phenylene]oxy-1,4-phenylenecarbonylimino(2,6-dimethyl-1,4-phenylene)(1-methylethane-1,1-diyl)(3,5-dimethyl-1,4-phenylene)iminocarbonyl-1,4-phenylene} | P373276 | C47H52N2O4 | Physicochemical property | Gas diffusion coefficient d | 2.94e-08 | 9.265029e-16 | cm2/s
Homopolymer | poly{oxy[2,5-di(tert-butyl)-1,4-phenylene]oxy-1,4-phenylenecarbonylimino(2,6-dimethyl-1,4-phenylene)(1-methylethane-1,1-diyl)(3,5-dimethyl-1,4-phenylene)iminocarbonyl-1,4-phenylene} | P373276 | C47H52N2O4 | Physicochemical property | Gas permeability coefficient p | 7.04e-13 | 3.530173e-24 | cm3(STP)cm/(cm2*s*Pa)
Homopolymer | poly{oxy[2,5-di(tert-butyl)-1,4-phenylene]oxy-1,4-phenylenecarbonylimino(2,6-dimethyl-1,4-phenylene)(1-methylethane-1,1-diyl)(3,5-dimethyl-1,4-phenylene)iminocarbonyl-1,4-phenylene} | P373276 | C47H52N2O4 | Tensile property | Tensile modulus | 2.15 | 0 | GPa
Homopolymer | poly{oxy[2,5-di(tert-butyl)-1,4-phenylene]oxy-1,4-phenylenecarbonylimino(2,6-dimethyl-1,4-phenylene)(1-methylethane-1,1-diyl)(3,5-dimethyl-1,4-phenylene)iminocarbonyl-1,4-phenylene} | P373276 | C47H52N2O4 | Tensile property | Tensile stress strength at break | 0.097 | 0 | GPa
Homopolymer | poly{oxy[2,5-di(tert-butyl)-1,4-phenylene]oxy-1,4-phenylenecarbonylimino(2,6-dimethyl-1,4-phenylene)(1-methylethane-1,1-diyl)(3,5-dimethyl-1,4-phenylene)iminocarbonyl-1,4-phenylene} | P373276 | C47H52N2O4 | Polymer Information | SMILES | *Oc1cc(c(cc1C(C)(C)C)Oc1ccc(cc1)C(=O)Nc1c(C)cc(cc1C)C(c1cc(C)c(c(c1)C)NC(=O)c1ccc(cc1)*)(C)C)C(C)(C)C
Homopolymer | poly{oxy[2,5-bis(tert-butyl)-1,4-phenylene]oxy-1,4-phenylenecarbonylimino(2-isopropyl-6-methyl-1,4-phenylene)methylene(3-isopropyl-5-methyl-1,4-phenylene)iminocarbonyl-1,4-phenylene} | P373277 | C49H56N2O4 | Physical property | Density | 1.063 | 0 | g/cm3
Homopolymer | poly{oxy[2,5-bis(tert-butyl)-1,4-phenylene]oxy-1,4-phenylenecarbonylimino(2-isopropyl-6-methyl-1,4-phenylene)methylene(3-isopropyl-5-methyl-1,4-phenylene)iminocarbonyl-1,4-phenylene} | P373277 | C49H56N2O4 | Physical property | Specific volume | 0.9407 | 0 | cm3/g
Homopolymer | poly{oxy[2,5-bis(tert-butyl)-1,4-phenylene]oxy-1,4-phenylenecarbonylimino(2-isopropyl-6-methyl-1,4-phenylene)methylene(3-isopropyl-5-methyl-1,4-phenylene)iminocarbonyl-1,4-phenylene} | P373277 | C49H56N2O4 | Thermal property | Glass transition temperature | 260 | 0 | C
Homopolymer | poly{oxy[2,5-bis(tert-butyl)-1,4-phenylene]oxy-1,4-phenylenecarbonylimino(2-isopropyl-6-methyl-1,4-phenylene)methylene(3-isopropyl-5-methyl-1,4-phenylene)iminocarbonyl-1,4-phenylene} | P373277 | C49H56N2O4 | Physicochemical property | Gas diffusion coefficient d | 2.125e-08 | 5.301971e-16 | cm2/s
Homopolymer | poly{oxy[2,5-bis(tert-butyl)-1,4-phenylene]oxy-1,4-phenylenecarbonylimino(2-isopropyl-6-methyl-1,4-phenylene)methylene(3-isopropyl-5-methyl-1,4-phenylene)iminocarbonyl-1,4-phenylene} | P373277 | C49H56N2O4 | Physicochemical property | Gas permeability coefficient p | 4.85e-13 | 2.186764e-24 | cm3(STP)cm/(cm2*s*Pa)
Homopolymer | poly{oxy[2,5-bis(tert-butyl)-1,4-phenylene]oxy-1,4-phenylenecarbonylimino(2-isopropyl-6-methyl-1,4-phenylene)methylene(3-isopropyl-5-methyl-1,4-phenylene)iminocarbonyl-1,4-phenylene} | P373277 | C49H56N2O4 | Tensile property | Tensile modulus | 2.15 | 0 | GPa
Homopolymer | poly{oxy[2,5-bis(tert-butyl)-1,4-phenylene]oxy-1,4-phenylenecarbonylimino(2-isopropyl-6-methyl-1,4-phenylene)methylene(3-isopropyl-5-methyl-1,4-phenylene)iminocarbonyl-1,4-phenylene} | P373277 | C49H56N2O4 | Tensile property | Tensile stress strength at break | 0.11 | 0 | GPa
Homopolymer | poly{oxy[2,5-bis(tert-butyl)-1,4-phenylene]oxy-1,4-phenylenecarbonylimino(2-isopropyl-6-methyl-1,4-phenylene)methylene(3-isopropyl-5-methyl-1,4-phenylene)iminocarbonyl-1,4-phenylene} | P373277 | C49H56N2O4 | Polymer Information | SMILES | *Oc1cc(c(cc1C(C)(C)C)Oc1ccc(cc1)C(=O)Nc1c(C)cc(cc1C(C)C)Cc1cc(C)c(c(c1)C(C)C)NC(=O)c1ccc(cc1)*)C(C)(C)C
Homopolymer | poly{oxy[2,5-bis(tert-butyl)-1,4-phenylene]oxy-1,4-phenylenecarbonylimino-1,4-phenylene[bis(trifluoromethyl)methylene]-1,4-phenyleneiminocarbonyl-1,4-phenylene} | P373278 | C43H38F6N2O4 | Physical property | Density | 1.2 | 0 | g/cm3
Homopolymer | poly{oxy[2,5-bis(tert-butyl)-1,4-phenylene]oxy-1,4-phenylenecarbonylimino-1,4-phenylene[bis(trifluoromethyl)methylene]-1,4-phenyleneiminocarbonyl-1,4-phenylene} | P373278 | C43H38F6N2O4 | Physical property | Specific volume | 0.8333 | 0 | cm3/g
Homopolymer | poly{oxy[2,5-bis(tert-butyl)-1,4-phenylene]oxy-1,4-phenylenecarbonylimino-1,4-phenylene[bis(trifluoromethyl)methylene]-1,4-phenyleneiminocarbonyl-1,4-phenylene} | P373278 | C43H38F6N2O4 | Thermal property | Glass transition temperature | 268 | 0 | C
Homopolymer | poly{oxy[2,5-bis(tert-butyl)-1,4-phenylene]oxy-1,4-phenylenecarbonylimino-1,4-phenylene[bis(trifluoromethyl)methylene]-1,4-phenyleneiminocarbonyl-1,4-phenylene} | P373278 | C43H38F6N2O4 | Physicochemical property | Gas diffusion coefficient d | 2.685e-08 | 6.904307e-16 | cm2/s
Homopolymer | poly{oxy[2,5-bis(tert-butyl)-1,4-phenylene]oxy-1,4-phenylenecarbonylimino-1,4-phenylene[bis(trifluoromethyl)methylene]-1,4-phenyleneiminocarbonyl-1,4-phenylene} | P373278 | C43H38F6N2O4 | Physicochemical property | Gas permeability coefficient p | 5.91e-13 | 3.352058e-24 | cm3(STP)cm/(cm2*s*Pa)
Homopolymer | poly{oxy[2,5-bis(tert-butyl)-1,4-phenylene]oxy-1,4-phenylenecarbonylimino-1,4-phenylene[bis(trifluoromethyl)methylene]-1,4-phenyleneiminocarbonyl-1,4-phenylene} | P373278 | C43H38F6N2O4 | Tensile property | Tensile modulus | 2.23 | 0 | GPa
Homopolymer | poly{oxy[2,5-bis(tert-butyl)-1,4-phenylene]oxy-1,4-phenylenecarbonylimino-1,4-phenylene[bis(trifluoromethyl)methylene]-1,4-phenyleneiminocarbonyl-1,4-phenylene} | P373278 | C43H38F6N2O4 | Tensile property | Tensile stress strength at break | 0.088 | 0 | GPa
Homopolymer | poly{oxy[2,5-bis(tert-butyl)-1,4-phenylene]oxy-1,4-phenylenecarbonylimino-1,4-phenylene[bis(trifluoromethyl)methylene]-1,4-phenyleneiminocarbonyl-1,4-phenylene} | P373278 | C43H38F6N2O4 | Polymer Information | SMILES | *Oc1cc(c(cc1C(C)(C)C)Oc1ccc(cc1)C(=O)Nc1ccc(cc1)C(C(F)(F)F)(C(F)(F)F)c1ccc(cc1)NC(=O)c1ccc(cc1)*)C(C)(C)C
Homopolymer | poly[(4-phenylquinoline-6,2-diyl)-1,3-phenylene(4-phenylquinoline-2,6-diyl)-1,4-phenyleneoxyundecane-1,11-diyloxy-1,4-phenylene] | P373280 | C59H52N2O2 | Thermal property | Glass transition temperature | 133.5 | 0 | C
Homopolymer | poly[(4-phenylquinoline-6,2-diyl)-1,3-phenylene(4-phenylquinoline-2,6-diyl)-1,4-phenyleneoxyundecane-1,11-diyloxy-1,4-phenylene] | P373280 | C59H52N2O2 | Polymer Information | SMILES | *c1ccc(cc1)OCCCCCCCCCCCOc1ccc(cc1)c1ccc2c(c1)c(cc(n2)c1cccc(c1)c1nc2ccc(cc2c(c1)c1ccccc1)*)c1ccccc1
Homopolymer | poly(oxybiphenyl-4,4'-diyloxy{2-[(potassiooxy)sulfonyl]-1,4-phenylene}sulfonyl{3-[(potassiooxy)sulfonyl]-1,4-phenylene}) | P373281 | C24H14K2O10S3 | Polymer Information | SMILES | *Oc1ccc(cc1S(=O)(=O)O[K])S(=O)(=O)c1ccc(c(c1)S(=O)(=O)O[K])Oc1ccc(cc1)c1ccc(cc1)*
Homopolymer | poly(oxycarbonyloxypropane-1,3-diyloxypropane-1,3-diyl) | P373283 | C7H12O4 | Thermal property | Glass transition temperature | -54 | 0 | C
Homopolymer | poly(oxycarbonyloxypropane-1,3-diyloxypropane-1,3-diyl) | P373283 | C7H12O4 | Polymer Information | SMILES | *CCCOCCCOC(=O)O*
Homopolymer | poly{[6-(benzyloxymethyl)-3,4-dihydroxytetrahydropyran-2,5-diyl]oxy} | P373284 | C13H16O5 | Polymer Information | SMILES | *OC1C(COCc2ccccc2)OC(C(C1O)O)*
Homopolymer | poly{[3-(benzyloxy)-4-hydroxy-6-(hydroxymethyl)tetrahydropyran-2,5-diyl]oxy} | P373285 | C13H16O5 | Polymer Information | SMILES | *OC1C(CO)OC(C(C1O)OCc1ccccc1)*
Homopolymer | poly{[4-(benzyloxy)-3-hydroxy-6-(hydroxymethyl)tetrahydropyran-2,5-diyl]oxy} | P373286 | C13H16O5 | Polymer Information | SMILES | *OC1C(CO)OC(C(C1OCc1ccccc1)O)*
Homopolymer | poly{[3-(benzyloxy)-6-(benzyloxymethyl)-4-hydroxytetrahydropyran-2,5-diyl]oxy} | P373287 | C20H22O5 | Polymer Information | SMILES | *OC1C(COCc2ccccc2)OC(C(C1O)OCc1ccccc1)*
Homopolymer | poly{[4-(benzyloxy)-6-(benzyloxymethyl)-3-hydroxytetrahydropyran-2,5-diyl]oxy} | P373288 | C20H22O5 | Polymer Information | SMILES | *OC1C(COCc2ccccc2)OC(C(C1OCc1ccccc1)O)*
Homopolymer | poly{[3,4-bis(benzyloxy)-6-(hydroxymethyl)tetrahydropyran-2,5-diyl]oxy} | P373289 | C20H22O5 | Polymer Information | SMILES | OCC1OC(*)C(C(C1O*)OCc1ccccc1)OCc1ccccc1
Homopolymer | poly{[3,4-bis(benzyloxy)-6-(benzyloxymethyl)tetrahydropyran-2,5-diyl]oxy} | P373290 | C27H28O5 | Polymer Information | SMILES | *OC1C(COCc2ccccc2)OC(C(C1OCc1ccccc1)OCc1ccccc1)*
Homopolymer | poly{oxy(oxo)[10-[4-(phenyldiazenyl)phenoxy]decyloxy]-lambda5-phosphanediyloxydecane-1,10-diyloxy-1,4-phenyleneethene-1,2-diyl-1,4-phenyleneoxydecane-1,10-diyl} | P373292 | C56H79N2O7P | Thermal property | Glass transition temperature | 55 | 0 | C
Homopolymer | poly{oxy(oxo)[10-[4-(phenyldiazenyl)phenoxy]decyloxy]-lambda5-phosphanediyloxydecane-1,10-diyloxy-1,4-phenyleneethene-1,2-diyl-1,4-phenyleneoxydecane-1,10-diyl} | P373292 | C56H79N2O7P | Thermal property | Thermal decomposition temperature | 250 | 0 | C
Homopolymer | poly{oxy(oxo)[10-[4-(phenyldiazenyl)phenoxy]decyloxy]-lambda5-phosphanediyloxydecane-1,10-diyloxy-1,4-phenyleneethene-1,2-diyl-1,4-phenyleneoxydecane-1,10-diyl} | P373292 | C56H79N2O7P | Thermal property | Lc phase transition temperature | 220 | 0 | C
Homopolymer | poly{oxy(oxo)[10-[4-(phenyldiazenyl)phenoxy]decyloxy]-lambda5-phosphanediyloxydecane-1,10-diyloxy-1,4-phenyleneethene-1,2-diyl-1,4-phenyleneoxydecane-1,10-diyl} | P373292 | C56H79N2O7P | Thermal property | Melting temperature | 118 | 0 | C
Homopolymer | poly{oxy(oxo)[10-[4-(phenyldiazenyl)phenoxy]decyloxy]-lambda5-phosphanediyloxydecane-1,10-diyloxy-1,4-phenyleneethene-1,2-diyl-1,4-phenyleneoxydecane-1,10-diyl} | P373292 | C56H79N2O7P | Polymer Information | SMILES | *CCCCCCCCCCOc1ccc(cc1)C=Cc1ccc(cc1)OCCCCCCCCCCOP(=O)(OCCCCCCCCCCOc1ccc(cc1)N=Nc1ccccc1)O*
Homopolymer | poly[oxy(10-{4-[(4-fluorophenyl)diazenyl]phenoxy}decyloxy)oxo-lambda5-phosphanediyloxydecane-1,10-diyloxy-1,4-phenyleneethene-1,2-diyl-1,4-phenyleneoxydecane-1,10-diyl] | P373293 | C56H78FN2O7P | Thermal property | Thermal decomposition temperature | 260 | 0 | C
Homopolymer | poly[oxy(10-{4-[(4-fluorophenyl)diazenyl]phenoxy}decyloxy)oxo-lambda5-phosphanediyloxydecane-1,10-diyloxy-1,4-phenyleneethene-1,2-diyl-1,4-phenyleneoxydecane-1,10-diyl] | P373293 | C56H78FN2O7P | Thermal property | Lc phase transition temperature | 230 | 0 | C
Homopolymer | poly[oxy(10-{4-[(4-fluorophenyl)diazenyl]phenoxy}decyloxy)oxo-lambda5-phosphanediyloxydecane-1,10-diyloxy-1,4-phenyleneethene-1,2-diyl-1,4-phenyleneoxydecane-1,10-diyl] | P373293 | C56H78FN2O7P | Thermal property | Melting temperature | 120 | 0 | C
Homopolymer | poly[oxy(10-{4-[(4-fluorophenyl)diazenyl]phenoxy}decyloxy)oxo-lambda5-phosphanediyloxydecane-1,10-diyloxy-1,4-phenyleneethene-1,2-diyl-1,4-phenyleneoxydecane-1,10-diyl] | P373293 | C56H78FN2O7P | Polymer Information | SMILES | *CCCCCCCCCCOc1ccc(cc1)C=Cc1ccc(cc1)OCCCCCCCCCCOP(=O)(OCCCCCCCCCCOc1ccc(cc1)N=Nc1ccc(cc1)F)O*
Homopolymer | poly[oxy(10-{4-[(4-chlorophenyl)diazenyl]phenoxy}decyloxy)oxo-lambda5-phosphanediyloxydecane-1,10-diyloxy-1,4-phenyleneethene-1,2-diyl-1,4-phenyleneoxydecane-1,10-diyl] | P373294 | C56H78ClN2O7P | Thermal property | Glass transition temperature | 60 | 0 | C
Homopolymer | poly[oxy(10-{4-[(4-chlorophenyl)diazenyl]phenoxy}decyloxy)oxo-lambda5-phosphanediyloxydecane-1,10-diyloxy-1,4-phenyleneethene-1,2-diyl-1,4-phenyleneoxydecane-1,10-diyl] | P373294 | C56H78ClN2O7P | Thermal property | Thermal decomposition temperature | 290 | 0 | C
Homopolymer | poly[oxy(10-{4-[(4-chlorophenyl)diazenyl]phenoxy}decyloxy)oxo-lambda5-phosphanediyloxydecane-1,10-diyloxy-1,4-phenyleneethene-1,2-diyl-1,4-phenyleneoxydecane-1,10-diyl] | P373294 | C56H78ClN2O7P | Thermal property | Lc phase transition temperature | 216 | 0 | C
Homopolymer | poly[oxy(10-{4-[(4-chlorophenyl)diazenyl]phenoxy}decyloxy)oxo-lambda5-phosphanediyloxydecane-1,10-diyloxy-1,4-phenyleneethene-1,2-diyl-1,4-phenyleneoxydecane-1,10-diyl] | P373294 | C56H78ClN2O7P | Thermal property | Melting temperature | 110 | 0 | C
Homopolymer | poly[oxy(10-{4-[(4-chlorophenyl)diazenyl]phenoxy}decyloxy)oxo-lambda5-phosphanediyloxydecane-1,10-diyloxy-1,4-phenyleneethene-1,2-diyl-1,4-phenyleneoxydecane-1,10-diyl] | P373294 | C56H78ClN2O7P | Polymer Information | SMILES | *CCCCCCCCCCOc1ccc(cc1)C=Cc1ccc(cc1)OCCCCCCCCCCOP(=O)(OCCCCCCCCCCOc1ccc(cc1)N=Nc1ccc(cc1)Cl)O*
Homopolymer | poly[oxy(10-{4-[(4-bromophenyl)diazenyl]phenoxy}decyloxy)oxo-lambda5-phosphanediyloxydecane-1,10-diyloxy-1,4-phenyleneethene-1,2-diyl-1,4-phenyleneoxydecane-1,10-diyl] | P373295 | C56H78BrN2O7P | Thermal property | Thermal decomposition temperature | 300 | 0 | C
Homopolymer | poly[oxy(10-{4-[(4-bromophenyl)diazenyl]phenoxy}decyloxy)oxo-lambda5-phosphanediyloxydecane-1,10-diyloxy-1,4-phenyleneethene-1,2-diyl-1,4-phenyleneoxydecane-1,10-diyl] | P373295 | C56H78BrN2O7P | Thermal property | Lc phase transition temperature | 321 | 0 | C
Homopolymer | poly[oxy(10-{4-[(4-bromophenyl)diazenyl]phenoxy}decyloxy)oxo-lambda5-phosphanediyloxydecane-1,10-diyloxy-1,4-phenyleneethene-1,2-diyl-1,4-phenyleneoxydecane-1,10-diyl] | P373295 | C56H78BrN2O7P | Thermal property | Melting temperature | 152 | 0 | C
Homopolymer | poly[oxy(10-{4-[(4-bromophenyl)diazenyl]phenoxy}decyloxy)oxo-lambda5-phosphanediyloxydecane-1,10-diyloxy-1,4-phenyleneethene-1,2-diyl-1,4-phenyleneoxydecane-1,10-diyl] | P373295 | C56H78BrN2O7P | Polymer Information | SMILES | *CCCCCCCCCCOc1ccc(cc1)C=Cc1ccc(cc1)OCCCCCCCCCCOP(=O)(OCCCCCCCCCCOc1ccc(cc1)N=Nc1ccc(cc1)Br)O*
Homopolymer | poly[oxy(10-{4-[(4-cyanophenyl)diazenyl]phenoxy}decyloxy)oxo-lambda5-phosphanediyloxydecane-1,10-diyloxy-1,4-phenyleneethene-1,2-diyl-1,4-phenyleneoxydecane-1,10-diyl] | P373296 | C57H78N3O7P | Thermal property | Glass transition temperature | 60 | 0 | C
Homopolymer | poly[oxy(10-{4-[(4-cyanophenyl)diazenyl]phenoxy}decyloxy)oxo-lambda5-phosphanediyloxydecane-1,10-diyloxy-1,4-phenyleneethene-1,2-diyl-1,4-phenyleneoxydecane-1,10-diyl] | P373296 | C57H78N3O7P | Thermal property | Thermal decomposition temperature | 320 | 0 | C
Homopolymer | poly[oxy(10-{4-[(4-cyanophenyl)diazenyl]phenoxy}decyloxy)oxo-lambda5-phosphanediyloxydecane-1,10-diyloxy-1,4-phenyleneethene-1,2-diyl-1,4-phenyleneoxydecane-1,10-diyl] | P373296 | C57H78N3O7P | Thermal property | Lc phase transition temperature | 243 | 0 | C
Homopolymer | poly[oxy(10-{4-[(4-cyanophenyl)diazenyl]phenoxy}decyloxy)oxo-lambda5-phosphanediyloxydecane-1,10-diyloxy-1,4-phenyleneethene-1,2-diyl-1,4-phenyleneoxydecane-1,10-diyl] | P373296 | C57H78N3O7P | Thermal property | Melting temperature | 125 | 0 | C
Homopolymer | poly[oxy(10-{4-[(4-cyanophenyl)diazenyl]phenoxy}decyloxy)oxo-lambda5-phosphanediyloxydecane-1,10-diyloxy-1,4-phenyleneethene-1,2-diyl-1,4-phenyleneoxydecane-1,10-diyl] | P373296 | C57H78N3O7P | Polymer Information | SMILES | *CCCCCCCCCCOc1ccc(cc1)C=Cc1ccc(cc1)OCCCCCCCCCCOP(=O)(OCCCCCCCCCCOc1ccc(cc1)N=Nc1ccc(cc1)C#N)O*
Homopolymer | poly[oxy(10-{4-[(4-nitrophenyl)diazenyl]phenoxy}decyloxy)oxo-lambda5-phosphanediyloxydecane-1,10-diyloxy-1,4-phenyleneethene-1,2-diyl-1,4-phenyleneoxydecane-1,10-diyl] | P373297 | C56H78N3O9P | Thermal property | Glass transition temperature | 50 | 0 | C
Homopolymer | poly[oxy(10-{4-[(4-nitrophenyl)diazenyl]phenoxy}decyloxy)oxo-lambda5-phosphanediyloxydecane-1,10-diyloxy-1,4-phenyleneethene-1,2-diyl-1,4-phenyleneoxydecane-1,10-diyl] | P373297 | C56H78N3O9P | Thermal property | Thermal decomposition temperature | 330 | 0 | C
Homopolymer | poly[oxy(10-{4-[(4-nitrophenyl)diazenyl]phenoxy}decyloxy)oxo-lambda5-phosphanediyloxydecane-1,10-diyloxy-1,4-phenyleneethene-1,2-diyl-1,4-phenyleneoxydecane-1,10-diyl] | P373297 | C56H78N3O9P | Thermal property | Lc phase transition temperature | 250 | 0 | C
Homopolymer | poly[oxy(10-{4-[(4-nitrophenyl)diazenyl]phenoxy}decyloxy)oxo-lambda5-phosphanediyloxydecane-1,10-diyloxy-1,4-phenyleneethene-1,2-diyl-1,4-phenyleneoxydecane-1,10-diyl] | P373297 | C56H78N3O9P | Thermal property | Melting temperature | 135 | 0 | C
Homopolymer | poly[oxy(10-{4-[(4-nitrophenyl)diazenyl]phenoxy}decyloxy)oxo-lambda5-phosphanediyloxydecane-1,10-diyloxy-1,4-phenyleneethene-1,2-diyl-1,4-phenyleneoxydecane-1,10-diyl] | P373297 | C56H78N3O9P | Polymer Information | SMILES | *CCCCCCCCCCOc1ccc(cc1)C=Cc1ccc(cc1)OCCCCCCCCCCOP(=O)(OCCCCCCCCCCOc1ccc(cc1)N=Nc1ccc(cc1)[N+](=O)[O-])O*
Homopolymer | poly[oxy(oxo){10-[4-(p-tolyldiazenyl)phenoxy]decyloxy}-lambda5-phosphanediyloxydecane-1,10-diyloxy-1,4-phenyleneethene-1,2-diyl-1,4-phenyleneoxydecane-1,10-diyl] | P373298 | C57H81N2O7P | Thermal property | Thermal decomposition temperature | 322 | 0 | C
Homopolymer | poly[oxy(oxo){10-[4-(p-tolyldiazenyl)phenoxy]decyloxy}-lambda5-phosphanediyloxydecane-1,10-diyloxy-1,4-phenyleneethene-1,2-diyl-1,4-phenyleneoxydecane-1,10-diyl] | P373298 | C57H81N2O7P | Thermal property | Lc phase transition temperature | 190 | 0 | C
Homopolymer | poly[oxy(oxo){10-[4-(p-tolyldiazenyl)phenoxy]decyloxy}-lambda5-phosphanediyloxydecane-1,10-diyloxy-1,4-phenyleneethene-1,2-diyl-1,4-phenyleneoxydecane-1,10-diyl] | P373298 | C57H81N2O7P | Thermal property | Melting temperature | 120 | 0 | C
Homopolymer | poly[oxy(oxo){10-[4-(p-tolyldiazenyl)phenoxy]decyloxy}-lambda5-phosphanediyloxydecane-1,10-diyloxy-1,4-phenyleneethene-1,2-diyl-1,4-phenyleneoxydecane-1,10-diyl] | P373298 | C57H81N2O7P | Polymer Information | SMILES | *CCCCCCCCCCOc1ccc(cc1)C=Cc1ccc(cc1)OCCCCCCCCCCOP(=O)(OCCCCCCCCCCOc1ccc(cc1)N=Nc1ccc(cc1)C)O*
Homopolymer | poly[oxy(10-{4-[(4-methoxyphenyl)diazenyl]phenoxy}decyloxy)oxo-lambda5-phosphanediyloxydecane-1,10-diyloxy-1,4-phenyleneethene-1,2-diyl-1,4-phenyleneoxydecane-1,10-diyl] | P373299 | C57H81N2O8P | Thermal property | Glass transition temperature | 58 | 0 | C
Homopolymer | poly[oxy(10-{4-[(4-methoxyphenyl)diazenyl]phenoxy}decyloxy)oxo-lambda5-phosphanediyloxydecane-1,10-diyloxy-1,4-phenyleneethene-1,2-diyl-1,4-phenyleneoxydecane-1,10-diyl] | P373299 | C57H81N2O8P | Thermal property | Thermal decomposition temperature | 318 | 0 | C
Homopolymer | poly[oxy(10-{4-[(4-methoxyphenyl)diazenyl]phenoxy}decyloxy)oxo-lambda5-phosphanediyloxydecane-1,10-diyloxy-1,4-phenyleneethene-1,2-diyl-1,4-phenyleneoxydecane-1,10-diyl] | P373299 | C57H81N2O8P | Thermal property | Lc phase transition temperature | 240 | 0 | C
Homopolymer | poly[oxy(10-{4-[(4-methoxyphenyl)diazenyl]phenoxy}decyloxy)oxo-lambda5-phosphanediyloxydecane-1,10-diyloxy-1,4-phenyleneethene-1,2-diyl-1,4-phenyleneoxydecane-1,10-diyl] | P373299 | C57H81N2O8P | Thermal property | Melting temperature | 160 | 0 | C
Homopolymer | poly[oxy(10-{4-[(4-methoxyphenyl)diazenyl]phenoxy}decyloxy)oxo-lambda5-phosphanediyloxydecane-1,10-diyloxy-1,4-phenyleneethene-1,2-diyl-1,4-phenyleneoxydecane-1,10-diyl] | P373299 | C57H81N2O8P | Polymer Information | SMILES | *CCCCCCCCCCOc1ccc(cc1)C=Cc1ccc(cc1)OCCCCCCCCCCOP(=O)(OCCCCCCCCCCOc1ccc(cc1)N=Nc1ccc(cc1)OC)O*
Homopolymer | poly[oxy(10-{4-[(biphenyl-4-yl)diazenyl]phenoxy}decyloxy)oxo-lambda5-phosphanediyloxydecane-1,10-diyloxy-1,4-phenyleneethene-1,2-diyl-1,4-phenyleneoxydecane-1,10-diyl] | P373300 | C62H83N2O7P | Thermal property | Glass transition temperature | 50 | 0 | C
Homopolymer | poly[oxy(10-{4-[(biphenyl-4-yl)diazenyl]phenoxy}decyloxy)oxo-lambda5-phosphanediyloxydecane-1,10-diyloxy-1,4-phenyleneethene-1,2-diyl-1,4-phenyleneoxydecane-1,10-diyl] | P373300 | C62H83N2O7P | Thermal property | Thermal decomposition temperature | 320 | 0 | C
Homopolymer | poly[oxy(10-{4-[(biphenyl-4-yl)diazenyl]phenoxy}decyloxy)oxo-lambda5-phosphanediyloxydecane-1,10-diyloxy-1,4-phenyleneethene-1,2-diyl-1,4-phenyleneoxydecane-1,10-diyl] | P373300 | C62H83N2O7P | Thermal property | Lc phase transition temperature | 240 | 0 | C
Homopolymer | poly[oxy(10-{4-[(biphenyl-4-yl)diazenyl]phenoxy}decyloxy)oxo-lambda5-phosphanediyloxydecane-1,10-diyloxy-1,4-phenyleneethene-1,2-diyl-1,4-phenyleneoxydecane-1,10-diyl] | P373300 | C62H83N2O7P | Thermal property | Melting temperature | 149 | 0 | C
Homopolymer | poly[oxy(10-{4-[(biphenyl-4-yl)diazenyl]phenoxy}decyloxy)oxo-lambda5-phosphanediyloxydecane-1,10-diyloxy-1,4-phenyleneethene-1,2-diyl-1,4-phenyleneoxydecane-1,10-diyl] | P373300 | C62H83N2O7P | Polymer Information | SMILES | *CCCCCCCCCCOc1ccc(cc1)C=Cc1ccc(cc1)OCCCCCCCCCCOP(=O)(OCCCCCCCCCCOc1ccc(cc1)N=Nc1ccc(cc1)c1ccccc1)O*
Homopolymer | poly{oxy(oxo)[10-[4-(phenyldiazenyl)phenoxy]decyloxy]-lambda5-phosphanediyloxydecane-1,10-diyloxy-1,4-phenylene(dimethylmethylene)-1,4-phenyleneoxydecane-1,10-diyl} | P373301 | C57H83N2O7P | Thermal property | Thermal decomposition temperature | 321 | 0 | C
Homopolymer | poly{oxy(oxo)[10-[4-(phenyldiazenyl)phenoxy]decyloxy]-lambda5-phosphanediyloxydecane-1,10-diyloxy-1,4-phenylene(dimethylmethylene)-1,4-phenyleneoxydecane-1,10-diyl} | P373301 | C57H83N2O7P | Thermal property | Lc phase transition temperature | 175 | 0 | C
Homopolymer | poly{oxy(oxo)[10-[4-(phenyldiazenyl)phenoxy]decyloxy]-lambda5-phosphanediyloxydecane-1,10-diyloxy-1,4-phenylene(dimethylmethylene)-1,4-phenyleneoxydecane-1,10-diyl} | P373301 | C57H83N2O7P | Thermal property | Melting temperature | 135 | 0 | C
Homopolymer | poly{oxy(oxo)[10-[4-(phenyldiazenyl)phenoxy]decyloxy]-lambda5-phosphanediyloxydecane-1,10-diyloxy-1,4-phenylene(dimethylmethylene)-1,4-phenyleneoxydecane-1,10-diyl} | P373301 | C57H83N2O7P | Polymer Information | SMILES | *CCCCCCCCCCOc1ccc(cc1)C(c1ccc(cc1)OCCCCCCCCCCOP(=O)(OCCCCCCCCCCOc1ccc(cc1)N=Nc1ccccc1)O*)(C)C
Homopolymer | poly(benzimidazole-2,5-diyliminocarbonyl-1,4-phenyleneoxyethyleneoxy-1,4-phenylenecarbonylimino-1,4-phenylene) | P373302 | C29H22N4O4 | Thermal property | Glass transition temperature | 225 | 0 | C
Homopolymer | poly(benzimidazole-2,5-diyliminocarbonyl-1,4-phenyleneoxyethyleneoxy-1,4-phenylenecarbonylimino-1,4-phenylene) | P373302 | C29H22N4O4 | Thermal property | Thermal decomposition temperature | 400 | 0 | C
Homopolymer | poly(benzimidazole-2,5-diyliminocarbonyl-1,4-phenyleneoxyethyleneoxy-1,4-phenylenecarbonylimino-1,4-phenylene) | P373302 | C29H22N4O4 | Physicochemical property | Water absorption | 8.1 | 0 | wt%
Homopolymer | poly(benzimidazole-2,5-diyliminocarbonyl-1,4-phenyleneoxyethyleneoxy-1,4-phenylenecarbonylimino-1,4-phenylene) | P373302 | C29H22N4O4 | Tensile property | Elongation at break | 8.6 | 0 | %
Homopolymer | poly(benzimidazole-2,5-diyliminocarbonyl-1,4-phenyleneoxyethyleneoxy-1,4-phenylenecarbonylimino-1,4-phenylene) | P373302 | C29H22N4O4 | Tensile property | Tensile modulus | 4.2 | 0 | GPa
Homopolymer | poly(benzimidazole-2,5-diyliminocarbonyl-1,4-phenyleneoxyethyleneoxy-1,4-phenylenecarbonylimino-1,4-phenylene) | P373302 | C29H22N4O4 | Tensile property | Tensile stress strength at break | 0.156 | 0 | GPa
Homopolymer | poly(benzimidazole-2,5-diyliminocarbonyl-1,4-phenyleneoxyethyleneoxy-1,4-phenylenecarbonylimino-1,4-phenylene) | P373302 | C29H22N4O4 | Polymer Information | SMILES | *c1ccc(cc1)NC(=O)c1ccc(cc1)OCCOc1ccc(cc1)C(=O)Nc1ccc2c(c1)nc([nH]2)*
Homopolymer | poly(benzimidazole-2,5-diyliminocarbonyl-1,4-phenyleneoxyethyleneoxyethyleneoxy-1,4-phenylenecarbonylimino-1,4-phenylene) | P373303 | C31H26N4O5 | Thermal property | Glass transition temperature | 175 | 0 | C
Homopolymer | poly(benzimidazole-2,5-diyliminocarbonyl-1,4-phenyleneoxyethyleneoxyethyleneoxy-1,4-phenylenecarbonylimino-1,4-phenylene) | P373303 | C31H26N4O5 | Thermal property | Thermal decomposition temperature | 395 | 0 | C
Homopolymer | poly(benzimidazole-2,5-diyliminocarbonyl-1,4-phenyleneoxyethyleneoxyethyleneoxy-1,4-phenylenecarbonylimino-1,4-phenylene) | P373303 | C31H26N4O5 | Physicochemical property | Water absorption | 8.6 | 0 | wt%
Homopolymer | poly(benzimidazole-2,5-diyliminocarbonyl-1,4-phenyleneoxyethyleneoxyethyleneoxy-1,4-phenylenecarbonylimino-1,4-phenylene) | P373303 | C31H26N4O5 | Tensile property | Elongation at break | 8.7 | 0 | %
Homopolymer | poly(benzimidazole-2,5-diyliminocarbonyl-1,4-phenyleneoxyethyleneoxyethyleneoxy-1,4-phenylenecarbonylimino-1,4-phenylene) | P373303 | C31H26N4O5 | Tensile property | Tensile modulus | 3.1 | 0 | GPa
Homopolymer | poly(benzimidazole-2,5-diyliminocarbonyl-1,4-phenyleneoxyethyleneoxyethyleneoxy-1,4-phenylenecarbonylimino-1,4-phenylene) | P373303 | C31H26N4O5 | Tensile property | Tensile stress strength at break | 0.129 | 0 | GPa
Homopolymer | poly(benzimidazole-2,5-diyliminocarbonyl-1,4-phenyleneoxyethyleneoxyethyleneoxy-1,4-phenylenecarbonylimino-1,4-phenylene) | P373303 | C31H26N4O5 | Polymer Information | SMILES | *c1ccc(cc1)NC(=O)c1ccc(cc1)OCCOCCOc1ccc(cc1)C(=O)Nc1ccc2c(c1)nc([nH]2)*
Homopolymer | poly(benzimidazole-2,5-diyliminocarbonyl-1,4-phenyleneoxyethyleneoxyethyleneoxyethyleneoxy-1,4-phenylenecarbonylimino-1,4-phenylene) | P373304 | C33H30N4O6 | Thermal property | Glass transition temperature | 155 | 0 | C
Homopolymer | poly(benzimidazole-2,5-diyliminocarbonyl-1,4-phenyleneoxyethyleneoxyethyleneoxyethyleneoxy-1,4-phenylenecarbonylimino-1,4-phenylene) | P373304 | C33H30N4O6 | Thermal property | Thermal decomposition temperature | 400 | 0 | C
Homopolymer | poly(benzimidazole-2,5-diyliminocarbonyl-1,4-phenyleneoxyethyleneoxyethyleneoxyethyleneoxy-1,4-phenylenecarbonylimino-1,4-phenylene) | P373304 | C33H30N4O6 | Physicochemical property | Water absorption | 6.8 | 0 | wt%
Homopolymer | poly(benzimidazole-2,5-diyliminocarbonyl-1,4-phenyleneoxyethyleneoxyethyleneoxyethyleneoxy-1,4-phenylenecarbonylimino-1,4-phenylene) | P373304 | C33H30N4O6 | Tensile property | Elongation at break | 8.7 | 0 | %
Homopolymer | poly(benzimidazole-2,5-diyliminocarbonyl-1,4-phenyleneoxyethyleneoxyethyleneoxyethyleneoxy-1,4-phenylenecarbonylimino-1,4-phenylene) | P373304 | C33H30N4O6 | Tensile property | Tensile modulus | 2.6 | 0 | GPa
Homopolymer | poly(benzimidazole-2,5-diyliminocarbonyl-1,4-phenyleneoxyethyleneoxyethyleneoxyethyleneoxy-1,4-phenylenecarbonylimino-1,4-phenylene) | P373304 | C33H30N4O6 | Tensile property | Tensile stress strength at break | 0.095 | 0 | GPa
Homopolymer | poly(benzimidazole-2,5-diyliminocarbonyl-1,4-phenyleneoxyethyleneoxyethyleneoxyethyleneoxy-1,4-phenylenecarbonylimino-1,4-phenylene) | P373304 | C33H30N4O6 | Polymer Information | SMILES | *c1ccc(cc1)NC(=O)c1ccc(cc1)OCCOCCOCCOc1ccc(cc1)C(=O)Nc1ccc2c(c1)nc([nH]2)*
Homopolymer | poly(benzimidazole-2,5-diyliminocarbonyl-1,4-phenyleneoxyethyleneoxyethyleneoxyethyleneoxyethyleneoxy-1,4-phenylenecarbonylimino-1,4-phenylene) | P373305 | C35H34N4O7 | Thermal property | Glass transition temperature | 140 | 0 | C
Homopolymer | poly(benzimidazole-2,5-diyliminocarbonyl-1,4-phenyleneoxyethyleneoxyethyleneoxyethyleneoxyethyleneoxy-1,4-phenylenecarbonylimino-1,4-phenylene) | P373305 | C35H34N4O7 | Thermal property | Thermal decomposition temperature | 400 | 0 | C
Homopolymer | poly(benzimidazole-2,5-diyliminocarbonyl-1,4-phenyleneoxyethyleneoxyethyleneoxyethyleneoxyethyleneoxy-1,4-phenylenecarbonylimino-1,4-phenylene) | P373305 | C35H34N4O7 | Physicochemical property | Water absorption | 5.8 | 0 | wt%
Homopolymer | poly(benzimidazole-2,5-diyliminocarbonyl-1,4-phenyleneoxyethyleneoxyethyleneoxyethyleneoxyethyleneoxy-1,4-phenylenecarbonylimino-1,4-phenylene) | P373305 | C35H34N4O7 | Tensile property | Elongation at break | 7.2 | 0 | %
Homopolymer | poly(benzimidazole-2,5-diyliminocarbonyl-1,4-phenyleneoxyethyleneoxyethyleneoxyethyleneoxyethyleneoxy-1,4-phenylenecarbonylimino-1,4-phenylene) | P373305 | C35H34N4O7 | Tensile property | Tensile modulus | 2.1 | 0 | GPa
Homopolymer | poly(benzimidazole-2,5-diyliminocarbonyl-1,4-phenyleneoxyethyleneoxyethyleneoxyethyleneoxyethyleneoxy-1,4-phenylenecarbonylimino-1,4-phenylene) | P373305 | C35H34N4O7 | Tensile property | Tensile stress strength at break | 0.077 | 0 | GPa
Homopolymer | poly(benzimidazole-2,5-diyliminocarbonyl-1,4-phenyleneoxyethyleneoxyethyleneoxyethyleneoxyethyleneoxy-1,4-phenylenecarbonylimino-1,4-phenylene) | P373305 | C35H34N4O7 | Polymer Information | SMILES | *c1ccc(cc1)NC(=O)c1ccc(cc1)OCCOCCOCCOCCOc1ccc(cc1)C(=O)Nc1ccc2c(c1)nc([nH]2)*
Homopolymer | poly(benzimidazole-2,5-diyliminocarbonyl-1,4-phenyleneoxyethyleneoxyethyleneoxyethyleneoxyethyleneoxyethyleneoxy-1,4-phenylenecarbonylimino-1,4-phenylene) | P373306 | C37H38N4O8 | Thermal property | Glass transition temperature | 125 | 0 | C
Homopolymer | poly(benzimidazole-2,5-diyliminocarbonyl-1,4-phenyleneoxyethyleneoxyethyleneoxyethyleneoxyethyleneoxyethyleneoxy-1,4-phenylenecarbonylimino-1,4-phenylene) | P373306 | C37H38N4O8 | Thermal property | Thermal decomposition temperature | 395 | 0 | C
Homopolymer | poly(benzimidazole-2,5-diyliminocarbonyl-1,4-phenyleneoxyethyleneoxyethyleneoxyethyleneoxyethyleneoxyethyleneoxy-1,4-phenylenecarbonylimino-1,4-phenylene) | P373306 | C37H38N4O8 | Physicochemical property | Water absorption | 6.5 | 0 | wt%
Homopolymer | poly(benzimidazole-2,5-diyliminocarbonyl-1,4-phenyleneoxyethyleneoxyethyleneoxyethyleneoxyethyleneoxyethyleneoxy-1,4-phenylenecarbonylimino-1,4-phenylene) | P373306 | C37H38N4O8 | Tensile property | Elongation at break | 11.5 | 0 | %
Homopolymer | poly(benzimidazole-2,5-diyliminocarbonyl-1,4-phenyleneoxyethyleneoxyethyleneoxyethyleneoxyethyleneoxyethyleneoxy-1,4-phenylenecarbonylimino-1,4-phenylene) | P373306 | C37H38N4O8 | Tensile property | Tensile modulus | 2.2 | 0 | GPa
Homopolymer | poly(benzimidazole-2,5-diyliminocarbonyl-1,4-phenyleneoxyethyleneoxyethyleneoxyethyleneoxyethyleneoxyethyleneoxy-1,4-phenylenecarbonylimino-1,4-phenylene) | P373306 | C37H38N4O8 | Tensile property | Tensile stress strength at break | 0.08 | 0 | GPa
Homopolymer | poly(benzimidazole-2,5-diyliminocarbonyl-1,4-phenyleneoxyethyleneoxyethyleneoxyethyleneoxyethyleneoxyethyleneoxy-1,4-phenylenecarbonylimino-1,4-phenylene) | P373306 | C37H38N4O8 | Polymer Information | SMILES | *c1ccc(cc1)NC(=O)c1ccc(cc1)OCCOCCOCCOCCOCCOc1ccc(cc1)C(=O)Nc1ccc2c(c1)nc([nH]2)*
Homopolymer | poly(benzimidazole-2,5-diyliminocarbonyl-1,4-phenyleneoxyethyleneoxy-1,4-phenylenecarbonylimino-1,3-phenylene) | P373307 | C29H22N4O4 | Thermal property | Glass transition temperature | 250 | 0 | C
Homopolymer | poly(benzimidazole-2,5-diyliminocarbonyl-1,4-phenyleneoxyethyleneoxy-1,4-phenylenecarbonylimino-1,3-phenylene) | P373307 | C29H22N4O4 | Thermal property | Thermal decomposition temperature | 380 | 0 | C
Homopolymer | poly(benzimidazole-2,5-diyliminocarbonyl-1,4-phenyleneoxyethyleneoxy-1,4-phenylenecarbonylimino-1,3-phenylene) | P373307 | C29H22N4O4 | Physicochemical property | Water absorption | 8.1 | 0 | wt%
Homopolymer | poly(benzimidazole-2,5-diyliminocarbonyl-1,4-phenyleneoxyethyleneoxy-1,4-phenylenecarbonylimino-1,3-phenylene) | P373307 | C29H22N4O4 | Polymer Information | SMILES | *c1cccc(c1)NC(=O)c1ccc(cc1)OCCOc1ccc(cc1)C(=O)Nc1ccc2c(c1)nc([nH]2)*
Homopolymer | poly(benzimidazole-2,5-diyliminocarbonyl-1,4-phenyleneoxyethyleneoxyethyleneoxy-1,4-phenylenecarbonylimino-1,3-phenylene) | P373308 | C31H26N4O5 | Thermal property | Glass transition temperature | 215 | 0 | C
Homopolymer | poly(benzimidazole-2,5-diyliminocarbonyl-1,4-phenyleneoxyethyleneoxyethyleneoxy-1,4-phenylenecarbonylimino-1,3-phenylene) | P373308 | C31H26N4O5 | Thermal property | Thermal decomposition temperature | 390 | 0 | C
Homopolymer | poly(benzimidazole-2,5-diyliminocarbonyl-1,4-phenyleneoxyethyleneoxyethyleneoxy-1,4-phenylenecarbonylimino-1,3-phenylene) | P373308 | C31H26N4O5 | Physicochemical property | Water absorption | 8.7 | 0 | wt%
Homopolymer | poly(benzimidazole-2,5-diyliminocarbonyl-1,4-phenyleneoxyethyleneoxyethyleneoxy-1,4-phenylenecarbonylimino-1,3-phenylene) | P373308 | C31H26N4O5 | Tensile property | Elongation at break | 6.2 | 0 | %
Homopolymer | poly(benzimidazole-2,5-diyliminocarbonyl-1,4-phenyleneoxyethyleneoxyethyleneoxy-1,4-phenylenecarbonylimino-1,3-phenylene) | P373308 | C31H26N4O5 | Tensile property | Tensile modulus | 2.8 | 0 | GPa
Homopolymer | poly(benzimidazole-2,5-diyliminocarbonyl-1,4-phenyleneoxyethyleneoxyethyleneoxy-1,4-phenylenecarbonylimino-1,3-phenylene) | P373308 | C31H26N4O5 | Tensile property | Tensile stress strength at break | 0.112 | 0 | GPa
Homopolymer | poly(benzimidazole-2,5-diyliminocarbonyl-1,4-phenyleneoxyethyleneoxyethyleneoxy-1,4-phenylenecarbonylimino-1,3-phenylene) | P373308 | C31H26N4O5 | Polymer Information | SMILES | *c1cccc(c1)NC(=O)c1ccc(cc1)OCCOCCOc1ccc(cc1)C(=O)Nc1ccc2c(c1)nc([nH]2)*
Homopolymer | poly(benzimidazole-2,5-diyliminocarbonyl-1,4-phenyleneoxyethyleneoxyethyleneoxyethyleneoxy-1,4-phenylenecarbonylimino-1,3-phenylene) | P373309 | C33H30N4O6 | Thermal property | Glass transition temperature | 180 | 0 | C
Homopolymer | poly(benzimidazole-2,5-diyliminocarbonyl-1,4-phenyleneoxyethyleneoxyethyleneoxyethyleneoxy-1,4-phenylenecarbonylimino-1,3-phenylene) | P373309 | C33H30N4O6 | Thermal property | Thermal decomposition temperature | 390 | 0 | C
Homopolymer | poly(benzimidazole-2,5-diyliminocarbonyl-1,4-phenyleneoxyethyleneoxyethyleneoxyethyleneoxy-1,4-phenylenecarbonylimino-1,3-phenylene) | P373309 | C33H30N4O6 | Physicochemical property | Water absorption | 7.5 | 0 | wt%
Homopolymer | poly(benzimidazole-2,5-diyliminocarbonyl-1,4-phenyleneoxyethyleneoxyethyleneoxyethyleneoxy-1,4-phenylenecarbonylimino-1,3-phenylene) | P373309 | C33H30N4O6 | Tensile property | Elongation at break | 5.1 | 0 | %
Homopolymer | poly(benzimidazole-2,5-diyliminocarbonyl-1,4-phenyleneoxyethyleneoxyethyleneoxyethyleneoxy-1,4-phenylenecarbonylimino-1,3-phenylene) | P373309 | C33H30N4O6 | Tensile property | Tensile modulus | 2.6 | 0 | GPa
Homopolymer | poly(benzimidazole-2,5-diyliminocarbonyl-1,4-phenyleneoxyethyleneoxyethyleneoxyethyleneoxy-1,4-phenylenecarbonylimino-1,3-phenylene) | P373309 | C33H30N4O6 | Tensile property | Tensile stress strength at break | 0.089 | 0 | GPa
Homopolymer | poly(benzimidazole-2,5-diyliminocarbonyl-1,4-phenyleneoxyethyleneoxyethyleneoxyethyleneoxy-1,4-phenylenecarbonylimino-1,3-phenylene) | P373309 | C33H30N4O6 | Polymer Information | SMILES | *c1cccc(c1)NC(=O)c1ccc(cc1)OCCOCCOCCOc1ccc(cc1)C(=O)Nc1ccc2c(c1)nc([nH]2)*
Homopolymer | poly(benzimidazole-2,5-diyliminocarbonyl-1,4-phenyleneoxyethyleneoxyethyleneoxyethyleneoxyethyleneoxy-1,4-phenylenecarbonylimino-1,3-phenylene) | P373310 | C35H34N4O7 | Thermal property | Glass transition temperature | 155 | 0 | C
Homopolymer | poly(benzimidazole-2,5-diyliminocarbonyl-1,4-phenyleneoxyethyleneoxyethyleneoxyethyleneoxyethyleneoxy-1,4-phenylenecarbonylimino-1,3-phenylene) | P373310 | C35H34N4O7 | Thermal property | Thermal decomposition temperature | 375 | 0 | C
Homopolymer | poly(benzimidazole-2,5-diyliminocarbonyl-1,4-phenyleneoxyethyleneoxyethyleneoxyethyleneoxyethyleneoxy-1,4-phenylenecarbonylimino-1,3-phenylene) | P373310 | C35H34N4O7 | Physicochemical property | Water absorption | 5.6 | 0 | wt%
Homopolymer | poly(benzimidazole-2,5-diyliminocarbonyl-1,4-phenyleneoxyethyleneoxyethyleneoxyethyleneoxyethyleneoxy-1,4-phenylenecarbonylimino-1,3-phenylene) | P373310 | C35H34N4O7 | Polymer Information | SMILES | *c1cccc(c1)NC(=O)c1ccc(cc1)OCCOCCOCCOCCOc1ccc(cc1)C(=O)Nc1ccc2c(c1)nc([nH]2)*
Homopolymer | poly{[4,4'-(3,6,9,12-tetraoxatetradecane-1,14-diyldioxy)dibenzoyl dichloride]-alt-2-(3-aminophenyl)benzimidazol-5-amine} | P373311 | C37H38N4O8 | Thermal property | Glass transition temperature | 140 | 0 | C
Homopolymer | poly{[4,4'-(3,6,9,12-tetraoxatetradecane-1,14-diyldioxy)dibenzoyl dichloride]-alt-2-(3-aminophenyl)benzimidazol-5-amine} | P373311 | C37H38N4O8 | Thermal property | Thermal decomposition temperature | 370 | 0 | C
Homopolymer | poly{[4,4'-(3,6,9,12-tetraoxatetradecane-1,14-diyldioxy)dibenzoyl dichloride]-alt-2-(3-aminophenyl)benzimidazol-5-amine} | P373311 | C37H38N4O8 | Physicochemical property | Water absorption | 6.9 | 0 | wt%
Homopolymer | poly{[4,4'-(3,6,9,12-tetraoxatetradecane-1,14-diyldioxy)dibenzoyl dichloride]-alt-2-(3-aminophenyl)benzimidazol-5-amine} | P373311 | C37H38N4O8 | Tensile property | Elongation at break | 7.9 | 0 | %
Homopolymer | poly{[4,4'-(3,6,9,12-tetraoxatetradecane-1,14-diyldioxy)dibenzoyl dichloride]-alt-2-(3-aminophenyl)benzimidazol-5-amine} | P373311 | C37H38N4O8 | Tensile property | Tensile modulus | 2.1 | 0 | GPa
Homopolymer | poly{[4,4'-(3,6,9,12-tetraoxatetradecane-1,14-diyldioxy)dibenzoyl dichloride]-alt-2-(3-aminophenyl)benzimidazol-5-amine} | P373311 | C37H38N4O8 | Tensile property | Tensile stress strength at break | 0.08 | 0 | GPa
Homopolymer | poly{[4,4'-(3,6,9,12-tetraoxatetradecane-1,14-diyldioxy)dibenzoyl dichloride]-alt-2-(3-aminophenyl)benzimidazol-5-amine} | P373311 | C37H38N4O8 | Polymer Information | SMILES | *c1cccc(c1)NC(=O)c1ccc(cc1)OCCOCCOCCOCCOCCOc1ccc(cc1)C(=O)Nc1ccc2c(c1)nc([nH]2)*
Homopolymer | poly[oxyethyleneoxycarbonylimino-1,4-phenylenemethylene-1,4-phenyleneiminocarbonyloxyethyleneoxy-1,4-phenylene(methyl)methanylylideneazanylylideneethyleneazanylylidene(methyl)methanylylidene-1,4-phenylene] | P373313 | C37H38N4O6 | Polymer Information | SMILES | *CCOC(=O)Nc1ccc(cc1)Cc1ccc(cc1)NC(=O)OCCOc1ccc(cc1)C(=NCCN=C(c1ccc(cc1)O*)C)C
Homopolymer | poly[oxy-1,4-phenyleneoxy-1,4-phenyleneoxyhexane-1,6-diyloxy(5-{6-[4-(p-tolyldiazenyl)phenoxy]hexyloxy}isophthaloyl)oxyhexane-1,6-diyl] | P373314 | C51H58N2O9 | Polymer Information | SMILES | *CCCCCCOC(=O)c1cc(OCCCCCCOc2ccc(cc2)N=Nc2ccc(cc2)C)cc(c1)C(=O)OCCCCCCOc1ccc(cc1)Oc1ccc(cc1)O*
Homopolymer | poly[oxy(5-{6-[4-(p-tolyldiazenyl)phenoxy]hexylox}isophthaloyl)oxyhexane-1,6-diyloxy-1,4-phenylenesulfonyl-1,4-phenyleneoxyhexane-1,6-diyl] | P373315 | C51H58N2O10S | Polymer Information | SMILES | *CCCCCCOC(=O)c1cc(OCCCCCCOc2ccc(cc2)N=Nc2ccc(cc2)C)cc(c1)C(=O)OCCCCCCOc1ccc(cc1)S(=O)(=O)c1ccc(cc1)O*
Homopolymer | poly(oxy-1,4-phenyleneoxy-1,4-phenyleneoxyhexane-1,6-diyloxy{5-[6-(4'-cyanobiphenyl-4-yloxy)hexyloxy]isophthaloyl}oxyhexane-1,6-diyl) | P373316 | C51H55NO9 | Polymer Information | SMILES | *CCCCCCOC(=O)c1cc(OCCCCCCOc2ccc(cc2)c2ccc(cc2)C#N)cc(c1)C(=O)OCCCCCCOc1ccc(cc1)Oc1ccc(cc1)O*
Homopolymer | poly(oxy{5-[6-(4'-cyanobiphenyl-4-yloxy)hexyloxy]isophthaloyl}oxyhexane-1,6-diyloxy-1,4-phenylenesulfonyl-1,4-phenyleneoxyhexane-1,6-diyl) | P373317 | C51H55NO10S | Polymer Information | SMILES | *CCCCCCOC(=O)c1cc(OCCCCCCOc2ccc(cc2)c2ccc(cc2)C#N)cc(c1)C(=O)OCCCCCCOc1ccc(cc1)S(=O)(=O)c1ccc(cc1)O*
Homopolymer | poly(1,3,4-thiadiazole-2,5-diylethene-1,2-diyl-1,4-phenylenecarbonyloxyundecane-1,11-diyloxybiphenyl-4,4'-diyloxyundecane-1,11-diyloxycarbonyl-1,4-phenyleneethene-1,2-diyl) | P373318 | C54H64N2O6S | Polymer Information | SMILES | *C=Cc1ccc(cc1)C(=O)OCCCCCCCCCCCOc1ccc(cc1)c1ccc(cc1)OCCCCCCCCCCCOC(=O)c1ccc(cc1)C=Cc1nnc(s1)*
Homopolymer | poly[(2,6-dioxabicyclo[3.3.0]octane-4,8-diyl)oxybutane-1,4-diyloxy(2,6-dioxabicyclo[3.3.0]octane-4,8-diyl)oxyhexanedioyloxy] | P373319 | C22H32O10 | Thermal property | Glass transition temperature | 114 | 12 | C
Homopolymer | poly[(2,6-dioxabicyclo[3.3.0]octane-4,8-diyl)oxybutane-1,4-diyloxy(2,6-dioxabicyclo[3.3.0]octane-4,8-diyl)oxyhexanedioyloxy] | P373319 | C22H32O10 | Thermal property | Melting temperature | 127.5 | 27 | C
Homopolymer | poly[(2,6-dioxabicyclo[3.3.0]octane-4,8-diyl)oxybutane-1,4-diyloxy(2,6-dioxabicyclo[3.3.0]octane-4,8-diyl)oxyhexanedioyloxy] | P373319 | C22H32O10 | Polymer Information | SMILES | *OCCCCOC1COC2C1OCC2OC(=O)CCCCC(=O)OC1COC2C1OCC2*
Homopolymer | poly[(2,6-dioxabicyclo[3.3.0]octane-4,8-diyl)oxybutane-1,4-diyloxy(2,6-dioxabicyclo[3.3.0]octane-4,8-diyl)oxyterephthaloyloxy] | P373320 | C24H28O10 | Thermal property | Melting temperature | 68 | 82.4 | C
Homopolymer | poly[(2,6-dioxabicyclo[3.3.0]octane-4,8-diyl)oxybutane-1,4-diyloxy(2,6-dioxabicyclo[3.3.0]octane-4,8-diyl)oxyterephthaloyloxy] | P373320 | C24H28O10 | Polymer Information | SMILES | *OCCCCOC1COC2C1OCC2OC(=O)c1ccc(cc1)C(=O)OC1COC2C1OCC2*
Homopolymer | poly{oxy-1,4-phenyleneoxy-1,4-phenyleneoxycarbonyl-1,4-phenylene[bis(trifluoromethyl)methylene]-1,4-phenylenecarbonyl} | P373321 | C29H16F6O5 | Thermal property | Glass transition temperature | 215 | 0 | C
Homopolymer | poly{oxy-1,4-phenyleneoxy-1,4-phenyleneoxycarbonyl-1,4-phenylene[bis(trifluoromethyl)methylene]-1,4-phenylenecarbonyl} | P373321 | C29H16F6O5 | Thermal property | Thermal decomposition temperature | 473 | 0 | C
Homopolymer | poly{oxy-1,4-phenyleneoxy-1,4-phenyleneoxycarbonyl-1,4-phenylene[bis(trifluoromethyl)methylene]-1,4-phenylenecarbonyl} | P373321 | C29H16F6O5 | Thermal property | Thermal decomposition weight loss | 10 | 0 | %
Homopolymer | poly{oxy-1,4-phenyleneoxy-1,4-phenyleneoxycarbonyl-1,4-phenylene[bis(trifluoromethyl)methylene]-1,4-phenylenecarbonyl} | P373321 | C29H16F6O5 | Physicochemical property | Water absorption | 0.18 | 0 | wt%
Homopolymer | poly{oxy-1,4-phenyleneoxy-1,4-phenyleneoxycarbonyl-1,4-phenylene[bis(trifluoromethyl)methylene]-1,4-phenylenecarbonyl} | P373321 | C29H16F6O5 | Physicochemical property | Contact angle | 88 | 0 | degree
Homopolymer | poly{oxy-1,4-phenyleneoxy-1,4-phenyleneoxycarbonyl-1,4-phenylene[bis(trifluoromethyl)methylene]-1,4-phenylenecarbonyl} | P373321 | C29H16F6O5 | Polymer Information | SMILES | *Oc1ccc(cc1)Oc1ccc(cc1)OC(=O)c1ccc(cc1)C(C(F)(F)F)(C(F)(F)F)c1ccc(cc1)C(=O)*
Homopolymer | poly(oxy-1,4-phenyleneoxy-1,4-phenyleneoxycarbonylbiphenyl-2,2'-diylcarbonyl) | P373322 | C26H16O5 | Thermal property | Glass transition temperature | 147 | 0 | C
Homopolymer | poly(oxy-1,4-phenyleneoxy-1,4-phenyleneoxycarbonylbiphenyl-2,2'-diylcarbonyl) | P373322 | C26H16O5 | Thermal property | Thermal decomposition temperature | 438 | 0 | C
Homopolymer | poly(oxy-1,4-phenyleneoxy-1,4-phenyleneoxycarbonylbiphenyl-2,2'-diylcarbonyl) | P373322 | C26H16O5 | Thermal property | Thermal decomposition weight loss | 10 | 0 | %
Homopolymer | poly(oxy-1,4-phenyleneoxy-1,4-phenyleneoxycarbonylbiphenyl-2,2'-diylcarbonyl) | P373322 | C26H16O5 | Physicochemical property | Water absorption | 0.14 | 0 | wt%
Homopolymer | poly(oxy-1,4-phenyleneoxy-1,4-phenyleneoxycarbonylbiphenyl-2,2'-diylcarbonyl) | P373322 | C26H16O5 | Physicochemical property | Contact angle | 75 | 0 | degree
Homopolymer | poly(oxy-1,4-phenyleneoxy-1,4-phenyleneoxycarbonylbiphenyl-2,2'-diylcarbonyl) | P373322 | C26H16O5 | Polymer Information | SMILES | *Oc1ccc(cc1)Oc1ccc(cc1)OC(=O)c1ccccc1c1ccccc1C(=O)*
Homopolymer | poly{[6-(N-ethyl-N-phenylamino)-1,3,5-triazine-2,4-diyl]oxy-1,2-phenylenecarbonyloxy-1,4-phenylen(2,2-dichloroethene-1,1-diyl)-1,4-phenyleneoxycarbonyl-1,2-phenyleneoxy} | P373323 | C39H26Cl2N4O6 | Physical property | Density | 1.141 | 0 | g/cm3
Homopolymer | poly{[6-(N-ethyl-N-phenylamino)-1,3,5-triazine-2,4-diyl]oxy-1,2-phenylenecarbonyloxy-1,4-phenylen(2,2-dichloroethene-1,1-diyl)-1,4-phenyleneoxycarbonyl-1,2-phenyleneoxy} | P373323 | C39H26Cl2N4O6 | Physical property | Specific volume | 0.8764 | 0 | cm3/g
Homopolymer | poly{[6-(N-ethyl-N-phenylamino)-1,3,5-triazine-2,4-diyl]oxy-1,2-phenylenecarbonyloxy-1,4-phenylen(2,2-dichloroethene-1,1-diyl)-1,4-phenyleneoxycarbonyl-1,2-phenyleneoxy} | P373323 | C39H26Cl2N4O6 | Thermal property | Thermal decomposition temperature | 195 | 1633.333 | C
Homopolymer | poly{[6-(N-ethyl-N-phenylamino)-1,3,5-triazine-2,4-diyl]oxy-1,2-phenylenecarbonyloxy-1,4-phenylen(2,2-dichloroethene-1,1-diyl)-1,4-phenyleneoxycarbonyl-1,2-phenyleneoxy} | P373323 | C39H26Cl2N4O6 | Thermal property | Thermal decomposition weight loss | 5 | 33.33333 | %
Homopolymer | poly{[6-(N-ethyl-N-phenylamino)-1,3,5-triazine-2,4-diyl]oxy-1,2-phenylenecarbonyloxy-1,4-phenylen(2,2-dichloroethene-1,1-diyl)-1,4-phenyleneoxycarbonyl-1,2-phenyleneoxy} | P373323 | C39H26Cl2N4O6 | Polymer Information | SMILES | CCN(c1ccccc1)c1nc(*)nc(n1)Oc1ccccc1C(=O)Oc1ccc(cc1)C(=C(Cl)Cl)c1ccc(cc1)OC(=O)c1ccccc1O*
Homopolymer | poly{[6-(N-ethyl-N-phenylamino)-1,3,5-triazine-2,4-diyl]oxy-1,2-phenylenecarbonyloxy-1,4-phenylenoxycarbonyl-1,2-phenyleneoxy} | P373324 | C31H22N4O6 | Physical property | Density | 1.182 | 0 | g/cm3
Homopolymer | poly{[6-(N-ethyl-N-phenylamino)-1,3,5-triazine-2,4-diyl]oxy-1,2-phenylenecarbonyloxy-1,4-phenylenoxycarbonyl-1,2-phenyleneoxy} | P373324 | C31H22N4O6 | Physical property | Specific volume | 0.846 | 0 | cm3/g
Homopolymer | poly{[6-(N-ethyl-N-phenylamino)-1,3,5-triazine-2,4-diyl]oxy-1,2-phenylenecarbonyloxy-1,4-phenylenoxycarbonyl-1,2-phenyleneoxy} | P373324 | C31H22N4O6 | Thermal property | Thermal decomposition temperature | 217.5 | 2408.333 | C
Homopolymer | poly{[6-(N-ethyl-N-phenylamino)-1,3,5-triazine-2,4-diyl]oxy-1,2-phenylenecarbonyloxy-1,4-phenylenoxycarbonyl-1,2-phenyleneoxy} | P373324 | C31H22N4O6 | Thermal property | Thermal decomposition weight loss | 5 | 33.33333 | %
Homopolymer | poly{[6-(N-ethyl-N-phenylamino)-1,3,5-triazine-2,4-diyl]oxy-1,2-phenylenecarbonyloxy-1,4-phenylenoxycarbonyl-1,2-phenyleneoxy} | P373324 | C31H22N4O6 | Polymer Information | SMILES | CCN(c1ccccc1)c1nc(*)nc(n1)Oc1ccccc1C(=O)Oc1ccc(cc1)OC(=O)c1ccccc1O*
Homopolymer | poly{[6-(N-ethyl-N-phenylamino)-1,3,5-triazine-2,4-diyl]oxy-1,2-phenylenecarbonyloxyethyleneoxycarbonyl-1,2-phenyleneoxy} | P373325 | C27H22N4O6 | Physical property | Density | 1.116 | 0 | g/cm3
Homopolymer | poly{[6-(N-ethyl-N-phenylamino)-1,3,5-triazine-2,4-diyl]oxy-1,2-phenylenecarbonyloxyethyleneoxycarbonyl-1,2-phenyleneoxy} | P373325 | C27H22N4O6 | Physical property | Specific volume | 0.8961 | 0 | cm3/g
Homopolymer | poly{[6-(N-ethyl-N-phenylamino)-1,3,5-triazine-2,4-diyl]oxy-1,2-phenylenecarbonyloxyethyleneoxycarbonyl-1,2-phenyleneoxy} | P373325 | C27H22N4O6 | Thermal property | Thermal decomposition temperature | 215 | 2700 | C
Homopolymer | poly{[6-(N-ethyl-N-phenylamino)-1,3,5-triazine-2,4-diyl]oxy-1,2-phenylenecarbonyloxyethyleneoxycarbonyl-1,2-phenyleneoxy} | P373325 | C27H22N4O6 | Thermal property | Thermal decomposition weight loss | 5 | 33.33333 | %
Homopolymer | poly{[6-(N-ethyl-N-phenylamino)-1,3,5-triazine-2,4-diyl]oxy-1,2-phenylenecarbonyloxyethyleneoxycarbonyl-1,2-phenyleneoxy} | P373325 | C27H22N4O6 | Polymer Information | SMILES | CCN(c1ccccc1)c1nc(*)nc(n1)Oc1ccccc1C(=O)OCCOC(=O)c1ccccc1O*
Homopolymer | poly{[6-(N-ethyl-N-phenylamino)-1,3,5-triazine-2,4-diyl]oxy-1,2-phenylenecarbonyloxyethyleneoxyethyleneoxycarbonyl-1,2-phenyleneoxy} | P373326 | C29H26N4O7 | Physical property | Density | 1.122 | 0 | g/cm3
Homopolymer | poly{[6-(N-ethyl-N-phenylamino)-1,3,5-triazine-2,4-diyl]oxy-1,2-phenylenecarbonyloxyethyleneoxyethyleneoxycarbonyl-1,2-phenyleneoxy} | P373326 | C29H26N4O7 | Physical property | Specific volume | 0.8913 | 0 | cm3/g
Homopolymer | poly{[6-(N-ethyl-N-phenylamino)-1,3,5-triazine-2,4-diyl]oxy-1,2-phenylenecarbonyloxyethyleneoxyethyleneoxycarbonyl-1,2-phenyleneoxy} | P373326 | C29H26N4O7 | Thermal property | Thermal decomposition temperature | 210 | 1633.333 | C
Homopolymer | poly{[6-(N-ethyl-N-phenylamino)-1,3,5-triazine-2,4-diyl]oxy-1,2-phenylenecarbonyloxyethyleneoxyethyleneoxycarbonyl-1,2-phenyleneoxy} | P373326 | C29H26N4O7 | Thermal property | Thermal decomposition weight loss | 5 | 33.33333 | %
Homopolymer | poly{[6-(N-ethyl-N-phenylamino)-1,3,5-triazine-2,4-diyl]oxy-1,2-phenylenecarbonyloxyethyleneoxyethyleneoxycarbonyl-1,2-phenyleneoxy} | P373326 | C29H26N4O7 | Polymer Information | SMILES | CCN(c1ccccc1)c1nc(*)nc(n1)Oc1ccccc1C(=O)OCCOCCOC(=O)c1ccccc1O*
Homopolymer | poly{[6-(N-ethyl-N-phenylamino)-1,3,5-triazine-2,4-diyl]oxy-1,2-phenylenecarbonyloxyethyleneoxyethyleneoxyethyleneoxycarbonyl-1,2-phenyleneoxy} | P373327 | C31H30N4O8 | Physical property | Density | 1.125 | 0 | g/cm3
Homopolymer | poly{[6-(N-ethyl-N-phenylamino)-1,3,5-triazine-2,4-diyl]oxy-1,2-phenylenecarbonyloxyethyleneoxyethyleneoxyethyleneoxycarbonyl-1,2-phenyleneoxy} | P373327 | C31H30N4O8 | Physical property | Specific volume | 0.8889 | 0 | cm3/g
Homopolymer | poly{[6-(N-ethyl-N-phenylamino)-1,3,5-triazine-2,4-diyl]oxy-1,2-phenylenecarbonyloxyethyleneoxyethyleneoxyethyleneoxycarbonyl-1,2-phenyleneoxy} | P373327 | C31H30N4O8 | Thermal property | Thermal decomposition temperature | 207.5 | 1408.333 | C
Homopolymer | poly{[6-(N-ethyl-N-phenylamino)-1,3,5-triazine-2,4-diyl]oxy-1,2-phenylenecarbonyloxyethyleneoxyethyleneoxyethyleneoxycarbonyl-1,2-phenyleneoxy} | P373327 | C31H30N4O8 | Thermal property | Thermal decomposition weight loss | 5 | 33.33333 | %
Homopolymer | poly{[6-(N-ethyl-N-phenylamino)-1,3,5-triazine-2,4-diyl]oxy-1,2-phenylenecarbonyloxyethyleneoxyethyleneoxyethyleneoxycarbonyl-1,2-phenyleneoxy} | P373327 | C31H30N4O8 | Polymer Information | SMILES | CCN(c1ccccc1)c1nc(*)nc(n1)Oc1ccccc1C(=O)OCCOCCOCCOC(=O)c1ccccc1O*
Homopolymer | poly[oxy-1,4-phenyleneiminocarbonyl(2,4'-dicarboxybiphenyl-3,3'-diyl)carbonylimino-1,4-phenylene] | P373328 | C28H18N2O7 | Thermal property | Glass transition temperature | 254 | 3421.067 | C
Homopolymer | poly[oxy-1,4-phenyleneiminocarbonyl(2,4'-dicarboxybiphenyl-3,3'-diyl)carbonylimino-1,4-phenylene] | P373328 | C28H18N2O7 | Polymer Information | SMILES | *Oc1ccc(cc1)NC(=O)c1cccc(c1C(=O)O)c1ccc(c(c1)C(=O)Nc1ccc(cc1)*)C(=O)O
Homopolymer | poly[oxy-1,4-phenyleneiminocarbonyl(3,3'-dicarboxybiphenyl-2,2'-diyl)carbonylimino-1,4-phenylene] | P373329 | C28H18N2O7 | Thermal property | Glass transition temperature | 272 | 2655.2 | C
Homopolymer | poly[oxy-1,4-phenyleneiminocarbonyl(3,3'-dicarboxybiphenyl-2,2'-diyl)carbonylimino-1,4-phenylene] | P373329 | C28H18N2O7 | Polymer Information | SMILES | *Oc1ccc(cc1)NC(=O)c1c(cccc1c1cccc(c1C(=O)Nc1ccc(cc1)*)C(=O)O)C(=O)O
Homopolymer | poly[(3,3'-diphenyl-6,6'-biquinoxaline-2,2'-diyl)-1,4-phenyleneoxyethylene[4-(1,2,2-tricyanoethenyl)phenylimino]ethyleneoxy-1,4-phenylene] | P373330 | C55H36N8O2 | Polymer Information | SMILES | N#CC(=C(C#N)C#N)c1ccc(cc1)N(CCOc1ccc(cc1)*)CCOc1ccc(cc1)c1nc2ccc(cc2nc1c1ccccc1)c1ccc2c(c1)nc(c(n2)*)c1ccccc1
Homopolymer | poly[(3,3'-diphenyl-6,6'-biquionoxaline-2,2'-diyl)-1,4-phenyleneoxyethyleneoxy-1,4-phenylen(2,2,2-trifluoro-1-trifluoromethylethane-1,1-diyl)-1,4-phenyleneoxyethyleneoxy-1,4-phenylene] | P373331 | C59H46N4O4 | Polymer Information | SMILES | *c1ccc(cc1)OCCOc1ccc(cc1)C(c1ccc(cc1)OCCOc1ccc(cc1)c1nc2ccc(cc2nc1c1ccccc1)c1ccc2c(c1)nc(c(n2)*)c1ccccc1)(C)C
Homopolymer | poly[(3,3'-diphenyl-6,6'-biquinoxaline-2,2'-diyl)-1,4-phenyleneoxyethylene{4-[1-(dicyanomethanylidene)-3-oxoindan-2-ylideneamino]phenylimino}ethyleneoxy-1,4-phenylene] | P373332 | C62H40N8O3 | Polymer Information | SMILES | N#CC(=C1c2ccccc2C(=O)C1=Nc1ccc(cc1)N(CCOc1ccc(cc1)*)CCOc1ccc(cc1)c1nc2ccc(cc2nc1c1ccccc1)c1ccc2c(c1)nc(c(n2)*)c1ccccc1)C#N
Homopolymer | poly[(3,3'-diphenyl-6,6'-biquionoxaline-2,2'-diyl)-1,4-phenyleneoxyethyleneoxy-1,4-phenylen(2,2,2-trifluoro-1-trifluoromethylethane-1,1-diyl)-1,4-phenyleneoxyethyleneoxy-1,4-phenylene] | P373333 | C59H40F6N4O4 | Polymer Information | SMILES | *c1ccc(cc1)OCCOc1ccc(cc1)C(C(F)(F)F)(C(F)(F)F)c1ccc(cc1)OCCOc1ccc(cc1)c1nc2ccc(cc2nc1c1ccccc1)c1ccc2c(c1)nc(c(n2)*)c1ccccc1
Homopolymer | poly{(3,3'-diphenyl-6,6'-biquinoxaline-2,2'-diyl)-1,4-phenyleneoxyethylene[4-(4-cyanophenyldiazenyl)phenylimino]ethyleneoxy-1,4-phenylene} | P373334 | C57H40N8O2 | Polymer Information | SMILES | N#Cc1ccc(cc1)N=Nc1ccc(cc1)N(CCOc1ccc(cc1)*)CCOc1ccc(cc1)c1nc2ccc(cc2nc1c1ccccc1)c1ccc2c(c1)nc(c(n2)*)c1ccccc1
Homopolymer | poly{(3,3'-diphenyl-6,6'-biquinoxaline-2,2'-diyl)-1,4-phenyleneoxyethylene[4-(4-nitrophenyldiazenyl)phenylimino]ethyleneoxy-1,4-phenylene} | P373335 | C56H40N8O4 | Polymer Information | SMILES | *c1ccc(cc1)OCCN(c1ccc(cc1)N=Nc1ccc(cc1)[N+](=O)[O-])CCOc1ccc(cc1)c1nc2ccc(cc2nc1c1ccccc1)c1ccc2c(c1)nc(c(n2)*)c1ccccc1
Homopolymer | poly{(3,3'-diphenyl-6,6'-biquinoxaline-2,2'-diyl)-1,4-phenyleneoxyethylene[4-(2-methyl-4-nitrophenyldiazenyl)phenylimino]ethyleneoxy-1,4-phenylene} | P373336 | C57H42N8O4 | Polymer Information | SMILES | *c1ccc(cc1)OCCN(c1ccc(cc1)N=Nc1ccc(cc1C)[N+](=O)[O-])CCOc1ccc(cc1)c1nc2ccc(cc2nc1c1ccccc1)c1ccc2c(c1)nc(c(n2)*)c1ccccc1
Homopolymer | poly[(3,3'-diphenyl-6,6'-biquinoxaline-2,2'-diyl)-1,4-phenyleneoxyethylene(4-{4-[1-benzyl-5-nitrobenzo(d)imidazol-2-yl]phenyldiazenyl}phenylimino)ethyleneoxy-1,4-phenylene] | P373337 | C69H48N10O4 | Polymer Information | SMILES | *c1ccc(cc1)OCCN(c1ccc(cc1)N=Nc1ccc(cc1)c1nc2c(n1c1ccccc1)ccc(c2)[N+](=O)[O-])CCOc1ccc(cc1)c1nc2ccc(cc2nc1c1ccccc1)c1ccc2c(c1)nc(c(n2)*)c1ccccc1
Homopolymer | poly[(3,3'-phenyl-6,6'-biquinoxaline-2,2'-diyl)-1,4-phenyleneoxyethylene(methylimino)-1,4-phenyleneethene-1,2-diyl{4-[1-(dicyanomethanylidene)-3-oxoindan-2-ylidene]-4H-pyran-2,6-diyl}ethene-1,2-diyl-1,4-phenylene(methylimino)ethyleneoxy-1,4-phenylene] | P373338 | C79H56N8O4 | Polymer Information | SMILES | N#CC(=C1c2ccccc2C(=O)C1=C1C=C(C=Cc2ccc(cc2)N(CCOc2ccc(cc2)c2nc3ccc(cc3nc2c2ccccc2)c2ccc3c(c2)nc(c(n3)*)c2ccccc2)C)OC(=C1)C=Cc1ccc(cc1)N(CCOc1ccc(cc1)*)C)C#N
Homopolymer | poly[(3-phenylquinoxaline-2,6-diyl)oxy(3-phenylquinoxaline-6,2-diyl)-1,4-phenyleneoxyethylene(4'-nitrostilbene-4-ylimino)ethyleneoxy-1,4-phenylene] | P373339 | C58H42N6O5 | Thermal property | Glass transition temperature | 201 | 0 | C
Homopolymer | poly[(3-phenylquinoxaline-2,6-diyl)oxy(3-phenylquinoxaline-6,2-diyl)-1,4-phenyleneoxyethylene(4'-nitrostilbene-4-ylimino)ethyleneoxy-1,4-phenylene] | P373339 | C58H42N6O5 | Thermal property | Thermal decomposition temperature | 318 | 0 | C
Homopolymer | poly[(3-phenylquinoxaline-2,6-diyl)oxy(3-phenylquinoxaline-6,2-diyl)-1,4-phenyleneoxyethylene(4'-nitrostilbene-4-ylimino)ethyleneoxy-1,4-phenylene] | P373339 | C58H42N6O5 | Polymer Information | SMILES | *c1ccc(cc1)OCCN(c1ccc(cc1)C=Cc1ccc(cc1)[N+](=O)[O-])CCOc1ccc(cc1)c1nc2ccc(cc2nc1c1ccccc1)Oc1ccc2c(c1)nc(c(n2)*)c1ccccc1
Homopolymer | poly[(3-phenylquinoxaline-2,6-diyl)oxy(3-phenylquinoxaline-6,2-diyl)-1,4-phenyleneoxyethyleneoxy(4'-nitrostilbene-2,4-diyl)oxyethyleneoxy-1,4-phenylene] | P373340 | C58H41N5O7 | Thermal property | Glass transition temperature | 187 | 0 | C
Homopolymer | poly[(3-phenylquinoxaline-2,6-diyl)oxy(3-phenylquinoxaline-6,2-diyl)-1,4-phenyleneoxyethyleneoxy(4'-nitrostilbene-2,4-diyl)oxyethyleneoxy-1,4-phenylene] | P373340 | C58H41N5O7 | Thermal property | Thermal decomposition temperature | 287 | 0 | C
Homopolymer | poly[(3-phenylquinoxaline-2,6-diyl)oxy(3-phenylquinoxaline-6,2-diyl)-1,4-phenyleneoxyethyleneoxy(4'-nitrostilbene-2,4-diyl)oxyethyleneoxy-1,4-phenylene] | P373340 | C58H41N5O7 | Polymer Information | SMILES | *c1ccc(cc1)OCCOc1ccc(c(c1)OCCOc1ccc(cc1)c1nc2ccc(cc2nc1c1ccccc1)Oc1ccc2c(c1)nc(c(n2)*)c1ccccc1)C=Cc1ccc(cc1)[N+](=O)[O-]
Homopolymer | poly{(3-phenylquinoxaline-2,6-diyl)oxy(3-phenylquinoxaline-6,2-diyl)-1,4-phenyleneoxyethylene[4-(4-nitrophenyldiazenyl)phenylimino]ethyleneoxy-1,4-phenylene} | P373341 | C56H40N8O5 | Thermal property | Glass transition temperature | 199 | 0 | C
Homopolymer | poly{(3-phenylquinoxaline-2,6-diyl)oxy(3-phenylquinoxaline-6,2-diyl)-1,4-phenyleneoxyethylene[4-(4-nitrophenyldiazenyl)phenylimino]ethyleneoxy-1,4-phenylene} | P373341 | C56H40N8O5 | Thermal property | Thermal decomposition temperature | 322 | 0 | C
Homopolymer | poly{(3-phenylquinoxaline-2,6-diyl)oxy(3-phenylquinoxaline-6,2-diyl)-1,4-phenyleneoxyethylene[4-(4-nitrophenyldiazenyl)phenylimino]ethyleneoxy-1,4-phenylene} | P373341 | C56H40N8O5 | Polymer Information | SMILES | *c1ccc(cc1)OCCN(c1ccc(cc1)N=Nc1ccc(cc1)[N+](=O)[O-])CCOc1ccc(cc1)c1nc2ccc(cc2nc1c1ccccc1)Oc1ccc2c(c1)nc(c(n2)*)c1ccccc1
Homopolymer | poly{(3-phenylquinoxaline-2,6-diyl)oxy(3-phenylquinoxaline-6,2-diyl)-1,4-phenyleneoxyethylene[4-(2-methyl-4-nitrophenyldiazenyl)phenylimino]ethyleneoxy-1,4-phenylene} | P373342 | C57H42N8O5 | Thermal property | Glass transition temperature | 188 | 0 | C
Homopolymer | poly{(3-phenylquinoxaline-2,6-diyl)oxy(3-phenylquinoxaline-6,2-diyl)-1,4-phenyleneoxyethylene[4-(2-methyl-4-nitrophenyldiazenyl)phenylimino]ethyleneoxy-1,4-phenylene} | P373342 | C57H42N8O5 | Thermal property | Thermal decomposition temperature | 298 | 0 | C
Homopolymer | poly{(3-phenylquinoxaline-2,6-diyl)oxy(3-phenylquinoxaline-6,2-diyl)-1,4-phenyleneoxyethylene[4-(2-methyl-4-nitrophenyldiazenyl)phenylimino]ethyleneoxy-1,4-phenylene} | P373342 | C57H42N8O5 | Polymer Information | SMILES | *c1ccc(cc1)OCCN(c1ccc(cc1)N=Nc1ccc(cc1C)[N+](=O)[O-])CCOc1ccc(cc1)c1nc2ccc(cc2nc1c1ccccc1)Oc1ccc2c(c1)nc(c(n2)*)c1ccccc1
Homopolymer | poly[(3-phenylquinoxaline-2,6-diyl)oxy(3-phenylquinoxaline-6,2-diyl)-1,4-phenyleneoxyethylene(methylimino)-1,4-phenyleneethene-1,2-diyl{4-[1-(dicyanomethanylidene)-3-oxoindan-2-ylidene]-4H-pyran-2,6-diyl}ethene-1,2-diyl-1,4-phenylene(methylimino)ethyleneoxy-1,4-phenylene] | P373343 | C79H56N8O5 | Thermal property | Glass transition temperature | 260 | 0 | C
Homopolymer | poly[(3-phenylquinoxaline-2,6-diyl)oxy(3-phenylquinoxaline-6,2-diyl)-1,4-phenyleneoxyethylene(methylimino)-1,4-phenyleneethene-1,2-diyl{4-[1-(dicyanomethanylidene)-3-oxoindan-2-ylidene]-4H-pyran-2,6-diyl}ethene-1,2-diyl-1,4-phenylene(methylimino)ethyleneoxy-1,4-phenylene] | P373343 | C79H56N8O5 | Thermal property | Thermal decomposition temperature | 340 | 0 | C
Homopolymer | poly[(3-phenylquinoxaline-2,6-diyl)oxy(3-phenylquinoxaline-6,2-diyl)-1,4-phenyleneoxyethylene(methylimino)-1,4-phenyleneethene-1,2-diyl{4-[1-(dicyanomethanylidene)-3-oxoindan-2-ylidene]-4H-pyran-2,6-diyl}ethene-1,2-diyl-1,4-phenylene(methylimino)ethyleneoxy-1,4-phenylene] | P373343 | C79H56N8O5 | Polymer Information | SMILES | N#CC(=C1c2ccccc2C(=O)C1=C1C=C(C=Cc2ccc(cc2)N(CCOc2ccc(cc2)c2nc3ccc(cc3nc2c2ccccc2)Oc2ccc3c(c2)nc(c(n3)*)c2ccccc2)C)OC(=C1)C=Cc1ccc(cc1)N(CCOc1ccc(cc1)*)C)C#N
Homopolymer | poly[(1-oxo-1,2-dihydrophthalazine-2,4-diyl)(3-bromo-1,4-phenylene)oxy-1,4-phenylenecarbonyl-1,4-phenylene] | P373344 | C27H15BrN2O3 | Thermal property | Glass transition temperature | 254 | 0 | C
Homopolymer | poly[(1-oxo-1,2-dihydrophthalazine-2,4-diyl)(3-bromo-1,4-phenylene)oxy-1,4-phenylenecarbonyl-1,4-phenylene] | P373344 | C27H15BrN2O3 | Thermal property | Thermal decomposition temperature | 522 | 85.33333 | C
Homopolymer | poly[(1-oxo-1,2-dihydrophthalazine-2,4-diyl)(3-bromo-1,4-phenylene)oxy-1,4-phenylenecarbonyl-1,4-phenylene] | P373344 | C27H15BrN2O3 | Thermal property | Thermal decomposition weight loss | 5 | 0 | %
Homopolymer | poly[(1-oxo-1,2-dihydrophthalazine-2,4-diyl)(3-bromo-1,4-phenylene)oxy-1,4-phenylenecarbonyl-1,4-phenylene] | P373344 | C27H15BrN2O3 | Polymer Information | SMILES | *c1ccc(cc1)C(=O)c1ccc(cc1)Oc1ccc(cc1Br)c1nn(*)c(=O)c2c1cccc2
Homopolymer | poly[(1-oxo-1,2-dihydrophthalazine-2,4-diyl){3-[11-(N-ethyl-N-{4-[(4-nitrophenyl)diazenyl]phenyl}amino)undec-1-enyl]-1,4-phenylene}oxy-1,4-phenylenecarbonyl-1,4-phenylene] | P373345 | C52H48N6O5 | Polymer Information | SMILES | CCN(c1ccc(cc1)N=Nc1ccc(cc1)[N+](=O)[O-])CCCCCCCCCC=Cc1cc(ccc1Oc1ccc(cc1)C(=O)c1ccc(cc1)*)c1nn(*)c(=O)c2c1cccc2
Homopolymer | poly[(6-(4-nitrophenoxy)-1,3,5-triazine-2,4-diyl)oxy-1,4-phenylene(1-methylethane-1,1-diyl)-1,4-phenyleneoxy] | P373346 | C24H18N4O5 | Physical property | Density | 1.133 | 0 | g/cm3
Homopolymer | poly[(6-(4-nitrophenoxy)-1,3,5-triazine-2,4-diyl)oxy-1,4-phenylene(1-methylethane-1,1-diyl)-1,4-phenyleneoxy] | P373346 | C24H18N4O5 | Physical property | Specific volume | 0.8826 | 0 | cm3/g
Homopolymer | poly[(6-(4-nitrophenoxy)-1,3,5-triazine-2,4-diyl)oxy-1,4-phenylene(1-methylethane-1,1-diyl)-1,4-phenyleneoxy] | P373346 | C24H18N4O5 | Thermal property | Thermal decomposition temperature | 200 | 0 | C
Homopolymer | poly[(6-(4-nitrophenoxy)-1,3,5-triazine-2,4-diyl)oxy-1,4-phenylene(1-methylethane-1,1-diyl)-1,4-phenyleneoxy] | P373346 | C24H18N4O5 | Heat characteristics | Softening temperature | 122 | 0 | C
Homopolymer | poly[(6-(4-nitrophenoxy)-1,3,5-triazine-2,4-diyl)oxy-1,4-phenylene(1-methylethane-1,1-diyl)-1,4-phenyleneoxy] | P373346 | C24H18N4O5 | Polymer Information | SMILES | *Oc1ccc(cc1)C(c1ccc(cc1)Oc1nc(*)nc(n1)Oc1ccc(cc1)[N+](=O)[O-])(C)C
Homopolymer | poly[oxyethylene(dimethylazaniumdiyl)propane-1,3-diylureylenepropane-1,3-diyl(dimethylazaniumdiyl)ethylene] | P373347 | C15H34N4O2 | Polymer Information | SMILES | *CCCNC(=O)NCCC[N+](CCOCC[N+](C)(C)*)(C)C
Homopolymer | poly(benzimidazole-2,6-diylsulfonylbenzimidazole-6,2-diyl-1,4-phenyleneoxy-1,4-phenylene) | P373348 | C26H16N4O3S | Thermal property | Thermal decomposition temperature | 495 | 0 | C
Homopolymer | poly(benzimidazole-2,6-diylsulfonylbenzimidazole-6,2-diyl-1,4-phenyleneoxy-1,4-phenylene) | P373348 | C26H16N4O3S | Thermal property | Thermal decomposition weight loss | 10 | 0 | %
Homopolymer | poly(benzimidazole-2,6-diylsulfonylbenzimidazole-6,2-diyl-1,4-phenyleneoxy-1,4-phenylene) | P373348 | C26H16N4O3S | Electric property | Electric conductivity | 1.9e-06 | 0 | 1/(ohm*cm)
Homopolymer | poly(benzimidazole-2,6-diylsulfonylbenzimidazole-6,2-diyl-1,4-phenyleneoxy-1,4-phenylene) | P373348 | C26H16N4O3S | Electric property | Volume resistivity | 530000 | 0 | ohm*cm
Homopolymer | poly(benzimidazole-2,6-diylsulfonylbenzimidazole-6,2-diyl-1,4-phenyleneoxy-1,4-phenylene) | P373348 | C26H16N4O3S | Physicochemical property | Water absorption | 7 | 0 | wt%
Homopolymer | poly(benzimidazole-2,6-diylsulfonylbenzimidazole-6,2-diyl-1,4-phenyleneoxy-1,4-phenylene) | P373348 | C26H16N4O3S | Polymer Information | SMILES | *c1ccc(cc1)Oc1ccc(cc1)c1[nH]c2c(n1)ccc(c2)S(=O)(=O)c1ccc2c(c1)[nH]c(n2)*
Homopolymer | poly{[1-(3-sulfophenyl)benzimidazole-2,5-diyl]sulfonyl[1-(3-sulfophenyl)benzimidazole-5,2-diyl]-1,4-phenyleneoxy-1,4-phenylene} | P373349 | C38H24N4O9S3 | Thermal property | Thermal decomposition temperature | 400 | 0 | C
Homopolymer | poly{[1-(3-sulfophenyl)benzimidazole-2,5-diyl]sulfonyl[1-(3-sulfophenyl)benzimidazole-5,2-diyl]-1,4-phenyleneoxy-1,4-phenylene} | P373349 | C38H24N4O9S3 | Thermal property | Thermal decomposition weight loss | 10 | 0 | %
Homopolymer | poly{[1-(3-sulfophenyl)benzimidazole-2,5-diyl]sulfonyl[1-(3-sulfophenyl)benzimidazole-5,2-diyl]-1,4-phenyleneoxy-1,4-phenylene} | P373349 | C38H24N4O9S3 | Electric property | Electric conductivity | 0.00036 | 0 | 1/(ohm*cm)
Homopolymer | poly{[1-(3-sulfophenyl)benzimidazole-2,5-diyl]sulfonyl[1-(3-sulfophenyl)benzimidazole-5,2-diyl]-1,4-phenyleneoxy-1,4-phenylene} | P373349 | C38H24N4O9S3 | Electric property | Volume resistivity | 2800 | 0 | ohm*cm
Homopolymer | poly{[1-(3-sulfophenyl)benzimidazole-2,5-diyl]sulfonyl[1-(3-sulfophenyl)benzimidazole-5,2-diyl]-1,4-phenyleneoxy-1,4-phenylene} | P373349 | C38H24N4O9S3 | Physicochemical property | Water absorption | 27 | 0 | wt%
Homopolymer | poly{[1-(3-sulfophenyl)benzimidazole-2,5-diyl]sulfonyl[1-(3-sulfophenyl)benzimidazole-5,2-diyl]-1,4-phenyleneoxy-1,4-phenylene} | P373349 | C38H24N4O9S3 | Polymer Information | SMILES | *c1ccc(cc1)Oc1ccc(cc1)c1nc2c(n1c1cccc(c1)S(=O)(=O)O)cc(cc2)S(=O)(=O)c1ccc2c(c1)n(c(n2)*)c1cccc(c1)S(=O)(=O)O
Homopolymer | poly[oxybiphenyl-4,4'-diyloxy-1,4-phenyleneazanylylidenemethanylylidene-1,4-phenyleneoxy-1,4-phenylene(dimethylmethylene)-1,4-phenyleneoxy-1,4-phenylenemethanylylideneazanylylidene-1,4-phenylene] | P373350 | C53H40N2O4 | Thermal property | Glass transition temperature | 120 | 0 | C
Homopolymer | poly[oxybiphenyl-4,4'-diyloxy-1,4-phenyleneazanylylidenemethanylylidene-1,4-phenyleneoxy-1,4-phenylene(dimethylmethylene)-1,4-phenyleneoxy-1,4-phenylenemethanylylideneazanylylidene-1,4-phenylene] | P373350 | C53H40N2O4 | Thermal property | Heat of fusion | 0.0016 | 0 | kcal/g
Homopolymer | poly[oxybiphenyl-4,4'-diyloxy-1,4-phenyleneazanylylidenemethanylylidene-1,4-phenyleneoxy-1,4-phenylene(dimethylmethylene)-1,4-phenyleneoxy-1,4-phenylenemethanylylideneazanylylidene-1,4-phenylene] | P373350 | C53H40N2O4 | Thermal property | Thermal decomposition temperature | 329.5 | 8856.333 | C
Homopolymer | poly[oxybiphenyl-4,4'-diyloxy-1,4-phenyleneazanylylidenemethanylylidene-1,4-phenyleneoxy-1,4-phenylene(dimethylmethylene)-1,4-phenyleneoxy-1,4-phenylenemethanylylideneazanylylidene-1,4-phenylene] | P373350 | C53H40N2O4 | Thermal property | Thermal decomposition weight loss | 5 | 33.33333 | %
Homopolymer | poly[oxybiphenyl-4,4'-diyloxy-1,4-phenyleneazanylylidenemethanylylidene-1,4-phenyleneoxy-1,4-phenylene(dimethylmethylene)-1,4-phenyleneoxy-1,4-phenylenemethanylylideneazanylylidene-1,4-phenylene] | P373350 | C53H40N2O4 | Thermal property | Lc phase transition temperature | 295 | 0 | C
Homopolymer | poly[oxybiphenyl-4,4'-diyloxy-1,4-phenyleneazanylylidenemethanylylidene-1,4-phenyleneoxy-1,4-phenylene(dimethylmethylene)-1,4-phenyleneoxy-1,4-phenylenemethanylylideneazanylylidene-1,4-phenylene] | P373350 | C53H40N2O4 | Thermal property | Melting temperature | 263 | 0 | C
Homopolymer | poly[oxybiphenyl-4,4'-diyloxy-1,4-phenyleneazanylylidenemethanylylidene-1,4-phenyleneoxy-1,4-phenylene(dimethylmethylene)-1,4-phenyleneoxy-1,4-phenylenemethanylylideneazanylylidene-1,4-phenylene] | P373350 | C53H40N2O4 | Polymer Information | SMILES | *Oc1ccc(cc1)N=Cc1ccc(cc1)Oc1ccc(cc1)C(c1ccc(cc1)Oc1ccc(cc1)C=Nc1ccc(cc1)Oc1ccc(cc1)c1ccc(cc1)*)(C)C
Homopolymer | poly{oxybiphenyl-4,4'-diyloxy-1,4-phenyleneazanylylidenemethanylylidene-1,4-phenyleneoxy-1,4-phenylene[bis(trifluoromethyl)methylene]-1,4-phenyleneoxy-1,4-phenylenemethanylylideneazanylylidene-1,4-phenylene} | P373351 | C53H34F6N2O4 | Thermal property | Glass transition temperature | 128 | 0 | C
Homopolymer | poly{oxybiphenyl-4,4'-diyloxy-1,4-phenyleneazanylylidenemethanylylidene-1,4-phenyleneoxy-1,4-phenylene[bis(trifluoromethyl)methylene]-1,4-phenyleneoxy-1,4-phenylenemethanylylideneazanylylidene-1,4-phenylene} | P373351 | C53H34F6N2O4 | Thermal property | Heat of fusion | 0.0016 | 0 | kcal/g
Homopolymer | poly{oxybiphenyl-4,4'-diyloxy-1,4-phenyleneazanylylidenemethanylylidene-1,4-phenyleneoxy-1,4-phenylene[bis(trifluoromethyl)methylene]-1,4-phenyleneoxy-1,4-phenylenemethanylylideneazanylylidene-1,4-phenylene} | P373351 | C53H34F6N2O4 | Thermal property | Thermal decomposition temperature | 360 | 8112 | C
Homopolymer | poly{oxybiphenyl-4,4'-diyloxy-1,4-phenyleneazanylylidenemethanylylidene-1,4-phenyleneoxy-1,4-phenylene[bis(trifluoromethyl)methylene]-1,4-phenyleneoxy-1,4-phenylenemethanylylideneazanylylidene-1,4-phenylene} | P373351 | C53H34F6N2O4 | Thermal property | Thermal decomposition weight loss | 5 | 33.33333 | %
Homopolymer | poly{oxybiphenyl-4,4'-diyloxy-1,4-phenyleneazanylylidenemethanylylidene-1,4-phenyleneoxy-1,4-phenylene[bis(trifluoromethyl)methylene]-1,4-phenyleneoxy-1,4-phenylenemethanylylideneazanylylidene-1,4-phenylene} | P373351 | C53H34F6N2O4 | Thermal property | Lc phase transition temperature | 303 | 0 | C
Homopolymer | poly{oxybiphenyl-4,4'-diyloxy-1,4-phenyleneazanylylidenemethanylylidene-1,4-phenyleneoxy-1,4-phenylene[bis(trifluoromethyl)methylene]-1,4-phenyleneoxy-1,4-phenylenemethanylylideneazanylylidene-1,4-phenylene} | P373351 | C53H34F6N2O4 | Thermal property | Melting temperature | 260 | 0 | C
Homopolymer | poly{oxybiphenyl-4,4'-diyloxy-1,4-phenyleneazanylylidenemethanylylidene-1,4-phenyleneoxy-1,4-phenylene[bis(trifluoromethyl)methylene]-1,4-phenyleneoxy-1,4-phenylenemethanylylideneazanylylidene-1,4-phenylene} | P373351 | C53H34F6N2O4 | Polymer Information | SMILES | *Oc1ccc(cc1)N=Cc1ccc(cc1)Oc1ccc(cc1)C(C(F)(F)F)(C(F)(F)F)c1ccc(cc1)Oc1ccc(cc1)C=Nc1ccc(cc1)Oc1ccc(cc1)c1ccc(cc1)*
Homopolymer | poly(oxybiphenyl-4,4'-diyloxy-1,4-phenyleneazanylylidenemethanylylidene-1,4-phenyleneoxy-1,4-phenylenesulfonyl-1,4-phenyleneoxy-1,4-phenylenemethanylylideneazanylylidene-1,4-phenylene) | P373352 | C50H34N2O6S | Thermal property | Glass transition temperature | 127 | 0 | C
Homopolymer | poly(oxybiphenyl-4,4'-diyloxy-1,4-phenyleneazanylylidenemethanylylidene-1,4-phenyleneoxy-1,4-phenylenesulfonyl-1,4-phenyleneoxy-1,4-phenylenemethanylylideneazanylylidene-1,4-phenylene) | P373352 | C50H34N2O6S | Thermal property | Heat of fusion | 0.000807 | 0 | kcal/g
Homopolymer | poly(oxybiphenyl-4,4'-diyloxy-1,4-phenyleneazanylylidenemethanylylidene-1,4-phenyleneoxy-1,4-phenylenesulfonyl-1,4-phenyleneoxy-1,4-phenylenemethanylylideneazanylylidene-1,4-phenylene) | P373352 | C50H34N2O6S | Thermal property | Thermal decomposition temperature | 470 | 18026.67 | C
Homopolymer | poly(oxybiphenyl-4,4'-diyloxy-1,4-phenyleneazanylylidenemethanylylidene-1,4-phenyleneoxy-1,4-phenylenesulfonyl-1,4-phenyleneoxy-1,4-phenylenemethanylylideneazanylylidene-1,4-phenylene) | P373352 | C50H34N2O6S | Thermal property | Thermal decomposition weight loss | 10 | 26.66667 | %
Homopolymer | poly(oxybiphenyl-4,4'-diyloxy-1,4-phenyleneazanylylidenemethanylylidene-1,4-phenyleneoxy-1,4-phenylenesulfonyl-1,4-phenyleneoxy-1,4-phenylenemethanylylideneazanylylidene-1,4-phenylene) | P373352 | C50H34N2O6S | Thermal property | Lc phase transition temperature | 303 | 1.866667 | C
Homopolymer | poly(oxybiphenyl-4,4'-diyloxy-1,4-phenyleneazanylylidenemethanylylidene-1,4-phenyleneoxy-1,4-phenylenesulfonyl-1,4-phenyleneoxy-1,4-phenylenemethanylylideneazanylylidene-1,4-phenylene) | P373352 | C50H34N2O6S | Thermal property | Melting temperature | 284 | 2.4 | C
Homopolymer | poly(oxybiphenyl-4,4'-diyloxy-1,4-phenyleneazanylylidenemethanylylidene-1,4-phenyleneoxy-1,4-phenylenesulfonyl-1,4-phenyleneoxy-1,4-phenylenemethanylylideneazanylylidene-1,4-phenylene) | P373352 | C50H34N2O6S | Electric property | Electric conductivity | 4.13e-07 | 1.846903e-13 | 1/(ohm*cm)
Homopolymer | poly(oxybiphenyl-4,4'-diyloxy-1,4-phenyleneazanylylidenemethanylylidene-1,4-phenyleneoxy-1,4-phenylenesulfonyl-1,4-phenyleneoxy-1,4-phenylenemethanylylideneazanylylidene-1,4-phenylene) | P373352 | C50H34N2O6S | Electric property | Volume resistivity | 46115000 | 2302472257142860 | ohm*cm
Homopolymer | poly(oxybiphenyl-4,4'-diyloxy-1,4-phenyleneazanylylidenemethanylylidene-1,4-phenyleneoxy-1,4-phenylenesulfonyl-1,4-phenyleneoxy-1,4-phenylenemethanylylideneazanylylidene-1,4-phenylene) | P373352 | C50H34N2O6S | Polymer Information | SMILES | *Oc1ccc(cc1)S(=O)(=O)c1ccc(cc1)Oc1ccc(cc1)C=Nc1ccc(cc1)Oc1ccc(cc1)c1ccc(cc1)Oc1ccc(cc1)N=Cc1ccc(cc1)*
Homopolymer | poly(oxy-1,4-phenylenesulfonyl-1,4-phenyleneoxy-1,4-phenylenemethanylylideneazanylylidene-1,4-phenyleneoxy-1,4-phenyleneazanylylidenemethanylylidene-1,4-phenylene) | P373353 | C38H26N2O5S | Thermal property | Glass transition temperature | 162 | 0 | C
Homopolymer | poly(oxy-1,4-phenylenesulfonyl-1,4-phenyleneoxy-1,4-phenylenemethanylylideneazanylylidene-1,4-phenyleneoxy-1,4-phenyleneazanylylidenemethanylylidene-1,4-phenylene) | P373353 | C38H26N2O5S | Thermal property | Thermal decomposition temperature | 340 | 24300 | C
Homopolymer | poly(oxy-1,4-phenylenesulfonyl-1,4-phenyleneoxy-1,4-phenylenemethanylylideneazanylylidene-1,4-phenyleneoxy-1,4-phenyleneazanylylidenemethanylylidene-1,4-phenylene) | P373353 | C38H26N2O5S | Thermal property | Thermal decomposition weight loss | 5 | 33.33333 | %
Homopolymer | poly(oxy-1,4-phenylenesulfonyl-1,4-phenyleneoxy-1,4-phenylenemethanylylideneazanylylidene-1,4-phenyleneoxy-1,4-phenyleneazanylylidenemethanylylidene-1,4-phenylene) | P373353 | C38H26N2O5S | Thermal property | Melting temperature | 190 | 0 | C
Homopolymer | poly(oxy-1,4-phenylenesulfonyl-1,4-phenyleneoxy-1,4-phenylenemethanylylideneazanylylidene-1,4-phenyleneoxy-1,4-phenyleneazanylylidenemethanylylidene-1,4-phenylene) | P373353 | C38H26N2O5S | Polymer Information | SMILES | *Oc1ccc(cc1)S(=O)(=O)c1ccc(cc1)Oc1ccc(cc1)C=Nc1ccc(cc1)Oc1ccc(cc1)N=Cc1ccc(cc1)*
Homopolymer | poly(oxy-1,4-phenylenesulfonyl-1,4-phenyleneoxy-1,4-phenyleneazanylylidenemethanylylidene-1,4-phenylenemethanylylideneazanylylidene-1,4-phenylene) | P373354 | C32H22N2O4S | Thermal property | Thermal decomposition temperature | 292.5 | 9747 | C
Homopolymer | poly(oxy-1,4-phenylenesulfonyl-1,4-phenyleneoxy-1,4-phenyleneazanylylidenemethanylylidene-1,4-phenylenemethanylylideneazanylylidene-1,4-phenylene) | P373354 | C32H22N2O4S | Thermal property | Thermal decomposition weight loss | 5 | 33.33333 | %
Homopolymer | poly(oxy-1,4-phenylenesulfonyl-1,4-phenyleneoxy-1,4-phenyleneazanylylidenemethanylylidene-1,4-phenylenemethanylylideneazanylylidene-1,4-phenylene) | P373354 | C32H22N2O4S | Thermal property | Melting temperature | 350 | 0 | C
Homopolymer | poly(oxy-1,4-phenylenesulfonyl-1,4-phenyleneoxy-1,4-phenyleneazanylylidenemethanylylidene-1,4-phenylenemethanylylideneazanylylidene-1,4-phenylene) | P373354 | C32H22N2O4S | Polymer Information | SMILES | *Oc1ccc(cc1)S(=O)(=O)c1ccc(cc1)Oc1ccc(cc1)N=Cc1ccc(cc1)C=Nc1ccc(cc1)*
Homopolymer | poly(oxy-1,4-phenylenesulfonyl-1,4-phenyleneoxy-1,4-phenyleneazanylylidenemethanylylidene-1,4-phenylene) | P373355 | C25H17NO4S | Thermal property | Glass transition temperature | 110 | 0 | C
Homopolymer | poly(oxy-1,4-phenylenesulfonyl-1,4-phenyleneoxy-1,4-phenyleneazanylylidenemethanylylidene-1,4-phenylene) | P373355 | C25H17NO4S | Thermal property | Thermal decomposition temperature | 311.5 | 15696.33 | C
Homopolymer | poly(oxy-1,4-phenylenesulfonyl-1,4-phenyleneoxy-1,4-phenyleneazanylylidenemethanylylidene-1,4-phenylene) | P373355 | C25H17NO4S | Thermal property | Thermal decomposition weight loss | 5 | 33.33333 | %
Homopolymer | poly(oxy-1,4-phenylenesulfonyl-1,4-phenyleneoxy-1,4-phenyleneazanylylidenemethanylylidene-1,4-phenylene) | P373355 | C25H17NO4S | Thermal property | Melting temperature | 188 | 0 | C
Homopolymer | poly(oxy-1,4-phenylenesulfonyl-1,4-phenyleneoxy-1,4-phenyleneazanylylidenemethanylylidene-1,4-phenylene) | P373355 | C25H17NO4S | Polymer Information | SMILES | *Oc1ccc(cc1)S(=O)(=O)c1ccc(cc1)Oc1ccc(cc1)N=Cc1ccc(cc1)*
Homopolymer | poly(oxy{4-[(2-methylphenylimino)methyl]-1,2-phenylene)} | P373356 | C13H9NO | Electric property | Electric conductivity | 1.51e-12 | 0 | 1/(ohm*cm)
Homopolymer | poly(oxy{4-[(2-methylphenylimino)methyl]-1,2-phenylene)} | P373356 | C13H9NO | Electric property | Volume resistivity | 662000000000 | 0 | ohm*cm
Homopolymer | poly(oxy{4-[(2-methylphenylimino)methyl]-1,2-phenylene)} | P373356 | C13H9NO | Polymer Information | SMILES | *Oc1ccc(cc1*)C=Nc1ccccc1
Homopolymer | poly[(2,6-dioxabicyclo[3.3.0]octane-4,8-diyl)oxy-1,4-phenylenemethyleneiminoterephthaloyliminomethylene-1,4-phenyleneoxy] | P373357 | C28H26N2O6 | Thermal property | Glass transition temperature | 122 | 0 | C
Homopolymer | poly[(2,6-dioxabicyclo[3.3.0]octane-4,8-diyl)oxy-1,4-phenylenemethyleneiminoterephthaloyliminomethylene-1,4-phenyleneoxy] | P373357 | C28H26N2O6 | Thermal property | Thermal decomposition temperature | 400 | 0 | C
Homopolymer | poly[(2,6-dioxabicyclo[3.3.0]octane-4,8-diyl)oxy-1,4-phenylenemethyleneiminoterephthaloyliminomethylene-1,4-phenyleneoxy] | P373357 | C28H26N2O6 | Thermal property | Melting temperature | 234 | 0 | C
Homopolymer | poly[(2,6-dioxabicyclo[3.3.0]octane-4,8-diyl)oxy-1,4-phenylenemethyleneiminoterephthaloyliminomethylene-1,4-phenyleneoxy] | P373357 | C28H26N2O6 | Polymer Information | SMILES | *Oc1ccc(cc1)CNC(=O)c1ccc(cc1)C(=O)NCc1ccc(cc1)OC1COC2C1OCC2*
Homopolymer | poly[(2,6-dioxabicyclo[3.3.0]octane-4,8-diyl)oxy-1,4-phenylenemethyleneiminoisophthaloyliminomethylene-1,4-phenyleneoxy] | P373358 | C28H26N2O6 | Thermal property | Glass transition temperature | 83 | 0 | C
Homopolymer | poly[(2,6-dioxabicyclo[3.3.0]octane-4,8-diyl)oxy-1,4-phenylenemethyleneiminoisophthaloyliminomethylene-1,4-phenyleneoxy] | P373358 | C28H26N2O6 | Thermal property | Thermal decomposition temperature | 400 | 0 | C
Homopolymer | poly[(2,6-dioxabicyclo[3.3.0]octane-4,8-diyl)oxy-1,4-phenylenemethyleneiminoisophthaloyliminomethylene-1,4-phenyleneoxy] | P373358 | C28H26N2O6 | Thermal property | Melting temperature | 215 | 0 | C
Homopolymer | poly[(2,6-dioxabicyclo[3.3.0]octane-4,8-diyl)oxy-1,4-phenylenemethyleneiminoisophthaloyliminomethylene-1,4-phenyleneoxy] | P373358 | C28H26N2O6 | Polymer Information | SMILES | *Oc1ccc(cc1)CNC(=O)c1cccc(c1)C(=O)NCc1ccc(cc1)OC1COC2C1OCC2*
Homopolymer | poly[(2,6-dioxabicyclo[3.3.0]octane-4,8-diyl)oxy-1,4-phenylenemethyleneiminohexanedioyliminomethylene-1,4-phenyleneoxy] | P373359 | C26H30N2O6 | Thermal property | Glass transition temperature | 116 | 0 | C
Homopolymer | poly[(2,6-dioxabicyclo[3.3.0]octane-4,8-diyl)oxy-1,4-phenylenemethyleneiminohexanedioyliminomethylene-1,4-phenyleneoxy] | P373359 | C26H30N2O6 | Thermal property | Thermal decomposition temperature | 400 | 0 | C
Homopolymer | poly[(2,6-dioxabicyclo[3.3.0]octane-4,8-diyl)oxy-1,4-phenylenemethyleneiminohexanedioyliminomethylene-1,4-phenyleneoxy] | P373359 | C26H30N2O6 | Thermal property | Melting temperature | 300 | 0 | C
Homopolymer | poly[(2,6-dioxabicyclo[3.3.0]octane-4,8-diyl)oxy-1,4-phenylenemethyleneiminohexanedioyliminomethylene-1,4-phenyleneoxy] | P373359 | C26H30N2O6 | Polymer Information | SMILES | *Oc1ccc(cc1)CNC(=O)CCCCC(=O)NCc1ccc(cc1)OC1COC2C1OCC2*
Homopolymer | poly[(2,6-dioxabicyclo[3.3.0]octane-4,8-diyl)oxy-1,4-phenylenemethyleneiminooctanedioyliminomethylene-1,4-phenyleneoxy] | P373360 | C28H34N2O6 | Thermal property | Thermal decomposition temperature | 400 | 0 | C
Homopolymer | poly[(2,6-dioxabicyclo[3.3.0]octane-4,8-diyl)oxy-1,4-phenylenemethyleneiminooctanedioyliminomethylene-1,4-phenyleneoxy] | P373360 | C28H34N2O6 | Thermal property | Melting temperature | 200 | 0 | C
Homopolymer | poly[(2,6-dioxabicyclo[3.3.0]octane-4,8-diyl)oxy-1,4-phenylenemethyleneiminooctanedioyliminomethylene-1,4-phenyleneoxy] | P373360 | C28H34N2O6 | Polymer Information | SMILES | *Oc1ccc(cc1)CNC(=O)CCCCCCC(=O)NCc1ccc(cc1)OC1COC2C1OCC2*
Homopolymer | poly[(2,6-dioxabicyclo[3.3.0]octane-4,8-diyl)oxy-1,4-phenyleneiminocarbonyl-1,4-phenyleneoxy(2,6-dioxabicyclo[3.3.0]octane-4,8-diyl)oxy-1,4-phenylenecarbonylimino-1,4-phenyleneoxy] | P373361 | C38H34N2O10 | Thermal property | Glass transition temperature | 165 | 0 | C
Homopolymer | poly[(2,6-dioxabicyclo[3.3.0]octane-4,8-diyl)oxy-1,4-phenyleneiminocarbonyl-1,4-phenyleneoxy(2,6-dioxabicyclo[3.3.0]octane-4,8-diyl)oxy-1,4-phenylenecarbonylimino-1,4-phenyleneoxy] | P373361 | C38H34N2O10 | Thermal property | Thermal decomposition temperature | 400 | 0 | C
Homopolymer | poly[(2,6-dioxabicyclo[3.3.0]octane-4,8-diyl)oxy-1,4-phenyleneiminocarbonyl-1,4-phenyleneoxy(2,6-dioxabicyclo[3.3.0]octane-4,8-diyl)oxy-1,4-phenylenecarbonylimino-1,4-phenyleneoxy] | P373361 | C38H34N2O10 | Thermal property | Melting temperature | 300 | 0 | C
Homopolymer | poly[(2,6-dioxabicyclo[3.3.0]octane-4,8-diyl)oxy-1,4-phenyleneiminocarbonyl-1,4-phenyleneoxy(2,6-dioxabicyclo[3.3.0]octane-4,8-diyl)oxy-1,4-phenylenecarbonylimino-1,4-phenyleneoxy] | P373361 | C38H34N2O10 | Polymer Information | SMILES | *Oc1ccc(cc1)NC(=O)c1ccc(cc1)OC1COC2C1OCC2Oc1ccc(cc1)C(=O)Nc1ccc(cc1)OC1COC2C1OCC2*
Homopolymer | poly[(2,6-dioxabicyclo[3.3.0]ctane-4,8-diyl)oxy-1,4-phenylenecarbonylimino-1,4-phenylenesulfonyl-1,4-phenyleneiminocarbonyl-1,4-phenyleneoxy] | P373362 | C32H26N2O8S | Thermal property | Thermal decomposition temperature | 400 | 0 | C
Homopolymer | poly[(2,6-dioxabicyclo[3.3.0]ctane-4,8-diyl)oxy-1,4-phenylenecarbonylimino-1,4-phenylenesulfonyl-1,4-phenyleneiminocarbonyl-1,4-phenyleneoxy] | P373362 | C32H26N2O8S | Polymer Information | SMILES | *Oc1ccc(cc1)C(=O)Nc1ccc(cc1)S(=O)(=O)c1ccc(cc1)NC(=O)c1ccc(cc1)OC1COC2C1OCC2*
Homopolymer | poly[furan-2,5-diylisophthaloylfuran-2,5-diylmethanylylidene(2-oxocyclopentane-1,3-diylidene)methanylylidene] | P373363 | C23H14O5 | Thermal property | Thermal decomposition temperature | 385 | 3695.556 | C
Homopolymer | poly[furan-2,5-diylisophthaloylfuran-2,5-diylmethanylylidene(2-oxocyclopentane-1,3-diylidene)methanylylidene] | P373363 | C23H14O5 | Thermal property | Thermal decomposition weight loss | 30 | 222.2222 | %
Homopolymer | poly[furan-2,5-diylisophthaloylfuran-2,5-diylmethanylylidene(2-oxocyclopentane-1,3-diylidene)methanylylidene] | P373363 | C23H14O5 | Polymer Information | SMILES | *c1ccc(o1)C=C1CCC(=Cc2ccc(o2)C(=O)c2cccc(c2)C(=O)*)C1=O
Homopolymer | poly[furan-2,5-diylmethanylylidene(2-oxocyclopentane-1,3-diylidene)methanylylidenefuran-2,5-diylterephthaloyl] | P373364 | C23H14O5 | Thermal property | Thermal decomposition temperature | 280 | 2104.444 | C
Homopolymer | poly[furan-2,5-diylmethanylylidene(2-oxocyclopentane-1,3-diylidene)methanylylidenefuran-2,5-diylterephthaloyl] | P373364 | C23H14O5 | Thermal property | Thermal decomposition weight loss | 30 | 222.2222 | %
Homopolymer | poly[furan-2,5-diylmethanylylidene(2-oxocyclopentane-1,3-diylidene)methanylylidenefuran-2,5-diylterephthaloyl] | P373364 | C23H14O5 | Polymer Information | SMILES | *c1ccc(o1)C=C1CCC(=Cc2ccc(o2)C(=O)c2ccc(cc2)C(=O)*)C1=O
Homopolymer | poly[furan-2,5-diylmethanylylidene(2-oxocyclopentane-1,3-diylidene)methanylylidenefuran-2,5-diylhexanedioyl] | P373365 | C21H18O5 | Thermal property | Thermal decomposition temperature | 280 | 2673.333 | C
Homopolymer | poly[furan-2,5-diylmethanylylidene(2-oxocyclopentane-1,3-diylidene)methanylylidenefuran-2,5-diylhexanedioyl] | P373365 | C21H18O5 | Thermal property | Thermal decomposition weight loss | 30 | 222.2222 | %
Homopolymer | poly[furan-2,5-diylmethanylylidene(2-oxocyclopentane-1,3-diylidene)methanylylidenefuran-2,5-diylhexanedioyl] | P373365 | C21H18O5 | Polymer Information | SMILES | *C(=O)CCCCC(=O)c1ccc(o1)C=C1CCC(=Cc2ccc(o2)*)C1=O
Homopolymer | poly[furan-2,5-diylmethanylylidene(2-oxocyclopentane-1,3-diylidene)methanylylidenefuran-2,5-diyldecanedioyl] | P373366 | C25H26O5 | Thermal property | Thermal decomposition temperature | 275 | 2366.667 | C
Homopolymer | poly[furan-2,5-diylmethanylylidene(2-oxocyclopentane-1,3-diylidene)methanylylidenefuran-2,5-diyldecanedioyl] | P373366 | C25H26O5 | Thermal property | Thermal decomposition weight loss | 30 | 222.2222 | %
Homopolymer | poly[furan-2,5-diylmethanylylidene(2-oxocyclopentane-1,3-diylidene)methanylylidenefuran-2,5-diyldecanedioyl] | P373366 | C25H26O5 | Polymer Information | SMILES | *C(=O)CCCCCCCCC(=O)c1ccc(o1)C=C1CCC(=Cc2ccc(o2)*)C1=O
Homopolymer | poly(oxy{1-[(2,2-dinitropropoxy)methoxymethyl]ethylene}) | P373367 | C7H12N2O7 | Thermal property | Glass transition temperature | -17.5 | 12.5 | C
Homopolymer | poly(oxy{1-[(2,2-dinitropropoxy)methoxymethyl]ethylene}) | P373367 | C7H12N2O7 | Thermal property | Thermal decomposition temperature | 220 | 0 | C
Homopolymer | poly(oxy{1-[(2,2-dinitropropoxy)methoxymethyl]ethylene}) | P373367 | C7H12N2O7 | Thermal property | Thermal decomposition weight loss | 50 | 0 | %
Homopolymer | poly(oxy{1-[(2,2-dinitropropoxy)methoxymethyl]ethylene}) | P373367 | C7H12N2O7 | Polymer Information | SMILES | *CC(COCOCC([N+](=O)[O-])([N+](=O)[O-])C)O*
Homopolymer | cyclo-poly{oxy-1,4-phenylenesulfonyl-1,4-phenyleneoxy-1,4-phenylene[1-(4-hydroxyphenyl)ethane-1,1-diyl]-1,4-phenylene} | P373368 | C32H24O5S | Thermal property | Glass transition temperature | 211 | 1086.066 | C
Homopolymer | cyclo-poly{oxy-1,4-phenylenesulfonyl-1,4-phenyleneoxy-1,4-phenylene[1-(4-hydroxyphenyl)ethane-1,1-diyl]-1,4-phenylene} | P373368 | C32H24O5S | Polymer Information | SMILES | *Oc1ccc(cc1)S(=O)(=O)c1ccc(cc1)Oc1ccc(cc1)C(c1ccc(cc1)O)(c1ccc(cc1)*)C
Homopolymer | poly{(1-oxo-1,2-dihydrophthalazine-2,4-diyl)[3-(chloromethyl)-1,4-phenylene]oxy-1,4-phenylenecarbonyl-1,4-phenylene} | P373369 | C28H17ClN2O3 | Polymer Information | SMILES | ClCc1cc(ccc1Oc1ccc(cc1)C(=O)c1ccc(cc1)*)c1nn(*)c(=O)c2c1cccc2
Homopolymer | poly{(1-oxo-1,2-dihydrophthalazine-2,4-diyl)[3-(chloromethyl)-1,4-phenylene]oxy-1,4-phenylenesulfonyl-1,4-phenylene} | P373370 | C27H17ClN2O4S | Polymer Information | SMILES | ClCc1cc(ccc1Oc1ccc(cc1)S(=O)(=O)c1ccc(cc1)*)c1nn(*)c(=O)c2c1cccc2
Homopolymer | poly{oxy[2-(3-methylphenyl)-1,4-phenylene]oxy-1,4-phenylenecarbonyl-1,4-phenylene} | P373371 | C26H18O3 | Polymer Information | SMILES | *Oc1ccc(cc1c1cccc(c1)C)Oc1ccc(cc1)C(=O)c1ccc(cc1)*
Homopolymer | poly(oxy{2-[3,5-bis(trifluoromethyl)phenyl]-1,4-phenylene}oxy-1,4-phenylenecarbonyl-1,4-phenylene) | P373372 | C27H14F6O3 | Thermal property | Glass transition temperature | 146 | 0 | C
Homopolymer | poly(oxy{2-[3,5-bis(trifluoromethyl)phenyl]-1,4-phenylene}oxy-1,4-phenylenecarbonyl-1,4-phenylene) | P373372 | C27H14F6O3 | Thermal property | Thermal decomposition temperature | 523.5 | 16.33333 | C
Homopolymer | poly(oxy{2-[3,5-bis(trifluoromethyl)phenyl]-1,4-phenylene}oxy-1,4-phenylenecarbonyl-1,4-phenylene) | P373372 | C27H14F6O3 | Thermal property | Thermal decomposition weight loss | 2.5 | 8.333333 | %
Homopolymer | poly(oxy{2-[3,5-bis(trifluoromethyl)phenyl]-1,4-phenylene}oxy-1,4-phenylenecarbonyl-1,4-phenylene) | P373372 | C27H14F6O3 | Polymer Information | SMILES | *Oc1ccc(cc1c1cc(cc(c1)C(F)(F)F)C(F)(F)F)Oc1ccc(cc1)C(=O)c1ccc(cc1)*
Homopolymer | poly(oxy{2-[3-(trifluoromethyl)phenyl]-1,4-phenylene}oxy-1,4-phenylenecarbonyl-1,4-phenylene) | P373373 | C26H15F3O3 | Thermal property | Glass transition temperature | 134 | 0 | C
Homopolymer | poly(oxy{2-[3-(trifluoromethyl)phenyl]-1,4-phenylene}oxy-1,4-phenylenecarbonyl-1,4-phenylene) | P373373 | C26H15F3O3 | Thermal property | Thermal decomposition temperature | 529 | 21.33333 | C
Homopolymer | poly(oxy{2-[3-(trifluoromethyl)phenyl]-1,4-phenylene}oxy-1,4-phenylenecarbonyl-1,4-phenylene) | P373373 | C26H15F3O3 | Thermal property | Thermal decomposition weight loss | 2.5 | 8.333333 | %
Homopolymer | poly(oxy{2-[3-(trifluoromethyl)phenyl]-1,4-phenylene}oxy-1,4-phenylenecarbonyl-1,4-phenylene) | P373373 | C26H15F3O3 | Polymer Information | SMILES | *Oc1ccc(cc1c1cccc(c1)C(F)(F)F)Oc1ccc(cc1)C(=O)c1ccc(cc1)*
Homopolymer | poly{oxy[2-(3,5-dimethylphenyl)-1,4-phenylene]oxy-1,4-phenylenecarbonyl-1,4-phenylene} | P373374 | C27H20O3 | Thermal property | Glass transition temperature | 162 | 0 | C
Homopolymer | poly{oxy[2-(3,5-dimethylphenyl)-1,4-phenylene]oxy-1,4-phenylenecarbonyl-1,4-phenylene} | P373374 | C27H20O3 | Thermal property | Thermal decomposition temperature | 441 | 12 | C
Homopolymer | poly{oxy[2-(3,5-dimethylphenyl)-1,4-phenylene]oxy-1,4-phenylenecarbonyl-1,4-phenylene} | P373374 | C27H20O3 | Thermal property | Thermal decomposition weight loss | 2.5 | 8.333333 | %
Homopolymer | poly{oxy[2-(3,5-dimethylphenyl)-1,4-phenylene]oxy-1,4-phenylenecarbonyl-1,4-phenylene} | P373374 | C27H20O3 | Polymer Information | SMILES | *Oc1ccc(cc1c1cc(C)cc(c1)C)Oc1ccc(cc1)C(=O)c1ccc(cc1)*
Homopolymer | poly{oxy[2-(4-phenoxyphenyl)-1,4-phenylene]oxy-1,4-phenylenecarbonyl-1,4-phenylene} | P373375 | C31H20O4 | Thermal property | Glass transition temperature | 146 | 0 | C
Homopolymer | poly{oxy[2-(4-phenoxyphenyl)-1,4-phenylene]oxy-1,4-phenylenecarbonyl-1,4-phenylene} | P373375 | C31H20O4 | Thermal property | Thermal decomposition temperature | 519.5 | 16.33333 | C
Homopolymer | poly{oxy[2-(4-phenoxyphenyl)-1,4-phenylene]oxy-1,4-phenylenecarbonyl-1,4-phenylene} | P373375 | C31H20O4 | Thermal property | Thermal decomposition weight loss | 2.5 | 8.333333 | %
Homopolymer | poly{oxy[2-(4-phenoxyphenyl)-1,4-phenylene]oxy-1,4-phenylenecarbonyl-1,4-phenylene} | P373375 | C31H20O4 | Polymer Information | SMILES | *Oc1ccc(cc1c1ccc(cc1)Oc1ccccc1)Oc1ccc(cc1)C(=O)c1ccc(cc1)*
Homopolymer | poly{oxy[2-(3-methylphenyl)-1,4-phenylene]oxy-1,4-phenyleneterephthaloyl-1,4-phenylene} | P373376 | C33H22O4 | Thermal property | Glass transition temperature | 159 | 0 | C
Homopolymer | poly{oxy[2-(3-methylphenyl)-1,4-phenylene]oxy-1,4-phenyleneterephthaloyl-1,4-phenylene} | P373376 | C33H22O4 | Thermal property | Thermal decomposition temperature | 470 | 85.33333 | C
Homopolymer | poly{oxy[2-(3-methylphenyl)-1,4-phenylene]oxy-1,4-phenyleneterephthaloyl-1,4-phenylene} | P373376 | C33H22O4 | Thermal property | Thermal decomposition weight loss | 2.5 | 8.333333 | %
Homopolymer | poly{oxy[2-(3-methylphenyl)-1,4-phenylene]oxy-1,4-phenyleneterephthaloyl-1,4-phenylene} | P373376 | C33H22O4 | Polymer Information | SMILES | *Oc1ccc(cc1c1cccc(c1)C)Oc1ccc(cc1)C(=O)c1ccc(cc1)C(=O)c1ccc(cc1)*
Homopolymer | poly{oxy[2-(3-methylphenyl)-1,4-phenylene]oxy-1,4-phenylenecarbonylbiphenyl-4,4'-diylcarbonyl-1,4-phenylene} | P373377 | C39H26O4 | Thermal property | Glass transition temperature | 170 | 0 | C
Homopolymer | poly{oxy[2-(3-methylphenyl)-1,4-phenylene]oxy-1,4-phenylenecarbonylbiphenyl-4,4'-diylcarbonyl-1,4-phenylene} | P373377 | C39H26O4 | Thermal property | Thermal decomposition temperature | 463 | 108 | C
Homopolymer | poly{oxy[2-(3-methylphenyl)-1,4-phenylene]oxy-1,4-phenylenecarbonylbiphenyl-4,4'-diylcarbonyl-1,4-phenylene} | P373377 | C39H26O4 | Thermal property | Thermal decomposition weight loss | 2.5 | 8.333333 | %
Homopolymer | poly{oxy[2-(3-methylphenyl)-1,4-phenylene]oxy-1,4-phenylenecarbonylbiphenyl-4,4'-diylcarbonyl-1,4-phenylene} | P373377 | C39H26O4 | Polymer Information | SMILES | *Oc1ccc(cc1c1cccc(c1)C)Oc1ccc(cc1)C(=O)c1ccc(cc1)c1ccc(cc1)C(=O)c1ccc(cc1)*
Homopolymer | poly[oxy(2-phenyl-1,4-phenyleneo)xy-1,4-phenyleneterephthaloyl-1,4-phenylene] | P373378 | C32H20O4 | Thermal property | Glass transition temperature | 166 | 0 | C
Homopolymer | poly[oxy(2-phenyl-1,4-phenyleneo)xy-1,4-phenyleneterephthaloyl-1,4-phenylene] | P373378 | C32H20O4 | Thermal property | Thermal decomposition temperature | 501 | 33.33333 | C
Homopolymer | poly[oxy(2-phenyl-1,4-phenyleneo)xy-1,4-phenyleneterephthaloyl-1,4-phenylene] | P373378 | C32H20O4 | Thermal property | Thermal decomposition weight loss | 2.5 | 8.333333 | %
Homopolymer | poly[oxy(2-phenyl-1,4-phenyleneo)xy-1,4-phenyleneterephthaloyl-1,4-phenylene] | P373378 | C32H20O4 | Polymer Information | SMILES | *Oc1ccc(cc1c1ccccc1)Oc1ccc(cc1)C(=O)c1ccc(cc1)C(=O)c1ccc(cc1)*
Homopolymer | poly[oxy(2-phenyl-1,4-phenylene)oxy-1,4-phenylenecarbonylbiphenyl-4,4'-diylcarbonyl-1,4-phenylene] | P373379 | C38H24O4 | Thermal property | Glass transition temperature | 186 | 0 | C
Homopolymer | poly[oxy(2-phenyl-1,4-phenylene)oxy-1,4-phenylenecarbonylbiphenyl-4,4'-diylcarbonyl-1,4-phenylene] | P373379 | C38H24O4 | Thermal property | Thermal decomposition temperature | 512 | 133.3333 | C
Homopolymer | poly[oxy(2-phenyl-1,4-phenylene)oxy-1,4-phenylenecarbonylbiphenyl-4,4'-diylcarbonyl-1,4-phenylene] | P373379 | C38H24O4 | Thermal property | Thermal decomposition weight loss | 2.5 | 8.333333 | %
Homopolymer | poly[oxy(2-phenyl-1,4-phenylene)oxy-1,4-phenylenecarbonylbiphenyl-4,4'-diylcarbonyl-1,4-phenylene] | P373379 | C38H24O4 | Polymer Information | SMILES | *Oc1ccc(cc1c1ccccc1)Oc1ccc(cc1)C(=O)c1ccc(cc1)c1ccc(cc1)C(=O)c1ccc(cc1)*
Homopolymer | poly{oxy[2-(3-methyl-4-sulfophenyl)-1,4-phenylene]oxy-1,4-phenylenecarbonyl-1,4-phenylene} | P373380 | C26H18O6S | Polymer Information | SMILES | *Oc1ccc(cc1c1ccc(c(c1)C)S(=O)(=O)O)Oc1ccc(cc1)C(=O)c1ccc(cc1)*
Homopolymer | poly{oxy[2-(4-sulfophenyl)-1,4-phenylene]oxy-1,4-phenylenecarbonyl-1,4-phenylene} | P373381 | C25H16O6S | Polymer Information | SMILES | *Oc1ccc(cc1c1ccc(cc1)S(=O)(=O)O)Oc1ccc(cc1)C(=O)c1ccc(cc1)*
Homopolymer | poly{oxy[2-(3-methyl-4-sulfophenyl)-1,4-phenylene]oxy-1,4-phenyleneterephthaloyl-1,4-phenylene} | P373382 | C33H22O7S | Thermal property | Glass transition temperature | 167 | 0 | C
Homopolymer | poly{oxy[2-(3-methyl-4-sulfophenyl)-1,4-phenylene]oxy-1,4-phenyleneterephthaloyl-1,4-phenylene} | P373382 | C33H22O7S | Thermal property | Thermal decomposition temperature | 223 | 385.3333 | C
Homopolymer | poly{oxy[2-(3-methyl-4-sulfophenyl)-1,4-phenylene]oxy-1,4-phenyleneterephthaloyl-1,4-phenylene} | P373382 | C33H22O7S | Thermal property | Thermal decomposition weight loss | 2.5 | 8.333333 | %
Homopolymer | poly{oxy[2-(3-methyl-4-sulfophenyl)-1,4-phenylene]oxy-1,4-phenyleneterephthaloyl-1,4-phenylene} | P373382 | C33H22O7S | Electric property | Electric conductivity | 0.0935 | 0.004880333 | 1/(ohm*cm)
Homopolymer | poly{oxy[2-(3-methyl-4-sulfophenyl)-1,4-phenylene]oxy-1,4-phenyleneterephthaloyl-1,4-phenylene} | P373382 | C33H22O7S | Electric property | Volume resistivity | 18.245 | 184.24 | ohm*cm
Homopolymer | poly{oxy[2-(3-methyl-4-sulfophenyl)-1,4-phenylene]oxy-1,4-phenyleneterephthaloyl-1,4-phenylene} | P373382 | C33H22O7S | Physicochemical property | Gas diffusion coefficient d | 2.28e-07 | 0 | cm2/s
Homopolymer | poly{oxy[2-(3-methyl-4-sulfophenyl)-1,4-phenylene]oxy-1,4-phenyleneterephthaloyl-1,4-phenylene} | P373382 | C33H22O7S | Physicochemical property | Water absorption | 28.9 | 0 | wt%
Homopolymer | poly{oxy[2-(3-methyl-4-sulfophenyl)-1,4-phenylene]oxy-1,4-phenyleneterephthaloyl-1,4-phenylene} | P373382 | C33H22O7S | Tensile property | Elongation at break | 112.7 | 11236.32 | %
Homopolymer | poly{oxy[2-(3-methyl-4-sulfophenyl)-1,4-phenylene]oxy-1,4-phenyleneterephthaloyl-1,4-phenylene} | P373382 | C33H22O7S | Tensile property | Tensile modulus | 1.215 | 0.8856333 | GPa
Homopolymer | poly{oxy[2-(3-methyl-4-sulfophenyl)-1,4-phenylene]oxy-1,4-phenyleneterephthaloyl-1,4-phenylene} | P373382 | C33H22O7S | Tensile property | Tensile stress strength at break | 0.0763 | 0.001514253 | GPa
Homopolymer | poly{oxy[2-(3-methyl-4-sulfophenyl)-1,4-phenylene]oxy-1,4-phenyleneterephthaloyl-1,4-phenylene} | P373382 | C33H22O7S | Polymer Information | SMILES | *Oc1ccc(cc1c1ccc(c(c1)C)S(=O)(=O)O)Oc1ccc(cc1)C(=O)c1ccc(cc1)C(=O)c1ccc(cc1)*
Homopolymer | poly{oxy[2-(3-methyl-4-sulfophenyl)-1,4-phenylene]oxy-1,4-phenylenecarbonylbiphenyl-4,4'-diylcarbonyl-1,4-phenylene} | P373383 | C39H26O7S | Thermal property | Glass transition temperature | 182 | 0 | C
Homopolymer | poly{oxy[2-(3-methyl-4-sulfophenyl)-1,4-phenylene]oxy-1,4-phenylenecarbonylbiphenyl-4,4'-diylcarbonyl-1,4-phenylene} | P373383 | C39H26O7S | Thermal property | Thermal decomposition temperature | 245 | 1281.333 | C
Homopolymer | poly{oxy[2-(3-methyl-4-sulfophenyl)-1,4-phenylene]oxy-1,4-phenylenecarbonylbiphenyl-4,4'-diylcarbonyl-1,4-phenylene} | P373383 | C39H26O7S | Thermal property | Thermal decomposition weight loss | 2.5 | 8.333333 | %
Homopolymer | poly{oxy[2-(3-methyl-4-sulfophenyl)-1,4-phenylene]oxy-1,4-phenylenecarbonylbiphenyl-4,4'-diylcarbonyl-1,4-phenylene} | P373383 | C39H26O7S | Electric property | Electric conductivity | 0.0505 | 0.001160333 | 1/(ohm*cm)
Homopolymer | poly{oxy[2-(3-methyl-4-sulfophenyl)-1,4-phenylene]oxy-1,4-phenylenecarbonylbiphenyl-4,4'-diylcarbonyl-1,4-phenylene} | P373383 | C39H26O7S | Electric property | Volume resistivity | 30 | 432 | ohm*cm
Homopolymer | poly{oxy[2-(3-methyl-4-sulfophenyl)-1,4-phenylene]oxy-1,4-phenylenecarbonylbiphenyl-4,4'-diylcarbonyl-1,4-phenylene} | P373383 | C39H26O7S | Physicochemical property | Gas diffusion coefficient d | 9.55e-08 | 0 | cm2/s
Homopolymer | poly{oxy[2-(3-methyl-4-sulfophenyl)-1,4-phenylene]oxy-1,4-phenylenecarbonylbiphenyl-4,4'-diylcarbonyl-1,4-phenylene} | P373383 | C39H26O7S | Physicochemical property | Water absorption | 19.1 | 0 | wt%
Homopolymer | poly{oxy[2-(3-methyl-4-sulfophenyl)-1,4-phenylene]oxy-1,4-phenylenecarbonylbiphenyl-4,4'-diylcarbonyl-1,4-phenylene} | P373383 | C39H26O7S | Tensile property | Elongation at break | 64 | 3427.32 | %
Homopolymer | poly{oxy[2-(3-methyl-4-sulfophenyl)-1,4-phenylene]oxy-1,4-phenylenecarbonylbiphenyl-4,4'-diylcarbonyl-1,4-phenylene} | P373383 | C39H26O7S | Tensile property | Tensile modulus | 1.385 | 0.3816333 | GPa
Homopolymer | poly{oxy[2-(3-methyl-4-sulfophenyl)-1,4-phenylene]oxy-1,4-phenylenecarbonylbiphenyl-4,4'-diylcarbonyl-1,4-phenylene} | P373383 | C39H26O7S | Tensile property | Tensile stress strength at break | 0.07875 | 0.0004940833 | GPa
Homopolymer | poly{oxy[2-(3-methyl-4-sulfophenyl)-1,4-phenylene]oxy-1,4-phenylenecarbonylbiphenyl-4,4'-diylcarbonyl-1,4-phenylene} | P373383 | C39H26O7S | Polymer Information | SMILES | *Oc1ccc(cc1c1ccc(c(c1)C)S(=O)(=O)O)Oc1ccc(cc1)C(=O)c1ccc(cc1)c1ccc(cc1)C(=O)c1ccc(cc1)*
Homopolymer | poly{oxy[2-(4-sulfophenyl)-1,4-phenylene]oxy-1,4-phenyleneterephthaloyl-1,4-phenylene} | P373384 | C32H20O7S | Thermal property | Glass transition temperature | 174 | 0 | C
Homopolymer | poly{oxy[2-(4-sulfophenyl)-1,4-phenylene]oxy-1,4-phenyleneterephthaloyl-1,4-phenylene} | P373384 | C32H20O7S | Thermal property | Thermal decomposition temperature | 227.5 | 736.3333 | C
Homopolymer | poly{oxy[2-(4-sulfophenyl)-1,4-phenylene]oxy-1,4-phenyleneterephthaloyl-1,4-phenylene} | P373384 | C32H20O7S | Thermal property | Thermal decomposition weight loss | 2.5 | 8.333333 | %
Homopolymer | poly{oxy[2-(4-sulfophenyl)-1,4-phenylene]oxy-1,4-phenyleneterephthaloyl-1,4-phenylene} | P373384 | C32H20O7S | Electric property | Electric conductivity | 0.0945 | 0.004256333 | 1/(ohm*cm)
Homopolymer | poly{oxy[2-(4-sulfophenyl)-1,4-phenylene]oxy-1,4-phenyleneterephthaloyl-1,4-phenylene} | P373384 | C32H20O7S | Electric property | Volume resistivity | 16.31 | 125.1948 | ohm*cm
Homopolymer | poly{oxy[2-(4-sulfophenyl)-1,4-phenylene]oxy-1,4-phenyleneterephthaloyl-1,4-phenylene} | P373384 | C32H20O7S | Physicochemical property | Gas diffusion coefficient d | 3.31e-07 | 0 | cm2/s
Homopolymer | poly{oxy[2-(4-sulfophenyl)-1,4-phenylene]oxy-1,4-phenyleneterephthaloyl-1,4-phenylene} | P373384 | C32H20O7S | Physicochemical property | Water absorption | 33.3 | 0 | wt%
Homopolymer | poly{oxy[2-(4-sulfophenyl)-1,4-phenylene]oxy-1,4-phenyleneterephthaloyl-1,4-phenylene} | P373384 | C32H20O7S | Tensile property | Elongation at break | 77.75 | 6048.03 | %
Homopolymer | poly{oxy[2-(4-sulfophenyl)-1,4-phenylene]oxy-1,4-phenyleneterephthaloyl-1,4-phenylene} | P373384 | C32H20O7S | Tensile property | Tensile modulus | 1.375 | 0.8008333 | GPa
Homopolymer | poly{oxy[2-(4-sulfophenyl)-1,4-phenylene]oxy-1,4-phenyleneterephthaloyl-1,4-phenylene} | P373384 | C32H20O7S | Tensile property | Tensile stress strength at break | 0.0834 | 0.00052272 | GPa
Homopolymer | poly{oxy[2-(4-sulfophenyl)-1,4-phenylene]oxy-1,4-phenyleneterephthaloyl-1,4-phenylene} | P373384 | C32H20O7S | Polymer Information | SMILES | *Oc1ccc(cc1c1ccc(cc1)S(=O)(=O)O)Oc1ccc(cc1)C(=O)c1ccc(cc1)C(=O)c1ccc(cc1)*
Homopolymer | poly{oxy[2-(4-sulfophenyl)-1,4-phenylene]oxy-1,4-phenylenecarbonylbiphenyl-4,4'-diylcarbonyl-1,4-phenylene} | P373385 | C38H24O7S | Thermal property | Thermal decomposition temperature | 237 | 833.3333 | C
Homopolymer | poly{oxy[2-(4-sulfophenyl)-1,4-phenylene]oxy-1,4-phenylenecarbonylbiphenyl-4,4'-diylcarbonyl-1,4-phenylene} | P373385 | C38H24O7S | Thermal property | Thermal decomposition weight loss | 2.5 | 8.333333 | %
Homopolymer | poly{oxy[2-(4-sulfophenyl)-1,4-phenylene]oxy-1,4-phenylenecarbonylbiphenyl-4,4'-diylcarbonyl-1,4-phenylene} | P373385 | C38H24O7S | Electric property | Electric conductivity | 0.023 | 0.001663443 | 1/(ohm*cm)
Homopolymer | poly{oxy[2-(4-sulfophenyl)-1,4-phenylene]oxy-1,4-phenylenecarbonylbiphenyl-4,4'-diylcarbonyl-1,4-phenylene} | P373385 | C38H24O7S | Electric property | Volume resistivity | 43 | 26523065.9 | ohm*cm
Homopolymer | poly{oxy[2-(4-sulfophenyl)-1,4-phenylene]oxy-1,4-phenylenecarbonylbiphenyl-4,4'-diylcarbonyl-1,4-phenylene} | P373385 | C38H24O7S | Physicochemical property | Gas diffusion coefficient d | 1.16e-07 | 1.7328e-14 | cm2/s
Homopolymer | poly{oxy[2-(4-sulfophenyl)-1,4-phenylene]oxy-1,4-phenylenecarbonylbiphenyl-4,4'-diylcarbonyl-1,4-phenylene} | P373385 | C38H24O7S | Physicochemical property | Water absorption | 24.4 | 0 | wt%
Homopolymer | poly{oxy[2-(4-sulfophenyl)-1,4-phenylene]oxy-1,4-phenylenecarbonylbiphenyl-4,4'-diylcarbonyl-1,4-phenylene} | P373385 | C38H24O7S | Dilute solution property | Intrinsic viscosity eta | 3.35 | 0 | dl/g
Homopolymer | poly{oxy[2-(4-sulfophenyl)-1,4-phenylene]oxy-1,4-phenylenecarbonylbiphenyl-4,4'-diylcarbonyl-1,4-phenylene} | P373385 | C38H24O7S | Tensile property | Elongation at break | 90.15 | 1940.563 | %
Homopolymer | poly{oxy[2-(4-sulfophenyl)-1,4-phenylene]oxy-1,4-phenylenecarbonylbiphenyl-4,4'-diylcarbonyl-1,4-phenylene} | P373385 | C38H24O7S | Tensile property | Tensile modulus | 1.41 | 0.6721333 | GPa
Homopolymer | poly{oxy[2-(4-sulfophenyl)-1,4-phenylene]oxy-1,4-phenylenecarbonylbiphenyl-4,4'-diylcarbonyl-1,4-phenylene} | P373385 | C38H24O7S | Tensile property | Tensile stress strength at break | 0.07635 | 0.0002000833 | GPa
Homopolymer | poly{oxy[2-(4-sulfophenyl)-1,4-phenylene]oxy-1,4-phenylenecarbonylbiphenyl-4,4'-diylcarbonyl-1,4-phenylene} | P373385 | C38H24O7S | Polymer Information | SMILES | *Oc1ccc(cc1c1ccc(cc1)S(=O)(=O)O)Oc1ccc(cc1)C(=O)c1ccc(cc1)c1ccc(cc1)C(=O)c1ccc(cc1)*
Homopolymer | poly[(4,4,5-trifluoro-5-trifluoromethyl-1,3-dioxolane-2,2-diyl)difluoromethylene] | P373386 | C5F8O2 | Optical property | Refractive index | 1.331 | 0
Homopolymer | poly[(4,4,5-trifluoro-5-trifluoromethyl-1,3-dioxolane-2,2-diyl)difluoromethylene] | P373386 | C5F8O2 | Thermal property | Glass transition temperature | 135 | 0 | C
Homopolymer | poly[(4,4,5-trifluoro-5-trifluoromethyl-1,3-dioxolane-2,2-diyl)difluoromethylene] | P373386 | C5F8O2 | Thermal property | Thermal decomposition temperature | 350 | 0 | C
Homopolymer | poly[(4,4,5-trifluoro-5-trifluoromethyl-1,3-dioxolane-2,2-diyl)difluoromethylene] | P373386 | C5F8O2 | Thermal property | Thermal decomposition weight loss | 0 | 0 | %
Homopolymer | poly[(4,4,5-trifluoro-5-trifluoromethyl-1,3-dioxolane-2,2-diyl)difluoromethylene] | P373386 | C5F8O2 | Polymer Information | SMILES | *C(C1(*)OC(C(O1)(F)F)(F)C(F)(F)F)(F)F
Homopolymer | poly{[4,5-bis(trifluoromethyl)-4,5-difluoro-1,3-dioxolane-2,2-diyl]difluoromethylene} | P373387 | C6F10O2 | Optical property | Refractive index | 1.328 | 0
Homopolymer | poly{[4,5-bis(trifluoromethyl)-4,5-difluoro-1,3-dioxolane-2,2-diyl]difluoromethylene} | P373387 | C6F10O2 | Thermal property | Glass transition temperature | 165 | 0 | C
Homopolymer | poly{[4,5-bis(trifluoromethyl)-4,5-difluoro-1,3-dioxolane-2,2-diyl]difluoromethylene} | P373387 | C6F10O2 | Thermal property | Thermal decomposition temperature | 350 | 0 | C
Homopolymer | poly{[4,5-bis(trifluoromethyl)-4,5-difluoro-1,3-dioxolane-2,2-diyl]difluoromethylene} | P373387 | C6F10O2 | Thermal property | Thermal decomposition weight loss | 0 | 0 | %
Homopolymer | poly{[4,5-bis(trifluoromethyl)-4,5-difluoro-1,3-dioxolane-2,2-diyl]difluoromethylene} | P373387 | C6F10O2 | Polymer Information | SMILES | *C(C1(*)OC(C(O1)(F)C(F)(F)F)(F)C(F)(F)F)(F)F
Homopolymer | poly{(3-phenylquinoxaline-2,7-diyl)oxy(3-phenylquinoxaline-7,2-diyl)-1,4-phenylene[(dichloromethylidene)methylene]-1,4-phenylene} | P373388 | C42H24Cl2N4O | Optical property | Refractive index | 1.6985 | 0.001317583
Homopolymer | poly{(3-phenylquinoxaline-2,7-diyl)oxy(3-phenylquinoxaline-7,2-diyl)-1,4-phenylene[(dichloromethylidene)methylene]-1,4-phenylene} | P373388 | C42H24Cl2N4O | Polymer Information | SMILES | *c1ccc(cc1)C(=C(Cl)Cl)c1ccc(cc1)c1nc2cc(ccc2nc1c1ccccc1)Oc1ccc2c(c1)nc(c(n2)c1ccccc1)*
Homopolymer | poly[(6-piperidino-1,3,5-triazine-2,4-diyl)oxynaphthalene-1,2-diylcarbonylimino-1,4-phenyleneiminocarbonyl-1,4-phenyleneiminocarbonylnaphthalene-2,1-diyloxy] | P373389 | C43H33N7O5 | Thermal property | Thermal decomposition temperature | 252.5 | 3675 | C
Homopolymer | poly[(6-piperidino-1,3,5-triazine-2,4-diyl)oxynaphthalene-1,2-diylcarbonylimino-1,4-phenyleneiminocarbonyl-1,4-phenyleneiminocarbonylnaphthalene-2,1-diyloxy] | P373389 | C43H33N7O5 | Thermal property | Thermal decomposition weight loss | 5 | 33.33333 | %
Homopolymer | poly[(6-piperidino-1,3,5-triazine-2,4-diyl)oxynaphthalene-1,2-diylcarbonylimino-1,4-phenyleneiminocarbonyl-1,4-phenyleneiminocarbonylnaphthalene-2,1-diyloxy] | P373389 | C43H33N7O5 | Polymer Information | SMILES | *Oc1c(ccc2c1cccc2)C(=O)Nc1ccc(cc1)C(=O)Nc1ccc(cc1)NC(=O)c1ccc2c(c1Oc1nc(*)nc(n1)N1CCCCC1)cccc2
Homopolymer | poly[(6-piperidino-1,3,5-triazine-2,4-diyl)oxynaphthalene-1,2-diylcarbonylimino-1,4-phenylenesulfonyl-1,4-phenyleneiminocarbonylnaphthalene-2,1-diyloxy] | P373390 | C42H32N6O6S | Thermal property | Thermal decomposition temperature | 222.5 | 3675 | C
Homopolymer | poly[(6-piperidino-1,3,5-triazine-2,4-diyl)oxynaphthalene-1,2-diylcarbonylimino-1,4-phenylenesulfonyl-1,4-phenyleneiminocarbonylnaphthalene-2,1-diyloxy] | P373390 | C42H32N6O6S | Thermal property | Thermal decomposition weight loss | 5 | 33.33333 | %
Homopolymer | poly[(6-piperidino-1,3,5-triazine-2,4-diyl)oxynaphthalene-1,2-diylcarbonylimino-1,4-phenylenesulfonyl-1,4-phenyleneiminocarbonylnaphthalene-2,1-diyloxy] | P373390 | C42H32N6O6S | Polymer Information | SMILES | *Oc1c(ccc2c1cccc2)C(=O)Nc1ccc(cc1)S(=O)(=O)c1ccc(cc1)NC(=O)c1ccc2c(c1Oc1nc(*)nc(n1)N1CCCCC1)cccc2
Homopolymer | poly[(6-piperidino-1,3,5-triazine-2,4-diyl)oxynaphthalene-1,2-diylcarbonylimino-1,4-phenylenesulfonylimino-1,4-phenyleneiminocarbonylnaphthalene-2,1-diyloxy] | P373391 | C42H33N7O6S | Thermal property | Thermal decomposition temperature | 245 | 4033.333 | C
Homopolymer | poly[(6-piperidino-1,3,5-triazine-2,4-diyl)oxynaphthalene-1,2-diylcarbonylimino-1,4-phenylenesulfonylimino-1,4-phenyleneiminocarbonylnaphthalene-2,1-diyloxy] | P373391 | C42H33N7O6S | Thermal property | Thermal decomposition weight loss | 5 | 33.33333 | %
Homopolymer | poly[(6-piperidino-1,3,5-triazine-2,4-diyl)oxynaphthalene-1,2-diylcarbonylimino-1,4-phenylenesulfonylimino-1,4-phenyleneiminocarbonylnaphthalene-2,1-diyloxy] | P373391 | C42H33N7O6S | Polymer Information | SMILES | *Oc1c(ccc2c1cccc2)C(=O)Nc1ccc(cc1)NS(=O)(=O)c1ccc(cc1)NC(=O)c1ccc2c(c1Oc1nc(*)nc(n1)N1CCCCC1)cccc2
Homopolymer | poly[(6-piperidino-1,3,5-triazine-2,4-diyl)oxynaphthalene-1,2-diylcarbonyliminobiphenyl-4,4'-diyliminocarbonylnaphthalene-2,1-diyloxy] | P373392 | C42H32N6O4 | Thermal property | Thermal decomposition temperature | 212.5 | 3008.333 | C
Homopolymer | poly[(6-piperidino-1,3,5-triazine-2,4-diyl)oxynaphthalene-1,2-diylcarbonyliminobiphenyl-4,4'-diyliminocarbonylnaphthalene-2,1-diyloxy] | P373392 | C42H32N6O4 | Thermal property | Thermal decomposition weight loss | 5 | 33.33333 | %
Homopolymer | poly[(6-piperidino-1,3,5-triazine-2,4-diyl)oxynaphthalene-1,2-diylcarbonyliminobiphenyl-4,4'-diyliminocarbonylnaphthalene-2,1-diyloxy] | P373392 | C42H32N6O4 | Polymer Information | SMILES | *Oc1c(ccc2c1cccc2)C(=O)Nc1ccc(cc1)c1ccc(cc1)NC(=O)c1ccc2c(c1Oc1nc(*)nc(n1)N1CCCCC1)cccc2
Homopolymer | poly[(6-piperidino-1,3,5-triazine-2,4-diyl)oxynaphthalene-1,2-diylcarbonylimino(4-methyl-1,3-phenylene)iminocarbonylnaphthalene-2,1-diyloxy] | P373393 | C37H30N6O4 | Thermal property | Thermal decomposition temperature | 207.5 | 1008.333 | C
Homopolymer | poly[(6-piperidino-1,3,5-triazine-2,4-diyl)oxynaphthalene-1,2-diylcarbonylimino(4-methyl-1,3-phenylene)iminocarbonylnaphthalene-2,1-diyloxy] | P373393 | C37H30N6O4 | Thermal property | Thermal decomposition weight loss | 5 | 33.33333 | %
Homopolymer | poly[(6-piperidino-1,3,5-triazine-2,4-diyl)oxynaphthalene-1,2-diylcarbonylimino(4-methyl-1,3-phenylene)iminocarbonylnaphthalene-2,1-diyloxy] | P373393 | C37H30N6O4 | Polymer Information | SMILES | *Oc1c(ccc2c1cccc2)C(=O)Nc1ccc(c(c1)C)NC(=O)c1ccc2c(c1Oc1nc(*)nc(n1)N1CCCCC1)cccc2
Homopolymer | poly[(6-piperidino-1,3,5-triazine-2,4-diyl)oxynaphthalene-1,2-diylcarbonylimino-1,4-phenylenemethylene-1,4-phenyleneiminocarbonylnaphthalene-2,1-diyloxy] | P373394 | C43H34N6O4 | Thermal property | Thermal decomposition temperature | 247.5 | 5208.333 | C
Homopolymer | poly[(6-piperidino-1,3,5-triazine-2,4-diyl)oxynaphthalene-1,2-diylcarbonylimino-1,4-phenylenemethylene-1,4-phenyleneiminocarbonylnaphthalene-2,1-diyloxy] | P373394 | C43H34N6O4 | Thermal property | Thermal decomposition weight loss | 5 | 33.33333 | %
Homopolymer | poly[(6-piperidino-1,3,5-triazine-2,4-diyl)oxynaphthalene-1,2-diylcarbonylimino-1,4-phenylenemethylene-1,4-phenyleneiminocarbonylnaphthalene-2,1-diyloxy] | P373394 | C43H34N6O4 | Polymer Information | SMILES | *Oc1c(ccc2c1cccc2)C(=O)Nc1ccc(cc1)Cc1ccc(cc1)NC(=O)c1ccc2c(c1Oc1nc(*)nc(n1)N1CCCCC1)cccc2
Homopolymer | poly[(6-piperidin-1-yl-1,3,5-triazine-2,4-diyl)oxynaphthalene-1,2-diylcarbonylimino-1,4-phenyleneiminocarbonylnaphthalene-2,1-diyloxy] | P373395 | C36H28N6O4 | Thermal property | Thermal decomposition temperature | 212.5 | 1408.333 | C
Homopolymer | poly[(6-piperidin-1-yl-1,3,5-triazine-2,4-diyl)oxynaphthalene-1,2-diylcarbonylimino-1,4-phenyleneiminocarbonylnaphthalene-2,1-diyloxy] | P373395 | C36H28N6O4 | Thermal property | Thermal decomposition weight loss | 5 | 33.33333 | %
Homopolymer | poly[(6-piperidin-1-yl-1,3,5-triazine-2,4-diyl)oxynaphthalene-1,2-diylcarbonylimino-1,4-phenyleneiminocarbonylnaphthalene-2,1-diyloxy] | P373395 | C36H28N6O4 | Polymer Information | SMILES | *Oc1c(ccc2c1cccc2)C(=O)Nc1ccc(cc1)NC(=O)c1ccc2c(c1Oc1nc(*)nc(n1)N1CCCCC1)cccc2
Homopolymer | poly[(1-oxo-1,2-dihydrophthalazine-4,2-diyl)(2-sulfo-1,4-phenylene)carbonyl(3-sulfo-1,4-phenylene)(1-oxo-1,2-dihydrophthalazine-2,4-diyl)-1,4-phenyleneoxybiphenyl-4,4'-diyloxy-1,4-phenylene] | P373396 | C53H32N4O11S2 | Thermal property | Thermal decomposition temperature | 345 | 4740 | C
Homopolymer | poly[(1-oxo-1,2-dihydrophthalazine-4,2-diyl)(2-sulfo-1,4-phenylene)carbonyl(3-sulfo-1,4-phenylene)(1-oxo-1,2-dihydrophthalazine-2,4-diyl)-1,4-phenyleneoxybiphenyl-4,4'-diyloxy-1,4-phenylene] | P373396 | C53H32N4O11S2 | Thermal property | Thermal decomposition weight loss | 15 | 33.33333 | %
Homopolymer | poly[(1-oxo-1,2-dihydrophthalazine-4,2-diyl)(2-sulfo-1,4-phenylene)carbonyl(3-sulfo-1,4-phenylene)(1-oxo-1,2-dihydrophthalazine-2,4-diyl)-1,4-phenyleneoxybiphenyl-4,4'-diyloxy-1,4-phenylene] | P373396 | C53H32N4O11S2 | Electric property | Electric conductivity | 0.0106 | 0 | 1/(ohm*cm)
Homopolymer | poly[(1-oxo-1,2-dihydrophthalazine-4,2-diyl)(2-sulfo-1,4-phenylene)carbonyl(3-sulfo-1,4-phenylene)(1-oxo-1,2-dihydrophthalazine-2,4-diyl)-1,4-phenyleneoxybiphenyl-4,4'-diyloxy-1,4-phenylene] | P373396 | C53H32N4O11S2 | Electric property | Volume resistivity | 94.3 | 0 | ohm*cm
Homopolymer | poly[(1-oxo-1,2-dihydrophthalazine-4,2-diyl)(2-sulfo-1,4-phenylene)carbonyl(3-sulfo-1,4-phenylene)(1-oxo-1,2-dihydrophthalazine-2,4-diyl)-1,4-phenyleneoxybiphenyl-4,4'-diyloxy-1,4-phenylene] | P373396 | C53H32N4O11S2 | Physicochemical property | Water absorption | 36.7 | 257.6133 | wt%
Homopolymer | poly[(1-oxo-1,2-dihydrophthalazine-4,2-diyl)(2-sulfo-1,4-phenylene)carbonyl(3-sulfo-1,4-phenylene)(1-oxo-1,2-dihydrophthalazine-2,4-diyl)-1,4-phenyleneoxybiphenyl-4,4'-diyloxy-1,4-phenylene] | P373396 | C53H32N4O11S2 | Polymer Information | SMILES | O=C(c1ccc(c(c1)S(=O)(=O)O)*)c1ccc(c(c1)S(=O)(=O)O)n1nc(c2ccc(cc2)Oc2ccc(cc2)c2ccc(cc2)Oc2ccc(cc2)c2nn(*)c(=O)c3c2cccc3)c2c(c1=O)cccc2
Homopolymer | poly(oxy-1,4-phenylenecarbonyl-1,4-phenyleneoxy-1,4-phenyleneimino-1,4-phenyleneimino-1,4-phenyleneimino-1,4-phenyleneimino-1,4-phenylene) | P373397 | C43H32N4O3 | Thermal property | Thermal decomposition temperature | 250 | 0 | C
Homopolymer | poly(oxy-1,4-phenylenecarbonyl-1,4-phenyleneoxy-1,4-phenyleneimino-1,4-phenyleneimino-1,4-phenyleneimino-1,4-phenyleneimino-1,4-phenylene) | P373397 | C43H32N4O3 | Thermal property | Thermal decomposition weight loss | 5 | 0 | %
Homopolymer | poly(oxy-1,4-phenylenecarbonyl-1,4-phenyleneoxy-1,4-phenyleneimino-1,4-phenyleneimino-1,4-phenyleneimino-1,4-phenyleneimino-1,4-phenylene) | P373397 | C43H32N4O3 | Polymer Information | SMILES | *Oc1ccc(cc1)Nc1ccc(cc1)Nc1ccc(cc1)Nc1ccc(cc1)Nc1ccc(cc1)Oc1ccc(cc1)C(=O)c1ccc(cc1)*
Homopolymer | poly[oxynaphthalene-2,1-diylsulfanediylnaphthalene-1,2-diyloxy(2-oxoethylene)imino-1,4-phenyleneimino(1-oxoethylene)] | P373398 | C30H22N2O4S | Thermal property | Glass transition temperature | 268 | 0 | C
Homopolymer | poly[oxynaphthalene-2,1-diylsulfanediylnaphthalene-1,2-diyloxy(2-oxoethylene)imino-1,4-phenyleneimino(1-oxoethylene)] | P373398 | C30H22N2O4S | Thermal property | Thermal decomposition temperature | 479 | 477.6 | C
Homopolymer | poly[oxynaphthalene-2,1-diylsulfanediylnaphthalene-1,2-diyloxy(2-oxoethylene)imino-1,4-phenyleneimino(1-oxoethylene)] | P373398 | C30H22N2O4S | Thermal property | Thermal decomposition weight loss | 10 | 529.0667 | %
Homopolymer | poly[oxynaphthalene-2,1-diylsulfanediylnaphthalene-1,2-diyloxy(2-oxoethylene)imino-1,4-phenyleneimino(1-oxoethylene)] | P373398 | C30H22N2O4S | Polymer Information | SMILES | *CC(=O)Nc1ccc(cc1)NC(=O)COc1ccc2c(c1Sc1c(O*)ccc3c1cccc3)cccc2
Homopolymer | poly[oxynaphthalene-2,1-diylsulfanediylnaphthalene-1,2-diyloxy(2-oxoethylene)imino-1,3-phenyleneimino(1-oxoethylene)] | P373399 | C30H22N2O4S | Thermal property | Glass transition temperature | 254 | 0 | C
Homopolymer | poly[oxynaphthalene-2,1-diylsulfanediylnaphthalene-1,2-diyloxy(2-oxoethylene)imino-1,3-phenyleneimino(1-oxoethylene)] | P373399 | C30H22N2O4S | Thermal property | Thermal decomposition temperature | 449 | 1147.467 | C
Homopolymer | poly[oxynaphthalene-2,1-diylsulfanediylnaphthalene-1,2-diyloxy(2-oxoethylene)imino-1,3-phenyleneimino(1-oxoethylene)] | P373399 | C30H22N2O4S | Thermal property | Thermal decomposition weight loss | 10 | 529.0667 | %
Homopolymer | poly[oxynaphthalene-2,1-diylsulfanediylnaphthalene-1,2-diyloxy(2-oxoethylene)imino-1,3-phenyleneimino(1-oxoethylene)] | P373399 | C30H22N2O4S | Polymer Information | SMILES | *CC(=O)Nc1cccc(c1)NC(=O)COc1ccc2c(c1Sc1c(O*)ccc3c1cccc3)cccc2
Homopolymer | poly[oxynaphthalene-2,1-diylsulfanediylnaphthalene-1,2-diyloxy(2-oxoethylene)imino-1,4-phenylenemethylene-1,4-phenyleneimino(1-oxoethylene)] | P373400 | C37H28N2O4S | Thermal property | Glass transition temperature | 241 | 0 | C
Homopolymer | poly[oxynaphthalene-2,1-diylsulfanediylnaphthalene-1,2-diyloxy(2-oxoethylene)imino-1,4-phenylenemethylene-1,4-phenyleneimino(1-oxoethylene)] | P373400 | C37H28N2O4S | Thermal property | Thermal decomposition temperature | 441 | 1296.267 | C
Homopolymer | poly[oxynaphthalene-2,1-diylsulfanediylnaphthalene-1,2-diyloxy(2-oxoethylene)imino-1,4-phenylenemethylene-1,4-phenyleneimino(1-oxoethylene)] | P373400 | C37H28N2O4S | Thermal property | Thermal decomposition weight loss | 10 | 529.0667 | %
Homopolymer | poly[oxynaphthalene-2,1-diylsulfanediylnaphthalene-1,2-diyloxy(2-oxoethylene)imino-1,4-phenylenemethylene-1,4-phenyleneimino(1-oxoethylene)] | P373400 | C37H28N2O4S | Polymer Information | SMILES | *CC(=O)Nc1ccc(cc1)Cc1ccc(cc1)NC(=O)COc1ccc2c(c1Sc1c(O*)ccc3c1cccc3)cccc2
Homopolymer | poly[oxynaphthalene-2,1-diylsulfanediylnaphthalene-1,2-diyloxy(2-oxoethylene)imino-1,4-phenyleneoxy-1,4-phenyleneimino(1-oxoethylene)] | P373401 | C36H26N2O5S | Thermal property | Glass transition temperature | 245 | 0 | C
Homopolymer | poly[oxynaphthalene-2,1-diylsulfanediylnaphthalene-1,2-diyloxy(2-oxoethylene)imino-1,4-phenyleneoxy-1,4-phenyleneimino(1-oxoethylene)] | P373401 | C36H26N2O5S | Thermal property | Thermal decomposition temperature | 465 | 760.2667 | C
Homopolymer | poly[oxynaphthalene-2,1-diylsulfanediylnaphthalene-1,2-diyloxy(2-oxoethylene)imino-1,4-phenyleneoxy-1,4-phenyleneimino(1-oxoethylene)] | P373401 | C36H26N2O5S | Thermal property | Thermal decomposition weight loss | 10 | 529.0667 | %
Homopolymer | poly[oxynaphthalene-2,1-diylsulfanediylnaphthalene-1,2-diyloxy(2-oxoethylene)imino-1,4-phenyleneoxy-1,4-phenyleneimino(1-oxoethylene)] | P373401 | C36H26N2O5S | Polymer Information | SMILES | *CC(=O)Nc1ccc(cc1)Oc1ccc(cc1)NC(=O)COc1ccc2c(c1Sc1c(O*)ccc3c1cccc3)cccc2
Homopolymer | poly[oxynaphthalene-2,1-diylsulfanediylnaphthalene-1,2-diyloxy(2-oxoethylene)iminonaphthalene-1,5-diylimino(1-oxoethylene)] | P373402 | C34H24N2O4S | Thermal property | Glass transition temperature | 264 | 0 | C
Homopolymer | poly[oxynaphthalene-2,1-diylsulfanediylnaphthalene-1,2-diyloxy(2-oxoethylene)iminonaphthalene-1,5-diylimino(1-oxoethylene)] | P373402 | C34H24N2O4S | Thermal property | Thermal decomposition temperature | 466 | 544.2667 | C
Homopolymer | poly[oxynaphthalene-2,1-diylsulfanediylnaphthalene-1,2-diyloxy(2-oxoethylene)iminonaphthalene-1,5-diylimino(1-oxoethylene)] | P373402 | C34H24N2O4S | Thermal property | Thermal decomposition weight loss | 10 | 529.0667 | %
Homopolymer | poly[oxynaphthalene-2,1-diylsulfanediylnaphthalene-1,2-diyloxy(2-oxoethylene)iminonaphthalene-1,5-diylimino(1-oxoethylene)] | P373402 | C34H24N2O4S | Polymer Information | SMILES | *CC(=O)Nc1cccc2c1cccc2NC(=O)COc1ccc2c(c1Sc1c(O*)ccc3c1cccc3)cccc2
Homopolymer | poly[oxy(2-sulfo-1,4-phenylene)terephthaloyl-1,4-phenylene] | P373403 | C20H12O6S | Polymer Information | SMILES | *Oc1ccc(cc1S(=O)(=O)O)C(=O)c1ccc(cc1)C(=O)c1ccc(cc1)*
Homopolymer | poly[oxy(2-sulfo-1,4-phenylene)isophthaloyl-1,4-phenylene] | P373404 | C20H12O6S | Polymer Information | SMILES | *Oc1ccc(cc1S(=O)(=O)O)C(=O)c1cccc(c1)C(=O)c1ccc(cc1)*
Homopolymer | poly{oxy[2-(sodiooxysulfonyl)-1,4-phenylene]terephthaloyl-1,4-phenylene} | P373405 | C20H11NaO6S | Polymer Information | SMILES | *Oc1ccc(cc1S(=O)(=O)O[Na])C(=O)c1ccc(cc1)C(=O)c1ccc(cc1)*
Homopolymer | poly{oxy[2-(sodiooxysulfonyl)-1,4-phenylene]isophthaloyl-1,4-phenylene} | P373406 | C20H11NaO6S | Polymer Information | SMILES | *Oc1ccc(cc1S(=O)(=O)O[Na])C(=O)c1cccc(c1)C(=O)c1ccc(cc1)*
Homopolymer | poly({3,4-dihydroxy-6-[(sodiooxycarbonyl)methoxymethyl]tetrahydropyran-2,5-diyl}oxy) | P373407 | C8H11NaO7 | Polymer Information | SMILES | *OC1C(COCC(=O)O[Na])OC(C(C1O)O)*
Homopolymer | poly({3-hydroxy-6-(hydroxymethyl)-4-[(sodiooxycarbonyl)methoxy]tetrahydropyran-2,5-diyl}oxy) | P373408 | C8H11NaO7 | Polymer Information | SMILES | *OC1C(CO)OC(C(C1OCC(=O)O[Na])O)*
Homopolymer | poly({4-hydroxy-6-(hydroxymethyl)-3-[(sodiooxycarbonyl)methoxy]tetrahydropyran-2,5-diyl}oxy) | P373409 | C8H11NaO7 | Polymer Information | SMILES | *OC1C(CO)OC(C(C1O)OCC(=O)O[Na])*
Homopolymer | poly({3-hydroxy-4-[(sodiooxycarbonyl)methoxy]-6-[(sodiooxycarbonyl)methoxymethyl]tetrahydropyran-2,5-diyl}oxy) | P373410 | C10H12Na2O9 | Polymer Information | SMILES | [Na]OC(=O)COCC1OC(*)C(C(C1O*)OCC(=O)O[Na])O
Homopolymer | poly({4-hydroxy-3-[(sodiooxycarbonyl)methoxy]-6-[(sodiooxycarbonyl)methoxymethyl]tetrahydropyran-2,5-diyl}oxy) | P373411 | C10H12Na2O9 | Polymer Information | SMILES | [Na]OC(=O)COCC1OC(*)C(C(C1O*)O)OCC(=O)O[Na]
Homopolymer | poly({6-(hydroxymethyl)-3,4-bis[(sodiooxycarbonyl)methoxy]tetrahydropyran-2,5-diyl}oxy) | P373412 | C10H12Na2O9 | Polymer Information | SMILES | [Na]OC(=O)COC1C(OCC(=O)O[Na])C(*)OC(C1O*)CO
Homopolymer | poly({3,4-bis[(sodiooxycarbonyl)methoxy]-6-[(sodiooxycarbonyl)methoxymethyl]tetrahydropyran-2,5-diyl}oxy) | P373413 | C12H13Na3O11 | Polymer Information | SMILES | [Na]OC(=O)COC1C(O*)C(COCC(=O)O[Na])OC(C1OCC(=O)O[Na])*
Homopolymer | poly[oxy(2-{4-[(4-cyanophenyl)diazenyl]phenoxycarbonyl}-1,3-phenylene)oxy-1,4-phenylene(dimethylmethylene)-1,4-phenylene] | P373414 | C35H25N3O4 | Thermal property | Glass transition temperature | 163 | 0 | C
Homopolymer | poly[oxy(2-{4-[(4-cyanophenyl)diazenyl]phenoxycarbonyl}-1,3-phenylene)oxy-1,4-phenylene(dimethylmethylene)-1,4-phenylene] | P373414 | C35H25N3O4 | Thermal property | Thermal decomposition temperature | 410 | 65.33333 | C
Homopolymer | poly[oxy(2-{4-[(4-cyanophenyl)diazenyl]phenoxycarbonyl}-1,3-phenylene)oxy-1,4-phenylene(dimethylmethylene)-1,4-phenylene] | P373414 | C35H25N3O4 | Thermal property | Thermal decomposition weight loss | 7.5 | 8.333333 | %
Homopolymer | poly[oxy(2-{4-[(4-cyanophenyl)diazenyl]phenoxycarbonyl}-1,3-phenylene)oxy-1,4-phenylene(dimethylmethylene)-1,4-phenylene] | P373414 | C35H25N3O4 | Polymer Information | SMILES | *Oc1cc(Oc2ccc(cc2)C(c2ccc(cc2)*)(C)C)cc(c1)C(=O)Oc1ccc(cc1)N=Nc1ccc(cc1)C#N
Homopolymer | poly[(2,6-dioxabicyclo[3.3.0]octane-4,8-diyl)oxy-1,4-phenyleneiminoterephthaloylimino-1,4-phenyleneoxy] | P373415 | C26H22N2O6 | Thermal property | Glass transition temperature | 57 | 12664.2 | C
Homopolymer | poly[(2,6-dioxabicyclo[3.3.0]octane-4,8-diyl)oxy-1,4-phenyleneiminoterephthaloylimino-1,4-phenyleneoxy] | P373415 | C26H22N2O6 | Thermal property | Melting temperature | 213 | 2270.7 | C
Homopolymer | poly[(2,6-dioxabicyclo[3.3.0]octane-4,8-diyl)oxy-1,4-phenyleneiminoterephthaloylimino-1,4-phenyleneoxy] | P373415 | C26H22N2O6 | Dilute solution property | Intrinsic viscosity eta | 0.289 | 0.08537787 | dl/g
Homopolymer | poly[(2,6-dioxabicyclo[3.3.0]octane-4,8-diyl)oxy-1,4-phenyleneiminoterephthaloylimino-1,4-phenyleneoxy] | P373415 | C26H22N2O6 | Polymer Information | SMILES | *Oc1ccc(cc1)NC(=O)c1ccc(cc1)C(=O)Nc1ccc(cc1)OC1COC2C1OCC2*
Homopolymer | poly[(2,6-dioxabicyclo[3.3.0]octane-4,8-diyl)oxy-1,4-phenyleneiminoisophthaloylimino-1,4-phenyleneoxy] | P373416 | C26H22N2O6 | Thermal property | Glass transition temperature | 64 | 7304.267 | C
Homopolymer | poly[(2,6-dioxabicyclo[3.3.0]octane-4,8-diyl)oxy-1,4-phenyleneiminoisophthaloylimino-1,4-phenyleneoxy] | P373416 | C26H22N2O6 | Thermal property | Melting temperature | 207 | 2416.2 | C
Homopolymer | poly[(2,6-dioxabicyclo[3.3.0]octane-4,8-diyl)oxy-1,4-phenyleneiminoisophthaloylimino-1,4-phenyleneoxy] | P373416 | C26H22N2O6 | Dilute solution property | Intrinsic viscosity eta | 0.2 | 0.01698667 | dl/g
Homopolymer | poly[(2,6-dioxabicyclo[3.3.0]octane-4,8-diyl)oxy-1,4-phenyleneiminoisophthaloylimino-1,4-phenyleneoxy] | P373416 | C26H22N2O6 | Polymer Information | SMILES | *Oc1ccc(cc1)NC(=O)c1cccc(c1)C(=O)Nc1ccc(cc1)OC1COC2C1OCC2*
Homopolymer | poly[(2,6-dioxabicyclo[3.3.0]octane-4,8-diyl)oxy-1,4-phenyleneiminohexanedioylimino-1,4-phenyleneoxy] | P373417 | C24H26N2O6 | Thermal property | Glass transition temperature | 59 | 2981.6 | C
Homopolymer | poly[(2,6-dioxabicyclo[3.3.0]octane-4,8-diyl)oxy-1,4-phenyleneiminohexanedioylimino-1,4-phenyleneoxy] | P373417 | C24H26N2O6 | Thermal property | Melting temperature | 213 | 2473.867 | C
Homopolymer | poly[(2,6-dioxabicyclo[3.3.0]octane-4,8-diyl)oxy-1,4-phenyleneiminohexanedioylimino-1,4-phenyleneoxy] | P373417 | C24H26N2O6 | Dilute solution property | Intrinsic viscosity eta | 0.112 | 0.006301867 | dl/g
Homopolymer | poly[(2,6-dioxabicyclo[3.3.0]octane-4,8-diyl)oxy-1,4-phenyleneiminohexanedioylimino-1,4-phenyleneoxy] | P373417 | C24H26N2O6 | Polymer Information | SMILES | *Oc1ccc(cc1)NC(=O)CCCCC(=O)Nc1ccc(cc1)OC1COC2C1OCC2*
Homopolymer | poly[(2,6-dioxabicyclo[3.3.0]octane-4,8-diyl)oxy-1,4-phenyleneiminooctanedioylimino-1,4-phenyleneoxy] | P373418 | C26H30N2O6 | Thermal property | Glass transition temperature | 72.5 | 2408.333 | C
Homopolymer | poly[(2,6-dioxabicyclo[3.3.0]octane-4,8-diyl)oxy-1,4-phenyleneiminooctanedioylimino-1,4-phenyleneoxy] | P373418 | C26H30N2O6 | Thermal property | Melting temperature | 221.5 | 1113.429 | C
Homopolymer | poly[(2,6-dioxabicyclo[3.3.0]octane-4,8-diyl)oxy-1,4-phenyleneiminooctanedioylimino-1,4-phenyleneoxy] | P373418 | C26H30N2O6 | Dilute solution property | Intrinsic viscosity eta | 0.36 | 0.003076267 | dl/g
Homopolymer | poly[(2,6-dioxabicyclo[3.3.0]octane-4,8-diyl)oxy-1,4-phenyleneiminooctanedioylimino-1,4-phenyleneoxy] | P373418 | C26H30N2O6 | Polymer Information | SMILES | *Oc1ccc(cc1)NC(=O)CCCCCCC(=O)Nc1ccc(cc1)OC1COC2C1OCC2*
Homopolymer | poly(oxy-1,4-phenyleneoxy-1,4-phenylenecarbonylnaphthalene-1,4-diylcarbonyl-1,4-phenylene) | P373419 | C30H18O4 | Physical property | Density | 1.3 | 0 | g/cm3
Homopolymer | poly(oxy-1,4-phenyleneoxy-1,4-phenylenecarbonylnaphthalene-1,4-diylcarbonyl-1,4-phenylene) | P373419 | C30H18O4 | Physical property | Specific volume | 0.769 | 0 | cm3/g
Homopolymer | poly(oxy-1,4-phenyleneoxy-1,4-phenylenecarbonylnaphthalene-1,4-diylcarbonyl-1,4-phenylene) | P373419 | C30H18O4 | Thermal property | Glass transition temperature | 200.025 | 76.30563 | C
Homopolymer | poly(oxy-1,4-phenyleneoxy-1,4-phenylenecarbonylnaphthalene-1,4-diylcarbonyl-1,4-phenylene) | P373419 | C30H18O4 | Tensile property | Elongation at break | 53 | 0 | %
Homopolymer | poly(oxy-1,4-phenyleneoxy-1,4-phenylenecarbonylnaphthalene-1,4-diylcarbonyl-1,4-phenylene) | P373419 | C30H18O4 | Tensile property | Tensile modulus | 1.56 | 0 | GPa
Homopolymer | poly(oxy-1,4-phenyleneoxy-1,4-phenylenecarbonylnaphthalene-1,4-diylcarbonyl-1,4-phenylene) | P373419 | C30H18O4 | Tensile property | Tensile stress strength at break | 0.089 | 0 | GPa
Homopolymer | poly(oxy-1,4-phenyleneoxy-1,4-phenylenecarbonylnaphthalene-1,4-diylcarbonyl-1,4-phenylene) | P373419 | C30H18O4 | Polymer Information | SMILES | *Oc1ccc(cc1)Oc1ccc(cc1)C(=O)c1ccc(c2c1cccc2)C(=O)c1ccc(cc1)*
Homopolymer | poly{oxy(4-carboxy-1,3-phenylene)carbonylimino(6-hydroxy-1,3-phenylene)[bis(trifluoromethyl)methylene](4-hydroxy-1,3-phenylene)iminocarbonyl(6-carboxy-1,3-phenylene)} | P373420 | C31H18F6N2O9 | Polymer Information | SMILES | *Oc1ccc(c(c1)C(=O)Nc1cc(ccc1O)C(C(F)(F)F)(C(F)(F)F)c1ccc(c(c1)NC(=O)c1cc(*)ccc1C(=O)O)O)C(=O)O
Homopolymer | poly{oxy[2-(4-pyridyl)vinyl-1,4-phenylene]oxycarbonyl-1,4-phenyleneoxydodecane-1,12-diyloxy-1,4-phenylenecarbonyl} | P373421 | C39H41NO6 | Thermal property | Glass transition temperature | 96 | 23.064 | C
Homopolymer | poly{oxy[2-(4-pyridyl)vinyl-1,4-phenylene]oxycarbonyl-1,4-phenyleneoxydodecane-1,12-diyloxy-1,4-phenylenecarbonyl} | P373421 | C39H41NO6 | Thermal property | Lc phase transition temperature | 162.4 | 41.66667 | C
Homopolymer | poly{oxy[2-(4-pyridyl)vinyl-1,4-phenylene]oxycarbonyl-1,4-phenyleneoxydodecane-1,12-diyloxy-1,4-phenylenecarbonyl} | P373421 | C39H41NO6 | Shear property | Dynamic shear properties storage modulus | 9e-06 | 0 | GPa
Homopolymer | poly{oxy[2-(4-pyridyl)vinyl-1,4-phenylene]oxycarbonyl-1,4-phenyleneoxydodecane-1,12-diyloxy-1,4-phenylenecarbonyl} | P373421 | C39H41NO6 | Shear property | Dynamic shear properties loss modulus | 1e-05 | 0 | GPa
Homopolymer | poly{oxy[2-(4-pyridyl)vinyl-1,4-phenylene]oxycarbonyl-1,4-phenyleneoxydodecane-1,12-diyloxy-1,4-phenylenecarbonyl} | P373421 | C39H41NO6 | Polymer Information | SMILES | *Oc1ccc(cc1C=Cc1ccncc1)OC(=O)c1ccc(cc1)OCCCCCCCCCCCCOc1ccc(cc1)C(=O)*
Homopolymer | poly[oxy(2-{5-[4-(4-pyridyldiazenyl)phenoxy]pentyl}malonyl)oxyhexane-1,6-diyloxybiphenyl-4,4'-diyloxyhexane-1,6-diyl] | P373422 | C43H51N3O7 | Thermal property | Lc phase transition temperature | 140.1 | 41.81333 | C
Homopolymer | poly[oxy(2-{5-[4-(4-pyridyldiazenyl)phenoxy]pentyl}malonyl)oxyhexane-1,6-diyloxybiphenyl-4,4'-diyloxyhexane-1,6-diyl] | P373422 | C43H51N3O7 | Thermal property | Melting temperature | 107.9 | 36.05333 | C
Homopolymer | poly[oxy(2-{5-[4-(4-pyridyldiazenyl)phenoxy]pentyl}malonyl)oxyhexane-1,6-diyloxybiphenyl-4,4'-diyloxyhexane-1,6-diyl] | P373422 | C43H51N3O7 | Polymer Information | SMILES | *CCCCCCOC(=O)C(C(=O)OCCCCCCOc1ccc(cc1)c1ccc(cc1)O*)CCCCCOc1ccc(cc1)N=Nc1ccncc1
Homopolymer | poly[(2,6-dioxabicyclo[3.3.0]octane-4,8-diyl)oxycarbonyloxybutane-1,4-diyloxycarbonyloxy] | P373423 | C12H16O8 | Thermal property | Glass transition temperature | 49 | 133.3333 | C
Homopolymer | poly[(2,6-dioxabicyclo[3.3.0]octane-4,8-diyl)oxycarbonyloxybutane-1,4-diyloxycarbonyloxy] | P373423 | C12H16O8 | Thermal property | Thermal decomposition temperature | 302 | 108 | C
Homopolymer | poly[(2,6-dioxabicyclo[3.3.0]octane-4,8-diyl)oxycarbonyloxybutane-1,4-diyloxycarbonyloxy] | P373423 | C12H16O8 | Thermal property | Thermal decomposition weight loss | 5 | 0 | %
Homopolymer | poly[(2,6-dioxabicyclo[3.3.0]octane-4,8-diyl)oxycarbonyloxybutane-1,4-diyloxycarbonyloxy] | P373423 | C12H16O8 | Polymer Information | SMILES | *OC(=O)OCCCCOC(=O)OC1COC2C1OCC2*
Homopolymer | poly[(2,6-dioxabicyclo[3.3.0]octane-4,8-diyl)oxycarbonyloxyoctane-1,8-diyloxycarbonyloxy] | P373424 | C16H24O8 | Thermal property | Glass transition temperature | 19.5 | 16.33333 | C
Homopolymer | poly[(2,6-dioxabicyclo[3.3.0]octane-4,8-diyl)oxycarbonyloxyoctane-1,8-diyloxycarbonyloxy] | P373424 | C16H24O8 | Thermal property | Thermal decomposition temperature | 325.5 | 16.33333 | C
Homopolymer | poly[(2,6-dioxabicyclo[3.3.0]octane-4,8-diyl)oxycarbonyloxyoctane-1,8-diyloxycarbonyloxy] | P373424 | C16H24O8 | Thermal property | Thermal decomposition weight loss | 5 | 0 | %
Homopolymer | poly[(2,6-dioxabicyclo[3.3.0]octane-4,8-diyl)oxycarbonyloxyoctane-1,8-diyloxycarbonyloxy] | P373424 | C16H24O8 | Polymer Information | SMILES | *OC(=O)OCCCCCCCCOC(=O)OC1COC2C1OCC2*
Homopolymer | poly[(2,6-dioxabicyclo[3.3.0]octane-4,8-diyl)oxycarbonyloxydecane-1,10-diyloxycarbonyloxy] | P373425 | C18H28O8 | Thermal property | Glass transition temperature | 6.5 | 0.3333333 | C
Homopolymer | poly[(2,6-dioxabicyclo[3.3.0]octane-4,8-diyl)oxycarbonyloxydecane-1,10-diyloxycarbonyloxy] | P373425 | C18H28O8 | Thermal property | Thermal decomposition temperature | 330 | 1.333333 | C
Homopolymer | poly[(2,6-dioxabicyclo[3.3.0]octane-4,8-diyl)oxycarbonyloxydecane-1,10-diyloxycarbonyloxy] | P373425 | C18H28O8 | Thermal property | Thermal decomposition weight loss | 5 | 0 | %
Homopolymer | poly[(2,6-dioxabicyclo[3.3.0]octane-4,8-diyl)oxycarbonyloxydecane-1,10-diyloxycarbonyloxy] | P373425 | C18H28O8 | Polymer Information | SMILES | *OC(=O)OCCCCCCCCCCOC(=O)OC1COC2C1OCC2*
Homopolymer | poly[(2,6-dioxabicyclo[3.3.0]octane-4,8-diyl)oxycarbonyloxyethyleneoxyethyleneoxycarbonyloxy] | P373426 | C12H16O9 | Thermal property | Glass transition temperature | 46.5 | 3 | C
Homopolymer | poly[(2,6-dioxabicyclo[3.3.0]octane-4,8-diyl)oxycarbonyloxyethyleneoxyethyleneoxycarbonyloxy] | P373426 | C12H16O9 | Thermal property | Thermal decomposition temperature | 317 | 5.333333 | C
Homopolymer | poly[(2,6-dioxabicyclo[3.3.0]octane-4,8-diyl)oxycarbonyloxyethyleneoxyethyleneoxycarbonyloxy] | P373426 | C12H16O9 | Thermal property | Thermal decomposition weight loss | 5 | 0 | %
Homopolymer | poly[(2,6-dioxabicyclo[3.3.0]octane-4,8-diyl)oxycarbonyloxyethyleneoxyethyleneoxycarbonyloxy] | P373426 | C12H16O9 | Polymer Information | SMILES | *OC(=O)OCCOCCOC(=O)OC1COC2C1OCC2*
Homopolymer | poly[(2,6-dioxabicyclo[3.3.0]octane-4,8-diyl)oxycarbonyloxyethyleneoxyethyleneoxyethyleneoxycarbonyloxy] | P373427 | C14H20O10 | Thermal property | Glass transition temperature | 17 | 1.333333 | C
Homopolymer | poly[(2,6-dioxabicyclo[3.3.0]octane-4,8-diyl)oxycarbonyloxyethyleneoxyethyleneoxyethyleneoxycarbonyloxy] | P373427 | C14H20O10 | Thermal property | Thermal decomposition temperature | 318 | 48 | C
Homopolymer | poly[(2,6-dioxabicyclo[3.3.0]octane-4,8-diyl)oxycarbonyloxyethyleneoxyethyleneoxyethyleneoxycarbonyloxy] | P373427 | C14H20O10 | Thermal property | Thermal decomposition weight loss | 5 | 0 | %
Homopolymer | poly[(2,6-dioxabicyclo[3.3.0]octane-4,8-diyl)oxycarbonyloxyethyleneoxyethyleneoxyethyleneoxycarbonyloxy] | P373427 | C14H20O10 | Polymer Information | SMILES | *OC(=O)OCCOCCOCCOC(=O)OC1COC2C1OCC2*
Homopolymer | poly[(2,6-dioxabicyclo[3.3.0]octane-4,8-diyl)oxycarbonyloxyethyleneoxyethyleneoxyethyleneoxyethyleneoxycarbonyloxy] | P373428 | C16H24O11 | Thermal property | Glass transition temperature | 9.5 | 0.3333333 | C
Homopolymer | poly[(2,6-dioxabicyclo[3.3.0]octane-4,8-diyl)oxycarbonyloxyethyleneoxyethyleneoxyethyleneoxyethyleneoxycarbonyloxy] | P373428 | C16H24O11 | Thermal property | Thermal decomposition temperature | 308 | 341.3333 | C
Homopolymer | poly[(2,6-dioxabicyclo[3.3.0]octane-4,8-diyl)oxycarbonyloxyethyleneoxyethyleneoxyethyleneoxyethyleneoxycarbonyloxy] | P373428 | C16H24O11 | Thermal property | Thermal decomposition weight loss | 5 | 0 | %
Homopolymer | poly[(2,6-dioxabicyclo[3.3.0]octane-4,8-diyl)oxycarbonyloxyethyleneoxyethyleneoxyethyleneoxyethyleneoxycarbonyloxy] | P373428 | C16H24O11 | Polymer Information | SMILES | *OC(=O)OCCOCCOCCOCCOC(=O)OC1COC2C1OCC2*
Homopolymer | poly(oxy{4-[(4-methylphenyl)iminomethyl]-1,2-phenylene}) | P373429 | C14H11NO | Thermal property | Thermal decomposition temperature | 393.5 | 19683 | C
Homopolymer | poly(oxy{4-[(4-methylphenyl)iminomethyl]-1,2-phenylene}) | P373429 | C14H11NO | Thermal property | Thermal decomposition weight loss | 25 | 833.3333 | %
Homopolymer | poly(oxy{4-[(4-methylphenyl)iminomethyl]-1,2-phenylene}) | P373429 | C14H11NO | Electric property | Electric conductivity | 4e-13 | 0 | 1/(ohm*cm)
Homopolymer | poly(oxy{4-[(4-methylphenyl)iminomethyl]-1,2-phenylene}) | P373429 | C14H11NO | Electric property | Volume resistivity | 2000000000000 | 0 | ohm*cm
Homopolymer | poly(oxy{4-[(4-methylphenyl)iminomethyl]-1,2-phenylene}) | P373429 | C14H11NO | Polymer Information | SMILES | *Oc1ccc(cc1*)C=Nc1ccc(cc1)C
Homopolymer | poly(oxyethyleneiminocarbonyl-1,4-phenylene) | P373430 | C9H9NO2 | Thermal property | Glass transition temperature | 150 | 0 | C
Homopolymer | poly(oxyethyleneiminocarbonyl-1,4-phenylene) | P373430 | C9H9NO2 | Polymer Information | SMILES | *CCNC(=O)c1ccc(cc1)O*
Homopolymer | poly(oxyethyleneiminocarbonyl-1,3-phenylene) | P373431 | C9H9NO2 | Thermal property | Glass transition temperature | 106 | 0 | C
Homopolymer | poly(oxyethyleneiminocarbonyl-1,3-phenylene) | P373431 | C9H9NO2 | Polymer Information | SMILES | *CCNC(=O)c1cccc(c1)O*
Homopolymer | poly(oxyethyleneiminocarbonyl-1,2-phenylene) | P373432 | C9H9NO2 | Thermal property | Glass transition temperature | 84 | 0 | C
Homopolymer | poly(oxyethyleneiminocarbonyl-1,2-phenylene) | P373432 | C9H9NO2 | Polymer Information | SMILES | *CCNC(=O)c1ccccc1O*
Homopolymer | poly{[4-(dicyanomethylidene)-4H-pyran-2,6-diyl]ethene-1,2-diylthiophene-2,5-diyl(methylimino)ethyleneoxycarbonylimino(4-methyl-1,3-phenylene)iminocarbonyloxyethylene(methylimino)thiophene-2,5-diylethene-1,2-diyl} | P373433 | C35H32N6O5S2 | Physical property | Density | 1.29 | 0 | g/cm3
Homopolymer | poly{[4-(dicyanomethylidene)-4H-pyran-2,6-diyl]ethene-1,2-diylthiophene-2,5-diyl(methylimino)ethyleneoxycarbonylimino(4-methyl-1,3-phenylene)iminocarbonyloxyethylene(methylimino)thiophene-2,5-diylethene-1,2-diyl} | P373433 | C35H32N6O5S2 | Physical property | Specific volume | 0.775 | 0 | cm3/g
Homopolymer | poly{[4-(dicyanomethylidene)-4H-pyran-2,6-diyl]ethene-1,2-diylthiophene-2,5-diyl(methylimino)ethyleneoxycarbonylimino(4-methyl-1,3-phenylene)iminocarbonyloxyethylene(methylimino)thiophene-2,5-diylethene-1,2-diyl} | P373433 | C35H32N6O5S2 | Thermal property | Glass transition temperature | 183 | 0 | C
Homopolymer | poly{[4-(dicyanomethylidene)-4H-pyran-2,6-diyl]ethene-1,2-diylthiophene-2,5-diyl(methylimino)ethyleneoxycarbonylimino(4-methyl-1,3-phenylene)iminocarbonyloxyethylene(methylimino)thiophene-2,5-diylethene-1,2-diyl} | P373433 | C35H32N6O5S2 | Thermal property | Thermal decomposition temperature | 276 | 0 | C
Homopolymer | poly{[4-(dicyanomethylidene)-4H-pyran-2,6-diyl]ethene-1,2-diylthiophene-2,5-diyl(methylimino)ethyleneoxycarbonylimino(4-methyl-1,3-phenylene)iminocarbonyloxyethylene(methylimino)thiophene-2,5-diylethene-1,2-diyl} | P373433 | C35H32N6O5S2 | Thermal property | Thermal decomposition weight loss | 5 | 0 | %
Homopolymer | poly{[4-(dicyanomethylidene)-4H-pyran-2,6-diyl]ethene-1,2-diylthiophene-2,5-diyl(methylimino)ethyleneoxycarbonylimino(4-methyl-1,3-phenylene)iminocarbonyloxyethylene(methylimino)thiophene-2,5-diylethene-1,2-diyl} | P373433 | C35H32N6O5S2 | Polymer Information | SMILES | *C=Cc1ccc(s1)N(CCOC(=O)Nc1ccc(c(c1)NC(=O)OCCN(c1ccc(s1)C=CC1=CC(=C(C#N)C#N)C=C(O1)*)C)C)C
Homopolymer | poly{piperidine-1,4-diyloxycarbonylimino(4-methyl-1,3-phenylene)iminocarbonyloxypiperidine-4,1-diylthiophene-2,5-diylethene-1,2-diyl[4-(dicyanomethylidene)-4H-pyran-2,6-diyl]ethene-1,2-diylthiophene-2,5-diyl} | P373434 | C39H36N6O5S2 | Physical property | Density | 1.28 | 0 | g/cm3
Homopolymer | poly{piperidine-1,4-diyloxycarbonylimino(4-methyl-1,3-phenylene)iminocarbonyloxypiperidine-4,1-diylthiophene-2,5-diylethene-1,2-diyl[4-(dicyanomethylidene)-4H-pyran-2,6-diyl]ethene-1,2-diylthiophene-2,5-diyl} | P373434 | C39H36N6O5S2 | Physical property | Specific volume | 0.781 | 0 | cm3/g
Homopolymer | poly{piperidine-1,4-diyloxycarbonylimino(4-methyl-1,3-phenylene)iminocarbonyloxypiperidine-4,1-diylthiophene-2,5-diylethene-1,2-diyl[4-(dicyanomethylidene)-4H-pyran-2,6-diyl]ethene-1,2-diylthiophene-2,5-diyl} | P373434 | C39H36N6O5S2 | Thermal property | Glass transition temperature | 212 | 0 | C
Homopolymer | poly{piperidine-1,4-diyloxycarbonylimino(4-methyl-1,3-phenylene)iminocarbonyloxypiperidine-4,1-diylthiophene-2,5-diylethene-1,2-diyl[4-(dicyanomethylidene)-4H-pyran-2,6-diyl]ethene-1,2-diylthiophene-2,5-diyl} | P373434 | C39H36N6O5S2 | Thermal property | Thermal decomposition temperature | 309 | 0 | C
Homopolymer | poly{piperidine-1,4-diyloxycarbonylimino(4-methyl-1,3-phenylene)iminocarbonyloxypiperidine-4,1-diylthiophene-2,5-diylethene-1,2-diyl[4-(dicyanomethylidene)-4H-pyran-2,6-diyl]ethene-1,2-diylthiophene-2,5-diyl} | P373434 | C39H36N6O5S2 | Thermal property | Thermal decomposition weight loss | 5 | 0 | %
Homopolymer | poly{piperidine-1,4-diyloxycarbonylimino(4-methyl-1,3-phenylene)iminocarbonyloxypiperidine-4,1-diylthiophene-2,5-diylethene-1,2-diyl[4-(dicyanomethylidene)-4H-pyran-2,6-diyl]ethene-1,2-diylthiophene-2,5-diyl} | P373434 | C39H36N6O5S2 | Polymer Information | SMILES | N#CC(=C1C=C(C=Cc2ccc(s2)N2CCC(CC2)OC(=O)Nc2cc(ccc2C)NC(=O)O*)OC(=C1)C=Cc1ccc(s1)N1CCC(CC1)*)C#N
Homopolymer | poly{[4-(dicyanomethylidene)-4H-pyran-2,6-diyl]ethene-1,2-diyl-1,4-phenylenediazene-1,2-diyl-1,4-phenylene(methylimino)ethyleneoxycarbonylimino(4-methyl-1,3-phenylene)iminocarbonyloxyethylene(methylimino)-1,4-phenylenediazene-1,2-diyl-1,4-phenyleneethene-1,2-diyl} | P373435 | C51H44N10O5 | Physical property | Density | 1.27 | 0 | g/cm3
Homopolymer | poly{[4-(dicyanomethylidene)-4H-pyran-2,6-diyl]ethene-1,2-diyl-1,4-phenylenediazene-1,2-diyl-1,4-phenylene(methylimino)ethyleneoxycarbonylimino(4-methyl-1,3-phenylene)iminocarbonyloxyethylene(methylimino)-1,4-phenylenediazene-1,2-diyl-1,4-phenyleneethene-1,2-diyl} | P373435 | C51H44N10O5 | Physical property | Specific volume | 0.787 | 0 | cm3/g
Homopolymer | poly{[4-(dicyanomethylidene)-4H-pyran-2,6-diyl]ethene-1,2-diyl-1,4-phenylenediazene-1,2-diyl-1,4-phenylene(methylimino)ethyleneoxycarbonylimino(4-methyl-1,3-phenylene)iminocarbonyloxyethylene(methylimino)-1,4-phenylenediazene-1,2-diyl-1,4-phenyleneethene-1,2-diyl} | P373435 | C51H44N10O5 | Thermal property | Glass transition temperature | 196 | 0 | C
Homopolymer | poly{[4-(dicyanomethylidene)-4H-pyran-2,6-diyl]ethene-1,2-diyl-1,4-phenylenediazene-1,2-diyl-1,4-phenylene(methylimino)ethyleneoxycarbonylimino(4-methyl-1,3-phenylene)iminocarbonyloxyethylene(methylimino)-1,4-phenylenediazene-1,2-diyl-1,4-phenyleneethene-1,2-diyl} | P373435 | C51H44N10O5 | Thermal property | Thermal decomposition temperature | 301 | 0 | C
Homopolymer | poly{[4-(dicyanomethylidene)-4H-pyran-2,6-diyl]ethene-1,2-diyl-1,4-phenylenediazene-1,2-diyl-1,4-phenylene(methylimino)ethyleneoxycarbonylimino(4-methyl-1,3-phenylene)iminocarbonyloxyethylene(methylimino)-1,4-phenylenediazene-1,2-diyl-1,4-phenyleneethene-1,2-diyl} | P373435 | C51H44N10O5 | Thermal property | Thermal decomposition weight loss | 5 | 0 | %
Homopolymer | poly{[4-(dicyanomethylidene)-4H-pyran-2,6-diyl]ethene-1,2-diyl-1,4-phenylenediazene-1,2-diyl-1,4-phenylene(methylimino)ethyleneoxycarbonylimino(4-methyl-1,3-phenylene)iminocarbonyloxyethylene(methylimino)-1,4-phenylenediazene-1,2-diyl-1,4-phenyleneethene-1,2-diyl} | P373435 | C51H44N10O5 | Polymer Information | SMILES | *C=Cc1ccc(cc1)N=Nc1ccc(cc1)N(CCOC(=O)Nc1ccc(c(c1)NC(=O)OCCN(c1ccc(cc1)N=Nc1ccc(cc1)C=CC1=CC(=C(C#N)C#N)C=C(O1)*)C)C)C
Homopolymer | cyclo-poly(pyridine-2,6-diyloxy-1,4-phenyleneoxy-1,4-phenyleneoxy) | P373436 | C17H11NO3 | Polymer Information | SMILES | *Oc1ccc(cc1)Oc1ccc(cc1)Oc1cccc(n1)*
Homopolymer | cyclo-poly{pyridine-2,6-diyloxy-1,4-phenylene[methyl(phenyl)methylene]-1,4-phenyleneoxy} | P373437 | C25H19NO2 | Polymer Information | SMILES | *Oc1ccc(cc1)C(c1ccccc1)(c1ccc(cc1)Oc1cccc(n1)*)C
Homopolymer | cyclo-poly(pyridine-2,6-diyloxy-1,4-phenylenecyclohexane-1,1-diyl-1,4-phenyleneoxy) | P373438 | C23H21NO2 | Polymer Information | SMILES | *Oc1ccc(cc1)C1(CCCCC1)c1ccc(cc1)Oc1cccc(n1)*
Homopolymer | cyclo-poly(pyridine-2,6-diyloxy-1,4-phenylenefluorene-9,9-diyl-1,4-phenyleneoxy) | P373439 | C30H19NO2 | Polymer Information | SMILES | *Oc1ccc(cc1)C1(c2ccc(cc2)Oc2cccc(n2)*)c2ccccc2-c2c1cccc2
Homopolymer | poly{oxy[methoxy(oxo)-lambda5-phosphanediyl]oxyethyleneoxy(2-methoxy-1,4-phenylene)methanylylidene-2-oxocyclopentane-1,3-diylidenemethanylylidene(3-methoxy-1,4-phenylene)oxyethylene} | P373440 | C26H29O9P | Thermal property | Glass transition temperature | 99 | 0 | C
Homopolymer | poly{oxy[methoxy(oxo)-lambda5-phosphanediyl]oxyethyleneoxy(2-methoxy-1,4-phenylene)methanylylidene-2-oxocyclopentane-1,3-diylidenemethanylylidene(3-methoxy-1,4-phenylene)oxyethylene} | P373440 | C26H29O9P | Thermal property | Thermal decomposition temperature | 311.5 | 8856.333 | C
Homopolymer | poly{oxy[methoxy(oxo)-lambda5-phosphanediyl]oxyethyleneoxy(2-methoxy-1,4-phenylene)methanylylidene-2-oxocyclopentane-1,3-diylidenemethanylylidene(3-methoxy-1,4-phenylene)oxyethylene} | P373440 | C26H29O9P | Thermal property | Thermal decomposition weight loss | 27.5 | 675 | %
Homopolymer | poly{oxy[methoxy(oxo)-lambda5-phosphanediyl]oxyethyleneoxy(2-methoxy-1,4-phenylene)methanylylidene-2-oxocyclopentane-1,3-diylidenemethanylylidene(3-methoxy-1,4-phenylene)oxyethylene} | P373440 | C26H29O9P | Thermal property | Melting temperature | 153.5 | 27 | C
Homopolymer | poly{oxy[methoxy(oxo)-lambda5-phosphanediyl]oxyethyleneoxy(2-methoxy-1,4-phenylene)methanylylidene-2-oxocyclopentane-1,3-diylidenemethanylylidene(3-methoxy-1,4-phenylene)oxyethylene} | P373440 | C26H29O9P | Dilute solution property | Intrinsic viscosity eta | 0.59 | 0 | dl/g
Homopolymer | poly{oxy[methoxy(oxo)-lambda5-phosphanediyl]oxyethyleneoxy(2-methoxy-1,4-phenylene)methanylylidene-2-oxocyclopentane-1,3-diylidenemethanylylidene(3-methoxy-1,4-phenylene)oxyethylene} | P373440 | C26H29O9P | Polymer Information | SMILES | *CCOc1ccc(cc1OC)C=C1CCC(=Cc2ccc(c(c2)OC)OCCOP(=O)(OC)O*)C1=O
Homopolymer | poly{oxy[methoxy(oxo)-lambda5-phosphanediyl]oxybutane-1,4-diyloxy(2-methoxy-1,4-phenylene)methanylylidene-2-oxocyclopentane-1,3-diylidenemethanylylidene(3-methoxy-1,4-phenylene)oxybutane-1,4-diyl} | P373441 | C30H37O9P | Thermal property | Glass transition temperature | 75 | 0 | C
Homopolymer | poly{oxy[methoxy(oxo)-lambda5-phosphanediyl]oxybutane-1,4-diyloxy(2-methoxy-1,4-phenylene)methanylylidene-2-oxocyclopentane-1,3-diylidenemethanylylidene(3-methoxy-1,4-phenylene)oxybutane-1,4-diyl} | P373441 | C30H37O9P | Thermal property | Thermal decomposition temperature | 306 | 9861.333 | C
Homopolymer | poly{oxy[methoxy(oxo)-lambda5-phosphanediyl]oxybutane-1,4-diyloxy(2-methoxy-1,4-phenylene)methanylylidene-2-oxocyclopentane-1,3-diylidenemethanylylidene(3-methoxy-1,4-phenylene)oxybutane-1,4-diyl} | P373441 | C30H37O9P | Thermal property | Thermal decomposition weight loss | 27.5 | 675 | %
Homopolymer | poly{oxy[methoxy(oxo)-lambda5-phosphanediyl]oxybutane-1,4-diyloxy(2-methoxy-1,4-phenylene)methanylylidene-2-oxocyclopentane-1,3-diylidenemethanylylidene(3-methoxy-1,4-phenylene)oxybutane-1,4-diyl} | P373441 | C30H37O9P | Thermal property | Melting temperature | 128.5 | 0.3333333 | C
Homopolymer | poly{oxy[methoxy(oxo)-lambda5-phosphanediyl]oxybutane-1,4-diyloxy(2-methoxy-1,4-phenylene)methanylylidene-2-oxocyclopentane-1,3-diylidenemethanylylidene(3-methoxy-1,4-phenylene)oxybutane-1,4-diyl} | P373441 | C30H37O9P | Dilute solution property | Intrinsic viscosity eta | 0.53 | 0 | dl/g
Homopolymer | poly{oxy[methoxy(oxo)-lambda5-phosphanediyl]oxybutane-1,4-diyloxy(2-methoxy-1,4-phenylene)methanylylidene-2-oxocyclopentane-1,3-diylidenemethanylylidene(3-methoxy-1,4-phenylene)oxybutane-1,4-diyl} | P373441 | C30H37O9P | Polymer Information | SMILES | *CCCCOc1ccc(cc1OC)C=C1CCC(=Cc2ccc(c(c2)OC)OCCCCOP(=O)(OC)O*)C1=O
Homopolymer | poly{oxy[methoxy(oxo)-lambda5-phosphanediyl]oxyhexane-1,6-diyloxy(2-methoxy-1,4-phenylene)methanylylidene-2-oxocyclopentane-1,3-diylidenemethanylylidene(3-methoxy-1,4-phenylene)oxyhexane-1,6-diyl} | P373442 | C34H45O9P | Thermal property | Glass transition temperature | 74 | 0 | C
Homopolymer | poly{oxy[methoxy(oxo)-lambda5-phosphanediyl]oxyhexane-1,6-diyloxy(2-methoxy-1,4-phenylene)methanylylidene-2-oxocyclopentane-1,3-diylidenemethanylylidene(3-methoxy-1,4-phenylene)oxyhexane-1,6-diyl} | P373442 | C34H45O9P | Thermal property | Thermal decomposition temperature | 299 | 11041.33 | C
Homopolymer | poly{oxy[methoxy(oxo)-lambda5-phosphanediyl]oxyhexane-1,6-diyloxy(2-methoxy-1,4-phenylene)methanylylidene-2-oxocyclopentane-1,3-diylidenemethanylylidene(3-methoxy-1,4-phenylene)oxyhexane-1,6-diyl} | P373442 | C34H45O9P | Thermal property | Thermal decomposition weight loss | 27.5 | 675 | %
Homopolymer | poly{oxy[methoxy(oxo)-lambda5-phosphanediyl]oxyhexane-1,6-diyloxy(2-methoxy-1,4-phenylene)methanylylidene-2-oxocyclopentane-1,3-diylidenemethanylylidene(3-methoxy-1,4-phenylene)oxyhexane-1,6-diyl} | P373442 | C34H45O9P | Thermal property | Lc phase transition temperature | 148.5 | 8.333333 | C
Homopolymer | poly{oxy[methoxy(oxo)-lambda5-phosphanediyl]oxyhexane-1,6-diyloxy(2-methoxy-1,4-phenylene)methanylylidene-2-oxocyclopentane-1,3-diylidenemethanylylidene(3-methoxy-1,4-phenylene)oxyhexane-1,6-diyl} | P373442 | C34H45O9P | Thermal property | Melting temperature | 124.5 | 3 | C
Homopolymer | poly{oxy[methoxy(oxo)-lambda5-phosphanediyl]oxyhexane-1,6-diyloxy(2-methoxy-1,4-phenylene)methanylylidene-2-oxocyclopentane-1,3-diylidenemethanylylidene(3-methoxy-1,4-phenylene)oxyhexane-1,6-diyl} | P373442 | C34H45O9P | Dilute solution property | Intrinsic viscosity eta | 0.5 | 0 | dl/g
Homopolymer | poly{oxy[methoxy(oxo)-lambda5-phosphanediyl]oxyhexane-1,6-diyloxy(2-methoxy-1,4-phenylene)methanylylidene-2-oxocyclopentane-1,3-diylidenemethanylylidene(3-methoxy-1,4-phenylene)oxyhexane-1,6-diyl} | P373442 | C34H45O9P | Polymer Information | SMILES | *CCCCCCOc1ccc(cc1OC)C=C1CCC(=Cc2ccc(c(c2)OC)OCCCCCCOP(=O)(OC)O*)C1=O
Homopolymer | poly{oxy[methoxy(oxo)-lambda5-phosphanediyl]oxyoctane-1,8-diyloxy(2-methoxy-1,4-phenylene)methanylylidene-2-oxocyclopentane-1,3-diylidenemethanylylidene(3-methoxy-1,4-phenylene)oxyoctane-1,8-diyl} | P373443 | C38H53O9P | Thermal property | Glass transition temperature | 73 | 0 | C
Homopolymer | poly{oxy[methoxy(oxo)-lambda5-phosphanediyl]oxyoctane-1,8-diyloxy(2-methoxy-1,4-phenylene)methanylylidene-2-oxocyclopentane-1,3-diylidenemethanylylidene(3-methoxy-1,4-phenylene)oxyoctane-1,8-diyl} | P373443 | C38H53O9P | Thermal property | Thermal decomposition temperature | 290.5 | 12936.33 | C
Homopolymer | poly{oxy[methoxy(oxo)-lambda5-phosphanediyl]oxyoctane-1,8-diyloxy(2-methoxy-1,4-phenylene)methanylylidene-2-oxocyclopentane-1,3-diylidenemethanylylidene(3-methoxy-1,4-phenylene)oxyoctane-1,8-diyl} | P373443 | C38H53O9P | Thermal property | Thermal decomposition weight loss | 27.5 | 675 | %
Homopolymer | poly{oxy[methoxy(oxo)-lambda5-phosphanediyl]oxyoctane-1,8-diyloxy(2-methoxy-1,4-phenylene)methanylylidene-2-oxocyclopentane-1,3-diylidenemethanylylidene(3-methoxy-1,4-phenylene)oxyoctane-1,8-diyl} | P373443 | C38H53O9P | Thermal property | Lc phase transition temperature | 138.5 | 0.3333333 | C
Homopolymer | poly{oxy[methoxy(oxo)-lambda5-phosphanediyl]oxyoctane-1,8-diyloxy(2-methoxy-1,4-phenylene)methanylylidene-2-oxocyclopentane-1,3-diylidenemethanylylidene(3-methoxy-1,4-phenylene)oxyoctane-1,8-diyl} | P373443 | C38H53O9P | Thermal property | Melting temperature | 123 | 5.333333 | C
Homopolymer | poly{oxy[methoxy(oxo)-lambda5-phosphanediyl]oxyoctane-1,8-diyloxy(2-methoxy-1,4-phenylene)methanylylidene-2-oxocyclopentane-1,3-diylidenemethanylylidene(3-methoxy-1,4-phenylene)oxyoctane-1,8-diyl} | P373443 | C38H53O9P | Dilute solution property | Intrinsic viscosity eta | 0.48 | 0 | dl/g
Homopolymer | poly{oxy[methoxy(oxo)-lambda5-phosphanediyl]oxyoctane-1,8-diyloxy(2-methoxy-1,4-phenylene)methanylylidene-2-oxocyclopentane-1,3-diylidenemethanylylidene(3-methoxy-1,4-phenylene)oxyoctane-1,8-diyl} | P373443 | C38H53O9P | Polymer Information | SMILES | *CCCCCCCCOc1ccc(cc1OC)C=C1CCC(=Cc2ccc(c(c2)OC)OCCCCCCCCOP(=O)(OC)O*)C1=O
Homopolymer | poly{oxy[methoxy(oxo)-lambda5-phosphanediyl]oxydecane-1,10-diyloxy(2-methoxy-1,4-phenylene)methanylylidene-2-oxocyclopentane-1,3-diylidenemethanylylidene(3-methoxy-1,4-phenylene)oxydecane-1,10-diyl} | P373444 | C42H61O9P | Thermal property | Glass transition temperature | 48 | 0 | C
Homopolymer | poly{oxy[methoxy(oxo)-lambda5-phosphanediyl]oxydecane-1,10-diyloxy(2-methoxy-1,4-phenylene)methanylylidene-2-oxocyclopentane-1,3-diylidenemethanylylidene(3-methoxy-1,4-phenylene)oxydecane-1,10-diyl} | P373444 | C42H61O9P | Thermal property | Thermal decomposition temperature | 280 | 15552 | C
Homopolymer | poly{oxy[methoxy(oxo)-lambda5-phosphanediyl]oxydecane-1,10-diyloxy(2-methoxy-1,4-phenylene)methanylylidene-2-oxocyclopentane-1,3-diylidenemethanylylidene(3-methoxy-1,4-phenylene)oxydecane-1,10-diyl} | P373444 | C42H61O9P | Thermal property | Thermal decomposition weight loss | 27.5 | 675 | %
Homopolymer | poly{oxy[methoxy(oxo)-lambda5-phosphanediyl]oxydecane-1,10-diyloxy(2-methoxy-1,4-phenylene)methanylylidene-2-oxocyclopentane-1,3-diylidenemethanylylidene(3-methoxy-1,4-phenylene)oxydecane-1,10-diyl} | P373444 | C42H61O9P | Thermal property | Lc phase transition temperature | 116 | 21.33333 | C
Homopolymer | poly{oxy[methoxy(oxo)-lambda5-phosphanediyl]oxydecane-1,10-diyloxy(2-methoxy-1,4-phenylene)methanylylidene-2-oxocyclopentane-1,3-diylidenemethanylylidene(3-methoxy-1,4-phenylene)oxydecane-1,10-diyl} | P373444 | C42H61O9P | Thermal property | Melting temperature | 93 | 12 | C
Homopolymer | poly{oxy[methoxy(oxo)-lambda5-phosphanediyl]oxydecane-1,10-diyloxy(2-methoxy-1,4-phenylene)methanylylidene-2-oxocyclopentane-1,3-diylidenemethanylylidene(3-methoxy-1,4-phenylene)oxydecane-1,10-diyl} | P373444 | C42H61O9P | Dilute solution property | Intrinsic viscosity eta | 0.4 | 0 | dl/g
Homopolymer | poly{oxy[methoxy(oxo)-lambda5-phosphanediyl]oxydecane-1,10-diyloxy(2-methoxy-1,4-phenylene)methanylylidene-2-oxocyclopentane-1,3-diylidenemethanylylidene(3-methoxy-1,4-phenylene)oxydecane-1,10-diyl} | P373444 | C42H61O9P | Polymer Information | SMILES | *CCCCCCCCCCOc1ccc(cc1OC)C=C1CCC(=Cc2ccc(c(c2)OC)OCCCCCCCCCCOP(=O)(OC)O*)C1=O
Homopolymer | poly{oxy[ethoxy(oxo)-lambda5-phosphanediyl]oxyethyleneoxy(2-methoxy-1,4-phenylene)methanylylidene-2-oxocyclopentane-1,3-diylidenemethanylylidene(3-methoxy-1,4-phenylene)oxyethylene} | P373445 | C27H31O9P | Thermal property | Glass transition temperature | 80 | 0 | C
Homopolymer | poly{oxy[ethoxy(oxo)-lambda5-phosphanediyl]oxyethyleneoxy(2-methoxy-1,4-phenylene)methanylylidene-2-oxocyclopentane-1,3-diylidenemethanylylidene(3-methoxy-1,4-phenylene)oxyethylene} | P373445 | C27H31O9P | Thermal property | Thermal decomposition temperature | 309.5 | 8856.333 | C
Homopolymer | poly{oxy[ethoxy(oxo)-lambda5-phosphanediyl]oxyethyleneoxy(2-methoxy-1,4-phenylene)methanylylidene-2-oxocyclopentane-1,3-diylidenemethanylylidene(3-methoxy-1,4-phenylene)oxyethylene} | P373445 | C27H31O9P | Thermal property | Thermal decomposition weight loss | 27.5 | 675 | %
Homopolymer | poly{oxy[ethoxy(oxo)-lambda5-phosphanediyl]oxyethyleneoxy(2-methoxy-1,4-phenylene)methanylylidene-2-oxocyclopentane-1,3-diylidenemethanylylidene(3-methoxy-1,4-phenylene)oxyethylene} | P373445 | C27H31O9P | Thermal property | Melting temperature | 128 | 0 | C
Homopolymer | poly{oxy[ethoxy(oxo)-lambda5-phosphanediyl]oxyethyleneoxy(2-methoxy-1,4-phenylene)methanylylidene-2-oxocyclopentane-1,3-diylidenemethanylylidene(3-methoxy-1,4-phenylene)oxyethylene} | P373445 | C27H31O9P | Dilute solution property | Intrinsic viscosity eta | 0.56 | 0 | dl/g
Homopolymer | poly{oxy[ethoxy(oxo)-lambda5-phosphanediyl]oxyethyleneoxy(2-methoxy-1,4-phenylene)methanylylidene-2-oxocyclopentane-1,3-diylidenemethanylylidene(3-methoxy-1,4-phenylene)oxyethylene} | P373445 | C27H31O9P | Polymer Information | SMILES | *CCOc1ccc(cc1OC)C=C1CCC(=Cc2ccc(c(c2)OC)OCCOP(=O)(OCC)O*)C1=O
Homopolymer | poly{oxy[ethoxy(oxo)-lambda5-phosphanediyl]oxybutane-1,4-diyloxy(2-methoxy-1,4-phenylene)methanylylidene-2-oxocyclopentane-1,3-diylidenemethanylylidene(3-methoxy-1,4-phenylene)oxybutane-1,4-diyl} | P373446 | C31H39O9P | Thermal property | Glass transition temperature | 79 | 0 | C
Homopolymer | poly{oxy[ethoxy(oxo)-lambda5-phosphanediyl]oxybutane-1,4-diyloxy(2-methoxy-1,4-phenylene)methanylylidene-2-oxocyclopentane-1,3-diylidenemethanylylidene(3-methoxy-1,4-phenylene)oxybutane-1,4-diyl} | P373446 | C31H39O9P | Thermal property | Thermal decomposition temperature | 300 | 10800 | C
Homopolymer | poly{oxy[ethoxy(oxo)-lambda5-phosphanediyl]oxybutane-1,4-diyloxy(2-methoxy-1,4-phenylene)methanylylidene-2-oxocyclopentane-1,3-diylidenemethanylylidene(3-methoxy-1,4-phenylene)oxybutane-1,4-diyl} | P373446 | C31H39O9P | Thermal property | Thermal decomposition weight loss | 27.5 | 675 | %
Homopolymer | poly{oxy[ethoxy(oxo)-lambda5-phosphanediyl]oxybutane-1,4-diyloxy(2-methoxy-1,4-phenylene)methanylylidene-2-oxocyclopentane-1,3-diylidenemethanylylidene(3-methoxy-1,4-phenylene)oxybutane-1,4-diyl} | P373446 | C31H39O9P | Thermal property | Melting temperature | 125.5 | 0.3333333 | C
Homopolymer | poly{oxy[ethoxy(oxo)-lambda5-phosphanediyl]oxybutane-1,4-diyloxy(2-methoxy-1,4-phenylene)methanylylidene-2-oxocyclopentane-1,3-diylidenemethanylylidene(3-methoxy-1,4-phenylene)oxybutane-1,4-diyl} | P373446 | C31H39O9P | Dilute solution property | Intrinsic viscosity eta | 0.55 | 0 | dl/g
Homopolymer | poly{oxy[ethoxy(oxo)-lambda5-phosphanediyl]oxybutane-1,4-diyloxy(2-methoxy-1,4-phenylene)methanylylidene-2-oxocyclopentane-1,3-diylidenemethanylylidene(3-methoxy-1,4-phenylene)oxybutane-1,4-diyl} | P373446 | C31H39O9P | Polymer Information | SMILES | *CCCCOc1ccc(cc1OC)C=C1CCC(=Cc2ccc(c(c2)OC)OCCCCOP(=O)(OCC)O*)C1=O
Homopolymer | poly{oxy[ethoxy(oxo)-lambda5-phosphanediyl]oxyhexane-1,6-diyloxy(2-methoxy-1,4-phenylene)methanylylidene-2-oxocyclopentane-1,3-diylidenemethanylylidene(3-methoxy-1,4-phenylene)oxyhexane-1,6-diyl} | P373447 | C35H47O9P | Thermal property | Glass transition temperature | 75 | 0 | C
Homopolymer | poly{oxy[ethoxy(oxo)-lambda5-phosphanediyl]oxyhexane-1,6-diyloxy(2-methoxy-1,4-phenylene)methanylylidene-2-oxocyclopentane-1,3-diylidenemethanylylidene(3-methoxy-1,4-phenylene)oxyhexane-1,6-diyl} | P373447 | C35H47O9P | Thermal property | Thermal decomposition temperature | 294.5 | 11408.33 | C
Homopolymer | poly{oxy[ethoxy(oxo)-lambda5-phosphanediyl]oxyhexane-1,6-diyloxy(2-methoxy-1,4-phenylene)methanylylidene-2-oxocyclopentane-1,3-diylidenemethanylylidene(3-methoxy-1,4-phenylene)oxyhexane-1,6-diyl} | P373447 | C35H47O9P | Thermal property | Thermal decomposition weight loss | 27.5 | 675 | %
Homopolymer | poly{oxy[ethoxy(oxo)-lambda5-phosphanediyl]oxyhexane-1,6-diyloxy(2-methoxy-1,4-phenylene)methanylylidene-2-oxocyclopentane-1,3-diylidenemethanylylidene(3-methoxy-1,4-phenylene)oxyhexane-1,6-diyl} | P373447 | C35H47O9P | Thermal property | Lc phase transition temperature | 146 | 5.333333 | C
Homopolymer | poly{oxy[ethoxy(oxo)-lambda5-phosphanediyl]oxyhexane-1,6-diyloxy(2-methoxy-1,4-phenylene)methanylylidene-2-oxocyclopentane-1,3-diylidenemethanylylidene(3-methoxy-1,4-phenylene)oxyhexane-1,6-diyl} | P373447 | C35H47O9P | Thermal property | Melting temperature | 122.5 | 0.3333333 | C
Homopolymer | poly{oxy[ethoxy(oxo)-lambda5-phosphanediyl]oxyhexane-1,6-diyloxy(2-methoxy-1,4-phenylene)methanylylidene-2-oxocyclopentane-1,3-diylidenemethanylylidene(3-methoxy-1,4-phenylene)oxyhexane-1,6-diyl} | P373447 | C35H47O9P | Dilute solution property | Intrinsic viscosity eta | 0.44 | 0 | dl/g
Homopolymer | poly{oxy[ethoxy(oxo)-lambda5-phosphanediyl]oxyhexane-1,6-diyloxy(2-methoxy-1,4-phenylene)methanylylidene-2-oxocyclopentane-1,3-diylidenemethanylylidene(3-methoxy-1,4-phenylene)oxyhexane-1,6-diyl} | P373447 | C35H47O9P | Polymer Information | SMILES | *CCCCCCOc1ccc(cc1OC)C=C1CCC(=Cc2ccc(c(c2)OC)OCCCCCCOP(=O)(OCC)O*)C1=O
Homopolymer | poly{oxy[ethoxy(oxo)-lambda5-phosphanediyl]oxyoctane-1,8-diyloxy(2-methoxy-1,4-phenylene)methanylylidene-2-oxocyclopentane-1,3-diylidenemethanylylidene(3-methoxy-1,4-phenylene)oxyoctane-1,8-diyl} | P373448 | C39H55O9P | Thermal property | Glass transition temperature | 62 | 0 | C
Homopolymer | poly{oxy[ethoxy(oxo)-lambda5-phosphanediyl]oxyoctane-1,8-diyloxy(2-methoxy-1,4-phenylene)methanylylidene-2-oxocyclopentane-1,3-diylidenemethanylylidene(3-methoxy-1,4-phenylene)oxyoctane-1,8-diyl} | P373448 | C39H55O9P | Thermal property | Thermal decomposition temperature | 286 | 13333.33 | C
Homopolymer | poly{oxy[ethoxy(oxo)-lambda5-phosphanediyl]oxyoctane-1,8-diyloxy(2-methoxy-1,4-phenylene)methanylylidene-2-oxocyclopentane-1,3-diylidenemethanylylidene(3-methoxy-1,4-phenylene)oxyoctane-1,8-diyl} | P373448 | C39H55O9P | Thermal property | Thermal decomposition weight loss | 27.5 | 675 | %
Homopolymer | poly{oxy[ethoxy(oxo)-lambda5-phosphanediyl]oxyoctane-1,8-diyloxy(2-methoxy-1,4-phenylene)methanylylidene-2-oxocyclopentane-1,3-diylidenemethanylylidene(3-methoxy-1,4-phenylene)oxyoctane-1,8-diyl} | P373448 | C39H55O9P | Thermal property | Lc phase transition temperature | 129.5 | 0.3333333 | C
Homopolymer | poly{oxy[ethoxy(oxo)-lambda5-phosphanediyl]oxyoctane-1,8-diyloxy(2-methoxy-1,4-phenylene)methanylylidene-2-oxocyclopentane-1,3-diylidenemethanylylidene(3-methoxy-1,4-phenylene)oxyoctane-1,8-diyl} | P373448 | C39H55O9P | Thermal property | Melting temperature | 102.5 | 27 | C
Homopolymer | poly{oxy[ethoxy(oxo)-lambda5-phosphanediyl]oxyoctane-1,8-diyloxy(2-methoxy-1,4-phenylene)methanylylidene-2-oxocyclopentane-1,3-diylidenemethanylylidene(3-methoxy-1,4-phenylene)oxyoctane-1,8-diyl} | P373448 | C39H55O9P | Dilute solution property | Intrinsic viscosity eta | 0.4 | 0 | dl/g
Homopolymer | poly{oxy[ethoxy(oxo)-lambda5-phosphanediyl]oxyoctane-1,8-diyloxy(2-methoxy-1,4-phenylene)methanylylidene-2-oxocyclopentane-1,3-diylidenemethanylylidene(3-methoxy-1,4-phenylene)oxyoctane-1,8-diyl} | P373448 | C39H55O9P | Polymer Information | SMILES | *CCCCCCCCOc1ccc(cc1OC)C=C1CCC(=Cc2ccc(c(c2)OC)OCCCCCCCCOP(=O)(OCC)O*)C1=O
Homopolymer | poly{oxy[ethoxy(oxo)-lambda5-phosphanediyl]oxydecane-1,10-diyloxy(2-methoxy-1,4-phenylene)methanylylidene-2-oxocyclopentane-1,3-diylidenemethanylylidene(3-methoxy-1,4-phenylene)oxydecane-1,10-diyl} | P373449 | C43H63O9P | Thermal property | Glass transition temperature | 47 | 0 | C
Homopolymer | poly{oxy[ethoxy(oxo)-lambda5-phosphanediyl]oxydecane-1,10-diyloxy(2-methoxy-1,4-phenylene)methanylylidene-2-oxocyclopentane-1,3-diylidenemethanylylidene(3-methoxy-1,4-phenylene)oxydecane-1,10-diyl} | P373449 | C43H63O9P | Thermal property | Thermal decomposition temperature | 277.5 | 15408.33 | C
Homopolymer | poly{oxy[ethoxy(oxo)-lambda5-phosphanediyl]oxydecane-1,10-diyloxy(2-methoxy-1,4-phenylene)methanylylidene-2-oxocyclopentane-1,3-diylidenemethanylylidene(3-methoxy-1,4-phenylene)oxydecane-1,10-diyl} | P373449 | C43H63O9P | Thermal property | Thermal decomposition weight loss | 27.5 | 675 | %
Homopolymer | poly{oxy[ethoxy(oxo)-lambda5-phosphanediyl]oxydecane-1,10-diyloxy(2-methoxy-1,4-phenylene)methanylylidene-2-oxocyclopentane-1,3-diylidenemethanylylidene(3-methoxy-1,4-phenylene)oxydecane-1,10-diyl} | P373449 | C43H63O9P | Thermal property | Lc phase transition temperature | 101.5 | 27 | C
Homopolymer | poly{oxy[ethoxy(oxo)-lambda5-phosphanediyl]oxydecane-1,10-diyloxy(2-methoxy-1,4-phenylene)methanylylidene-2-oxocyclopentane-1,3-diylidenemethanylylidene(3-methoxy-1,4-phenylene)oxydecane-1,10-diyl} | P373449 | C43H63O9P | Thermal property | Melting temperature | 83.5 | 8.333333 | C
Homopolymer | poly{oxy[ethoxy(oxo)-lambda5-phosphanediyl]oxydecane-1,10-diyloxy(2-methoxy-1,4-phenylene)methanylylidene-2-oxocyclopentane-1,3-diylidenemethanylylidene(3-methoxy-1,4-phenylene)oxydecane-1,10-diyl} | P373449 | C43H63O9P | Dilute solution property | Intrinsic viscosity eta | 0.38 | 0 | dl/g
Homopolymer | poly{oxy[ethoxy(oxo)-lambda5-phosphanediyl]oxydecane-1,10-diyloxy(2-methoxy-1,4-phenylene)methanylylidene-2-oxocyclopentane-1,3-diylidenemethanylylidene(3-methoxy-1,4-phenylene)oxydecane-1,10-diyl} | P373449 | C43H63O9P | Polymer Information | SMILES | *CCCCCCCCCCOc1ccc(cc1OC)C=C1CCC(=Cc2ccc(c(c2)OC)OCCCCCCCCCCOP(=O)(OCC)O*)C1=O
Homopolymer | poly(oxy-1,4-phenylenecarbonylmethyleneimino-1,4-phenyleneiminomethylenecarbonyl-1,4-phenylene) | P373450 | C22H18N2O3 | Thermal property | Thermal decomposition temperature | 280 | 15266.4 | C
Homopolymer | poly(oxy-1,4-phenylenecarbonylmethyleneimino-1,4-phenyleneiminomethylenecarbonyl-1,4-phenylene) | P373450 | C22H18N2O3 | Thermal property | Thermal decomposition weight loss | 30 | 320 | %
Homopolymer | poly(oxy-1,4-phenylenecarbonylmethyleneimino-1,4-phenyleneiminomethylenecarbonyl-1,4-phenylene) | P373450 | C22H18N2O3 | Electric property | Electric conductivity | 3.98e-12 | 0 | 1/(ohm*cm)
Homopolymer | poly(oxy-1,4-phenylenecarbonylmethyleneimino-1,4-phenyleneiminomethylenecarbonyl-1,4-phenylene) | P373450 | C22H18N2O3 | Electric property | Volume resistivity | 251000000000 | 0 | ohm*cm
Homopolymer | poly(oxy-1,4-phenylenecarbonylmethyleneimino-1,4-phenyleneiminomethylenecarbonyl-1,4-phenylene) | P373450 | C22H18N2O3 | Polymer Information | SMILES | *Oc1ccc(cc1)C(=O)CNc1ccc(cc1)NCC(=O)c1ccc(cc1)*
Homopolymer | poly(oxy-1,4-phenylenecarbonylmethyleneimino-1,3-phenyleneiminomethylenecarbonyl-1,4-phenylene) | P373451 | C22H18N2O3 | Polymer Information | SMILES | *Oc1ccc(cc1)C(=O)CNc1cccc(c1)NCC(=O)c1ccc(cc1)*
Homopolymer | poly(oxy-1,4-phenylenecarbonylmethyleneimino-1,2-phenyleneiminomethylenecarbonyl-1,4-phenylene) | P373452 | C22H18N2O3 | Polymer Information | SMILES | *Oc1ccc(cc1)C(=O)CNc1ccccc1NCC(=O)c1ccc(cc1)*
Homopolymer | poly(oxy-1,4-phenylenecarbonylmethyleneimino-1,4-phenylenemethylene-1,4-phenyleneiminomethylenecarbonyl-1,4-phenylene) | P373453 | C29H24N2O3 | Thermal property | Thermal decomposition temperature | 386 | 15028.27 | C
Homopolymer | poly(oxy-1,4-phenylenecarbonylmethyleneimino-1,4-phenylenemethylene-1,4-phenyleneiminomethylenecarbonyl-1,4-phenylene) | P373453 | C29H24N2O3 | Thermal property | Thermal decomposition weight loss | 30 | 320 | %
Homopolymer | poly(oxy-1,4-phenylenecarbonylmethyleneimino-1,4-phenylenemethylene-1,4-phenyleneiminomethylenecarbonyl-1,4-phenylene) | P373453 | C29H24N2O3 | Electric property | Electric conductivity | 1.23e-11 | 0 | 1/(ohm*cm)
Homopolymer | poly(oxy-1,4-phenylenecarbonylmethyleneimino-1,4-phenylenemethylene-1,4-phenyleneiminomethylenecarbonyl-1,4-phenylene) | P373453 | C29H24N2O3 | Electric property | Volume resistivity | 81300000000 | 0 | ohm*cm
Homopolymer | poly(oxy-1,4-phenylenecarbonylmethyleneimino-1,4-phenylenemethylene-1,4-phenyleneiminomethylenecarbonyl-1,4-phenylene) | P373453 | C29H24N2O3 | Polymer Information | SMILES | *Oc1ccc(cc1)C(=O)CNc1ccc(cc1)Cc1ccc(cc1)NCC(=O)c1ccc(cc1)*
Homopolymer | poly(oxy-1,4-phenyleneiminomethylenecarbonyl-1,4-phenyleneoxy-1,4-phenylenecarbonylmethyleneimino-1,4-phenylene) | P373454 | C28H22N2O4 | Polymer Information | SMILES | *Oc1ccc(cc1)NCC(=O)c1ccc(cc1)Oc1ccc(cc1)C(=O)CNc1ccc(cc1)*
Homopolymer | poly(oxy-1,4-phenylenecarbonylmethyleneimino-1,4-phenylenesulfonyl-1,4-phenyleneiminomethylenecarbonyl-1,4-phenylene) | P373455 | C28H22N2O5S | Thermal property | Glass transition temperature | 247 | 0 | C
Homopolymer | poly(oxy-1,4-phenylenecarbonylmethyleneimino-1,4-phenylenesulfonyl-1,4-phenyleneiminomethylenecarbonyl-1,4-phenylene) | P373455 | C28H22N2O5S | Thermal property | Thermal decomposition temperature | 350 | 14580 | C
Homopolymer | poly(oxy-1,4-phenylenecarbonylmethyleneimino-1,4-phenylenesulfonyl-1,4-phenyleneiminomethylenecarbonyl-1,4-phenylene) | P373455 | C28H22N2O5S | Thermal property | Thermal decomposition weight loss | 30 | 320 | %
Homopolymer | poly(oxy-1,4-phenylenecarbonylmethyleneimino-1,4-phenylenesulfonyl-1,4-phenyleneiminomethylenecarbonyl-1,4-phenylene) | P373455 | C28H22N2O5S | Polymer Information | SMILES | *Oc1ccc(cc1)C(=O)CNc1ccc(cc1)S(=O)(=O)c1ccc(cc1)NCC(=O)c1ccc(cc1)*
Homopolymer | poly(oxy-1,4-phenylenecarbonylmethylenehydrazine-1,2-diylmethylenecarbonyl-1,4-phenylene) | P373456 | C16H14N2O3 | Polymer Information | SMILES | *Oc1ccc(cc1)C(=O)CNNCC(=O)c1ccc(cc1)*
Homopolymer | poly(oxy-1,4-phenylenecarbonylmethyleneiminoethyleneiminomethylenecarbonyl-1,4-phenylene) | P373457 | C18H18N2O3 | Thermal property | Thermal decomposition temperature | 275 | 8686.667 | C
Homopolymer | poly(oxy-1,4-phenylenecarbonylmethyleneiminoethyleneiminomethylenecarbonyl-1,4-phenylene) | P373457 | C18H18N2O3 | Thermal property | Thermal decomposition weight loss | 30 | 320 | %
Homopolymer | poly(oxy-1,4-phenylenecarbonylmethyleneiminoethyleneiminomethylenecarbonyl-1,4-phenylene) | P373457 | C18H18N2O3 | Electric property | Electric conductivity | 4.6e-11 | 0 | 1/(ohm*cm)
Homopolymer | poly(oxy-1,4-phenylenecarbonylmethyleneiminoethyleneiminomethylenecarbonyl-1,4-phenylene) | P373457 | C18H18N2O3 | Electric property | Volume resistivity | 22000000000 | 0 | ohm*cm
Homopolymer | poly(oxy-1,4-phenylenecarbonylmethyleneiminoethyleneiminomethylenecarbonyl-1,4-phenylene) | P373457 | C18H18N2O3 | Polymer Information | SMILES | *Oc1ccc(cc1)C(=O)CNCCNCC(=O)c1ccc(cc1)*
Homopolymer | poly(oxy-1,4-phenylenecarbonylmethyleneiminopropane-1,3-diyliminomethylenecarbonyl-1,4-phenylene) | P373458 | C19H20N2O3 | Electric property | Electric conductivity | 2.5e-12 | 0 | 1/(ohm*cm)
Homopolymer | poly(oxy-1,4-phenylenecarbonylmethyleneiminopropane-1,3-diyliminomethylenecarbonyl-1,4-phenylene) | P373458 | C19H20N2O3 | Electric property | Volume resistivity | 400000000000 | 0 | ohm*cm
Homopolymer | poly(oxy-1,4-phenylenecarbonylmethyleneiminopropane-1,3-diyliminomethylenecarbonyl-1,4-phenylene) | P373458 | C19H20N2O3 | Polymer Information | SMILES | *Oc1ccc(cc1)C(=O)CNCCCNCC(=O)c1ccc(cc1)*
Homopolymer | poly(oxy-1,4-phenylenecarbonylmethyleneiminooctane-1,8-diyliminomethylenecarbonyl-1,4-phenylene) | P373459 | C24H30N2O3 | Thermal property | Thermal decomposition temperature | 330 | 10095.2 | C
Homopolymer | poly(oxy-1,4-phenylenecarbonylmethyleneiminooctane-1,8-diyliminomethylenecarbonyl-1,4-phenylene) | P373459 | C24H30N2O3 | Thermal property | Thermal decomposition weight loss | 30 | 320 | %
Homopolymer | poly(oxy-1,4-phenylenecarbonylmethyleneiminooctane-1,8-diyliminomethylenecarbonyl-1,4-phenylene) | P373459 | C24H30N2O3 | Electric property | Electric conductivity | 1.06e-12 | 0 | 1/(ohm*cm)
Homopolymer | poly(oxy-1,4-phenylenecarbonylmethyleneiminooctane-1,8-diyliminomethylenecarbonyl-1,4-phenylene) | P373459 | C24H30N2O3 | Electric property | Volume resistivity | 943000000000 | 0 | ohm*cm
Homopolymer | poly(oxy-1,4-phenylenecarbonylmethyleneiminooctane-1,8-diyliminomethylenecarbonyl-1,4-phenylene) | P373459 | C24H30N2O3 | Polymer Information | SMILES | *Oc1ccc(cc1)C(=O)CNCCCCCCCCNCC(=O)c1ccc(cc1)*
Homopolymer | poly(oxy-1,4-phenyleneiminomethylenecarbonyl-1,4-phenylenesulfanediyl-1,4-phenylenecarbonylmethyleneimino-1,4-phenylene) | P373460 | C28H22N2O3S | Thermal property | Glass transition temperature | 208 | 0 | C
Homopolymer | poly(oxy-1,4-phenyleneiminomethylenecarbonyl-1,4-phenylenesulfanediyl-1,4-phenylenecarbonylmethyleneimino-1,4-phenylene) | P373460 | C28H22N2O3S | Polymer Information | SMILES | *Oc1ccc(cc1)NCC(=O)c1ccc(cc1)Sc1ccc(cc1)C(=O)CNc1ccc(cc1)*
Homopolymer | poly(oxy-1,4-phenyleneiminomethylenecarbonyl-1,4-phenylenesulfonyl-1,4-phenylenecarbonylmethyleneimino-1,4-phenylene) | P373461 | C28H22N2O5S | Polymer Information | SMILES | *Oc1ccc(cc1)NCC(=O)c1ccc(cc1)S(=O)(=O)c1ccc(cc1)C(=O)CNc1ccc(cc1)*
Homopolymer | poly(oxy-1,4-phenyleneoxy-1,4-phenylenecarbonyl-1,4-phenyleneoxy-1,4-phenyleneoxyterephthaloyl) | P373462 | C33H20O7 | Polymer Information | SMILES | *Oc1ccc(cc1)Oc1ccc(cc1)C(=O)c1ccc(cc1)Oc1ccc(cc1)OC(=O)c1ccc(cc1)C(=O)*
Homopolymer | poly{[6-(2-naphthylamino)-1,3,5-triazine-2,4-diyl]oxynaphthalene-2,3-diylcarbonylimino-1,4-phenyleneiminocarbonyl-1,4-phenyleneiminocarbonylnaphthalene-2,3-diyloxy} | P373463 | C48H31N7O5 | Physical property | Density | 1.19 | 0 | g/cm3
Homopolymer | poly{[6-(2-naphthylamino)-1,3,5-triazine-2,4-diyl]oxynaphthalene-2,3-diylcarbonylimino-1,4-phenyleneiminocarbonyl-1,4-phenyleneiminocarbonylnaphthalene-2,3-diyloxy} | P373463 | C48H31N7O5 | Physical property | Specific volume | 0.84 | 0 | cm3/g
Homopolymer | poly{[6-(2-naphthylamino)-1,3,5-triazine-2,4-diyl]oxynaphthalene-2,3-diylcarbonylimino-1,4-phenyleneiminocarbonyl-1,4-phenyleneiminocarbonylnaphthalene-2,3-diyloxy} | P373463 | C48H31N7O5 | Thermal property | Thermal decomposition temperature | 281 | 3873.867 | C
Homopolymer | poly{[6-(2-naphthylamino)-1,3,5-triazine-2,4-diyl]oxynaphthalene-2,3-diylcarbonylimino-1,4-phenyleneiminocarbonyl-1,4-phenyleneiminocarbonylnaphthalene-2,3-diyloxy} | P373463 | C48H31N7O5 | Thermal property | Thermal decomposition weight loss | 5 | 33.33333 | %
Homopolymer | poly{[6-(2-naphthylamino)-1,3,5-triazine-2,4-diyl]oxynaphthalene-2,3-diylcarbonylimino-1,4-phenyleneiminocarbonyl-1,4-phenyleneiminocarbonylnaphthalene-2,3-diyloxy} | P373463 | C48H31N7O5 | Polymer Information | SMILES | *Oc1cc2ccccc2cc1C(=O)Nc1ccc(cc1)C(=O)Nc1ccc(cc1)NC(=O)c1cc2ccccc2cc1Oc1nc(*)nc(n1)Nc1ccc2c(c1)cccc2
Homopolymer | poly{[6-(2-naphthylamino)-1,3,5-triazine-2,4-diyl]oxynaphthalene-2,3-diylcarbonylimino-1,4-phenylenesulfonyl-1,4-phenylenecarbonylnaphthalene-2,3-diyloxy} | P373464 | C47H30N6O6S | Physical property | Density | 1.22 | 0 | g/cm3
Homopolymer | poly{[6-(2-naphthylamino)-1,3,5-triazine-2,4-diyl]oxynaphthalene-2,3-diylcarbonylimino-1,4-phenylenesulfonyl-1,4-phenylenecarbonylnaphthalene-2,3-diyloxy} | P373464 | C47H30N6O6S | Physical property | Specific volume | 0.82 | 0 | cm3/g
Homopolymer | poly{[6-(2-naphthylamino)-1,3,5-triazine-2,4-diyl]oxynaphthalene-2,3-diylcarbonylimino-1,4-phenylenesulfonyl-1,4-phenylenecarbonylnaphthalene-2,3-diyloxy} | P373464 | C47H30N6O6S | Thermal property | Thermal decomposition temperature | 292 | 3686.667 | C
Homopolymer | poly{[6-(2-naphthylamino)-1,3,5-triazine-2,4-diyl]oxynaphthalene-2,3-diylcarbonylimino-1,4-phenylenesulfonyl-1,4-phenylenecarbonylnaphthalene-2,3-diyloxy} | P373464 | C47H30N6O6S | Thermal property | Thermal decomposition weight loss | 5 | 33.33333 | %
Homopolymer | poly{[6-(2-naphthylamino)-1,3,5-triazine-2,4-diyl]oxynaphthalene-2,3-diylcarbonylimino-1,4-phenylenesulfonyl-1,4-phenylenecarbonylnaphthalene-2,3-diyloxy} | P373464 | C47H30N6O6S | Polymer Information | SMILES | *Oc1cc2ccccc2cc1C(=O)Nc1ccc(cc1)S(=O)(=O)c1ccc(cc1)NC(=O)c1cc2ccccc2cc1Oc1nc(*)nc(n1)Nc1ccc2c(c1)cccc2
Homopolymer | poly{[6-(2-naphthylamino)-1,3,5-triazine-2,4-diyl]oxynaphthalene-2,3-diylcarbonylimino-1,4-phenylenesulfonylimino-1,4-phenylenecarbonylnaphthalene-2,3-diyloxy} | P373465 | C47H31N7O6S | Physical property | Density | 1.21 | 0 | g/cm3
Homopolymer | poly{[6-(2-naphthylamino)-1,3,5-triazine-2,4-diyl]oxynaphthalene-2,3-diylcarbonylimino-1,4-phenylenesulfonylimino-1,4-phenylenecarbonylnaphthalene-2,3-diyloxy} | P373465 | C47H31N7O6S | Physical property | Specific volume | 0.826 | 0 | cm3/g
Homopolymer | poly{[6-(2-naphthylamino)-1,3,5-triazine-2,4-diyl]oxynaphthalene-2,3-diylcarbonylimino-1,4-phenylenesulfonylimino-1,4-phenylenecarbonylnaphthalene-2,3-diyloxy} | P373465 | C47H31N7O6S | Thermal property | Thermal decomposition temperature | 306 | 3604.267 | C
Homopolymer | poly{[6-(2-naphthylamino)-1,3,5-triazine-2,4-diyl]oxynaphthalene-2,3-diylcarbonylimino-1,4-phenylenesulfonylimino-1,4-phenylenecarbonylnaphthalene-2,3-diyloxy} | P373465 | C47H31N7O6S | Thermal property | Thermal decomposition weight loss | 5 | 33.33333 | %
Homopolymer | poly{[6-(2-naphthylamino)-1,3,5-triazine-2,4-diyl]oxynaphthalene-2,3-diylcarbonylimino-1,4-phenylenesulfonylimino-1,4-phenylenecarbonylnaphthalene-2,3-diyloxy} | P373465 | C47H31N7O6S | Polymer Information | SMILES | *Oc1cc2ccccc2cc1C(=O)Nc1ccc(cc1)NS(=O)(=O)c1ccc(cc1)NC(=O)c1cc2ccccc2cc1Oc1nc(*)nc(n1)Nc1ccc2c(c1)cccc2
Homopolymer | poly{[6-(2-naphthylamino)-1,3,5-triazine-2,4-diyl]oxynaphthalene-2,3-diylcarbonyliminobiphenyl-4,4'-diyliminocarbonylnaphthalene-2,3-diyloxy} | P373466 | C47H30N6O4 | Physical property | Density | 1.19 | 0 | g/cm3
Homopolymer | poly{[6-(2-naphthylamino)-1,3,5-triazine-2,4-diyl]oxynaphthalene-2,3-diylcarbonyliminobiphenyl-4,4'-diyliminocarbonylnaphthalene-2,3-diyloxy} | P373466 | C47H30N6O4 | Physical property | Specific volume | 0.84 | 0 | cm3/g
Homopolymer | poly{[6-(2-naphthylamino)-1,3,5-triazine-2,4-diyl]oxynaphthalene-2,3-diylcarbonyliminobiphenyl-4,4'-diyliminocarbonylnaphthalene-2,3-diyloxy} | P373466 | C47H30N6O4 | Thermal property | Thermal decomposition temperature | 281 | 1187.467 | C
Homopolymer | poly{[6-(2-naphthylamino)-1,3,5-triazine-2,4-diyl]oxynaphthalene-2,3-diylcarbonyliminobiphenyl-4,4'-diyliminocarbonylnaphthalene-2,3-diyloxy} | P373466 | C47H30N6O4 | Thermal property | Thermal decomposition weight loss | 5 | 33.33333 | %
Homopolymer | poly{[6-(2-naphthylamino)-1,3,5-triazine-2,4-diyl]oxynaphthalene-2,3-diylcarbonyliminobiphenyl-4,4'-diyliminocarbonylnaphthalene-2,3-diyloxy} | P373466 | C47H30N6O4 | Polymer Information | SMILES | *Oc1cc2ccccc2cc1C(=O)Nc1ccc(cc1)c1ccc(cc1)NC(=O)c1cc2ccccc2cc1Oc1nc(*)nc(n1)Nc1ccc2c(c1)cccc2
Homopolymer | poly{[6-(2-naphthylamino)-1,3,5-triazine-2,4-diyl]oxynaphthalene-2,3-diylcarbonylimino(4-methyl-1,3-phenylene)iminocarbonylnaphthalene-2,3-diyloxy} | P373467 | C42H28N6O4 | Physical property | Density | 1.15 | 0 | g/cm3
Homopolymer | poly{[6-(2-naphthylamino)-1,3,5-triazine-2,4-diyl]oxynaphthalene-2,3-diylcarbonylimino(4-methyl-1,3-phenylene)iminocarbonylnaphthalene-2,3-diyloxy} | P373467 | C42H28N6O4 | Physical property | Specific volume | 0.87 | 0 | cm3/g
Homopolymer | poly{[6-(2-naphthylamino)-1,3,5-triazine-2,4-diyl]oxynaphthalene-2,3-diylcarbonylimino(4-methyl-1,3-phenylene)iminocarbonylnaphthalene-2,3-diyloxy} | P373467 | C42H28N6O4 | Thermal property | Thermal decomposition temperature | 300 | 5314.4 | C
Homopolymer | poly{[6-(2-naphthylamino)-1,3,5-triazine-2,4-diyl]oxynaphthalene-2,3-diylcarbonylimino(4-methyl-1,3-phenylene)iminocarbonylnaphthalene-2,3-diyloxy} | P373467 | C42H28N6O4 | Thermal property | Thermal decomposition weight loss | 5 | 33.33333 | %
Homopolymer | poly{[6-(2-naphthylamino)-1,3,5-triazine-2,4-diyl]oxynaphthalene-2,3-diylcarbonylimino(4-methyl-1,3-phenylene)iminocarbonylnaphthalene-2,3-diyloxy} | P373467 | C42H28N6O4 | Polymer Information | SMILES | *Oc1cc2ccccc2cc1C(=O)Nc1ccc(c(c1)NC(=O)c1cc2ccccc2cc1Oc1nc(*)nc(n1)Nc1ccc2c(c1)cccc2)C
Homopolymer | poly{[6-(2-naphthylamino)-1,3,5-triazine-2,4-diyl]oxynaphthalene-2,3-diylcarbonylimino-1,4-phenylenemethylene-1,4-phenyleneiminocarbonylnaphthalene-2,3-diyloxy} | P373468 | C48H32N6O4 | Physical property | Density | 1.16 | 0 | g/cm3
Homopolymer | poly{[6-(2-naphthylamino)-1,3,5-triazine-2,4-diyl]oxynaphthalene-2,3-diylcarbonylimino-1,4-phenylenemethylene-1,4-phenyleneiminocarbonylnaphthalene-2,3-diyloxy} | P373468 | C48H32N6O4 | Physical property | Specific volume | 0.862 | 0 | cm3/g
Homopolymer | poly{[6-(2-naphthylamino)-1,3,5-triazine-2,4-diyl]oxynaphthalene-2,3-diylcarbonylimino-1,4-phenylenemethylene-1,4-phenyleneiminocarbonylnaphthalene-2,3-diyloxy} | P373468 | C48H32N6O4 | Thermal property | Thermal decomposition temperature | 298 | 4813.067 | C
Homopolymer | poly{[6-(2-naphthylamino)-1,3,5-triazine-2,4-diyl]oxynaphthalene-2,3-diylcarbonylimino-1,4-phenylenemethylene-1,4-phenyleneiminocarbonylnaphthalene-2,3-diyloxy} | P373468 | C48H32N6O4 | Thermal property | Thermal decomposition weight loss | 5 | 33.33333 | %
Homopolymer | poly{[6-(2-naphthylamino)-1,3,5-triazine-2,4-diyl]oxynaphthalene-2,3-diylcarbonylimino-1,4-phenylenemethylene-1,4-phenyleneiminocarbonylnaphthalene-2,3-diyloxy} | P373468 | C48H32N6O4 | Polymer Information | SMILES | *Oc1cc2ccccc2cc1C(=O)Nc1ccc(cc1)Cc1ccc(cc1)NC(=O)c1cc2ccccc2cc1Oc1nc(*)nc(n1)Nc1ccc2c(c1)cccc2
Homopolymer | poly{[6-(2-naphthylamino)-1,3,5-triazine-2,4-diyl]oxynaphthalene-2,3-diylcarbonylimino-1,4-phenyleneiminocarbonylnaphthalene-2,3-diyloxy} | P373469 | C41H26N6O4 | Physical property | Density | 1.19 | 0 | g/cm3
Homopolymer | poly{[6-(2-naphthylamino)-1,3,5-triazine-2,4-diyl]oxynaphthalene-2,3-diylcarbonylimino-1,4-phenyleneiminocarbonylnaphthalene-2,3-diyloxy} | P373469 | C41H26N6O4 | Physical property | Specific volume | 0.84 | 0 | cm3/g
Homopolymer | poly{[6-(2-naphthylamino)-1,3,5-triazine-2,4-diyl]oxynaphthalene-2,3-diylcarbonylimino-1,4-phenyleneiminocarbonylnaphthalene-2,3-diyloxy} | P373469 | C41H26N6O4 | Thermal property | Thermal decomposition temperature | 292 | 1543.2 | C
Homopolymer | poly{[6-(2-naphthylamino)-1,3,5-triazine-2,4-diyl]oxynaphthalene-2,3-diylcarbonylimino-1,4-phenyleneiminocarbonylnaphthalene-2,3-diyloxy} | P373469 | C41H26N6O4 | Thermal property | Thermal decomposition weight loss | 5 | 33.33333 | %
Homopolymer | poly{[6-(2-naphthylamino)-1,3,5-triazine-2,4-diyl]oxynaphthalene-2,3-diylcarbonylimino-1,4-phenyleneiminocarbonylnaphthalene-2,3-diyloxy} | P373469 | C41H26N6O4 | Polymer Information | SMILES | *Oc1cc2ccccc2cc1C(=O)Nc1ccc(cc1)NC(=O)c1cc2ccccc2cc1Oc1nc(*)nc(n1)Nc1ccc2c(c1)cccc2
Homopolymer | poly[oxy(2-methylethylene)oxy(2-nitro-1,4-phenylene)oxycarbonylbiphenyl-4,4'-diyloxyheptane-1,7-diyl] | P373470 | C29H31NO7 | Thermal property | Glass transition temperature | 50 | 0 | C
Homopolymer | poly[oxy(2-methylethylene)oxy(2-nitro-1,4-phenylene)oxycarbonylbiphenyl-4,4'-diyloxyheptane-1,7-diyl] | P373470 | C29H31NO7 | Thermal property | Lc phase transition temperature | 199 | 1085.067 | C
Homopolymer | poly[oxy(2-methylethylene)oxy(2-nitro-1,4-phenylene)oxycarbonylbiphenyl-4,4'-diyloxyheptane-1,7-diyl] | P373470 | C29H31NO7 | Polymer Information | SMILES | *Oc1ccc(c(c1)[N+](=O)[O-])OC(COCCCCCCCOc1ccc(cc1)c1ccc(cc1)C(=O)*)C
Homopolymer | poly{[6-(N-ethyl-N-phenylamino)-1,3,5-triazine-2,4-diyl]oxy-1,2-phenylenecarbonylimino-1,4-phenyleneiminocarbonyl-1,2-phenyleneoxy} | P373471 | C31H24N6O4 | Polymer Information | SMILES | CCN(c1ccccc1)c1nc(*)nc(n1)Oc1ccccc1C(=O)Nc1ccc(cc1)NC(=O)c1ccccc1O*
Homopolymer | poly{[6-(N-ethyl-N-phenylamino)-1,3,5-triazine-2,4-diyl]oxy-1,2-phenylenecarbonylimino-1,4-phenyleneiminocarbonyl-1,4-phenyleneiminocarbonyl-1,2-phenyleneoxy} | P373472 | C38H29N7O5 | Polymer Information | SMILES | CCN(c1ccccc1)c1nc(*)nc(n1)Oc1ccccc1C(=O)Nc1ccc(cc1)NC(=O)c1ccc(cc1)NC(=O)c1ccccc1O*
Homopolymer | poly{[6-(N-ethyl-N-phenylamino)-1,3,5-triazine-2,4-diyl]oxy-1,2-phenylenecarbonylimino-1,4-phenylenemethylene-1,4-phenyleneiminocarbonyl-1,2-phenyleneoxy} | P373473 | C38H30N6O4 | Polymer Information | SMILES | CCN(c1ccccc1)c1nc(*)nc(n1)Oc1ccccc1C(=O)Nc1ccc(cc1)Cc1ccc(cc1)NC(=O)c1ccccc1O*
Homopolymer | poly{[6-(N-ethyl-N-phenylamino)-1,3,5-triazine-2,4-diyl]oxy-1,2-phenylenecarbonylimino-1,4-phenylenesulfonyl-1,4-phenyleneiminocarbonyl-1,2-phenyleneoxy} | P373474 | C37H28N6O6S | Polymer Information | SMILES | CCN(c1ccccc1)c1nc(*)nc(n1)Oc1ccccc1C(=O)Nc1ccc(cc1)S(=O)(=O)c1ccc(cc1)NC(=O)c1ccccc1O*
Homopolymer | poly{[6-(N-ethyl-N-phenylamino)-1,3,5-triazine-2,4-diyl]oxy-1,2-phenylenecarbonylimino-1,4-phenylenesulfonylimino-1,4-phenyleneiminocarbonyl-1,2-phenyleneoxy} | P373475 | C37H29N7O6S | Polymer Information | SMILES | CCN(c1ccccc1)c1nc(*)nc(n1)Oc1ccccc1C(=O)Nc1ccc(cc1)S(=O)(=O)Nc1ccc(cc1)NC(=O)c1ccccc1O*
Homopolymer | poly{[6-(N-ethyl-N-phenylamino)-1,3,5-triazine-2,4-diyl]oxy-1,2-phenylenecarbonyliminobiphenyl-4,4'-diyliminocarbonyl-1,2-phenyleneoxy} | P373476 | C37H28N6O4 | Polymer Information | SMILES | CCN(c1ccccc1)c1nc(*)nc(n1)Oc1ccccc1C(=O)Nc1ccc(cc1)c1ccc(cc1)NC(=O)c1ccccc1O*
Homopolymer | poly{[6-(N-ethyl-N-phenylamino)-1,3,5-triazine-2,4-diyl]oxy-1,2-phenylenecarbonyliminoethyleneiminocarbonyl-1,2-phenyleneoxy} | P373477 | C27H24N6O4 | Polymer Information | SMILES | CCN(c1ccccc1)c1nc(*)nc(n1)Oc1ccccc1C(=O)NCCNC(=O)c1ccccc1O*
Homopolymer | poly{[6-(N-ethyl-N-phenylamino)-1,3,5-triazine-2,4-diyl]oxy-1,2-phenylenecarbonylimino(4-methyl-1,3-phenylene)iminocarbonyl-1,2-phenyleneoxy} | P373478 | C32H26N6O4 | Polymer Information | SMILES | CCN(c1ccccc1)c1nc(*)nc(n1)Oc1ccccc1C(=O)Nc1cc(ccc1C)NC(=O)c1ccccc1O*
Homopolymer | poly[oxy-1,4-phenylenenitrilomethanylylidene-1,4-phenylene(phenylimino)-1,4-phenylenemethanylylidenenitrilo-1,4-phenylene] | P373479 | C32H23N3O | Thermal property | Glass transition temperature | 162 | 0 | C
Homopolymer | poly[oxy-1,4-phenylenenitrilomethanylylidene-1,4-phenylene(phenylimino)-1,4-phenylenemethanylylidenenitrilo-1,4-phenylene] | P373479 | C32H23N3O | Polymer Information | SMILES | *Oc1ccc(cc1)N=Cc1ccc(cc1)N(c1ccc(cc1)C=Nc1ccc(cc1)*)c1ccccc1
Homopolymer | poly[oxy-1,3-phenyleneoxy-1,4-phenylenenitrilomethanylylidene-1,4-phenylene(phenylimino)-1,4-phenylenemethanylylidenenitrilo-1,4-phenylene] | P373480 | C38H27N3O2 | Thermal property | Glass transition temperature | 174 | 0 | C
Homopolymer | poly[oxy-1,3-phenyleneoxy-1,4-phenylenenitrilomethanylylidene-1,4-phenylene(phenylimino)-1,4-phenylenemethanylylidenenitrilo-1,4-phenylene] | P373480 | C38H27N3O2 | Polymer Information | SMILES | *Oc1cccc(c1)Oc1ccc(cc1)N=Cc1ccc(cc1)N(c1ccc(cc1)C=Nc1ccc(cc1)*)c1ccccc1
Homopolymer | poly[(1-oxo-1,2-dihydrophthalazine-2,4-diyl)-1,4-phenyleneoxy-1,4-phenyleneterephthaloyl-1,4-phenylene] | P373481 | C34H20N2O4 | Polymer Information | SMILES | *c1ccc(cc1)C(=O)c1ccc(cc1)C(=O)c1ccc(cc1)Oc1ccc(cc1)c1nn(*)c(=O)c2c1cccc2
Homopolymer | poly[oxy-1,4-phenylenesulfonyl-1,4-phenyleneoxy{2-[2,2,2-trifluoro-1-hydroxy-1-(trifluoromethyl)ethyl]-1,4-phenylene}(dimethylmethylene){3-[2,2,2-trifluoro-1-hydroxy-1-(trifluoromethyl)ethyl]-1,4-phenylene}] | P373482 | C33H22F12O6S | Physical property | Density | 1.46 | 0 | g/cm3
Homopolymer | poly[oxy-1,4-phenylenesulfonyl-1,4-phenyleneoxy{2-[2,2,2-trifluoro-1-hydroxy-1-(trifluoromethyl)ethyl]-1,4-phenylene}(dimethylmethylene){3-[2,2,2-trifluoro-1-hydroxy-1-(trifluoromethyl)ethyl]-1,4-phenylene}] | P373482 | C33H22F12O6S | Physical property | Specific volume | 0.68 | 0 | cm3/g
Homopolymer | poly[oxy-1,4-phenylenesulfonyl-1,4-phenyleneoxy{2-[2,2,2-trifluoro-1-hydroxy-1-(trifluoromethyl)ethyl]-1,4-phenylene}(dimethylmethylene){3-[2,2,2-trifluoro-1-hydroxy-1-(trifluoromethyl)ethyl]-1,4-phenylene}] | P373482 | C33H22F12O6S | Thermal property | Glass transition temperature | 167 | 0 | C
Homopolymer | poly[oxy-1,4-phenylenesulfonyl-1,4-phenyleneoxy{2-[2,2,2-trifluoro-1-hydroxy-1-(trifluoromethyl)ethyl]-1,4-phenylene}(dimethylmethylene){3-[2,2,2-trifluoro-1-hydroxy-1-(trifluoromethyl)ethyl]-1,4-phenylene}] | P373482 | C33H22F12O6S | Thermal property | Thermal decomposition temperature | 235 | 0 | C
Homopolymer | poly[oxy-1,4-phenylenesulfonyl-1,4-phenyleneoxy{2-[2,2,2-trifluoro-1-hydroxy-1-(trifluoromethyl)ethyl]-1,4-phenylene}(dimethylmethylene){3-[2,2,2-trifluoro-1-hydroxy-1-(trifluoromethyl)ethyl]-1,4-phenylene}] | P373482 | C33H22F12O6S | Thermal property | Thermal decomposition weight loss | 1 | 0 | %
Homopolymer | poly[oxy-1,4-phenylenesulfonyl-1,4-phenyleneoxy{2-[2,2,2-trifluoro-1-hydroxy-1-(trifluoromethyl)ethyl]-1,4-phenylene}(dimethylmethylene){3-[2,2,2-trifluoro-1-hydroxy-1-(trifluoromethyl)ethyl]-1,4-phenylene}] | P373482 | C33H22F12O6S | Physicochemical property | Gas permeability coefficient p | 2.6e-13 | 3.980419e-25 | cm3(STP)cm/(cm2*s*Pa)
Homopolymer | poly[oxy-1,4-phenylenesulfonyl-1,4-phenyleneoxy{2-[2,2,2-trifluoro-1-hydroxy-1-(trifluoromethyl)ethyl]-1,4-phenylene}(dimethylmethylene){3-[2,2,2-trifluoro-1-hydroxy-1-(trifluoromethyl)ethyl]-1,4-phenylene}] | P373482 | C33H22F12O6S | Polymer Information | SMILES | *Oc1ccc(cc1)S(=O)(=O)c1ccc(cc1)Oc1ccc(cc1C(C(F)(F)F)(C(F)(F)F)O)C(c1ccc(c(c1)C(C(F)(F)F)(C(F)(F)F)O)*)(C)C
Homopolymer | poly[oxy-1,4-phenylenesulfonyl-1,4-phenyleneoxy{2-[2,2,2-trifluoro-1-methoxy-1-(trifluoromethyl)ethyl]-1,4-phenylene}(dimethylmethylene){3-[2,2,2-trifluoro-1-methoxy-1-(trifluoromethyl)ethyl]-1,4-phenylene}] | P373483 | C35H26F12O6S | Physical property | Density | 1.39 | 0 | g/cm3
Homopolymer | poly[oxy-1,4-phenylenesulfonyl-1,4-phenyleneoxy{2-[2,2,2-trifluoro-1-methoxy-1-(trifluoromethyl)ethyl]-1,4-phenylene}(dimethylmethylene){3-[2,2,2-trifluoro-1-methoxy-1-(trifluoromethyl)ethyl]-1,4-phenylene}] | P373483 | C35H26F12O6S | Physical property | Specific volume | 0.72 | 0 | cm3/g
Homopolymer | poly[oxy-1,4-phenylenesulfonyl-1,4-phenyleneoxy{2-[2,2,2-trifluoro-1-methoxy-1-(trifluoromethyl)ethyl]-1,4-phenylene}(dimethylmethylene){3-[2,2,2-trifluoro-1-methoxy-1-(trifluoromethyl)ethyl]-1,4-phenylene}] | P373483 | C35H26F12O6S | Thermal property | Glass transition temperature | 163 | 0 | C
Homopolymer | poly[oxy-1,4-phenylenesulfonyl-1,4-phenyleneoxy{2-[2,2,2-trifluoro-1-methoxy-1-(trifluoromethyl)ethyl]-1,4-phenylene}(dimethylmethylene){3-[2,2,2-trifluoro-1-methoxy-1-(trifluoromethyl)ethyl]-1,4-phenylene}] | P373483 | C35H26F12O6S | Thermal property | Thermal decomposition temperature | 364 | 0 | C
Homopolymer | poly[oxy-1,4-phenylenesulfonyl-1,4-phenyleneoxy{2-[2,2,2-trifluoro-1-methoxy-1-(trifluoromethyl)ethyl]-1,4-phenylene}(dimethylmethylene){3-[2,2,2-trifluoro-1-methoxy-1-(trifluoromethyl)ethyl]-1,4-phenylene}] | P373483 | C35H26F12O6S | Thermal property | Thermal decomposition weight loss | 1 | 0 | %
Homopolymer | poly[oxy-1,4-phenylenesulfonyl-1,4-phenyleneoxy{2-[2,2,2-trifluoro-1-methoxy-1-(trifluoromethyl)ethyl]-1,4-phenylene}(dimethylmethylene){3-[2,2,2-trifluoro-1-methoxy-1-(trifluoromethyl)ethyl]-1,4-phenylene}] | P373483 | C35H26F12O6S | Physicochemical property | Gas permeability coefficient p | 3.65e-13 | 5.639071e-25 | cm3(STP)cm/(cm2*s*Pa)
Homopolymer | poly[oxy-1,4-phenylenesulfonyl-1,4-phenyleneoxy{2-[2,2,2-trifluoro-1-methoxy-1-(trifluoromethyl)ethyl]-1,4-phenylene}(dimethylmethylene){3-[2,2,2-trifluoro-1-methoxy-1-(trifluoromethyl)ethyl]-1,4-phenylene}] | P373483 | C35H26F12O6S | Polymer Information | SMILES | *Oc1ccc(cc1)S(=O)(=O)c1ccc(cc1)Oc1ccc(cc1C(C(F)(F)F)(C(F)(F)F)OC)C(c1ccc(c(c1)C(C(F)(F)F)(C(F)(F)F)OC)*)(C)C
Homopolymer | poly[oxy{3-[2,2,2-trifluoro-1-hydroxy-1-(trifluoromethyl)ethyl]-1,4-phenylene}sulfonyl{2-[2,2,2-trifluoro-1-hydroxy-1-(trifluoromethyl)ethyl]-1,4-phenylene}oxy(2,6-dimethyl-1,4-phenylene)(dimethylmethylene)(3,5-dimethyl-1,4-phenylene)] | P373484 | C37H30F12O6S | Physical property | Density | 1.32 | 0 | g/cm3
Homopolymer | poly[oxy{3-[2,2,2-trifluoro-1-hydroxy-1-(trifluoromethyl)ethyl]-1,4-phenylene}sulfonyl{2-[2,2,2-trifluoro-1-hydroxy-1-(trifluoromethyl)ethyl]-1,4-phenylene}oxy(2,6-dimethyl-1,4-phenylene)(dimethylmethylene)(3,5-dimethyl-1,4-phenylene)] | P373484 | C37H30F12O6S | Physical property | Specific volume | 0.76 | 0 | cm3/g
Homopolymer | poly[oxy{3-[2,2,2-trifluoro-1-hydroxy-1-(trifluoromethyl)ethyl]-1,4-phenylene}sulfonyl{2-[2,2,2-trifluoro-1-hydroxy-1-(trifluoromethyl)ethyl]-1,4-phenylene}oxy(2,6-dimethyl-1,4-phenylene)(dimethylmethylene)(3,5-dimethyl-1,4-phenylene)] | P373484 | C37H30F12O6S | Thermal property | Glass transition temperature | 187 | 0 | C
Homopolymer | poly[oxy{3-[2,2,2-trifluoro-1-hydroxy-1-(trifluoromethyl)ethyl]-1,4-phenylene}sulfonyl{2-[2,2,2-trifluoro-1-hydroxy-1-(trifluoromethyl)ethyl]-1,4-phenylene}oxy(2,6-dimethyl-1,4-phenylene)(dimethylmethylene)(3,5-dimethyl-1,4-phenylene)] | P373484 | C37H30F12O6S | Thermal property | Thermal decomposition temperature | 349 | 0 | C
Homopolymer | poly[oxy{3-[2,2,2-trifluoro-1-hydroxy-1-(trifluoromethyl)ethyl]-1,4-phenylene}sulfonyl{2-[2,2,2-trifluoro-1-hydroxy-1-(trifluoromethyl)ethyl]-1,4-phenylene}oxy(2,6-dimethyl-1,4-phenylene)(dimethylmethylene)(3,5-dimethyl-1,4-phenylene)] | P373484 | C37H30F12O6S | Thermal property | Thermal decomposition weight loss | 1 | 0 | %
Homopolymer | poly[oxy{3-[2,2,2-trifluoro-1-hydroxy-1-(trifluoromethyl)ethyl]-1,4-phenylene}sulfonyl{2-[2,2,2-trifluoro-1-hydroxy-1-(trifluoromethyl)ethyl]-1,4-phenylene}oxy(2,6-dimethyl-1,4-phenylene)(dimethylmethylene)(3,5-dimethyl-1,4-phenylene)] | P373484 | C37H30F12O6S | Physicochemical property | Gas permeability coefficient p | 1.47e-12 | 4.146021e-24 | cm3(STP)cm/(cm2*s*Pa)
Homopolymer | poly[oxy{3-[2,2,2-trifluoro-1-hydroxy-1-(trifluoromethyl)ethyl]-1,4-phenylene}sulfonyl{2-[2,2,2-trifluoro-1-hydroxy-1-(trifluoromethyl)ethyl]-1,4-phenylene}oxy(2,6-dimethyl-1,4-phenylene)(dimethylmethylene)(3,5-dimethyl-1,4-phenylene)] | P373484 | C37H30F12O6S | Polymer Information | SMILES | *Oc1ccc(c(c1)C(C(F)(F)F)(C(F)(F)F)O)S(=O)(=O)c1ccc(cc1C(C(F)(F)F)(C(F)(F)F)O)Oc1c(C)cc(cc1C)C(c1cc(C)c(c(c1)C)*)(C)C
Homopolymer | poly(oxy{3-[2,2,2-trifluoro-1-hydroxy-1-(trifluoromethyl)ethyl]-1,4-phenylene}sulfonyl{2-[2,2,2-trifluoro-1-hydroxy-1-(trifluoromethyl)ethyl]-1,4-phenylene}oxy-1,4-phenylene[bis(trifluoromethyl)methylene]-1,4-phenylene) | P373485 | C33H16F18O6S | Thermal property | Glass transition temperature | 148 | 0 | C
Homopolymer | poly(oxy{3-[2,2,2-trifluoro-1-hydroxy-1-(trifluoromethyl)ethyl]-1,4-phenylene}sulfonyl{2-[2,2,2-trifluoro-1-hydroxy-1-(trifluoromethyl)ethyl]-1,4-phenylene}oxy-1,4-phenylene[bis(trifluoromethyl)methylene]-1,4-phenylene) | P373485 | C33H16F18O6S | Thermal property | Thermal decomposition temperature | 226 | 0 | C
Homopolymer | poly(oxy{3-[2,2,2-trifluoro-1-hydroxy-1-(trifluoromethyl)ethyl]-1,4-phenylene}sulfonyl{2-[2,2,2-trifluoro-1-hydroxy-1-(trifluoromethyl)ethyl]-1,4-phenylene}oxy-1,4-phenylene[bis(trifluoromethyl)methylene]-1,4-phenylene) | P373485 | C33H16F18O6S | Thermal property | Thermal decomposition weight loss | 1 | 0 | %
Homopolymer | poly(oxy{3-[2,2,2-trifluoro-1-hydroxy-1-(trifluoromethyl)ethyl]-1,4-phenylene}sulfonyl{2-[2,2,2-trifluoro-1-hydroxy-1-(trifluoromethyl)ethyl]-1,4-phenylene}oxy-1,4-phenylene[bis(trifluoromethyl)methylene]-1,4-phenylene) | P373485 | C33H16F18O6S | Polymer Information | SMILES | *Oc1ccc(c(c1)C(C(F)(F)F)(C(F)(F)F)O)S(=O)(=O)c1ccc(cc1C(C(F)(F)F)(C(F)(F)F)O)Oc1ccc(cc1)C(C(F)(F)F)(C(F)(F)F)c1ccc(cc1)*
Homopolymer | poly[oxy{3-[2,2,2-trifluoro-1-hydroxy-1-(trifluoromethyl)ethyl]-1,4-phenylene}sulfonyl{2-[2,2,2-trifluoro-1-hydroxy-1-(trifluoromethyl)ethyl]-1,4-phenylene}oxy(2,6-dimethyl-1,4-phenylene)[bis(trifluoromethyl)methylene](3,5-dimethyl-1,4-phenylene)] | P373486 | C37H24F18O6S | Thermal property | Glass transition temperature | 196 | 0 | C
Homopolymer | poly[oxy{3-[2,2,2-trifluoro-1-hydroxy-1-(trifluoromethyl)ethyl]-1,4-phenylene}sulfonyl{2-[2,2,2-trifluoro-1-hydroxy-1-(trifluoromethyl)ethyl]-1,4-phenylene}oxy(2,6-dimethyl-1,4-phenylene)[bis(trifluoromethyl)methylene](3,5-dimethyl-1,4-phenylene)] | P373486 | C37H24F18O6S | Thermal property | Thermal decomposition temperature | 284 | 0 | C
Homopolymer | poly[oxy{3-[2,2,2-trifluoro-1-hydroxy-1-(trifluoromethyl)ethyl]-1,4-phenylene}sulfonyl{2-[2,2,2-trifluoro-1-hydroxy-1-(trifluoromethyl)ethyl]-1,4-phenylene}oxy(2,6-dimethyl-1,4-phenylene)[bis(trifluoromethyl)methylene](3,5-dimethyl-1,4-phenylene)] | P373486 | C37H24F18O6S | Thermal property | Thermal decomposition weight loss | 1 | 0 | %
Homopolymer | poly[oxy{3-[2,2,2-trifluoro-1-hydroxy-1-(trifluoromethyl)ethyl]-1,4-phenylene}sulfonyl{2-[2,2,2-trifluoro-1-hydroxy-1-(trifluoromethyl)ethyl]-1,4-phenylene}oxy(2,6-dimethyl-1,4-phenylene)[bis(trifluoromethyl)methylene](3,5-dimethyl-1,4-phenylene)] | P373486 | C37H24F18O6S | Physicochemical property | Gas permeability coefficient p | 3.75e-12 | 2.127836e-23 | cm3(STP)cm/(cm2*s*Pa)
Homopolymer | poly[oxy{3-[2,2,2-trifluoro-1-hydroxy-1-(trifluoromethyl)ethyl]-1,4-phenylene}sulfonyl{2-[2,2,2-trifluoro-1-hydroxy-1-(trifluoromethyl)ethyl]-1,4-phenylene}oxy(2,6-dimethyl-1,4-phenylene)[bis(trifluoromethyl)methylene](3,5-dimethyl-1,4-phenylene)] | P373486 | C37H24F18O6S | Polymer Information | SMILES | *Oc1ccc(c(c1)C(C(F)(F)F)(C(F)(F)F)O)S(=O)(=O)c1ccc(cc1C(C(F)(F)F)(C(F)(F)F)O)Oc1c(C)cc(cc1C)C(C(F)(F)F)(C(F)(F)F)c1cc(C)c(c(c1)C)*
Homopolymer | poly[oxy{3-[2,2,2-trifluoro-1-methoxy-1-(trifluoromethyl)ethyl]-1,4-phenylene}sulfonyl{2-[2,2,2-trifluoro-1-methoxy-1-(trifluoromethyl)ethyl]-1,4-phenylene}oxy(2,6-dimethyl-1,4-phenylene)[bis(trifluoromethyl)methylene](3,5-dimethyl-1,4-phenylene)] | P373487 | C39H28F18O6S | Thermal property | Glass transition temperature | 163 | 0 | C
Homopolymer | poly[oxy{3-[2,2,2-trifluoro-1-methoxy-1-(trifluoromethyl)ethyl]-1,4-phenylene}sulfonyl{2-[2,2,2-trifluoro-1-methoxy-1-(trifluoromethyl)ethyl]-1,4-phenylene}oxy(2,6-dimethyl-1,4-phenylene)[bis(trifluoromethyl)methylene](3,5-dimethyl-1,4-phenylene)] | P373487 | C39H28F18O6S | Thermal property | Thermal decomposition temperature | 202 | 0 | C
Homopolymer | poly[oxy{3-[2,2,2-trifluoro-1-methoxy-1-(trifluoromethyl)ethyl]-1,4-phenylene}sulfonyl{2-[2,2,2-trifluoro-1-methoxy-1-(trifluoromethyl)ethyl]-1,4-phenylene}oxy(2,6-dimethyl-1,4-phenylene)[bis(trifluoromethyl)methylene](3,5-dimethyl-1,4-phenylene)] | P373487 | C39H28F18O6S | Thermal property | Thermal decomposition weight loss | 1 | 0 | %
Homopolymer | poly[oxy{3-[2,2,2-trifluoro-1-methoxy-1-(trifluoromethyl)ethyl]-1,4-phenylene}sulfonyl{2-[2,2,2-trifluoro-1-methoxy-1-(trifluoromethyl)ethyl]-1,4-phenylene}oxy(2,6-dimethyl-1,4-phenylene)[bis(trifluoromethyl)methylene](3,5-dimethyl-1,4-phenylene)] | P373487 | C39H28F18O6S | Polymer Information | SMILES | *Oc1ccc(c(c1)C(C(F)(F)F)(C(F)(F)F)OC)S(=O)(=O)c1ccc(cc1C(C(F)(F)F)(C(F)(F)F)OC)Oc1c(C)cc(cc1C)C(C(F)(F)F)(C(F)(F)F)c1cc(C)c(c(c1)C)*
Homopolymer | poly(oxy{2-methyl-5-[2,2,2-trifluoro-1-hydroxy-1-(trifluoromethyl)ethyl]-1,4-phenylene}) | P373488 | C10H6F6O2 | Polymer Information | SMILES | *Oc1cc(C)c(cc1C(C(F)(F)F)(C(F)(F)F)O)*
Homopolymer | poly(oxy{2-methyl-5-[2,2,2-trifluoro-1-methoxy-1-(trifluoromethyl)ethyl]-1,4-phenylene}) | P373489 | C11H8F6O2 | Polymer Information | SMILES | COC(C(F)(F)F)(C(F)(F)F)c1cc(*)c(cc1O*)C
Homopolymer | poly{1,3,4-oxadiazole-2,5-diyl-1,4-phenyleneimino[5-(4-acetoxybenzamido)isophthaloyl]imino-1,4-phenylene} | P373490 | C31H21N5O6 | Thermal property | Glass transition temperature | 280 | 0 | C
Homopolymer | poly{1,3,4-oxadiazole-2,5-diyl-1,4-phenyleneimino[5-(4-acetoxybenzamido)isophthaloyl]imino-1,4-phenylene} | P373490 | C31H21N5O6 | Thermal property | Thermal decomposition temperature | 293 | 0 | C
Homopolymer | poly{1,3,4-oxadiazole-2,5-diyl-1,4-phenyleneimino[5-(4-acetoxybenzamido)isophthaloyl]imino-1,4-phenylene} | P373490 | C31H21N5O6 | Thermal property | Thermal decomposition weight loss | 5 | 0 | %
Homopolymer | poly{1,3,4-oxadiazole-2,5-diyl-1,4-phenyleneimino[5-(4-acetoxybenzamido)isophthaloyl]imino-1,4-phenylene} | P373490 | C31H21N5O6 | Electric property | Dielectric constant ac | 4.9 | 0
Homopolymer | poly{1,3,4-oxadiazole-2,5-diyl-1,4-phenyleneimino[5-(4-acetoxybenzamido)isophthaloyl]imino-1,4-phenylene} | P373490 | C31H21N5O6 | Tensile property | Elongation at break | 24 | 0 | %
Homopolymer | poly{1,3,4-oxadiazole-2,5-diyl-1,4-phenyleneimino[5-(4-acetoxybenzamido)isophthaloyl]imino-1,4-phenylene} | P373490 | C31H21N5O6 | Tensile property | Tensile modulus | 2.66 | 0 | GPa
Homopolymer | poly{1,3,4-oxadiazole-2,5-diyl-1,4-phenyleneimino[5-(4-acetoxybenzamido)isophthaloyl]imino-1,4-phenylene} | P373490 | C31H21N5O6 | Tensile property | Tensile stress strength at break | 0.0857 | 0 | GPa
Homopolymer | poly{1,3,4-oxadiazole-2,5-diyl-1,4-phenyleneimino[5-(4-acetoxybenzamido)isophthaloyl]imino-1,4-phenylene} | P373490 | C31H21N5O6 | Polymer Information | SMILES | *c1ccc(cc1)NC(=O)c1cc(NC(=O)c2ccc(cc2)OC(=O)C)cc(c1)C(=O)Nc1ccc(cc1)c1nnc(o1)*
Homopolymer | poly{1,3,4-oxadiazole-2,5-diyl-1,4-phenyleneoxy-1,4-phenyleneimino[5-(4-acetoxybenzamido)isophthaloyl]imino-1,4-phenyleneoxy-1,4-phenylene} | P373491 | C43H29N5O8 | Thermal property | Glass transition temperature | 270 | 0 | C
Homopolymer | poly{1,3,4-oxadiazole-2,5-diyl-1,4-phenyleneoxy-1,4-phenyleneimino[5-(4-acetoxybenzamido)isophthaloyl]imino-1,4-phenyleneoxy-1,4-phenylene} | P373491 | C43H29N5O8 | Thermal property | Thermal decomposition temperature | 292 | 0 | C
Homopolymer | poly{1,3,4-oxadiazole-2,5-diyl-1,4-phenyleneoxy-1,4-phenyleneimino[5-(4-acetoxybenzamido)isophthaloyl]imino-1,4-phenyleneoxy-1,4-phenylene} | P373491 | C43H29N5O8 | Thermal property | Thermal decomposition weight loss | 5 | 0 | %
Homopolymer | poly{1,3,4-oxadiazole-2,5-diyl-1,4-phenyleneoxy-1,4-phenyleneimino[5-(4-acetoxybenzamido)isophthaloyl]imino-1,4-phenyleneoxy-1,4-phenylene} | P373491 | C43H29N5O8 | Electric property | Dielectric constant ac | 3.93 | 0
Homopolymer | poly{1,3,4-oxadiazole-2,5-diyl-1,4-phenyleneoxy-1,4-phenyleneimino[5-(4-acetoxybenzamido)isophthaloyl]imino-1,4-phenyleneoxy-1,4-phenylene} | P373491 | C43H29N5O8 | Tensile property | Elongation at break | 17 | 0 | %
Homopolymer | poly{1,3,4-oxadiazole-2,5-diyl-1,4-phenyleneoxy-1,4-phenyleneimino[5-(4-acetoxybenzamido)isophthaloyl]imino-1,4-phenyleneoxy-1,4-phenylene} | P373491 | C43H29N5O8 | Tensile property | Tensile modulus | 2.49 | 0 | GPa
Homopolymer | poly{1,3,4-oxadiazole-2,5-diyl-1,4-phenyleneoxy-1,4-phenyleneimino[5-(4-acetoxybenzamido)isophthaloyl]imino-1,4-phenyleneoxy-1,4-phenylene} | P373491 | C43H29N5O8 | Tensile property | Tensile stress strength at break | 0.086 | 0 | GPa
Homopolymer | poly{1,3,4-oxadiazole-2,5-diyl-1,4-phenyleneoxy-1,4-phenyleneimino[5-(4-acetoxybenzamido)isophthaloyl]imino-1,4-phenyleneoxy-1,4-phenylene} | P373491 | C43H29N5O8 | Polymer Information | SMILES | CC(=O)Oc1ccc(cc1)C(=O)Nc1cc(cc(c1)C(=O)Nc1ccc(cc1)Oc1ccc(cc1)*)C(=O)Nc1ccc(cc1)Oc1ccc(cc1)c1nnc(o1)*
Homopolymer | poly{1,3,4-oxadiazole-2,5-diyl-1,4-phenyleneoxy-1,3-phenyleneimino[5-(4-acetoxybenzamido)isophthaloyl]imino-1,3-phenyleneoxy-1,4-phenylene} | P373492 | C43H29N5O8 | Thermal property | Glass transition temperature | 270 | 0 | C
Homopolymer | poly{1,3,4-oxadiazole-2,5-diyl-1,4-phenyleneoxy-1,3-phenyleneimino[5-(4-acetoxybenzamido)isophthaloyl]imino-1,3-phenyleneoxy-1,4-phenylene} | P373492 | C43H29N5O8 | Thermal property | Thermal decomposition temperature | 299 | 0 | C
Homopolymer | poly{1,3,4-oxadiazole-2,5-diyl-1,4-phenyleneoxy-1,3-phenyleneimino[5-(4-acetoxybenzamido)isophthaloyl]imino-1,3-phenyleneoxy-1,4-phenylene} | P373492 | C43H29N5O8 | Thermal property | Thermal decomposition weight loss | 5 | 0 | %
Homopolymer | poly{1,3,4-oxadiazole-2,5-diyl-1,4-phenyleneoxy-1,3-phenyleneimino[5-(4-acetoxybenzamido)isophthaloyl]imino-1,3-phenyleneoxy-1,4-phenylene} | P373492 | C43H29N5O8 | Electric property | Dielectric constant ac | 4.65 | 0
Homopolymer | poly{1,3,4-oxadiazole-2,5-diyl-1,4-phenyleneoxy-1,3-phenyleneimino[5-(4-acetoxybenzamido)isophthaloyl]imino-1,3-phenyleneoxy-1,4-phenylene} | P373492 | C43H29N5O8 | Tensile property | Elongation at break | 19 | 0 | %
Homopolymer | poly{1,3,4-oxadiazole-2,5-diyl-1,4-phenyleneoxy-1,3-phenyleneimino[5-(4-acetoxybenzamido)isophthaloyl]imino-1,3-phenyleneoxy-1,4-phenylene} | P373492 | C43H29N5O8 | Tensile property | Tensile modulus | 2.34 | 0 | GPa
Homopolymer | poly{1,3,4-oxadiazole-2,5-diyl-1,4-phenyleneoxy-1,3-phenyleneimino[5-(4-acetoxybenzamido)isophthaloyl]imino-1,3-phenyleneoxy-1,4-phenylene} | P373492 | C43H29N5O8 | Tensile property | Tensile stress strength at break | 0.0777 | 0 | GPa
Homopolymer | poly{1,3,4-oxadiazole-2,5-diyl-1,4-phenyleneoxy-1,3-phenyleneimino[5-(4-acetoxybenzamido)isophthaloyl]imino-1,3-phenyleneoxy-1,4-phenylene} | P373492 | C43H29N5O8 | Polymer Information | SMILES | CC(=O)Oc1ccc(cc1)C(=O)Nc1cc(cc(c1)C(=O)Nc1cccc(c1)Oc1ccc(cc1)*)C(=O)Nc1cccc(c1)Oc1ccc(cc1)c1nnc(o1)*
Homopolymer | poly{oxy[1-(isopropoxymethyl)ethylene]} | P373493 | C6H12O2 | Thermal property | Glass transition temperature | -67 | 0 | C
Homopolymer | poly{oxy[1-(isopropoxymethyl)ethylene]} | P373493 | C6H12O2 | Electric property | Dielectric constant ac | 5.07 | 0.1123143
Homopolymer | poly{oxy[1-(isopropoxymethyl)ethylene]} | P373493 | C6H12O2 | Electric property | Dielectric loss factor | 0.5565 | 0.0004385
Homopolymer | poly{oxy[1-(isopropoxymethyl)ethylene]} | P373493 | C6H12O2 | Polymer Information | SMILES | *CC(COC(C)C)O*
Homopolymer | poly{oxy[1-(tert-butoxymethyl)ethylene]} | P373494 | C7H14O2 | Thermal property | Glass transition temperature | -24 | 0 | C
Homopolymer | poly{oxy[1-(tert-butoxymethyl)ethylene]} | P373494 | C7H14O2 | Electric property | Dielectric constant ac | 4.38 | 0.0003142857
Homopolymer | poly{oxy[1-(tert-butoxymethyl)ethylene]} | P373494 | C7H14O2 | Electric property | Dielectric loss factor | 0.341 | 9.714286e-05
Homopolymer | poly{oxy[1-(tert-butoxymethyl)ethylene]} | P373494 | C7H14O2 | Polymer Information | SMILES | *CC(COC(C)(C)C)O*
Homopolymer | poly[(4,4,5,5-tetrafluoro-1,3-dioxolane-2,2-diyl)(difluoromethylene)] | P373495 | C4F6O2 | Optical property | Refractive index | 1.34035 | 2.831143e-05
Homopolymer | poly[(4,4,5,5-tetrafluoro-1,3-dioxolane-2,2-diyl)(difluoromethylene)] | P373495 | C4F6O2 | Thermal property | Glass transition temperature | 105.5 | 43.54545 | C
Homopolymer | poly[(4,4,5,5-tetrafluoro-1,3-dioxolane-2,2-diyl)(difluoromethylene)] | P373495 | C4F6O2 | Thermal property | Thermal decomposition temperature | 410 | 2214.844 | C
Homopolymer | poly[(4,4,5,5-tetrafluoro-1,3-dioxolane-2,2-diyl)(difluoromethylene)] | P373495 | C4F6O2 | Thermal property | Thermal decomposition weight loss | 0 | 0 | %
Homopolymer | poly[(4,4,5,5-tetrafluoro-1,3-dioxolane-2,2-diyl)(difluoromethylene)] | P373495 | C4F6O2 | Thermal property | Melting temperature | 228 | 6.090909 | C
Homopolymer | poly[(4,4,5,5-tetrafluoro-1,3-dioxolane-2,2-diyl)(difluoromethylene)] | P373495 | C4F6O2 | Polymer Information | SMILES | *C1(OC(C(O1)(F)F)(F)F)C(F)(F)*
Homopolymer | poly[oxy(2-but-3-en-1-yl-6-methyl-1,4-phenylene)] | P373496 | C11H12O | Polymer Information | SMILES | C=CCCc1cc(*)cc(c1O*)C
Homopolymer | poly{oxy[3-(1-oxoundec-10-enyl)-1,4-phenylene]sulfonyl-1,4-phenyleneoxy-1,4-phenylene(dimethylmethylene)-1,4-phenylene} | P373497 | C38H40O5S | Polymer Information | SMILES | C=CCCCCCCCCC(=O)c1cc(O*)ccc1S(=O)(=O)c1ccc(cc1)Oc1ccc(cc1)C(c1ccc(cc1)*)(C)C
Homopolymer | poly[oxy(3-{11-[2-(benzimidazol-2-yl)ethylsulfanyl]-1-oxoundecyl}-1,4-phenylene)sulfonyl-1,4-phenyleneoxy-1,4-phenylene(dimethylmethylene)-1,4-phenylene] | P373498 | C47H50N2O5S2 | Polymer Information | SMILES | *Oc1ccc(c(c1)C(=O)CCCCCCCCCCSCCc1nc2c([nH]1)cccc2)S(=O)(=O)c1ccc(cc1)Oc1ccc(cc1)C(c1ccc(cc1)*)(C)C
Homopolymer | poly[oxy(3-sulfobiphenyl-4,4'-diyl)oxy-1,4-phenylenesulfonyl-1,4-phenylene] | P373499 | C24H16O7S2 | Polymer Information | SMILES | *Oc1ccc(cc1)S(=O)(=O)c1ccc(cc1)Oc1ccc(cc1S(=O)(=O)O)c1ccc(cc1)*
Homopolymer | poly(1,3,4-oxadiazloe-2,5-diyl-1,4-phenylenecarbonyloxyhexane-1,6-diyloxy-1,4-phenylenemethanylylidene-2-oxocyclohexane-1,3-diylidenemethanylylidene-1,4-phenyleneoxyhexane-1,6-diyloxycarbonyl-1,4-phenylene) | P373500 | C48H48N2O8 | Thermal property | Glass transition temperature | 71 | 0 | C
Homopolymer | poly(1,3,4-oxadiazloe-2,5-diyl-1,4-phenylenecarbonyloxyhexane-1,6-diyloxy-1,4-phenylenemethanylylidene-2-oxocyclohexane-1,3-diylidenemethanylylidene-1,4-phenyleneoxyhexane-1,6-diyloxycarbonyl-1,4-phenylene) | P373500 | C48H48N2O8 | Thermal property | Thermal decomposition temperature | 348.5 | 11408.33 | C
Homopolymer | poly(1,3,4-oxadiazloe-2,5-diyl-1,4-phenylenecarbonyloxyhexane-1,6-diyloxy-1,4-phenylenemethanylylidene-2-oxocyclohexane-1,3-diylidenemethanylylidene-1,4-phenyleneoxyhexane-1,6-diyloxycarbonyl-1,4-phenylene) | P373500 | C48H48N2O8 | Thermal property | Thermal decomposition weight loss | 27.5 | 675 | %
Homopolymer | poly(1,3,4-oxadiazloe-2,5-diyl-1,4-phenylenecarbonyloxyhexane-1,6-diyloxy-1,4-phenylenemethanylylidene-2-oxocyclohexane-1,3-diylidenemethanylylidene-1,4-phenyleneoxyhexane-1,6-diyloxycarbonyl-1,4-phenylene) | P373500 | C48H48N2O8 | Thermal property | Lc phase transition temperature | 205 | 1.333333 | C
Homopolymer | poly(1,3,4-oxadiazloe-2,5-diyl-1,4-phenylenecarbonyloxyhexane-1,6-diyloxy-1,4-phenylenemethanylylidene-2-oxocyclohexane-1,3-diylidenemethanylylidene-1,4-phenyleneoxyhexane-1,6-diyloxycarbonyl-1,4-phenylene) | P373500 | C48H48N2O8 | Thermal property | Melting temperature | 151.5 | 0.3333333 | C
Homopolymer | poly(1,3,4-oxadiazloe-2,5-diyl-1,4-phenylenecarbonyloxyhexane-1,6-diyloxy-1,4-phenylenemethanylylidene-2-oxocyclohexane-1,3-diylidenemethanylylidene-1,4-phenyleneoxyhexane-1,6-diyloxycarbonyl-1,4-phenylene) | P373500 | C48H48N2O8 | Polymer Information | SMILES | *c1ccc(cc1)C(=O)OCCCCCCOc1ccc(cc1)C=C1CCCC(=Cc2ccc(cc2)OCCCCCCOC(=O)c2ccc(cc2)c2nnc(o2)*)C1=O
Homopolymer | poly(1,3,4-oxadiazloe-2,5-diyl-1,4-phenylenecarbonyloxyoctane-1,8-diyloxy-1,4-phenylenemethanylylidene-2-oxocyclohexane-1,3-diylidenemethanylylidene-1,4-phenyleneoxyoctane-1,8-diyloxycarbonyl-1,4-phenylene) | P373501 | C52H56N2O8 | Thermal property | Glass transition temperature | 59 | 0 | C
Homopolymer | poly(1,3,4-oxadiazloe-2,5-diyl-1,4-phenylenecarbonyloxyoctane-1,8-diyloxy-1,4-phenylenemethanylylidene-2-oxocyclohexane-1,3-diylidenemethanylylidene-1,4-phenyleneoxyoctane-1,8-diyloxycarbonyl-1,4-phenylene) | P373501 | C52H56N2O8 | Thermal property | Thermal decomposition temperature | 338 | 10325.33 | C
Homopolymer | poly(1,3,4-oxadiazloe-2,5-diyl-1,4-phenylenecarbonyloxyoctane-1,8-diyloxy-1,4-phenylenemethanylylidene-2-oxocyclohexane-1,3-diylidenemethanylylidene-1,4-phenyleneoxyoctane-1,8-diyloxycarbonyl-1,4-phenylene) | P373501 | C52H56N2O8 | Thermal property | Thermal decomposition weight loss | 27.5 | 675 | %
Homopolymer | poly(1,3,4-oxadiazloe-2,5-diyl-1,4-phenylenecarbonyloxyoctane-1,8-diyloxy-1,4-phenylenemethanylylidene-2-oxocyclohexane-1,3-diylidenemethanylylidene-1,4-phenyleneoxyoctane-1,8-diyloxycarbonyl-1,4-phenylene) | P373501 | C52H56N2O8 | Thermal property | Lc phase transition temperature | 199 | 1.333333 | C
Homopolymer | poly(1,3,4-oxadiazloe-2,5-diyl-1,4-phenylenecarbonyloxyoctane-1,8-diyloxy-1,4-phenylenemethanylylidene-2-oxocyclohexane-1,3-diylidenemethanylylidene-1,4-phenyleneoxyoctane-1,8-diyloxycarbonyl-1,4-phenylene) | P373501 | C52H56N2O8 | Thermal property | Melting temperature | 145 | 1.333333 | C
Homopolymer | poly(1,3,4-oxadiazloe-2,5-diyl-1,4-phenylenecarbonyloxyoctane-1,8-diyloxy-1,4-phenylenemethanylylidene-2-oxocyclohexane-1,3-diylidenemethanylylidene-1,4-phenyleneoxyoctane-1,8-diyloxycarbonyl-1,4-phenylene) | P373501 | C52H56N2O8 | Polymer Information | SMILES | *c1ccc(cc1)C(=O)OCCCCCCCCOc1ccc(cc1)C=C1CCCC(=Cc2ccc(cc2)OCCCCCCCCOC(=O)c2ccc(cc2)c2nnc(o2)*)C1=O
Homopolymer | poly(1,3,4-oxadiazloe-2,5-diyl-1,4-phenylenecarbonyloxydecane-1,10-diyloxy-1,4-phenylenemethanylylidene-2-oxocyclohexane-1,3-diylidenemethanylylidene-1,4-phenyleneoxydecane-1,10-diyloxycarbonyl-1,4-phenylene) | P373502 | C56H64N2O8 | Thermal property | Thermal decomposition temperature | 328.5 | 9075 | C
Homopolymer | poly(1,3,4-oxadiazloe-2,5-diyl-1,4-phenylenecarbonyloxydecane-1,10-diyloxy-1,4-phenylenemethanylylidene-2-oxocyclohexane-1,3-diylidenemethanylylidene-1,4-phenyleneoxydecane-1,10-diyloxycarbonyl-1,4-phenylene) | P373502 | C56H64N2O8 | Thermal property | Thermal decomposition weight loss | 27.5 | 675 | %
Homopolymer | poly(1,3,4-oxadiazloe-2,5-diyl-1,4-phenylenecarbonyloxydecane-1,10-diyloxy-1,4-phenylenemethanylylidene-2-oxocyclohexane-1,3-diylidenemethanylylidene-1,4-phenyleneoxydecane-1,10-diyloxycarbonyl-1,4-phenylene) | P373502 | C56H64N2O8 | Thermal property | Lc phase transition temperature | 199 | 1.333333 | C
Homopolymer | poly(1,3,4-oxadiazloe-2,5-diyl-1,4-phenylenecarbonyloxydecane-1,10-diyloxy-1,4-phenylenemethanylylidene-2-oxocyclohexane-1,3-diylidenemethanylylidene-1,4-phenyleneoxydecane-1,10-diyloxycarbonyl-1,4-phenylene) | P373502 | C56H64N2O8 | Thermal property | Melting temperature | 137.5 | 3 | C
Homopolymer | poly(1,3,4-oxadiazloe-2,5-diyl-1,4-phenylenecarbonyloxydecane-1,10-diyloxy-1,4-phenylenemethanylylidene-2-oxocyclohexane-1,3-diylidenemethanylylidene-1,4-phenyleneoxydecane-1,10-diyloxycarbonyl-1,4-phenylene) | P373502 | C56H64N2O8 | Polymer Information | SMILES | *c1ccc(cc1)C(=O)OCCCCCCCCCCOc1ccc(cc1)C=C1CCCC(=Cc2ccc(cc2)OCCCCCCCCCCOC(=O)c2ccc(cc2)c2nnc(o2)*)C1=O
Homopolymer | poly(1,3,4-oxadiazloe-2,5-diyl-1,4-phenylenecarbonyloxyhexane-1,6-diyloxy-1,4-phenylenemethanylylidene-2-oxocyclopnetane-1,3-diylidenemethanylylidene-1,4-phenyleneoxyhexane-1,6-diyloxycarbonyl-1,4-phenylene) | P373503 | C47H46N2O8 | Thermal property | Thermal decomposition temperature | 425 | 1121.333 | C
Homopolymer | poly(1,3,4-oxadiazloe-2,5-diyl-1,4-phenylenecarbonyloxyhexane-1,6-diyloxy-1,4-phenylenemethanylylidene-2-oxocyclopnetane-1,3-diylidenemethanylylidene-1,4-phenyleneoxyhexane-1,6-diyloxycarbonyl-1,4-phenylene) | P373503 | C47H46N2O8 | Thermal property | Thermal decomposition weight loss | 27.5 | 675 | %
Homopolymer | poly(1,3,4-oxadiazloe-2,5-diyl-1,4-phenylenecarbonyloxyhexane-1,6-diyloxy-1,4-phenylenemethanylylidene-2-oxocyclopnetane-1,3-diylidenemethanylylidene-1,4-phenyleneoxyhexane-1,6-diyloxycarbonyl-1,4-phenylene) | P373503 | C47H46N2O8 | Thermal property | Lc phase transition temperature | 195 | 1.333333 | C
Homopolymer | poly(1,3,4-oxadiazloe-2,5-diyl-1,4-phenylenecarbonyloxyhexane-1,6-diyloxy-1,4-phenylenemethanylylidene-2-oxocyclopnetane-1,3-diylidenemethanylylidene-1,4-phenyleneoxyhexane-1,6-diyloxycarbonyl-1,4-phenylene) | P373503 | C47H46N2O8 | Thermal property | Melting temperature | 149.5 | 3 | C
Homopolymer | poly(1,3,4-oxadiazloe-2,5-diyl-1,4-phenylenecarbonyloxyhexane-1,6-diyloxy-1,4-phenylenemethanylylidene-2-oxocyclopnetane-1,3-diylidenemethanylylidene-1,4-phenyleneoxyhexane-1,6-diyloxycarbonyl-1,4-phenylene) | P373503 | C47H46N2O8 | Polymer Information | SMILES | *c1ccc(cc1)C(=O)OCCCCCCOc1ccc(cc1)C=C1CCC(=Cc2ccc(cc2)OCCCCCCOC(=O)c2ccc(cc2)c2nnc(o2)*)C1=O
Homopolymer | poly(1,3,4-oxadiazloe-2,5-diyl-1,4-phenylenecarbonyloxyoctane-1,8-diyloxy-1,4-phenylenemethanylylidene-2-oxocyclopnetane-1,3-diylidenemethanylylidene-1,4-phenyleneoxyoctane-1,8-diyloxycarbonyl-1,4-phenylene) | P373504 | C51H54N2O8 | Thermal property | Glass transition temperature | 99 | 0 | C
Homopolymer | poly(1,3,4-oxadiazloe-2,5-diyl-1,4-phenylenecarbonyloxyoctane-1,8-diyloxy-1,4-phenylenemethanylylidene-2-oxocyclopnetane-1,3-diylidenemethanylylidene-1,4-phenyleneoxyoctane-1,8-diyloxycarbonyl-1,4-phenylene) | P373504 | C51H54N2O8 | Thermal property | Thermal decomposition temperature | 403 | 2700 | C
Homopolymer | poly(1,3,4-oxadiazloe-2,5-diyl-1,4-phenylenecarbonyloxyoctane-1,8-diyloxy-1,4-phenylenemethanylylidene-2-oxocyclopnetane-1,3-diylidenemethanylylidene-1,4-phenyleneoxyoctane-1,8-diyloxycarbonyl-1,4-phenylene) | P373504 | C51H54N2O8 | Thermal property | Thermal decomposition weight loss | 27.5 | 675 | %
Homopolymer | poly(1,3,4-oxadiazloe-2,5-diyl-1,4-phenylenecarbonyloxyoctane-1,8-diyloxy-1,4-phenylenemethanylylidene-2-oxocyclopnetane-1,3-diylidenemethanylylidene-1,4-phenyleneoxyoctane-1,8-diyloxycarbonyl-1,4-phenylene) | P373504 | C51H54N2O8 | Thermal property | Lc phase transition temperature | 171 | 1.333333 | C
Homopolymer | poly(1,3,4-oxadiazloe-2,5-diyl-1,4-phenylenecarbonyloxyoctane-1,8-diyloxy-1,4-phenylenemethanylylidene-2-oxocyclopnetane-1,3-diylidenemethanylylidene-1,4-phenyleneoxyoctane-1,8-diyloxycarbonyl-1,4-phenylene) | P373504 | C51H54N2O8 | Thermal property | Melting temperature | 122 | 1.333333 | C
Homopolymer | poly(1,3,4-oxadiazloe-2,5-diyl-1,4-phenylenecarbonyloxyoctane-1,8-diyloxy-1,4-phenylenemethanylylidene-2-oxocyclopnetane-1,3-diylidenemethanylylidene-1,4-phenyleneoxyoctane-1,8-diyloxycarbonyl-1,4-phenylene) | P373504 | C51H54N2O8 | Polymer Information | SMILES | *c1ccc(cc1)C(=O)OCCCCCCCCOc1ccc(cc1)C=C1CCC(=Cc2ccc(cc2)OCCCCCCCCOC(=O)c2ccc(cc2)c2nnc(o2)*)C1=O
Homopolymer | poly(1,3,4-oxadiazloe-2,5-diyl-1,4-phenylenecarbonyloxydecane-1,10-diyloxy-1,4-phenylenemethanylylidene-2-oxocyclopentane-1,3-diylidenemethanylylidene-1,4-phenyleneoxydecane-1,10-diyloxycarbonyl-1,4-phenylene) | P373505 | C55H62N2O8 | Thermal property | Glass transition temperature | 58 | 0 | C
Homopolymer | poly(1,3,4-oxadiazloe-2,5-diyl-1,4-phenylenecarbonyloxydecane-1,10-diyloxy-1,4-phenylenemethanylylidene-2-oxocyclopentane-1,3-diylidenemethanylylidene-1,4-phenyleneoxydecane-1,10-diyloxycarbonyl-1,4-phenylene) | P373505 | C55H62N2O8 | Thermal property | Thermal decomposition temperature | 382.5 | 4408.333 | C
Homopolymer | poly(1,3,4-oxadiazloe-2,5-diyl-1,4-phenylenecarbonyloxydecane-1,10-diyloxy-1,4-phenylenemethanylylidene-2-oxocyclopentane-1,3-diylidenemethanylylidene-1,4-phenyleneoxydecane-1,10-diyloxycarbonyl-1,4-phenylene) | P373505 | C55H62N2O8 | Thermal property | Thermal decomposition weight loss | 27.5 | 675 | %
Homopolymer | poly(1,3,4-oxadiazloe-2,5-diyl-1,4-phenylenecarbonyloxydecane-1,10-diyloxy-1,4-phenylenemethanylylidene-2-oxocyclopentane-1,3-diylidenemethanylylidene-1,4-phenyleneoxydecane-1,10-diyloxycarbonyl-1,4-phenylene) | P373505 | C55H62N2O8 | Thermal property | Lc phase transition temperature | 168.5 | 0.3333333 | C
Homopolymer | poly(1,3,4-oxadiazloe-2,5-diyl-1,4-phenylenecarbonyloxydecane-1,10-diyloxy-1,4-phenylenemethanylylidene-2-oxocyclopentane-1,3-diylidenemethanylylidene-1,4-phenyleneoxydecane-1,10-diyloxycarbonyl-1,4-phenylene) | P373505 | C55H62N2O8 | Thermal property | Melting temperature | 121.5 | 3 | C
Homopolymer | poly(1,3,4-oxadiazloe-2,5-diyl-1,4-phenylenecarbonyloxydecane-1,10-diyloxy-1,4-phenylenemethanylylidene-2-oxocyclopentane-1,3-diylidenemethanylylidene-1,4-phenyleneoxydecane-1,10-diyloxycarbonyl-1,4-phenylene) | P373505 | C55H62N2O8 | Polymer Information | SMILES | *c1ccc(cc1)C(=O)OCCCCCCCCCCOc1ccc(cc1)C=C1CCC(=Cc2ccc(cc2)OCCCCCCCCCCOC(=O)c2ccc(cc2)c2nnc(o2)*)C1=O
Homopolymer | poly{1,3,4-oxadiazole-2,5-diyl-1,4-phenyleneoxy-[2-(sodiooxysulfonyl)-1,4-phenylene]} | P373506 | C14H7N2NaO5S | Polymer Information | SMILES | [Na]OS(=O)(=O)c1cc(ccc1Oc1ccc(cc1)*)c1nnc(o1)*
Homopolymer | poly{4-[4-(sodiooxysulfonyl)phenyl]-4H-1,2,4-triazole-3,5-diyl-1,4-phenyleneoxy-1,4-phenylene} | P373507 | C20H12N3NaO4S | Polymer Information | SMILES | [Na]OS(=O)(=O)c1ccc(cc1)n1c(*)nnc1c1ccc(cc1)Oc1ccc(cc1)*
Homopolymer | poly{4-[4-(sodiooxysulfonyl)phenyl]-4H-1,2,4-triazole-3,5-diyl-1,4-phenyleneoxy[2-(sodiooxysulfonyl)-1,4-phenylene]} | P373508 | C20H11N3Na2O7S2 | Polymer Information | SMILES | [Na]OS(=O)(=O)c1cc(ccc1Oc1ccc(cc1)*)c1nnc(n1c1ccc(cc1)S(=O)(=O)O[Na])*
Homopolymer | poly(4-phenyl-4H-1,2,4-triazole-3,5-diyl-1,4-phenyleneoxy-1,4-phenylene) | P373509 | C20H13N3O | Polymer Information | SMILES | *c1ccc(cc1)Oc1ccc(cc1)c1nnc(n1c1ccccc1)*
Homopolymer | poly{4-phenyl-4H-1,2,4-triazole-3,5-diyl-1,4-phenyleneoxy-[2-(sodiooxysulfonyl)-1,4-phenylene]} | P373510 | C20H12N3NaO4S | Polymer Information | SMILES | [Na]OS(=O)(=O)c1cc(ccc1Oc1ccc(cc1)*)c1nnc(n1c1ccccc1)*
Homopolymer | poly(1,3,4-oxadiazole-2,5-diyl-1,4-phenyleneoxy-2-sulfo-1,4-phenylene) | P373511 | C14H8N2O5S | Polymer Information | SMILES | *c1ccc(cc1)Oc1ccc(cc1S(=O)(=O)O)c1nnc(o1)*
Homopolymer | poly[4-(4-sulfophenyl)-4H-1,2,4-triazole-3,5-diyl-1,4-phenyleneoxy-1,4-phenylene] | P373512 | C20H13N3O4S | Polymer Information | SMILES | *c1ccc(cc1)Oc1ccc(cc1)c1nnc(n1c1ccc(cc1)S(=O)(=O)O)*
Homopolymer | poly[4-(4-sulfophenyl)-4H-1,2,4-triazole-3,5-diyl-1,4-phenyleneoxy-2-sulfo-1,4-phenylene] | P373513 | C20H13N3O7S2 | Polymer Information | SMILES | *c1ccc(cc1)Oc1ccc(cc1S(=O)(=O)O)c1nnc(n1c1ccc(cc1)S(=O)(=O)O)*
Homopolymer | poly(4-phenyl-4H-1,2,4-triazole-3,5-diyl-1,4-phenyleneoxy-2-sulfo-1,4-phenylene) | P373514 | C20H13N3O4S | Polymer Information | SMILES | *c1ccc(cc1)Oc1ccc(cc1S(=O)(=O)O)c1nnc(n1c1ccccc1)*
Homopolymer | poly(1,3-thiazole-2,4-diyl-1,4-phenyleneoxy-1,4-phenylene-1,3-thiazole-4,2-diylnitrilomethanylylidene-1,4-phenyleneoxyethyleneoxy-1,4-phenylenemethanylylidenenitrilo) | P373515 | C34H24N4O3S2 | Thermal property | Lc phase transition temperature | 284 | 21.33333 | C
Homopolymer | poly(1,3-thiazole-2,4-diyl-1,4-phenyleneoxy-1,4-phenylene-1,3-thiazole-4,2-diylnitrilomethanylylidene-1,4-phenyleneoxyethyleneoxy-1,4-phenylenemethanylylidenenitrilo) | P373515 | C34H24N4O3S2 | Thermal property | Melting temperature | 225.5 | 3 | C
Homopolymer | poly(1,3-thiazole-2,4-diyl-1,4-phenyleneoxy-1,4-phenylene-1,3-thiazole-4,2-diylnitrilomethanylylidene-1,4-phenyleneoxyethyleneoxy-1,4-phenylenemethanylylidenenitrilo) | P373515 | C34H24N4O3S2 | Polymer Information | SMILES | *c1ccc(cc1)Oc1ccc(cc1)c1csc(n1)N=Cc1ccc(cc1)OCCOc1ccc(cc1)C=Nc1scc(n1)*
Homopolymer | poly(1,3-thiazole-2,4-diyl-1,4-phenyleneoxy-1,4-phenylene-1,3-thiazole-4,2-diylnitrilomethanylylidene-1,4-phenyleneoxybutane-1,4-diyloxy-1,4-phenylenemethanylylidenenitrilo) | P373516 | C36H28N4O3S2 | Thermal property | Thermal decomposition temperature | 419 | 2241.333 | C
Homopolymer | poly(1,3-thiazole-2,4-diyl-1,4-phenyleneoxy-1,4-phenylene-1,3-thiazole-4,2-diylnitrilomethanylylidene-1,4-phenyleneoxybutane-1,4-diyloxy-1,4-phenylenemethanylylidenenitrilo) | P373516 | C36H28N4O3S2 | Thermal property | Thermal decomposition weight loss | 20 | 133.3333 | %
Homopolymer | poly(1,3-thiazole-2,4-diyl-1,4-phenyleneoxy-1,4-phenylene-1,3-thiazole-4,2-diylnitrilomethanylylidene-1,4-phenyleneoxybutane-1,4-diyloxy-1,4-phenylenemethanylylidenenitrilo) | P373516 | C36H28N4O3S2 | Thermal property | Lc phase transition temperature | 275 | 33.33333 | C
Homopolymer | poly(1,3-thiazole-2,4-diyl-1,4-phenyleneoxy-1,4-phenylene-1,3-thiazole-4,2-diylnitrilomethanylylidene-1,4-phenyleneoxybutane-1,4-diyloxy-1,4-phenylenemethanylylidenenitrilo) | P373516 | C36H28N4O3S2 | Thermal property | Melting temperature | 216 | 12 | C
Homopolymer | poly(1,3-thiazole-2,4-diyl-1,4-phenyleneoxy-1,4-phenylene-1,3-thiazole-4,2-diylnitrilomethanylylidene-1,4-phenyleneoxybutane-1,4-diyloxy-1,4-phenylenemethanylylidenenitrilo) | P373516 | C36H28N4O3S2 | Polymer Information | SMILES | *c1ccc(cc1)Oc1ccc(cc1)c1csc(n1)N=Cc1ccc(cc1)OCCCCOc1ccc(cc1)C=Nc1scc(n1)*
Homopolymer | poly(1,3-thiazole-2,4-diyl-1,4-phenyleneoxy-1,4-phenylene-1,3-thiazole-4,2-diylnitrilomethanylylidene-1,4-phenyleneoxyhexane-1,6-diyloxy-1,4-phenylenemethanylylidenenitrilo) | P373517 | C38H32N4O3S2 | Thermal property | Glass transition temperature | 117 | 0 | C
Homopolymer | poly(1,3-thiazole-2,4-diyl-1,4-phenyleneoxy-1,4-phenylene-1,3-thiazole-4,2-diylnitrilomethanylylidene-1,4-phenyleneoxyhexane-1,6-diyloxy-1,4-phenylenemethanylylidenenitrilo) | P373517 | C38H32N4O3S2 | Thermal property | Thermal decomposition temperature | 447 | 6348 | C
Homopolymer | poly(1,3-thiazole-2,4-diyl-1,4-phenyleneoxy-1,4-phenylene-1,3-thiazole-4,2-diylnitrilomethanylylidene-1,4-phenyleneoxyhexane-1,6-diyloxy-1,4-phenylenemethanylylidenenitrilo) | P373517 | C38H32N4O3S2 | Thermal property | Thermal decomposition weight loss | 20 | 133.3333 | %
Homopolymer | poly(1,3-thiazole-2,4-diyl-1,4-phenyleneoxy-1,4-phenylene-1,3-thiazole-4,2-diylnitrilomethanylylidene-1,4-phenyleneoxyhexane-1,6-diyloxy-1,4-phenylenemethanylylidenenitrilo) | P373517 | C38H32N4O3S2 | Thermal property | Lc phase transition temperature | 262.5 | 40.33333 | C
Homopolymer | poly(1,3-thiazole-2,4-diyl-1,4-phenyleneoxy-1,4-phenylene-1,3-thiazole-4,2-diylnitrilomethanylylidene-1,4-phenyleneoxyhexane-1,6-diyloxy-1,4-phenylenemethanylylidenenitrilo) | P373517 | C38H32N4O3S2 | Thermal property | Melting temperature | 179.5 | 0.3333333 | C
Homopolymer | poly(1,3-thiazole-2,4-diyl-1,4-phenyleneoxy-1,4-phenylene-1,3-thiazole-4,2-diylnitrilomethanylylidene-1,4-phenyleneoxyhexane-1,6-diyloxy-1,4-phenylenemethanylylidenenitrilo) | P373517 | C38H32N4O3S2 | Polymer Information | SMILES | *c1ccc(cc1)Oc1ccc(cc1)c1csc(n1)N=Cc1ccc(cc1)OCCCCCCOc1ccc(cc1)C=Nc1scc(n1)*
Homopolymer | poly(1,3-thiazole-2,4-diyl-1,4-phenyleneoxy-1,4-phenylene-1,3-thiazole-4,2-diylnitrilomethanylylidene-1,4-phenyleneoxyoctane-1,8-diyloxy-1,4-phenylenemethanylylidenenitrilo) | P373518 | C40H36N4O3S2 | Thermal property | Glass transition temperature | 150 | 0 | C
Homopolymer | poly(1,3-thiazole-2,4-diyl-1,4-phenyleneoxy-1,4-phenylene-1,3-thiazole-4,2-diylnitrilomethanylylidene-1,4-phenyleneoxyoctane-1,8-diyloxy-1,4-phenylenemethanylylidenenitrilo) | P373518 | C40H36N4O3S2 | Thermal property | Thermal decomposition temperature | 423 | 4033.333 | C
Homopolymer | poly(1,3-thiazole-2,4-diyl-1,4-phenyleneoxy-1,4-phenylene-1,3-thiazole-4,2-diylnitrilomethanylylidene-1,4-phenyleneoxyoctane-1,8-diyloxy-1,4-phenylenemethanylylidenenitrilo) | P373518 | C40H36N4O3S2 | Thermal property | Thermal decomposition weight loss | 20 | 133.3333 | %
Homopolymer | poly(1,3-thiazole-2,4-diyl-1,4-phenyleneoxy-1,4-phenylene-1,3-thiazole-4,2-diylnitrilomethanylylidene-1,4-phenyleneoxyoctane-1,8-diyloxy-1,4-phenylenemethanylylidenenitrilo) | P373518 | C40H36N4O3S2 | Thermal property | Lc phase transition temperature | 222 | 48 | C
Homopolymer | poly(1,3-thiazole-2,4-diyl-1,4-phenyleneoxy-1,4-phenylene-1,3-thiazole-4,2-diylnitrilomethanylylidene-1,4-phenyleneoxyoctane-1,8-diyloxy-1,4-phenylenemethanylylidenenitrilo) | P373518 | C40H36N4O3S2 | Thermal property | Melting temperature | 175 | 12 | C
Homopolymer | poly(1,3-thiazole-2,4-diyl-1,4-phenyleneoxy-1,4-phenylene-1,3-thiazole-4,2-diylnitrilomethanylylidene-1,4-phenyleneoxyoctane-1,8-diyloxy-1,4-phenylenemethanylylidenenitrilo) | P373518 | C40H36N4O3S2 | Polymer Information | SMILES | *c1ccc(cc1)Oc1ccc(cc1)c1csc(n1)N=Cc1ccc(cc1)OCCCCCCCCOc1ccc(cc1)C=Nc1scc(n1)*
Homopolymer | poly(1,3-thiazole-2,4-diyl-1,4-phenyleneoxy-1,4-phenylene-1,3-thiazole-4,2-diylnitrilomethanylylidene-1,4-phenyleneoxydecane-1,10-diyloxy-1,4-phenylenemethanylylidenenitrilo) | P373519 | C42H40N4O3S2 | Thermal property | Thermal decomposition temperature | 448 | 4961.333 | C
Homopolymer | poly(1,3-thiazole-2,4-diyl-1,4-phenyleneoxy-1,4-phenylene-1,3-thiazole-4,2-diylnitrilomethanylylidene-1,4-phenyleneoxydecane-1,10-diyloxy-1,4-phenylenemethanylylidenenitrilo) | P373519 | C42H40N4O3S2 | Thermal property | Thermal decomposition weight loss | 20 | 133.3333 | %
Homopolymer | poly(1,3-thiazole-2,4-diyl-1,4-phenyleneoxy-1,4-phenylene-1,3-thiazole-4,2-diylnitrilomethanylylidene-1,4-phenyleneoxydecane-1,10-diyloxy-1,4-phenylenemethanylylidenenitrilo) | P373519 | C42H40N4O3S2 | Thermal property | Lc phase transition temperature | 166 | 0 | C
Homopolymer | poly(1,3-thiazole-2,4-diyl-1,4-phenyleneoxy-1,4-phenylene-1,3-thiazole-4,2-diylnitrilomethanylylidene-1,4-phenyleneoxydecane-1,10-diyloxy-1,4-phenylenemethanylylidenenitrilo) | P373519 | C42H40N4O3S2 | Thermal property | Melting temperature | 153 | 0 | C
Homopolymer | poly(1,3-thiazole-2,4-diyl-1,4-phenyleneoxy-1,4-phenylene-1,3-thiazole-4,2-diylnitrilomethanylylidene-1,4-phenyleneoxydecane-1,10-diyloxy-1,4-phenylenemethanylylidenenitrilo) | P373519 | C42H40N4O3S2 | Polymer Information | SMILES | *c1ccc(cc1)Oc1ccc(cc1)c1csc(n1)N=Cc1ccc(cc1)OCCCCCCCCCCOc1ccc(cc1)C=Nc1scc(n1)*
Homopolymer | poly(1,3-thiazole-2,4-diyl-1,4-phenyleneoxy-1,4-phenylene-1,3-thiazole-4,2-diylnitrilomethanylylidene(3-methoxy-1,4-phenylene)oxyethyleneoxy(2-methoxy-1,4-phenylene)methanylylidenenitrilo) | P373520 | C36H28N4O5S2 | Polymer Information | SMILES | COc1cc(C=Nc2scc(n2)c2ccc(cc2)Oc2ccc(cc2)*)ccc1OCCOc1ccc(cc1OC)C=Nc1scc(n1)*
Homopolymer | poly(1,3-thiazole-2,4-diyl-1,4-phenyleneoxy-1,4-phenylene-1,3-thiazole-4,2-diylnitrilomethanylylidene(3-methoxy-1,4-phenylene)oxybutane-1,4-diyloxy(2-methoxy-1,4-phenylene)methanylylidenenitrilo) | P373521 | C38H32N4O5S2 | Polymer Information | SMILES | COc1cc(C=Nc2scc(n2)c2ccc(cc2)Oc2ccc(cc2)*)ccc1OCCCCOc1ccc(cc1OC)C=Nc1scc(n1)*
Homopolymer | poly(1,3-thiazole-2,4-diyl-1,4-phenyleneoxy-1,4-phenylene-1,3-thiazole-4,2-diylnitrilomethanylylidene-3-methoxy-1,4-phenyleneoxyhexane-1,6-diyloxy-2-methoxy-1,4-phenylenemethanylylidenenitrilo) | P373522 | C40H36N4O5S2 | Thermal property | Thermal decomposition temperature | 407 | 2945.333 | C
Homopolymer | poly(1,3-thiazole-2,4-diyl-1,4-phenyleneoxy-1,4-phenylene-1,3-thiazole-4,2-diylnitrilomethanylylidene-3-methoxy-1,4-phenyleneoxyhexane-1,6-diyloxy-2-methoxy-1,4-phenylenemethanylylidenenitrilo) | P373522 | C40H36N4O5S2 | Thermal property | Thermal decomposition weight loss | 20 | 133.3333 | %
Homopolymer | poly(1,3-thiazole-2,4-diyl-1,4-phenyleneoxy-1,4-phenylene-1,3-thiazole-4,2-diylnitrilomethanylylidene-3-methoxy-1,4-phenyleneoxyhexane-1,6-diyloxy-2-methoxy-1,4-phenylenemethanylylidenenitrilo) | P373522 | C40H36N4O5S2 | Thermal property | Lc phase transition temperature | 205 | 133.3333 | C
Homopolymer | poly(1,3-thiazole-2,4-diyl-1,4-phenyleneoxy-1,4-phenylene-1,3-thiazole-4,2-diylnitrilomethanylylidene-3-methoxy-1,4-phenyleneoxyhexane-1,6-diyloxy-2-methoxy-1,4-phenylenemethanylylidenenitrilo) | P373522 | C40H36N4O5S2 | Thermal property | Melting temperature | 179.5 | 27 | C
Homopolymer | poly(1,3-thiazole-2,4-diyl-1,4-phenyleneoxy-1,4-phenylene-1,3-thiazole-4,2-diylnitrilomethanylylidene-3-methoxy-1,4-phenyleneoxyhexane-1,6-diyloxy-2-methoxy-1,4-phenylenemethanylylidenenitrilo) | P373522 | C40H36N4O5S2 | Polymer Information | SMILES | COc1cc(C=Nc2scc(n2)c2ccc(cc2)Oc2ccc(cc2)*)ccc1OCCCCCCOc1ccc(cc1OC)C=Nc1scc(n1)*
Homopolymer | poly(1,3-thiazole-2,4-diyl-1,4-phenyleneoxy-1,4-phenylene-1,3-thiazole-4,2-diylnitrilomethanylylidene-3-methoxy-1,4-phenyleneoxyoctane-1,8-diyloxy-2-methoxy-1,4-phenylenemethanylylidenenitrilo) | P373523 | C42H40N4O5S2 | Thermal property | Thermal decomposition temperature | 420 | 4332 | C
Homopolymer | poly(1,3-thiazole-2,4-diyl-1,4-phenyleneoxy-1,4-phenylene-1,3-thiazole-4,2-diylnitrilomethanylylidene-3-methoxy-1,4-phenyleneoxyoctane-1,8-diyloxy-2-methoxy-1,4-phenylenemethanylylidenenitrilo) | P373523 | C42H40N4O5S2 | Thermal property | Thermal decomposition weight loss | 20 | 133.3333 | %
Homopolymer | poly(1,3-thiazole-2,4-diyl-1,4-phenyleneoxy-1,4-phenylene-1,3-thiazole-4,2-diylnitrilomethanylylidene-3-methoxy-1,4-phenyleneoxyoctane-1,8-diyloxy-2-methoxy-1,4-phenylenemethanylylidenenitrilo) | P373523 | C42H40N4O5S2 | Thermal property | Lc phase transition temperature | 193 | 161.3333 | C
Homopolymer | poly(1,3-thiazole-2,4-diyl-1,4-phenyleneoxy-1,4-phenylene-1,3-thiazole-4,2-diylnitrilomethanylylidene-3-methoxy-1,4-phenyleneoxyoctane-1,8-diyloxy-2-methoxy-1,4-phenylenemethanylylidenenitrilo) | P373523 | C42H40N4O5S2 | Thermal property | Melting temperature | 172 | 12 | C
Homopolymer | poly(1,3-thiazole-2,4-diyl-1,4-phenyleneoxy-1,4-phenylene-1,3-thiazole-4,2-diylnitrilomethanylylidene-3-methoxy-1,4-phenyleneoxyoctane-1,8-diyloxy-2-methoxy-1,4-phenylenemethanylylidenenitrilo) | P373523 | C42H40N4O5S2 | Polymer Information | SMILES | COc1cc(C=Nc2scc(n2)c2ccc(cc2)Oc2ccc(cc2)*)ccc1OCCCCCCCCOc1ccc(cc1OC)C=Nc1scc(n1)*
Homopolymer | poly(1,3-thiazole-2,4-diyl-1,4-phenyleneoxy-1,4-phenylene-1,3-thiazole-4,2-diylnitrilomethanylylidene-3-methoxy-1,4-phenyleneoxydecane-1,10-diyloxy-2-methoxy-1,4-phenylenemethanylylidenenitrilo) | P373524 | C44H44N4O5S2 | Thermal property | Thermal decomposition temperature | 434 | 5461.333 | C
Homopolymer | poly(1,3-thiazole-2,4-diyl-1,4-phenyleneoxy-1,4-phenylene-1,3-thiazole-4,2-diylnitrilomethanylylidene-3-methoxy-1,4-phenyleneoxydecane-1,10-diyloxy-2-methoxy-1,4-phenylenemethanylylidenenitrilo) | P373524 | C44H44N4O5S2 | Thermal property | Thermal decomposition weight loss | 20 | 133.3333 | %
Homopolymer | poly(1,3-thiazole-2,4-diyl-1,4-phenyleneoxy-1,4-phenylene-1,3-thiazole-4,2-diylnitrilomethanylylidene-3-methoxy-1,4-phenyleneoxydecane-1,10-diyloxy-2-methoxy-1,4-phenylenemethanylylidenenitrilo) | P373524 | C44H44N4O5S2 | Thermal property | Lc phase transition temperature | 175.5 | 208.3333 | C
Homopolymer | poly(1,3-thiazole-2,4-diyl-1,4-phenyleneoxy-1,4-phenylene-1,3-thiazole-4,2-diylnitrilomethanylylidene-3-methoxy-1,4-phenyleneoxydecane-1,10-diyloxy-2-methoxy-1,4-phenylenemethanylylidenenitrilo) | P373524 | C44H44N4O5S2 | Thermal property | Melting temperature | 156.5 | 120.3333 | C
Homopolymer | poly(1,3-thiazole-2,4-diyl-1,4-phenyleneoxy-1,4-phenylene-1,3-thiazole-4,2-diylnitrilomethanylylidene-3-methoxy-1,4-phenyleneoxydecane-1,10-diyloxy-2-methoxy-1,4-phenylenemethanylylidenenitrilo) | P373524 | C44H44N4O5S2 | Polymer Information | SMILES | COc1cc(C=Nc2scc(n2)c2ccc(cc2)Oc2ccc(cc2)*)ccc1OCCCCCCCCCCOc1ccc(cc1OC)C=Nc1scc(n1)*
Homopolymer | poly{oxy-2-[4-(3-sulfopropyl)benzoyl]-1,3-phenyleneoxy-1,4-phenyleneoxy-1,4-phenylene} | P373525 | C28H22O7S | Polymer Information | SMILES | *Oc1cccc(c1C(=O)c1ccc(cc1)CCCS(=O)(=O)O)Oc1ccc(cc1)Oc1ccc(cc1)*
Homopolymer | poly[oxy-1,4-phenylenesulfonyl-1,4-phenyleneoxy(2-methacryloyloxymethyl-1,4-phenylene)(dimethylmethylene)(3-methacryloyloxymethyl-1,4-phenylene)] | P373526 | C37H34O8S | Polymer Information | SMILES | *Oc1ccc(cc1)S(=O)(=O)c1ccc(cc1)Oc1ccc(cc1COC(=O)C(=C)C)C(c1ccc(c(c1)COC(=O)C(=C)C)*)(C)C
Homopolymer | poly[oxy(1,2,3,3,4,4-hexafluorocyclobutane-1,2-diyl)oxy-1,4-phenylenecarbonyloxyethylene(4-{2-[3-(2,2-dicyanoethenyl)-5,5-dimethylcyclohex-1-en-1-yl]ethenyl}phenyl)iminoethyleneoxycarbonyl-1,4-phenylene] | P373527 | C41H33F6N3O6 | Thermal property | Glass transition temperature | 143 | 0 | C
Homopolymer | poly[oxy(1,2,3,3,4,4-hexafluorocyclobutane-1,2-diyl)oxy-1,4-phenylenecarbonyloxyethylene(4-{2-[3-(2,2-dicyanoethenyl)-5,5-dimethylcyclohex-1-en-1-yl]ethenyl}phenyl)iminoethyleneoxycarbonyl-1,4-phenylene] | P373527 | C41H33F6N3O6 | Thermal property | Thermal decomposition temperature | 354 | 0 | C
Homopolymer | poly[oxy(1,2,3,3,4,4-hexafluorocyclobutane-1,2-diyl)oxy-1,4-phenylenecarbonyloxyethylene(4-{2-[3-(2,2-dicyanoethenyl)-5,5-dimethylcyclohex-1-en-1-yl]ethenyl}phenyl)iminoethyleneoxycarbonyl-1,4-phenylene] | P373527 | C41H33F6N3O6 | Thermal property | Thermal decomposition weight loss | 0 | 0 | %
Homopolymer | poly[oxy(1,2,3,3,4,4-hexafluorocyclobutane-1,2-diyl)oxy-1,4-phenylenecarbonyloxyethylene(4-{2-[3-(2,2-dicyanoethenyl)-5,5-dimethylcyclohex-1-en-1-yl]ethenyl}phenyl)iminoethyleneoxycarbonyl-1,4-phenylene] | P373527 | C41H33F6N3O6 | Polymer Information | SMILES | *Oc1ccc(cc1)C(=O)OCCN(c1ccc(cc1)C=CC1=CC(=C(C#N)C#N)CC(C1)(C)C)CCOC(=O)c1ccc(cc1)OC1(F)C(*)(F)C(C1(F)F)(F)F
Homopolymer | poly[oxy(1,2,3,3,4,4-hexafluorocyclobutane-1,2-diyl)oxy-1,4-phenylene{trifluoromethyl[4-(1,2,2-trifluoroethenyloxy)phenyl]methylene}-1,4-phenylene] | P373528 | C26H12F12O3 | Polymer Information | SMILES | *Oc1ccc(cc1)C(C(F)(F)F)(c1ccc(cc1)OC(=C(F)F)F)c1ccc(cc1)OC1(F)C(*)(F)C(C1(F)F)(F)F
Homopolymer | poly[oxyethyleneoxyethyleneoxy-1,4-phenylenecarbonylimino(3,3'-dimethylbiphenyl-4,4'-diyl)iminocarbonyl-1,4-phenylene] | P373529 | C32H30N2O5 | Polymer Information | SMILES | *CCOCCOc1ccc(cc1)C(=O)Nc1ccc(cc1C)c1ccc(c(c1)C)NC(=O)c1ccc(cc1)O*
Homopolymer | poly[oxyethyleneoxyethyleneoxyethyleneoxy-1,4-phenylenecarbonylimino(3,3'-dimethylbiphenyl-4,4'-diyl)iminocarbonyl-1,4-phenylene] | P373530 | C34H34N2O6 | Polymer Information | SMILES | *CCOCCOCCOc1ccc(cc1)C(=O)Nc1ccc(cc1C)c1ccc(c(c1)C)NC(=O)c1ccc(cc1)O*
Homopolymer | poly(oxy-2-{4-[3-(sodiooxy)sulfonylpropyl]benzoyl}-1,3-phenyleneoxy-1,4-phenyleneoxy-1,4-phenylene) | P373531 | C28H21NaO7S | Polymer Information | SMILES | *Oc1cccc(c1C(=O)c1ccc(cc1)CCCS(=O)(=O)O[Na])Oc1ccc(cc1)Oc1ccc(cc1)*
Homopolymer | poly[oxy-1,4-phenyleneimino(5-{4-[2-(1,3-dioxoisoindolin-2-yl)propanoylamino]benzoylamino}isophthaloyl)imino-1,4-phenylene] | P373532 | C38H27N5O7 | Polymer Information | SMILES | *Oc1ccc(cc1)NC(=O)c1cc(NC(=O)c2ccc(cc2)NC(=O)C(N2C(=O)c3c(C2=O)cccc3)C)cc(c1)C(=O)Nc1ccc(cc1)*
Homopolymer | poly(oxy-2-oxoethylene-1,4-phenyleneoxy-1,4-phenylene-1-oxoethyleneoxy-1,4-phenylenemethanylylidene-2-oxocyclopentane-1,3-diylidenemethanylylidene-1,4-phenylene) | P373533 | C35H26O6 | Polymer Information | SMILES | *CC(=O)c1ccc(cc1)Oc1ccc(cc1)C(=O)COc1ccc(cc1)C=C1CCC(=Cc2ccc(cc2)O*)C1=O
Homopolymer | poly[oxy-2-oxoethylene-1,4-phenyleneoxy-1,4-phenylene-1-oxoethyleneoxy(2-methoxy-1,4-phenylene)methanylylidene-2-oxocyclopentane-1,3-diylidenemethanylylidene(3-methoxy-1,4-phenylene)] | P373534 | C37H30O8 | Thermal property | Thermal decomposition temperature | 367.5 | 9976.333 | C
Homopolymer | poly[oxy-2-oxoethylene-1,4-phenyleneoxy-1,4-phenylene-1-oxoethyleneoxy(2-methoxy-1,4-phenylene)methanylylidene-2-oxocyclopentane-1,3-diylidenemethanylylidene(3-methoxy-1,4-phenylene)] | P373534 | C37H30O8 | Thermal property | Thermal decomposition weight loss | 20 | 133.3333 | %
Homopolymer | poly[oxy-2-oxoethylene-1,4-phenyleneoxy-1,4-phenylene-1-oxoethyleneoxy(2-methoxy-1,4-phenylene)methanylylidene-2-oxocyclopentane-1,3-diylidenemethanylylidene(3-methoxy-1,4-phenylene)] | P373534 | C37H30O8 | Polymer Information | SMILES | *CC(=O)c1ccc(cc1)Oc1ccc(cc1)C(=O)COc1ccc(cc1OC)C=C1CCC(=Cc2ccc(c(c2)OC)O*)C1=O
Homopolymer | poly(oxy-2-oxoethylene-1,4-phenyleneoxy-1,4-phenylene-1-oxoethyleneoxy-1,4-phenylenemethanylylidene-2-oxocyclohexane-1,3-diylidenemethanylylidene-1,4-phenylene) | P373535 | C36H28O6 | Polymer Information | SMILES | *CC(=O)c1ccc(cc1)Oc1ccc(cc1)C(=O)COc1ccc(cc1)C=C1CCCC(=Cc2ccc(cc2)O*)C1=O
Homopolymer | poly[oxy-2-oxoethylene-1,4-phenyleneoxy-1,4-phenylene-1-oxoethyleneoxy(2-methoxy-1,4-phenylene)methanylylidene-2-oxocyclohexane-1,3-diylidenemethanylylidene(3-methoxy-1,4-phenylene)] | P373536 | C38H32O8 | Thermal property | Glass transition temperature | 211.75 | 0 | C
Homopolymer | poly[oxy-2-oxoethylene-1,4-phenyleneoxy-1,4-phenylene-1-oxoethyleneoxy(2-methoxy-1,4-phenylene)methanylylidene-2-oxocyclohexane-1,3-diylidenemethanylylidene(3-methoxy-1,4-phenylene)] | P373536 | C38H32O8 | Thermal property | Thermal decomposition temperature | 311.5 | 5376.333 | C
Homopolymer | poly[oxy-2-oxoethylene-1,4-phenyleneoxy-1,4-phenylene-1-oxoethyleneoxy(2-methoxy-1,4-phenylene)methanylylidene-2-oxocyclohexane-1,3-diylidenemethanylylidene(3-methoxy-1,4-phenylene)] | P373536 | C38H32O8 | Thermal property | Thermal decomposition weight loss | 20 | 133.3333 | %
Homopolymer | poly[oxy-2-oxoethylene-1,4-phenyleneoxy-1,4-phenylene-1-oxoethyleneoxy(2-methoxy-1,4-phenylene)methanylylidene-2-oxocyclohexane-1,3-diylidenemethanylylidene(3-methoxy-1,4-phenylene)] | P373536 | C38H32O8 | Thermal property | Melting temperature | 350 | 0 | C
Homopolymer | poly[oxy-2-oxoethylene-1,4-phenyleneoxy-1,4-phenylene-1-oxoethyleneoxy(2-methoxy-1,4-phenylene)methanylylidene-2-oxocyclohexane-1,3-diylidenemethanylylidene(3-methoxy-1,4-phenylene)] | P373536 | C38H32O8 | Polymer Information | SMILES | *CC(=O)c1ccc(cc1)Oc1ccc(cc1)C(=O)COc1ccc(cc1OC)C=C1CCCC(=Cc2ccc(c(c2)OC)O*)C1=O
Homopolymer | poly[oxy-1,4-phenyleneoxy-1,4-phenyleneiminocarbonyl(6-carboxy-5-methylcyclohex-4-ene-1,3-diyl)(1-carboxymethyl-2-oxoethylene)imino-1,4-phenylene] | P373537 | C31H28N2O8 | Optical property | Refractive index | 1.686 | 0
Homopolymer | poly[oxy-1,4-phenyleneoxy-1,4-phenyleneiminocarbonyl(6-carboxy-5-methylcyclohex-4-ene-1,3-diyl)(1-carboxymethyl-2-oxoethylene)imino-1,4-phenylene] | P373537 | C31H28N2O8 | Electric property | Dielectric constant ac | 11.881 | 15.214512
Homopolymer | poly[oxy-1,4-phenyleneoxy-1,4-phenyleneiminocarbonyl(6-carboxy-5-methylcyclohex-4-ene-1,3-diyl)(1-carboxymethyl-2-oxoethylene)imino-1,4-phenylene] | P373537 | C31H28N2O8 | Electric property | Dielectric loss tangent | 0.0435 | 3e-06
Homopolymer | poly[oxy-1,4-phenyleneoxy-1,4-phenyleneiminocarbonyl(6-carboxy-5-methylcyclohex-4-ene-1,3-diyl)(1-carboxymethyl-2-oxoethylene)imino-1,4-phenylene] | P373537 | C31H28N2O8 | Polymer Information | SMILES | *Oc1ccc(cc1)Oc1ccc(cc1)NC(=O)C1CC(C=C(C1C(=O)O)C)C(C(=O)Nc1ccc(cc1)*)CC(=O)O
Homopolymer | poly[oxy-1,4-phenyleneiminocarbonyl-1,4-phenyleneimino(1-oxoprop-2-ene-1,3-diyl)-1,4-phenylene(3-oxoprop-1-ene-1,3-diyl)imino-1,4-phenylenecarbonylimino-1,4-phenylene] | P373538 | C38H28N4O5 | Thermal property | Thermal decomposition temperature | 350 | 83.33333 | C
Homopolymer | poly[oxy-1,4-phenyleneiminocarbonyl-1,4-phenyleneimino(1-oxoprop-2-ene-1,3-diyl)-1,4-phenylene(3-oxoprop-1-ene-1,3-diyl)imino-1,4-phenylenecarbonylimino-1,4-phenylene] | P373538 | C38H28N4O5 | Thermal property | Thermal decomposition weight loss | 7.5 | 8.333333 | %
Homopolymer | poly[oxy-1,4-phenyleneiminocarbonyl-1,4-phenyleneimino(1-oxoprop-2-ene-1,3-diyl)-1,4-phenylene(3-oxoprop-1-ene-1,3-diyl)imino-1,4-phenylenecarbonylimino-1,4-phenylene] | P373538 | C38H28N4O5 | Polymer Information | SMILES | *Oc1ccc(cc1)NC(=O)c1ccc(cc1)NC(=O)C=Cc1ccc(cc1)C=CC(=O)Nc1ccc(cc1)C(=O)Nc1ccc(cc1)*
Homopolymer | poly[oxyhexane-1,6-diyloxy-1,4-phenylene(dimethylmethylene)-1,4-phenylene] | P373539 | C21H26O2 | Thermal property | Glass transition temperature | 35.1 | 16.77363 | C
Homopolymer | poly[oxyhexane-1,6-diyloxy-1,4-phenylene(dimethylmethylene)-1,4-phenylene] | P373539 | C21H26O2 | Thermal property | Melting temperature | 98.1 | 0 | C
Homopolymer | poly[oxyhexane-1,6-diyloxy-1,4-phenylene(dimethylmethylene)-1,4-phenylene] | P373539 | C21H26O2 | Polymer Information | SMILES | *CCCCCCOc1ccc(cc1)C(c1ccc(cc1)O*)(C)C
Homopolymer | poly{benzo[1,2-d:5,4-d']bis[1,3]oxazole-2,6-diyl-1,4-phenyleneoxy-1,4-phenylene[bis(trifluoromethyl)methylene]-1,4-phenyleneoxy-1,4-phenylene} | P373540 | C35H18F6N2O4 | Polymer Information | SMILES | *c1ccc(cc1)Oc1ccc(cc1)C(C(F)(F)F)(C(F)(F)F)c1ccc(cc1)Oc1ccc(cc1)c1oc2c(n1)cc1c(c2)oc(n1)*
Homopolymer | poly(oxy{2-[10-(4'-cyanobiphenyl-4-yloxy)decyloxymethyl]-2-methylpropane-1,3-diyl}) | P373541 | C28H37NO3 | Thermal property | Glass transition temperature | 7 | 0 | C
Homopolymer | poly(oxy{2-[10-(4'-cyanobiphenyl-4-yloxy)decyloxymethyl]-2-methylpropane-1,3-diyl}) | P373541 | C28H37NO3 | Thermal property | Lc phase transition temperature | 127 | 0 | C
Homopolymer | poly(oxy{2-[10-(4'-cyanobiphenyl-4-yloxy)decyloxymethyl]-2-methylpropane-1,3-diyl}) | P373541 | C28H37NO3 | Polymer Information | SMILES | *OCC(COCCCCCCCCCCOc1ccc(cc1)c1ccc(cc1)C#N)(C*)C
Homopolymer | poly{oxy[2-methyl-2-(propoxymethyl)propane-1,3-diyl]} | P373542 | C8H16O2 | Polymer Information | SMILES | *OCC(COCCC)(C*)C
Homopolymer | poly{1,3-benzoxazole-2,5-diyl[bis(trifluoromethyl)methylene]-1,3-benzoxazole-5,2-diyl-1,3-phenyleneoxy-1,4-phenyleneoxy-1,3-phenylene} | P373543 | C35H18F6N2O4 | Polymer Information | SMILES | *c1ccc2c(c1)oc(n2)c1cccc(c1)Oc1ccc(cc1)Oc1cccc(c1)c1nc2c(o1)cc(cc2)C(C(F)(F)F)(C(F)(F)F)*
Homopolymer | poly{1,3-benzoxazole-2,5-diyl[bis(trifluoromethyl)methylene]-1,3-benzoxazole-5,2-diyl-1,4-phenyleneoxy-1,4-phenylene[bis(trifluoromethyl)methylene]-1,4-phenyleneoxy-1,4-phenylene} | P373544 | C44H22F12N2O4 | Thermal property | Glass transition temperature | 244 | 0 | C
Homopolymer | poly{1,3-benzoxazole-2,5-diyl[bis(trifluoromethyl)methylene]-1,3-benzoxazole-5,2-diyl-1,4-phenyleneoxy-1,4-phenylene[bis(trifluoromethyl)methylene]-1,4-phenyleneoxy-1,4-phenylene} | P373544 | C44H22F12N2O4 | Thermal property | Thermal decomposition temperature | 512 | 0 | C
Homopolymer | poly{1,3-benzoxazole-2,5-diyl[bis(trifluoromethyl)methylene]-1,3-benzoxazole-5,2-diyl-1,4-phenyleneoxy-1,4-phenylene[bis(trifluoromethyl)methylene]-1,4-phenyleneoxy-1,4-phenylene} | P373544 | C44H22F12N2O4 | Thermal property | Thermal decomposition weight loss | 5 | 0 | %
Homopolymer | poly{1,3-benzoxazole-2,5-diyl[bis(trifluoromethyl)methylene]-1,3-benzoxazole-5,2-diyl-1,4-phenyleneoxy-1,4-phenylene[bis(trifluoromethyl)methylene]-1,4-phenyleneoxy-1,4-phenylene} | P373544 | C44H22F12N2O4 | Tensile property | Dynamic mechanical properties storage modulus | 1.6 | 0 | GPa
Homopolymer | poly{1,3-benzoxazole-2,5-diyl[bis(trifluoromethyl)methylene]-1,3-benzoxazole-5,2-diyl-1,4-phenyleneoxy-1,4-phenylene[bis(trifluoromethyl)methylene]-1,4-phenyleneoxy-1,4-phenylene} | P373544 | C44H22F12N2O4 | Tensile property | Elongation at break | 5 | 0 | %
Homopolymer | poly{1,3-benzoxazole-2,5-diyl[bis(trifluoromethyl)methylene]-1,3-benzoxazole-5,2-diyl-1,4-phenyleneoxy-1,4-phenylene[bis(trifluoromethyl)methylene]-1,4-phenyleneoxy-1,4-phenylene} | P373544 | C44H22F12N2O4 | Tensile property | Tensile modulus | 1.842 | 0 | GPa
Homopolymer | poly{1,3-benzoxazole-2,5-diyl[bis(trifluoromethyl)methylene]-1,3-benzoxazole-5,2-diyl-1,4-phenyleneoxy-1,4-phenylene[bis(trifluoromethyl)methylene]-1,4-phenyleneoxy-1,4-phenylene} | P373544 | C44H22F12N2O4 | Tensile property | Tensile stress strength at break | 0.064 | 0 | GPa
Homopolymer | poly{1,3-benzoxazole-2,5-diyl[bis(trifluoromethyl)methylene]-1,3-benzoxazole-5,2-diyl-1,4-phenyleneoxy-1,4-phenylene[bis(trifluoromethyl)methylene]-1,4-phenyleneoxy-1,4-phenylene} | P373544 | C44H22F12N2O4 | Polymer Information | SMILES | *c1ccc2c(c1)oc(n2)c1cccc(c1)Oc1ccc(cc1)C(C(F)(F)F)(C(F)(F)F)c1ccc(cc1)Oc1ccc(cc1)c1nc2c(o1)cc(cc2)C(C(F)(F)F)(C(F)(F)F)*
Homopolymer | poly{6,6'-bi(1,3-benzoxazole)-2,2'-diyl-1,4-phenyleneoxy-1,4-phenylene[bis(trifluoromethyl)methylene]-1,4-phenyleneoxy-1,4-phenylene} | P373545 | C41H22F6N2O4 | Polymer Information | SMILES | *c1ccc(cc1)Oc1ccc(cc1)C(C(F)(F)F)(C(F)(F)F)c1ccc(cc1)Oc1cccc(c1)c1oc2c(n1)ccc(c2)c1ccc2c(c1)oc(n2)*
Homopolymer | poly{oxy-1,4-phenylenesulfanediyl-1,4-phenyleneoxy[3,3''-bis(trifluoromethyl)-1,1':4',1''-terphenyl-4,4''-diyl]} | P373546 | C32H18F6O2S | Thermal property | Glass transition temperature | 164.5 | 8.333333 | C
Homopolymer | poly{oxy-1,4-phenylenesulfanediyl-1,4-phenyleneoxy[3,3''-bis(trifluoromethyl)-1,1':4',1''-terphenyl-4,4''-diyl]} | P373546 | C32H18F6O2S | Thermal property | Thermal decomposition temperature | 545 | 0 | C
Homopolymer | poly{oxy-1,4-phenylenesulfanediyl-1,4-phenyleneoxy[3,3''-bis(trifluoromethyl)-1,1':4',1''-terphenyl-4,4''-diyl]} | P373546 | C32H18F6O2S | Thermal property | Thermal decomposition weight loss | 10 | 0 | %
Homopolymer | poly{oxy-1,4-phenylenesulfanediyl-1,4-phenyleneoxy[3,3''-bis(trifluoromethyl)-1,1':4',1''-terphenyl-4,4''-diyl]} | P373546 | C32H18F6O2S | Physicochemical property | Water absorption | 0.2 | 0 | wt%
Homopolymer | poly{oxy-1,4-phenylenesulfanediyl-1,4-phenyleneoxy[3,3''-bis(trifluoromethyl)-1,1':4',1''-terphenyl-4,4''-diyl]} | P373546 | C32H18F6O2S | Tensile property | Elongation at break | 6 | 0 | %
Homopolymer | poly{oxy-1,4-phenylenesulfanediyl-1,4-phenyleneoxy[3,3''-bis(trifluoromethyl)-1,1':4',1''-terphenyl-4,4''-diyl]} | P373546 | C32H18F6O2S | Tensile property | Tensile modulus | 1.66 | 0 | GPa
Homopolymer | poly{oxy-1,4-phenylenesulfanediyl-1,4-phenyleneoxy[3,3''-bis(trifluoromethyl)-1,1':4',1''-terphenyl-4,4''-diyl]} | P373546 | C32H18F6O2S | Tensile property | Tensile stress strength at break | 0.071 | 0 | GPa
Homopolymer | poly{oxy-1,4-phenylenesulfanediyl-1,4-phenyleneoxy[3,3''-bis(trifluoromethyl)-1,1':4',1''-terphenyl-4,4''-diyl]} | P373546 | C32H18F6O2S | Polymer Information | SMILES | *Oc1ccc(cc1)Sc1ccc(cc1)Oc1ccc(cc1C(F)(F)F)c1ccc(cc1)c1ccc(c(c1)C(F)(F)F)*
Homopolymer | poly{oxy-1,4-phenylenesulfanediyl-1,4-phenyleneoxy[3,3'''-bis(trifluoromethyl)-1,1':4',1'':4'',1'''-quaterphenyl-4,4'''-diyl]} | P373547 | C38H22F6O2S | Thermal property | Glass transition temperature | 176.5 | 3 | C
Homopolymer | poly{oxy-1,4-phenylenesulfanediyl-1,4-phenyleneoxy[3,3'''-bis(trifluoromethyl)-1,1':4',1'':4'',1'''-quaterphenyl-4,4'''-diyl]} | P373547 | C38H22F6O2S | Thermal property | Thermal decomposition temperature | 548 | 0 | C
Homopolymer | poly{oxy-1,4-phenylenesulfanediyl-1,4-phenyleneoxy[3,3'''-bis(trifluoromethyl)-1,1':4',1'':4'',1'''-quaterphenyl-4,4'''-diyl]} | P373547 | C38H22F6O2S | Thermal property | Thermal decomposition weight loss | 10 | 0 | %
Homopolymer | poly{oxy-1,4-phenylenesulfanediyl-1,4-phenyleneoxy[3,3'''-bis(trifluoromethyl)-1,1':4',1'':4'',1'''-quaterphenyl-4,4'''-diyl]} | P373547 | C38H22F6O2S | Physicochemical property | Water absorption | 0.2 | 0 | wt%
Homopolymer | poly{oxy-1,4-phenylenesulfanediyl-1,4-phenyleneoxy[3,3'''-bis(trifluoromethyl)-1,1':4',1'':4'',1'''-quaterphenyl-4,4'''-diyl]} | P373547 | C38H22F6O2S | Tensile property | Elongation at break | 6.4 | 0 | %
Homopolymer | poly{oxy-1,4-phenylenesulfanediyl-1,4-phenyleneoxy[3,3'''-bis(trifluoromethyl)-1,1':4',1'':4'',1'''-quaterphenyl-4,4'''-diyl]} | P373547 | C38H22F6O2S | Tensile property | Tensile modulus | 1.54 | 0 | GPa
Homopolymer | poly{oxy-1,4-phenylenesulfanediyl-1,4-phenyleneoxy[3,3'''-bis(trifluoromethyl)-1,1':4',1'':4'',1'''-quaterphenyl-4,4'''-diyl]} | P373547 | C38H22F6O2S | Tensile property | Tensile stress strength at break | 0.072 | 0 | GPa
Homopolymer | poly{oxy-1,4-phenylenesulfanediyl-1,4-phenyleneoxy[3,3'''-bis(trifluoromethyl)-1,1':4',1'':4'',1'''-quaterphenyl-4,4'''-diyl]} | P373547 | C38H22F6O2S | Polymer Information | SMILES | *Oc1ccc(cc1)Sc1ccc(cc1)Oc1ccc(cc1C(F)(F)F)c1ccc(cc1)c1ccc(cc1)c1ccc(c(c1)C(F)(F)F)*
Homopolymer | poly{pyridine-2,6-diyl[3-(trifluoromethyl)-1,4-phenylene]oxy-1,4-phenylenesulfanediyl-1,4-phenyleneoxy[2-(trifluoromethyl)-1,4-phenylene]} | P373548 | C31H17F6NO2S | Thermal property | Glass transition temperature | 144.5 | 8.333333 | C
Homopolymer | poly{pyridine-2,6-diyl[3-(trifluoromethyl)-1,4-phenylene]oxy-1,4-phenylenesulfanediyl-1,4-phenyleneoxy[2-(trifluoromethyl)-1,4-phenylene]} | P373548 | C31H17F6NO2S | Thermal property | Thermal decomposition temperature | 540 | 0 | C
Homopolymer | poly{pyridine-2,6-diyl[3-(trifluoromethyl)-1,4-phenylene]oxy-1,4-phenylenesulfanediyl-1,4-phenyleneoxy[2-(trifluoromethyl)-1,4-phenylene]} | P373548 | C31H17F6NO2S | Thermal property | Thermal decomposition weight loss | 10 | 0 | %
Homopolymer | poly{pyridine-2,6-diyl[3-(trifluoromethyl)-1,4-phenylene]oxy-1,4-phenylenesulfanediyl-1,4-phenyleneoxy[2-(trifluoromethyl)-1,4-phenylene]} | P373548 | C31H17F6NO2S | Physicochemical property | Water absorption | 0.2 | 0 | wt%
Homopolymer | poly{pyridine-2,6-diyl[3-(trifluoromethyl)-1,4-phenylene]oxy-1,4-phenylenesulfanediyl-1,4-phenyleneoxy[2-(trifluoromethyl)-1,4-phenylene]} | P373548 | C31H17F6NO2S | Tensile property | Elongation at break | 5 | 0 | %
Homopolymer | poly{pyridine-2,6-diyl[3-(trifluoromethyl)-1,4-phenylene]oxy-1,4-phenylenesulfanediyl-1,4-phenyleneoxy[2-(trifluoromethyl)-1,4-phenylene]} | P373548 | C31H17F6NO2S | Tensile property | Tensile modulus | 1.37 | 0 | GPa
Homopolymer | poly{pyridine-2,6-diyl[3-(trifluoromethyl)-1,4-phenylene]oxy-1,4-phenylenesulfanediyl-1,4-phenyleneoxy[2-(trifluoromethyl)-1,4-phenylene]} | P373548 | C31H17F6NO2S | Tensile property | Tensile stress strength at break | 0.069 | 0 | GPa
Homopolymer | poly{pyridine-2,6-diyl[3-(trifluoromethyl)-1,4-phenylene]oxy-1,4-phenylenesulfanediyl-1,4-phenyleneoxy[2-(trifluoromethyl)-1,4-phenylene]} | P373548 | C31H17F6NO2S | Polymer Information | SMILES | *c1ccc(c(c1)C(F)(F)F)Oc1ccc(cc1)Sc1ccc(cc1)Oc1ccc(cc1C(F)(F)F)c1cccc(n1)*
Homopolymer | poly{thiophene-2,5-diyl[3-(trifluoromethyl)-1,4-phenylene]oxy-1,4-phenylenesulfanediyl-1,4-phenyleneoxy[2-(trifluoromethyl)-1,4-phenylene]} | P373549 | C30H16F6O2S2 | Thermal property | Glass transition temperature | 142 | 0 | C
Homopolymer | poly{thiophene-2,5-diyl[3-(trifluoromethyl)-1,4-phenylene]oxy-1,4-phenylenesulfanediyl-1,4-phenyleneoxy[2-(trifluoromethyl)-1,4-phenylene]} | P373549 | C30H16F6O2S2 | Thermal property | Thermal decomposition temperature | 528 | 0 | C
Homopolymer | poly{thiophene-2,5-diyl[3-(trifluoromethyl)-1,4-phenylene]oxy-1,4-phenylenesulfanediyl-1,4-phenyleneoxy[2-(trifluoromethyl)-1,4-phenylene]} | P373549 | C30H16F6O2S2 | Thermal property | Thermal decomposition weight loss | 10 | 0 | %
Homopolymer | poly{thiophene-2,5-diyl[3-(trifluoromethyl)-1,4-phenylene]oxy-1,4-phenylenesulfanediyl-1,4-phenyleneoxy[2-(trifluoromethyl)-1,4-phenylene]} | P373549 | C30H16F6O2S2 | Physicochemical property | Water absorption | 0.2 | 0 | wt%
Homopolymer | poly{thiophene-2,5-diyl[3-(trifluoromethyl)-1,4-phenylene]oxy-1,4-phenylenesulfanediyl-1,4-phenyleneoxy[2-(trifluoromethyl)-1,4-phenylene]} | P373549 | C30H16F6O2S2 | Tensile property | Elongation at break | 4.7 | 0 | %
Homopolymer | poly{thiophene-2,5-diyl[3-(trifluoromethyl)-1,4-phenylene]oxy-1,4-phenylenesulfanediyl-1,4-phenyleneoxy[2-(trifluoromethyl)-1,4-phenylene]} | P373549 | C30H16F6O2S2 | Tensile property | Tensile modulus | 1.69 | 0 | GPa
Homopolymer | poly{thiophene-2,5-diyl[3-(trifluoromethyl)-1,4-phenylene]oxy-1,4-phenylenesulfanediyl-1,4-phenyleneoxy[2-(trifluoromethyl)-1,4-phenylene]} | P373549 | C30H16F6O2S2 | Tensile property | Tensile stress strength at break | 0.065 | 0 | GPa
Homopolymer | poly{thiophene-2,5-diyl[3-(trifluoromethyl)-1,4-phenylene]oxy-1,4-phenylenesulfanediyl-1,4-phenyleneoxy[2-(trifluoromethyl)-1,4-phenylene]} | P373549 | C30H16F6O2S2 | Polymer Information | SMILES | *c1ccc(c(c1)C(F)(F)F)Oc1ccc(cc1)Sc1ccc(cc1)Oc1ccc(cc1C(F)(F)F)c1ccc(s1)*
Homopolymer | poly[(1,3,4-oxadiazole-2,5-diyl)(3,4-diethoxythiophene-2,5-diyl)(1,3,4-oxadiazole-2,5-diyl)-1,4-phenylene] | P373550 | C18H14N4O4S | Thermal property | Thermal decomposition temperature | 300 | 0 | C
Homopolymer | poly[(1,3,4-oxadiazole-2,5-diyl)(3,4-diethoxythiophene-2,5-diyl)(1,3,4-oxadiazole-2,5-diyl)-1,4-phenylene] | P373550 | C18H14N4O4S | Thermal property | Thermal decomposition weight loss | 0 | 0 | %
Homopolymer | poly[(1,3,4-oxadiazole-2,5-diyl)(3,4-diethoxythiophene-2,5-diyl)(1,3,4-oxadiazole-2,5-diyl)-1,4-phenylene] | P373550 | C18H14N4O4S | Polymer Information | SMILES | CCOc1c(sc(c1OCC)c1nnc(o1)*)c1nnc(o1)c1ccc(cc1)*
Homopolymer | poly{(1,3,4-oxadiazole-2,5-diyl)[3,4-bis(decyloxy)thiophene-2,5-diyl](1,3,4-oxadiazole-2,5-diyl)-1,4-phenylene} | P373551 | C34H46N4O4S | Thermal property | Thermal decomposition temperature | 300 | 0 | C
Homopolymer | poly{(1,3,4-oxadiazole-2,5-diyl)[3,4-bis(decyloxy)thiophene-2,5-diyl](1,3,4-oxadiazole-2,5-diyl)-1,4-phenylene} | P373551 | C34H46N4O4S | Thermal property | Thermal decomposition weight loss | 0 | 0 | %
Homopolymer | poly{(1,3,4-oxadiazole-2,5-diyl)[3,4-bis(decyloxy)thiophene-2,5-diyl](1,3,4-oxadiazole-2,5-diyl)-1,4-phenylene} | P373551 | C34H46N4O4S | Polymer Information | SMILES | CCCCCCCCCCOc1c(OCCCCCCCCCC)c(sc1c1nnc(o1)*)c1nnc(o1)c1ccc(cc1)*
Homopolymer | poly[oxy(6-sulfonaphthalene-2,3-diyl)oxy-1,4-phenylenesulfonyl-1,4-phenylene] | P373552 | C22H14O7S2 | Polymer Information | SMILES | *Oc1cc2ccc(cc2cc1Oc1ccc(cc1)S(=O)(=O)c1ccc(cc1)*)S(=O)(=O)O
Homopolymer | poly[oxy-1,4-phenylenesulfonyl-1,4-phenyleneoxy-1,4-phenylene(dimethylmethylene)-1,4-phenylene(dimethylmethylene)-1,4-phenylene] | P373553 | C36H32O4S | Polymer Information | SMILES | *Oc1ccc(cc1)S(=O)(=O)c1ccc(cc1)Oc1ccc(cc1)C(c1ccc(cc1)C(c1ccc(cc1)*)(C)C)(C)C
Homopolymer | poly[(3,4-dihydro-2H-1,3-benzoxazine-3,6-diyl)(dimethylmethylene)(3,4-dihydro-2H-1,3-benzoxazine-6,3-diyl)-1,4-phenylenemethylene-1,4-phenylene] | P373554 | C32H30N2O2 | Thermal property | Glass transition temperature | 165 | 0 | C
Homopolymer | poly[(3,4-dihydro-2H-1,3-benzoxazine-3,6-diyl)(dimethylmethylene)(3,4-dihydro-2H-1,3-benzoxazine-6,3-diyl)-1,4-phenylenemethylene-1,4-phenylene] | P373554 | C32H30N2O2 | Polymer Information | SMILES | *c1ccc2c(c1)CN(CO2)c1ccc(cc1)Cc1ccc(cc1)N1COc2c(C1)cc(cc2)C(C)(C)*
Homopolymer | poly[oxy-1,4-phenyleneoxy-1,4-phenyleneimino(5-tert-butylisophthaloyl)imino-1,4-phenylene] | P373555 | C30H26N2O4 | Thermal property | Glass transition temperature | 195.5 | 27 | C
Homopolymer | poly[oxy-1,4-phenyleneoxy-1,4-phenyleneimino(5-tert-butylisophthaloyl)imino-1,4-phenylene] | P373555 | C30H26N2O4 | Thermal property | Thermal decomposition temperature | 391 | 0 | C
Homopolymer | poly[oxy-1,4-phenyleneoxy-1,4-phenyleneimino(5-tert-butylisophthaloyl)imino-1,4-phenylene] | P373555 | C30H26N2O4 | Thermal property | Thermal decomposition weight loss | 10 | 0 | %
Homopolymer | poly[oxy-1,4-phenyleneoxy-1,4-phenyleneimino(5-tert-butylisophthaloyl)imino-1,4-phenylene] | P373555 | C30H26N2O4 | Physicochemical property | Water absorption | 11 | 0 | wt%
Homopolymer | poly[oxy-1,4-phenyleneoxy-1,4-phenyleneimino(5-tert-butylisophthaloyl)imino-1,4-phenylene] | P373555 | C30H26N2O4 | Tensile property | Elongation at break | 6.6 | 0 | %
Homopolymer | poly[oxy-1,4-phenyleneoxy-1,4-phenyleneimino(5-tert-butylisophthaloyl)imino-1,4-phenylene] | P373555 | C30H26N2O4 | Tensile property | Tensile modulus | 1.35 | 0 | GPa
Homopolymer | poly[oxy-1,4-phenyleneoxy-1,4-phenyleneimino(5-tert-butylisophthaloyl)imino-1,4-phenylene] | P373555 | C30H26N2O4 | Tensile property | Tensile stress strength at break | 0.066 | 0 | GPa
Homopolymer | poly[oxy-1,4-phenyleneoxy-1,4-phenyleneimino(5-tert-butylisophthaloyl)imino-1,4-phenylene] | P373555 | C30H26N2O4 | Polymer Information | SMILES | *Oc1ccc(cc1)Oc1ccc(cc1)NC(=O)c1cc(cc(c1)C(C)(C)C)C(=O)Nc1ccc(cc1)*
Homopolymer | poly[oxy-1,4-phenylenesulfonyl-1,4-phenyleneoxy-1,4-phenyleneimino(5-tert-butylisophthaloyl)imino-1,4-phenylene] | P373556 | C36H30N2O6S | Thermal property | Glass transition temperature | 232.5 | 96.33333 | C
Homopolymer | poly[oxy-1,4-phenylenesulfonyl-1,4-phenyleneoxy-1,4-phenyleneimino(5-tert-butylisophthaloyl)imino-1,4-phenylene] | P373556 | C36H30N2O6S | Thermal property | Thermal decomposition temperature | 432 | 0 | C
Homopolymer | poly[oxy-1,4-phenylenesulfonyl-1,4-phenyleneoxy-1,4-phenyleneimino(5-tert-butylisophthaloyl)imino-1,4-phenylene] | P373556 | C36H30N2O6S | Thermal property | Thermal decomposition weight loss | 10 | 0 | %
Homopolymer | poly[oxy-1,4-phenylenesulfonyl-1,4-phenyleneoxy-1,4-phenyleneimino(5-tert-butylisophthaloyl)imino-1,4-phenylene] | P373556 | C36H30N2O6S | Physicochemical property | Water absorption | 12 | 0 | wt%
Homopolymer | poly[oxy-1,4-phenylenesulfonyl-1,4-phenyleneoxy-1,4-phenyleneimino(5-tert-butylisophthaloyl)imino-1,4-phenylene] | P373556 | C36H30N2O6S | Tensile property | Elongation at break | 9.5 | 0 | %
Homopolymer | poly[oxy-1,4-phenylenesulfonyl-1,4-phenyleneoxy-1,4-phenyleneimino(5-tert-butylisophthaloyl)imino-1,4-phenylene] | P373556 | C36H30N2O6S | Tensile property | Tensile modulus | 1.8 | 0 | GPa
Homopolymer | poly[oxy-1,4-phenylenesulfonyl-1,4-phenyleneoxy-1,4-phenyleneimino(5-tert-butylisophthaloyl)imino-1,4-phenylene] | P373556 | C36H30N2O6S | Tensile property | Tensile stress strength at break | 0.078 | 0 | GPa
Homopolymer | poly[oxy-1,4-phenylenesulfonyl-1,4-phenyleneoxy-1,4-phenyleneimino(5-tert-butylisophthaloyl)imino-1,4-phenylene] | P373556 | C36H30N2O6S | Polymer Information | SMILES | *Oc1ccc(cc1)S(=O)(=O)c1ccc(cc1)Oc1ccc(cc1)NC(=O)c1cc(cc(c1)C(C)(C)C)C(=O)Nc1ccc(cc1)*
Homopolymer | poly[oxy-1,4-phenyleneoxy-1,4-phenyleneoxy-1,4-phenyleneimino(5-tert-butylisophthaloyl)imino-1,4-phenylene] | P373557 | C36H30N2O5 | Thermal property | Glass transition temperature | 230 | 133.3333 | C
Homopolymer | poly[oxy-1,4-phenyleneoxy-1,4-phenyleneoxy-1,4-phenyleneimino(5-tert-butylisophthaloyl)imino-1,4-phenylene] | P373557 | C36H30N2O5 | Thermal property | Thermal decomposition temperature | 392 | 0 | C
Homopolymer | poly[oxy-1,4-phenyleneoxy-1,4-phenyleneoxy-1,4-phenyleneimino(5-tert-butylisophthaloyl)imino-1,4-phenylene] | P373557 | C36H30N2O5 | Thermal property | Thermal decomposition weight loss | 10 | 0 | %
Homopolymer | poly[oxy-1,4-phenyleneoxy-1,4-phenyleneoxy-1,4-phenyleneimino(5-tert-butylisophthaloyl)imino-1,4-phenylene] | P373557 | C36H30N2O5 | Physicochemical property | Water absorption | 13 | 0 | wt%
Homopolymer | poly[oxy-1,4-phenyleneoxy-1,4-phenyleneoxy-1,4-phenyleneimino(5-tert-butylisophthaloyl)imino-1,4-phenylene] | P373557 | C36H30N2O5 | Tensile property | Elongation at break | 4 | 0 | %
Homopolymer | poly[oxy-1,4-phenyleneoxy-1,4-phenyleneoxy-1,4-phenyleneimino(5-tert-butylisophthaloyl)imino-1,4-phenylene] | P373557 | C36H30N2O5 | Tensile property | Tensile modulus | 2.6 | 0 | GPa
Homopolymer | poly[oxy-1,4-phenyleneoxy-1,4-phenyleneoxy-1,4-phenyleneimino(5-tert-butylisophthaloyl)imino-1,4-phenylene] | P373557 | C36H30N2O5 | Tensile property | Tensile stress strength at break | 0.085 | 0 | GPa
Homopolymer | poly[oxy-1,4-phenyleneoxy-1,4-phenyleneoxy-1,4-phenyleneimino(5-tert-butylisophthaloyl)imino-1,4-phenylene] | P373557 | C36H30N2O5 | Polymer Information | SMILES | *Oc1ccc(cc1)Oc1ccc(cc1)Oc1ccc(cc1)NC(=O)c1cc(cc(c1)C(C)(C)C)C(=O)Nc1ccc(cc1)*
Homopolymer | poly[oxyhexane-1,6-diyloxy-1,4-phenyleneimino(5-tert-butylisophthaloyl)imino-1,4-phenylene] | P373558 | C30H34N2O4 | Thermal property | Glass transition temperature | 166 | 108 | C
Homopolymer | poly[oxyhexane-1,6-diyloxy-1,4-phenyleneimino(5-tert-butylisophthaloyl)imino-1,4-phenylene] | P373558 | C30H34N2O4 | Thermal property | Thermal decomposition temperature | 358 | 0 | C
Homopolymer | poly[oxyhexane-1,6-diyloxy-1,4-phenyleneimino(5-tert-butylisophthaloyl)imino-1,4-phenylene] | P373558 | C30H34N2O4 | Thermal property | Thermal decomposition weight loss | 10 | 0 | %
Homopolymer | poly[oxyhexane-1,6-diyloxy-1,4-phenyleneimino(5-tert-butylisophthaloyl)imino-1,4-phenylene] | P373558 | C30H34N2O4 | Physicochemical property | Water absorption | 11 | 0 | wt%
Homopolymer | poly[oxyhexane-1,6-diyloxy-1,4-phenyleneimino(5-tert-butylisophthaloyl)imino-1,4-phenylene] | P373558 | C30H34N2O4 | Tensile property | Elongation at break | 5.2 | 0 | %
Homopolymer | poly[oxyhexane-1,6-diyloxy-1,4-phenyleneimino(5-tert-butylisophthaloyl)imino-1,4-phenylene] | P373558 | C30H34N2O4 | Tensile property | Tensile modulus | 1.9 | 0 | GPa
Homopolymer | poly[oxyhexane-1,6-diyloxy-1,4-phenyleneimino(5-tert-butylisophthaloyl)imino-1,4-phenylene] | P373558 | C30H34N2O4 | Tensile property | Tensile stress strength at break | 0.048 | 0 | GPa
Homopolymer | poly[oxyhexane-1,6-diyloxy-1,4-phenyleneimino(5-tert-butylisophthaloyl)imino-1,4-phenylene] | P373558 | C30H34N2O4 | Polymer Information | SMILES | *CCCCCCOc1ccc(cc1)NC(=O)c1cc(cc(c1)C(C)(C)C)C(=O)Nc1ccc(cc1)O*
Homopolymer | poly{[6-(acryloyloxymethyl)-3,4-dihydroxytetrahydro-2H-pyran-2,5-diyl]oxy} | P373559 | C9H12O6 | Polymer Information | SMILES | *OC1C(COC(=O)C=C)OC(C(C1O)O)*
Homopolymer | poly{[4-(acryloyloxy)-3-hydroxy-6-(hydroxymethyl)tetrahydro-2H-pyran-2,5-diyl]oxy} | P373560 | C9H12O6 | Polymer Information | SMILES | *OC1C(CO)OC(C(C1OC(=O)C=C)O)*
Homopolymer | poly{[3-(acryloyloxy)-4-hydroxy-6-(hydroxymethyl)tetrahydro-2H-pyran-2,5-diyl]oxy} | P373561 | C9H12O6 | Polymer Information | SMILES | *OC1C(CO)OC(C(C1O)OC(=O)C=C)*
Homopolymer | poly{[4-(acryloyloxy)-6-(acryloyloxymethyl)-3-hydroxytetrahydro-2H-pyran-2,5-diyl]oxy} | P373562 | C12H14O7 | Polymer Information | SMILES | C=CC(=O)OCC1OC(*)C(C(C1O*)OC(=O)C=C)O
Homopolymer | poly{[3-(acryloyloxy)-6-(acryloyloxymethyl)-4-hydroxytetrahydro-2H-pyran-2,5-diyl]oxy} | P373563 | C12H14O7 | Polymer Information | SMILES | C=CC(=O)OCC1OC(*)C(C(C1O*)O)OC(=O)C=C
Homopolymer | poly{[3,4-bis(acryloyloxy)-6-(hydroxymethyl)tetrahydro-2H-pyran-2,5-diyl]oxy} | P373564 | C12H14O7 | Polymer Information | SMILES | C=CC(=O)OC1C(OC(=O)C=C)C(*)OC(C1O*)CO
Homopolymer | poly{[3,4-bis(acryloyloxy)-6-(acryloyloxymethyl)tetrahydro-2H-pyran-2,5-diyl]oxy} | P373565 | C15H16O8 | Polymer Information | SMILES | C=CC(=O)OCC1OC(*)C(C(C1O*)OC(=O)C=C)OC(=O)C=C
Homopolymer | poly{oxyethyleneoxycarbonyliminomethylene(1,5,5-trimethylcyclohexane-1,3-diyl)iminocarbonyloxyethyleneoxy-1,4-phenyleneethene-1,2-diyl[2-(2-ethylhexyloxy)-5-methoxy-1,4-phenylene]ethene-1,2-diyl-1,4-phenylene} | P373566 | C47H62N2O8 | Polymer Information | SMILES | CCCCC(COc1cc(C=Cc2ccc(cc2)OCCOC(=O)NC2CC(C)(C)CC(C2)(C)CNC(=O)OCC*)c(cc1C=Cc1ccc(cc1)O*)OC)CC
Homopolymer | poly(5,5'-bibenzimidazole-2,2'-diyl-1,4-phenyleneoxy-1,4-phenylenecarbonyl-1,4-phenyleneoxy-1,4-phenylene) | P373567 | C39H24N4O3 | Thermal property | Glass transition temperature | 319 | 0 | C
Homopolymer | poly(5,5'-bibenzimidazole-2,2'-diyl-1,4-phenyleneoxy-1,4-phenylenecarbonyl-1,4-phenyleneoxy-1,4-phenylene) | P373567 | C39H24N4O3 | Thermal property | Thermal decomposition temperature | 505 | 190.0444 | C
Homopolymer | poly(5,5'-bibenzimidazole-2,2'-diyl-1,4-phenyleneoxy-1,4-phenylenecarbonyl-1,4-phenyleneoxy-1,4-phenylene) | P373567 | C39H24N4O3 | Thermal property | Thermal decomposition weight loss | 5 | 4.444444 | %
Homopolymer | poly(5,5'-bibenzimidazole-2,2'-diyl-1,4-phenyleneoxy-1,4-phenylenecarbonyl-1,4-phenyleneoxy-1,4-phenylene) | P373567 | C39H24N4O3 | Electric property | Dielectric constant ac | 2.6 | 0
Homopolymer | poly(5,5'-bibenzimidazole-2,2'-diyl-1,4-phenyleneoxy-1,4-phenylenecarbonyl-1,4-phenyleneoxy-1,4-phenylene) | P373567 | C39H24N4O3 | Physicochemical property | Gas permeability coefficient p | 6.83e-14 | 3.480052e-26 | cm3(STP)cm/(cm2*s*Pa)
Homopolymer | poly(5,5'-bibenzimidazole-2,2'-diyl-1,4-phenyleneoxy-1,4-phenylenecarbonyl-1,4-phenyleneoxy-1,4-phenylene) | P373567 | C39H24N4O3 | Physicochemical property | Water absorption | 10.8 | 1.333333 | wt%
Homopolymer | poly(5,5'-bibenzimidazole-2,2'-diyl-1,4-phenyleneoxy-1,4-phenylenecarbonyl-1,4-phenyleneoxy-1,4-phenylene) | P373567 | C39H24N4O3 | Tensile property | Elongation at break | 5.55 | 0 | %
Homopolymer | poly(5,5'-bibenzimidazole-2,2'-diyl-1,4-phenyleneoxy-1,4-phenylenecarbonyl-1,4-phenyleneoxy-1,4-phenylene) | P373567 | C39H24N4O3 | Tensile property | Tensile modulus | 1.4273 | 0 | GPa
Homopolymer | poly(5,5'-bibenzimidazole-2,2'-diyl-1,4-phenyleneoxy-1,4-phenylenecarbonyl-1,4-phenyleneoxy-1,4-phenylene) | P373567 | C39H24N4O3 | Tensile property | Tensile stress strength at break | 0.07005 | 0 | GPa
Homopolymer | poly(5,5'-bibenzimidazole-2,2'-diyl-1,4-phenyleneoxy-1,4-phenylenecarbonyl-1,4-phenyleneoxy-1,4-phenylene) | P373567 | C39H24N4O3 | Polymer Information | SMILES | *c1ccc(cc1)Oc1ccc(cc1)C(=O)c1ccc(cc1)Oc1ccc(cc1)c1[nH]c2c(n1)cc(cc2)c1ccc2c(c1)nc([nH]2)*
Homopolymer | poly{5,5'-bibenzimidazole-2,2'-diyl-1,4-phenyleneoxy[2-(sodiooxysulfonyl)-1,4-phenylene]carbonyl[3-(sodiooxysulfonyl)-1,4-phenylene]oxy-1,4-phenylene} | P373568 | C39H22N4Na2O9S2 | Polymer Information | SMILES | [Na]OS(=O)(=O)c1cc(ccc1Oc1ccc(cc1)c1[nH]c2c(n1)cc(cc2)c1ccc2c(c1)nc([nH]2)*)C(=O)c1ccc(c(c1)S(=O)(=O)O[Na])Oc1ccc(cc1)*
Homopolymer | poly[5,5'-bibenzimidazole-2,2'-diyl-1,4-phenyleneoxy(2-sulfo-1,4-phenylene)carbonyl(3-sulfo-1,4-phenylene)oxy-1,4-phenylene] | P373569 | C39H24N4O9S2 | Polymer Information | SMILES | *c1ccc(cc1)Oc1ccc(cc1S(=O)(=O)O)C(=O)c1ccc(c(c1)S(=O)(=O)O)Oc1ccc(cc1)c1[nH]c2c(n1)cc(cc2)c1ccc2c(c1)nc([nH]2)*
Homopolymer | poly[oxyethyleneoxyethyleneoxyethyleneoxy(2-benzyl-1-oxoethylene)iminfumaroylimino(1-benzyl-2-oxoethylene)] | P373570 | C28H32N2O8 | Thermal property | Glass transition temperature | 67 | 0 | C
Homopolymer | poly[oxyethyleneoxyethyleneoxyethyleneoxy(2-benzyl-1-oxoethylene)iminfumaroylimino(1-benzyl-2-oxoethylene)] | P373570 | C28H32N2O8 | Thermal property | Melting temperature | 180 | 0 | C
Homopolymer | poly[oxyethyleneoxyethyleneoxyethyleneoxy(2-benzyl-1-oxoethylene)iminfumaroylimino(1-benzyl-2-oxoethylene)] | P373570 | C28H32N2O8 | Polymer Information | SMILES | *CCOCCOCCOC(=O)C(Cc1ccccc1)NC(=O)C=CC(=O)NC(C(=O)O*)Cc1ccccc1
Homopolymer | poly[oxyethyleneoxyethyleneoxyethyleneoxy(2-benzyl-1-oxoethylene)iminobutanedioylimino(1-benzyl-2-oxoethylene)] | P373571 | C28H34N2O8 | Thermal property | Glass transition temperature | 41 | 0 | C
Homopolymer | poly[oxyethyleneoxyethyleneoxyethyleneoxy(2-benzyl-1-oxoethylene)iminobutanedioylimino(1-benzyl-2-oxoethylene)] | P373571 | C28H34N2O8 | Thermal property | Melting temperature | 103 | 0 | C
Homopolymer | poly[oxyethyleneoxyethyleneoxyethyleneoxy(2-benzyl-1-oxoethylene)iminobutanedioylimino(1-benzyl-2-oxoethylene)] | P373571 | C28H34N2O8 | Polymer Information | SMILES | *CCOCCOCCOC(=O)C(Cc1ccccc1)NC(=O)CCC(=O)NC(C(=O)O*)Cc1ccccc1
Homopolymer | poly[oxyethyleneoxyethyleneoxyethyleneoxy(2-benzyl-1-oxoethylene)iminohexanedioylimino(1-benzyl-2-oxoethylene)] | P373572 | C30H38N2O8 | Thermal property | Glass transition temperature | 35 | 0 | C
Homopolymer | poly[oxyethyleneoxyethyleneoxyethyleneoxy(2-benzyl-1-oxoethylene)iminohexanedioylimino(1-benzyl-2-oxoethylene)] | P373572 | C30H38N2O8 | Thermal property | Melting temperature | 92 | 0 | C
Homopolymer | poly[oxyethyleneoxyethyleneoxyethyleneoxy(2-benzyl-1-oxoethylene)iminohexanedioylimino(1-benzyl-2-oxoethylene)] | P373572 | C30H38N2O8 | Polymer Information | SMILES | *CCOCCOCCOC(=O)C(Cc1ccccc1)NC(=O)CCCCC(=O)NC(C(=O)O*)Cc1ccccc1
Homopolymer | poly[oxyethyleneoxyethyleneoxyethyleneoxy(2-benzyl-1-oxoethylene)iminodecanedioylimino(1-benzyl-2-oxoethylene)] | P373573 | C34H46N2O8 | Thermal property | Glass transition temperature | 23 | 0 | C
Homopolymer | poly[oxyethyleneoxyethyleneoxyethyleneoxy(2-benzyl-1-oxoethylene)iminodecanedioylimino(1-benzyl-2-oxoethylene)] | P373573 | C34H46N2O8 | Thermal property | Melting temperature | 67 | 0 | C
Homopolymer | poly[oxyethyleneoxyethyleneoxyethyleneoxy(2-benzyl-1-oxoethylene)iminodecanedioylimino(1-benzyl-2-oxoethylene)] | P373573 | C34H46N2O8 | Polymer Information | SMILES | *CCOCCOCCOC(=O)C(Cc1ccccc1)NC(=O)CCCCCCCCC(=O)NC(C(=O)O*)Cc1ccccc1
Homopolymer | poly{oxy-1,4-phenylenesulfonyl[2-(2-sulfobenzoyl)-1,4-phenylene]oxy-1,4-phenylene(dimethylmethylene)-1,4-phenylene} | P373574 | C34H26O8S2 | Polymer Information | SMILES | *Oc1ccc(c(c1)C(=O)c1ccccc1S(=O)(=O)O)S(=O)(=O)c1ccc(cc1)Oc1ccc(cc1)C(c1ccc(cc1)*)(C)C
Homopolymer | poly[oxyoctane-1,8-diyloxy(2,6-dimethoxy-1,4-phenylene)ethene-1,2-diyl-1,4-phenyleneethene-1,2-diyl-1,4-phenyleneethene-1,2-diyl(3,5-dimethoxy-1,4-phenylene)] | P373575 | C42H46O6 | Thermal property | Glass transition temperature | 78.7 | 0 | C
Homopolymer | poly[oxyoctane-1,8-diyloxy(2,6-dimethoxy-1,4-phenylene)ethene-1,2-diyl-1,4-phenyleneethene-1,2-diyl-1,4-phenyleneethene-1,2-diyl(3,5-dimethoxy-1,4-phenylene)] | P373575 | C42H46O6 | Polymer Information | SMILES | *CCCCCCCCOc1c(OC)cc(cc1OC)C=Cc1ccc(cc1)C=Cc1ccc(cc1)C=Cc1cc(OC)c(c(c1)OC)O*
Homopolymer | poly{oxy[2-(sodiooxysulfonyl)-1,4-phenylene]sulfonyl[3-(sodiooxysulfonyl)-1,4-phenylene]oxy-1,4-phenylene(1-methylethene-1,2-diyl)-1,4-phenylene} | P373576 | C27H18Na2O10S3 | Polymer Information | SMILES | *Oc1ccc(cc1S(=O)(=O)O[Na])S(=O)(=O)c1ccc(c(c1)S(=O)(=O)O[Na])Oc1ccc(cc1)C(=Cc1ccc(cc1)*)C
Homopolymer | poly[oxy-1,4-phenylenesulfonyl-1,4-phenyleneoxy-1,4-phenylene(1-methylethene-1,2-diyl)-1,4-phenylene] | P373577 | C27H20O4S | Polymer Information | SMILES | *Oc1ccc(cc1)S(=O)(=O)c1ccc(cc1)Oc1ccc(cc1)C(=Cc1ccc(cc1)*)C
Homopolymer | poly[oxy(2-sulfo-1,4-phenylene)sulfonyl(3-sulfo-1,4-phenylene)oxy-1,4-phenylene(1-methylethene-1,2-diyl)-1,4-phenylene] | P373578 | C27H20O10S3 | Polymer Information | SMILES | *Oc1ccc(cc1S(=O)(=O)O)S(=O)(=O)c1ccc(c(c1)S(=O)(=O)O)Oc1ccc(cc1)C(=Cc1ccc(cc1)*)C
Homopolymer | poly{oxy(2-hydroxypropane-1,3-diyl)[4-(4-nitrophenyldiazenyl)phenylimino](2-hydroxypropane-1,3-diyl)oxy-1,4-phenylene(dimethylmethylene)-1,4-phenylene} | P373579 | C33H34N4O6 | Thermal property | Glass transition temperature | 59 | 0 | C
Homopolymer | poly{oxy(2-hydroxypropane-1,3-diyl)[4-(4-nitrophenyldiazenyl)phenylimino](2-hydroxypropane-1,3-diyl)oxy-1,4-phenylene(dimethylmethylene)-1,4-phenylene} | P373579 | C33H34N4O6 | Thermal property | Thermal decomposition temperature | 267 | 0 | C
Homopolymer | poly{oxy(2-hydroxypropane-1,3-diyl)[4-(4-nitrophenyldiazenyl)phenylimino](2-hydroxypropane-1,3-diyl)oxy-1,4-phenylene(dimethylmethylene)-1,4-phenylene} | P373579 | C33H34N4O6 | Polymer Information | SMILES | *CC(CN(c1ccc(cc1)N=Nc1ccc(cc1)[N+](=O)[O-])CC(COc1ccc(cc1)C(c1ccc(cc1)O*)(C)C)O)O
Homopolymer | poly[(1-oxo-1,2-dihydrophthalazine-2,4-diyl)-1,4-phenyleneoxy-1,4-phenylenecarbonylimino-1,4-phenyleneoxy-1,4-phenyleneiminocarbonyl-1,4-phenylene] | P373580 | C40H26N4O5 | Thermal property | Glass transition temperature | 247 | 309.0667 | C
Homopolymer | poly[(1-oxo-1,2-dihydrophthalazine-2,4-diyl)-1,4-phenyleneoxy-1,4-phenylenecarbonylimino-1,4-phenyleneoxy-1,4-phenyleneiminocarbonyl-1,4-phenylene] | P373580 | C40H26N4O5 | Thermal property | Thermal decomposition temperature | 481 | 2774.213 | C
Homopolymer | poly[(1-oxo-1,2-dihydrophthalazine-2,4-diyl)-1,4-phenyleneoxy-1,4-phenylenecarbonylimino-1,4-phenyleneoxy-1,4-phenyleneiminocarbonyl-1,4-phenylene] | P373580 | C40H26N4O5 | Thermal property | Thermal decomposition weight loss | 5 | 0 | %
Homopolymer | poly[(1-oxo-1,2-dihydrophthalazine-2,4-diyl)-1,4-phenyleneoxy-1,4-phenylenecarbonylimino-1,4-phenyleneoxy-1,4-phenyleneiminocarbonyl-1,4-phenylene] | P373580 | C40H26N4O5 | Heat resistance and combustion | Oxygen index | 28.5 | 0.6060606 | %
Homopolymer | poly[(1-oxo-1,2-dihydrophthalazine-2,4-diyl)-1,4-phenyleneoxy-1,4-phenylenecarbonylimino-1,4-phenyleneoxy-1,4-phenyleneiminocarbonyl-1,4-phenylene] | P373580 | C40H26N4O5 | Polymer Information | SMILES | *c1ccc(cc1)C(=O)Nc1ccc(cc1)Oc1ccc(cc1)NC(=O)c1ccc(cc1)Oc1ccc(cc1)c1nn(*)c(=O)c2c1cccc2
Homopolymer | poly[oxy(methylmethylene)oxyisophthaloyloxy(methylmethylene)oxymethylenecyclohexane-1,4-diylmethylene] | P373581 | C20H26O6 | Thermal property | Glass transition temperature | 30 | 0 | C
Homopolymer | poly[oxy(methylmethylene)oxyisophthaloyloxy(methylmethylene)oxymethylenecyclohexane-1,4-diylmethylene] | P373581 | C20H26O6 | Thermal property | Thermal decomposition temperature | 226 | 0 | C
Homopolymer | poly[oxy(methylmethylene)oxyisophthaloyloxy(methylmethylene)oxymethylenecyclohexane-1,4-diylmethylene] | P373581 | C20H26O6 | Thermal property | Thermal decomposition weight loss | 0 | 0 | %
Homopolymer | poly[oxy(methylmethylene)oxyisophthaloyloxy(methylmethylene)oxymethylenecyclohexane-1,4-diylmethylene] | P373581 | C20H26O6 | Polymer Information | SMILES | *OC(OC(=O)c1cccc(c1)C(=O)OC(OCC1CCC(CC1)C*)C)C
Homopolymer | poly{2-[4-(sodiooxysulfonyl)butoxymethyl]-2,3-dihydrothieno[3,4-b]-1,4-dioxane-5,7-diyl} | P373582 | C11H13NaO6S2 | Electric property | Electric conductivity | 12 | 0 | 1/(ohm*cm)
Homopolymer | poly{2-[4-(sodiooxysulfonyl)butoxymethyl]-2,3-dihydrothieno[3,4-b]-1,4-dioxane-5,7-diyl} | P373582 | C11H13NaO6S2 | Electric property | Volume resistivity | 0.083 | 0 | ohm*cm
Homopolymer | poly{2-[4-(sodiooxysulfonyl)butoxymethyl]-2,3-dihydrothieno[3,4-b]-1,4-dioxane-5,7-diyl} | P373582 | C11H13NaO6S2 | Polymer Information | SMILES | [Na]OS(=O)(=O)CCCCOCC1COc2c(O1)c(*)sc2*
Homopolymer | poly[oxy(methylmethylene)oxycarbonylnaphthalene-1,4-diylcarbonyloxy(methylmethylene)oxymethylenecyclohexane-1,4-diylmethylene] | P373583 | C24H28O6 | Thermal property | Glass transition temperature | 60 | 0 | C
Homopolymer | poly[oxy(methylmethylene)oxycarbonylnaphthalene-1,4-diylcarbonyloxy(methylmethylene)oxymethylenecyclohexane-1,4-diylmethylene] | P373583 | C24H28O6 | Thermal property | Thermal decomposition temperature | 230 | 0 | C
Homopolymer | poly[oxy(methylmethylene)oxycarbonylnaphthalene-1,4-diylcarbonyloxy(methylmethylene)oxymethylenecyclohexane-1,4-diylmethylene] | P373583 | C24H28O6 | Thermal property | Thermal decomposition weight loss | 0 | 0 | %
Homopolymer | poly[oxy(methylmethylene)oxycarbonylnaphthalene-1,4-diylcarbonyloxy(methylmethylene)oxymethylenecyclohexane-1,4-diylmethylene] | P373583 | C24H28O6 | Polymer Information | SMILES | *OC(OC(=O)c1ccc(c2c1cccc2)C(=O)OC(OCC1CCC(CC1)C*)C)C
Homopolymer | poly[oxy(methylmethylene)oxyterephthaloyloxy(methylmethylene)oxymethylenecyclohexane-1,4-diylmethylene] | P373584 | C20H26O6 | Thermal property | Glass transition temperature | 61 | 0 | C
Homopolymer | poly[oxy(methylmethylene)oxyterephthaloyloxy(methylmethylene)oxymethylenecyclohexane-1,4-diylmethylene] | P373584 | C20H26O6 | Thermal property | Thermal decomposition temperature | 226 | 0 | C
Homopolymer | poly[oxy(methylmethylene)oxyterephthaloyloxy(methylmethylene)oxymethylenecyclohexane-1,4-diylmethylene] | P373584 | C20H26O6 | Thermal property | Thermal decomposition weight loss | 0 | 0 | %
Homopolymer | poly[oxy(methylmethylene)oxyterephthaloyloxy(methylmethylene)oxymethylenecyclohexane-1,4-diylmethylene] | P373584 | C20H26O6 | Polymer Information | SMILES | *OC(OC(=O)c1ccc(cc1)C(=O)OC(OCC1CCC(CC1)C*)C)C
Homopolymer | poly[oxy(diphenylsilandiyl)oxy-2-methyl-1,4-phenylenefluorene-9,9-diyl-3-methyl-1,4-phenylene] | P373585 | C39H30O2Si | Optical property | Refractive index | 1.65 | 0
Homopolymer | poly[oxy(diphenylsilandiyl)oxy-2-methyl-1,4-phenylenefluorene-9,9-diyl-3-methyl-1,4-phenylene] | P373585 | C39H30O2Si | Thermal property | Glass transition temperature | 171 | 0 | C
Homopolymer | poly[oxy(diphenylsilandiyl)oxy-2-methyl-1,4-phenylenefluorene-9,9-diyl-3-methyl-1,4-phenylene] | P373585 | C39H30O2Si | Thermal property | Thermal decomposition temperature | 528 | 0 | C
Homopolymer | poly[oxy(diphenylsilandiyl)oxy-2-methyl-1,4-phenylenefluorene-9,9-diyl-3-methyl-1,4-phenylene] | P373585 | C39H30O2Si | Thermal property | Thermal decomposition weight loss | 5 | 0 | %
Homopolymer | poly[oxy(diphenylsilandiyl)oxy-2-methyl-1,4-phenylenefluorene-9,9-diyl-3-methyl-1,4-phenylene] | P373585 | C39H30O2Si | Polymer Information | SMILES | *O[Si](c1ccccc1)(c1ccccc1)Oc1ccc(cc1C)C1(c2ccc(c(c2)C)*)c2ccccc2-c2c1cccc2
Homopolymer | poly[oxy(diphenylsilandiyl)oxy-1,4-phenylenefluorene-9,9-diyl-1,4-phenylene] | P373586 | C37H26O2Si | Optical property | Refractive index | 1.64 | 0
Homopolymer | poly[oxy(diphenylsilandiyl)oxy-1,4-phenylenefluorene-9,9-diyl-1,4-phenylene] | P373586 | C37H26O2Si | Thermal property | Glass transition temperature | 166 | 0 | C
Homopolymer | poly[oxy(diphenylsilandiyl)oxy-1,4-phenylenefluorene-9,9-diyl-1,4-phenylene] | P373586 | C37H26O2Si | Thermal property | Thermal decomposition temperature | 544 | 0 | C
Homopolymer | poly[oxy(diphenylsilandiyl)oxy-1,4-phenylenefluorene-9,9-diyl-1,4-phenylene] | P373586 | C37H26O2Si | Thermal property | Thermal decomposition weight loss | 5 | 0 | %
Homopolymer | poly[oxy(diphenylsilandiyl)oxy-1,4-phenylenefluorene-9,9-diyl-1,4-phenylene] | P373586 | C37H26O2Si | Polymer Information | SMILES | *O[Si](c1ccccc1)(c1ccccc1)Oc1ccc(cc1)C1(c2ccc(cc2)*)c2ccccc2-c2c1cccc2
Homopolymer | poly[oxy(diphenylsilandiyl)oxyethyleneoxy-1,4-phenylenefluorene-9,9-diyl-1,4-phenyleneoxyethylene] | P373587 | C41H34O4Si | Optical property | Refractive index | 1.66 | 0
Homopolymer | poly[oxy(diphenylsilandiyl)oxyethyleneoxy-1,4-phenylenefluorene-9,9-diyl-1,4-phenyleneoxyethylene] | P373587 | C41H34O4Si | Thermal property | Glass transition temperature | 97 | 12 | C
Homopolymer | poly[oxy(diphenylsilandiyl)oxyethyleneoxy-1,4-phenylenefluorene-9,9-diyl-1,4-phenyleneoxyethylene] | P373587 | C41H34O4Si | Thermal property | Thermal decomposition temperature | 443 | 0 | C
Homopolymer | poly[oxy(diphenylsilandiyl)oxyethyleneoxy-1,4-phenylenefluorene-9,9-diyl-1,4-phenyleneoxyethylene] | P373587 | C41H34O4Si | Thermal property | Thermal decomposition weight loss | 5 | 0 | %
Homopolymer | poly[oxy(diphenylsilandiyl)oxyethyleneoxy-1,4-phenylenefluorene-9,9-diyl-1,4-phenyleneoxyethylene] | P373587 | C41H34O4Si | Tensile property | Dynamic mechanical properties storage modulus | 2.2 | 0 | GPa
Homopolymer | poly[oxy(diphenylsilandiyl)oxyethyleneoxy-1,4-phenylenefluorene-9,9-diyl-1,4-phenyleneoxyethylene] | P373587 | C41H34O4Si | Polymer Information | SMILES | *CCOc1ccc(cc1)C1(c2ccc(cc2)OCCO[Si](c2ccccc2)(c2ccccc2)O*)c2ccccc2-c2c1cccc2
Homopolymer | poly{oxy-1,4-phenylene(dimethylmethylene)-1,4-phenyleneoxy-1,4-phenyleneimino[2-(sodiooxysulfonyl)terephthaloyl]imino-1,4-phenylene} | P373588 | C35H27N2NaO7S | Polymer Information | SMILES | *Oc1ccc(cc1)NC(=O)c1ccc(cc1S(=O)(=O)O[Na])C(=O)Nc1ccc(cc1)Oc1ccc(cc1)C(c1ccc(cc1)*)(C)C
Homopolymer | poly(oxy-1,4-phenylene(dimethylmethylene)-1,4-phenyleneoxy-1,4-phenyleneiminoterephthaloylimino-1,4-phenylene) | P373589 | C35H28N2O4 | Polymer Information | SMILES | *Oc1ccc(cc1)NC(=O)c1ccc(cc1)C(=O)Nc1ccc(cc1)Oc1ccc(cc1)C(c1ccc(cc1)*)(C)C
Homopolymer | poly{oxy-1,4-phenylenesulfonyl-1,4-phenyleneoxy-1,4-phenyleneimino[2-(sodiooxysulfonyl)terephthaloyl]imino-1,4-phenylene} | P373590 | C32H21N2NaO9S2 | Polymer Information | SMILES | *Oc1ccc(cc1)S(=O)(=O)c1ccc(cc1)Oc1ccc(cc1)NC(=O)c1ccc(cc1S(=O)(=O)O[Na])C(=O)Nc1ccc(cc1)*
Homopolymer | poly{oxy-1,4-phenylene[bis(trifluoromethyl)methylene]-1,4-phenyleneoxy-1,4-phenyleneimino[2-(sodiooxysulfonyl)terephthaloyl]imino-1,4-phenylene} | P373591 | C35H21F6N2NaO7S | Polymer Information | SMILES | *Oc1ccc(cc1)NC(=O)c1ccc(cc1S(=O)(=O)O[Na])C(=O)Nc1ccc(cc1)Oc1ccc(cc1)C(C(F)(F)F)(C(F)(F)F)c1ccc(cc1)*
Homopolymer | poly[oxy-1,4-phenylene(dimethylmethylene)-1,4-phenyleneoxy-1,4-phenyleneimino(2-sulfoterephthaloyl)imino-1,4-phenylene] | P373592 | C35H28N2O7S | Polymer Information | SMILES | *Oc1ccc(cc1)NC(=O)c1ccc(cc1S(=O)(=O)O)C(=O)Nc1ccc(cc1)Oc1ccc(cc1)C(c1ccc(cc1)*)(C)C
Homopolymer | poly[oxy-1,4-phenylenesulfonyl-1,4-phenyleneoxy-1,4-phenyleneimino(2-sulfoterephthaloyl)imino-1,4-phenylene] | P373593 | C32H22N2O9S2 | Polymer Information | SMILES | *Oc1ccc(cc1)S(=O)(=O)c1ccc(cc1)Oc1ccc(cc1)NC(=O)c1ccc(cc1S(=O)(=O)O)C(=O)Nc1ccc(cc1)*
Homopolymer | poly{oxy-1,4-phenylene[bis(trifluoromethyl)methylene]-1,4-phenyleneoxy-1,4-phenyleneimino(2-sulfoterephthaloyl)imino-1,4-phenylene} | P373594 | C35H22F6N2O7S | Polymer Information | SMILES | *Oc1ccc(cc1)NC(=O)c1ccc(cc1S(=O)(=O)O)C(=O)Nc1ccc(cc1)Oc1ccc(cc1)C(C(F)(F)F)(C(F)(F)F)c1ccc(cc1)*
Homopolymer | poly{oxy-1,4-phenyleneimino[2-(sodiooxysulfonyl)terephthaloyl]imino-1,4-phenylene} | P373595 | C20H13N2NaO6S | Polymer Information | SMILES | *Oc1ccc(cc1)NC(=O)c1ccc(cc1S(=O)(=O)O[Na])C(=O)Nc1ccc(cc1)*
Homopolymer | poly{[4-(dicyanomethylidene)-4H-pyran-2,6-diyl]ethene-1,2-diyl(3,4-dihexylthiophene-2,5-diyl)(9,9-dihexylfluorene-2,7-diyl)(3,4-dihexylthiophene-2,5-diyl)ethene-1,2-diyl} | P373596 | C69H90N2OS2 | Thermal property | Glass transition temperature | 115 | 0 | C
Homopolymer | poly{[4-(dicyanomethylidene)-4H-pyran-2,6-diyl]ethene-1,2-diyl(3,4-dihexylthiophene-2,5-diyl)(9,9-dihexylfluorene-2,7-diyl)(3,4-dihexylthiophene-2,5-diyl)ethene-1,2-diyl} | P373596 | C69H90N2OS2 | Thermal property | Thermal decomposition temperature | 380 | 0 | C
Homopolymer | poly{[4-(dicyanomethylidene)-4H-pyran-2,6-diyl]ethene-1,2-diyl(3,4-dihexylthiophene-2,5-diyl)(9,9-dihexylfluorene-2,7-diyl)(3,4-dihexylthiophene-2,5-diyl)ethene-1,2-diyl} | P373596 | C69H90N2OS2 | Thermal property | Thermal decomposition weight loss | 5 | 0 | %
Homopolymer | poly{[4-(dicyanomethylidene)-4H-pyran-2,6-diyl]ethene-1,2-diyl(3,4-dihexylthiophene-2,5-diyl)(9,9-dihexylfluorene-2,7-diyl)(3,4-dihexylthiophene-2,5-diyl)ethene-1,2-diyl} | P373596 | C69H90N2OS2 | Polymer Information | SMILES | CCCCCCC1(CCCCCC)c2cc(ccc2-c2c1cc(cc2)c1sc(c(c1CCCCCC)CCCCCC)C=CC1=CC(=C(C#N)C#N)C=C(O1)*)c1sc(c(c1CCCCCC)CCCCCC)C=C*
Homopolymer | poly{(10-hexyl-10H-phenothiazine-7,2-diyl)(3,4-dihexylthiophene-2,5-diyl)ethene-1,2-diyl[4-(dicyanomethylidene)-4H-pyran-2,6-diyl]ethene-1,2-diyl(3,4-dihexylthiophene-2,5-diyl)} | P373597 | C62H77N3OS3 | Thermal property | Glass transition temperature | 130 | 0 | C
Homopolymer | poly{(10-hexyl-10H-phenothiazine-7,2-diyl)(3,4-dihexylthiophene-2,5-diyl)ethene-1,2-diyl[4-(dicyanomethylidene)-4H-pyran-2,6-diyl]ethene-1,2-diyl(3,4-dihexylthiophene-2,5-diyl)} | P373597 | C62H77N3OS3 | Thermal property | Thermal decomposition temperature | 384 | 0 | C
Homopolymer | poly{(10-hexyl-10H-phenothiazine-7,2-diyl)(3,4-dihexylthiophene-2,5-diyl)ethene-1,2-diyl[4-(dicyanomethylidene)-4H-pyran-2,6-diyl]ethene-1,2-diyl(3,4-dihexylthiophene-2,5-diyl)} | P373597 | C62H77N3OS3 | Thermal property | Thermal decomposition weight loss | 5 | 0 | %
Homopolymer | poly{(10-hexyl-10H-phenothiazine-7,2-diyl)(3,4-dihexylthiophene-2,5-diyl)ethene-1,2-diyl[4-(dicyanomethylidene)-4H-pyran-2,6-diyl]ethene-1,2-diyl(3,4-dihexylthiophene-2,5-diyl)} | P373597 | C62H77N3OS3 | Polymer Information | SMILES | CCCCCCc1c(C=CC2=CC(=C(C#N)C#N)C=C(O2)C=Cc2sc(c(c2CCCCCC)CCCCCC)*)sc(c1CCCCCC)c1ccc2c(c1)Sc1c(N2CCCCCC)ccc(c1)*
Homopolymer | poly{[4-(dicyanomethylidene)-4H-pyran-2,6-diyl]ethene-1,2-diyl(3,3''',4,4'''-tetrahexyl-2,2':5',2'':5'',2'''-quaterthiophene-5,5'''-diyl)ethene-1,2-diyl} | P373598 | C52H62N2OS4 | Thermal property | Glass transition temperature | 112 | 0 | C
Homopolymer | poly{[4-(dicyanomethylidene)-4H-pyran-2,6-diyl]ethene-1,2-diyl(3,3''',4,4'''-tetrahexyl-2,2':5',2'':5'',2'''-quaterthiophene-5,5'''-diyl)ethene-1,2-diyl} | P373598 | C52H62N2OS4 | Thermal property | Thermal decomposition temperature | 296 | 0 | C
Homopolymer | poly{[4-(dicyanomethylidene)-4H-pyran-2,6-diyl]ethene-1,2-diyl(3,3''',4,4'''-tetrahexyl-2,2':5',2'':5'',2'''-quaterthiophene-5,5'''-diyl)ethene-1,2-diyl} | P373598 | C52H62N2OS4 | Thermal property | Thermal decomposition weight loss | 5 | 0 | %
Homopolymer | poly{[4-(dicyanomethylidene)-4H-pyran-2,6-diyl]ethene-1,2-diyl(3,3''',4,4'''-tetrahexyl-2,2':5',2'':5'',2'''-quaterthiophene-5,5'''-diyl)ethene-1,2-diyl} | P373598 | C52H62N2OS4 | Polymer Information | SMILES | CCCCCCc1c(sc(c1CCCCCC)C=CC1=CC(=C(C#N)C#N)C=C(O1)*)c1ccc(s1)c1ccc(s1)c1sc(c(c1CCCCCC)CCCCCC)C=C*
Homopolymer | poly(oxyhexane-1,6-diyloxy-1,4-phenylenemethanylylidene-2-oxocyclohexane-1,3-diylidenemethanylylidene-1,4-phenylene) | P373599 | C26H28O3 | Thermal property | Glass transition temperature | 116 | 0 | C
Homopolymer | poly(oxyhexane-1,6-diyloxy-1,4-phenylenemethanylylidene-2-oxocyclohexane-1,3-diylidenemethanylylidene-1,4-phenylene) | P373599 | C26H28O3 | Thermal property | Lc phase transition temperature | 247 | 0 | C
Homopolymer | poly(oxyhexane-1,6-diyloxy-1,4-phenylenemethanylylidene-2-oxocyclohexane-1,3-diylidenemethanylylidene-1,4-phenylene) | P373599 | C26H28O3 | Polymer Information | SMILES | *CCCCCCOc1ccc(cc1)C=C1CCCC(=Cc2ccc(cc2)O*)C1=O
Homopolymer | poly(oxyocatane-1,8-diyloxy-1,4-phenylenemethanylylidene-2-oxocyclohexane-1,3-diylidenemethanylylidene-1,4-phenylene) | P373600 | C28H32O3 | Thermal property | Glass transition temperature | 90 | 0 | C
Homopolymer | poly(oxyocatane-1,8-diyloxy-1,4-phenylenemethanylylidene-2-oxocyclohexane-1,3-diylidenemethanylylidene-1,4-phenylene) | P373600 | C28H32O3 | Thermal property | Lc phase transition temperature | 191 | 0 | C
Homopolymer | poly(oxyocatane-1,8-diyloxy-1,4-phenylenemethanylylidene-2-oxocyclohexane-1,3-diylidenemethanylylidene-1,4-phenylene) | P373600 | C28H32O3 | Polymer Information | SMILES | *CCCCCCCCOc1ccc(cc1)C=C1CCCC(=Cc2ccc(cc2)O*)C1=O
Homopolymer | poly(oxydecane-1,10-diyloxy-1,4-phenylenemethanylylidene-2-oxocyclohexane-1,3-diylidenemethanylylidene-1,4-phenylene) | P373601 | C30H36O3 | Thermal property | Glass transition temperature | 85 | 0 | C
Homopolymer | poly(oxydecane-1,10-diyloxy-1,4-phenylenemethanylylidene-2-oxocyclohexane-1,3-diylidenemethanylylidene-1,4-phenylene) | P373601 | C30H36O3 | Thermal property | Lc phase transition temperature | 167 | 225.3333 | C
Homopolymer | poly(oxydecane-1,10-diyloxy-1,4-phenylenemethanylylidene-2-oxocyclohexane-1,3-diylidenemethanylylidene-1,4-phenylene) | P373601 | C30H36O3 | Polymer Information | SMILES | *CCCCCCCCCCOc1ccc(cc1)C=C1CCCC(=Cc2ccc(cc2)O*)C1=O
Homopolymer | poly(oxyhexane-1,6-diyloxy-2-methoxy-1,4-phenylenemethanylylidene-2-oxocyclohexane-1,3-diylidenemethanylylidene-3-methoxy-1,4-phenylene) | P373602 | C28H32O5 | Thermal property | Glass transition temperature | 80 | 0 | C
Homopolymer | poly(oxyhexane-1,6-diyloxy-2-methoxy-1,4-phenylenemethanylylidene-2-oxocyclohexane-1,3-diylidenemethanylylidene-3-methoxy-1,4-phenylene) | P373602 | C28H32O5 | Thermal property | Lc phase transition temperature | 188 | 0 | C
Homopolymer | poly(oxyhexane-1,6-diyloxy-2-methoxy-1,4-phenylenemethanylylidene-2-oxocyclohexane-1,3-diylidenemethanylylidene-3-methoxy-1,4-phenylene) | P373602 | C28H32O5 | Polymer Information | SMILES | *CCCCCCOc1ccc(cc1OC)C=C1CCCC(=Cc2ccc(c(c2)OC)O*)C1=O
Homopolymer | poly(oxyoctane-1,8-diyloxy-2-methoxy-1,4-phenylenemethanylylidene-2-oxocyclohexane-1,3-diylidenemethanylylidene-3-methoxy-1,4-phenylene) | P373603 | C30H36O5 | Thermal property | Glass transition temperature | 72 | 0 | C
Homopolymer | poly(oxyoctane-1,8-diyloxy-2-methoxy-1,4-phenylenemethanylylidene-2-oxocyclohexane-1,3-diylidenemethanylylidene-3-methoxy-1,4-phenylene) | P373603 | C30H36O5 | Thermal property | Lc phase transition temperature | 142.5 | 456.3333 | C
Homopolymer | poly(oxyoctane-1,8-diyloxy-2-methoxy-1,4-phenylenemethanylylidene-2-oxocyclohexane-1,3-diylidenemethanylylidene-3-methoxy-1,4-phenylene) | P373603 | C30H36O5 | Polymer Information | SMILES | *CCCCCCCCOc1ccc(cc1OC)C=C1CCCC(=Cc2ccc(c(c2)OC)O*)C1=O
Homopolymer | poly(oxydecane-1,10-diyloxy-2-methoxy-1,4-phenylenemethanylylidene-2-oxocyclohexane-1,3-diylidenemethanylylidene-3-methoxy-1,4-phenylene) | P373604 | C32H40O5 | Thermal property | Glass transition temperature | 60 | 0 | C
Homopolymer | poly(oxydecane-1,10-diyloxy-2-methoxy-1,4-phenylenemethanylylidene-2-oxocyclohexane-1,3-diylidenemethanylylidene-3-methoxy-1,4-phenylene) | P373604 | C32H40O5 | Thermal property | Lc phase transition temperature | 106 | 33.33333 | C
Homopolymer | poly(oxydecane-1,10-diyloxy-2-methoxy-1,4-phenylenemethanylylidene-2-oxocyclohexane-1,3-diylidenemethanylylidene-3-methoxy-1,4-phenylene) | P373604 | C32H40O5 | Polymer Information | SMILES | *CCCCCCCCCCOc1ccc(cc1OC)C=C1CCCC(=Cc2ccc(c(c2)OC)O*)C1=O
Homopolymer | poly(oxyhexane-1,6-diyloxy-2,6-dimethoxy-1,4-phenylenemethanylylidene-2-oxocyclohexane-1,3-diylidenemethanylylidene-3,5-dimethoxy-1,4-phenylene) | P373605 | C30H36O7 | Thermal property | Glass transition temperature | 71 | 0 | C
Homopolymer | poly(oxyhexane-1,6-diyloxy-2,6-dimethoxy-1,4-phenylenemethanylylidene-2-oxocyclohexane-1,3-diylidenemethanylylidene-3,5-dimethoxy-1,4-phenylene) | P373605 | C30H36O7 | Thermal property | Lc phase transition temperature | 108 | 0 | C
Homopolymer | poly(oxyhexane-1,6-diyloxy-2,6-dimethoxy-1,4-phenylenemethanylylidene-2-oxocyclohexane-1,3-diylidenemethanylylidene-3,5-dimethoxy-1,4-phenylene) | P373605 | C30H36O7 | Polymer Information | SMILES | *CCCCCCOc1c(OC)cc(cc1OC)C=C1CCCC(=Cc2cc(OC)c(c(c2)OC)O*)C1=O
Homopolymer | poly(oxyoctane-1,8-diyloxy-2,6-dimethoxy-1,4-phenylenemethanylylidene-2-oxocyclohexane-1,3-diylidenemethanylylidene-3,5-dimethoxy-1,4-phenylene) | P373606 | C32H40O7 | Thermal property | Glass transition temperature | 62 | 0 | C
Homopolymer | poly(oxyoctane-1,8-diyloxy-2,6-dimethoxy-1,4-phenylenemethanylylidene-2-oxocyclohexane-1,3-diylidenemethanylylidene-3,5-dimethoxy-1,4-phenylene) | P373606 | C32H40O7 | Thermal property | Lc phase transition temperature | 105 | 0 | C
Homopolymer | poly(oxyoctane-1,8-diyloxy-2,6-dimethoxy-1,4-phenylenemethanylylidene-2-oxocyclohexane-1,3-diylidenemethanylylidene-3,5-dimethoxy-1,4-phenylene) | P373606 | C32H40O7 | Polymer Information | SMILES | *CCCCCCCCOc1c(OC)cc(cc1OC)C=C1CCCC(=Cc2cc(OC)c(c(c2)OC)O*)C1=O
Homopolymer | poly(oxydecane-1,10-diyloxy-2,6-dimethoxy-1,4-phenylenemethanylylidene-2-oxocyclohexane-1,3-diylidenemethanylylidene-3,5-dimethoxy-1,4-phenylene) | P373607 | C34H44O7 | Thermal property | Glass transition temperature | 49 | 0 | C
Homopolymer | poly(oxydecane-1,10-diyloxy-2,6-dimethoxy-1,4-phenylenemethanylylidene-2-oxocyclohexane-1,3-diylidenemethanylylidene-3,5-dimethoxy-1,4-phenylene) | P373607 | C34H44O7 | Thermal property | Lc phase transition temperature | 60 | 0 | C
Homopolymer | poly(oxydecane-1,10-diyloxy-2,6-dimethoxy-1,4-phenylenemethanylylidene-2-oxocyclohexane-1,3-diylidenemethanylylidene-3,5-dimethoxy-1,4-phenylene) | P373607 | C34H44O7 | Polymer Information | SMILES | *CCCCCCCCCCOc1c(OC)cc(cc1OC)C=C1CCCC(=Cc2cc(OC)c(c(c2)OC)O*)C1=O
Homopolymer | poly(1,3-thiazole-2,4-diyl-1,4-phenyleneoxy-1,4-phenylene-1,3-thiazole-4,2-diylureylenehexane-1,6-diylureylene) | P373608 | C26H26N6O3S2 | Thermal property | Thermal decomposition temperature | 420 | 11074.4 | C
Homopolymer | poly(1,3-thiazole-2,4-diyl-1,4-phenyleneoxy-1,4-phenylene-1,3-thiazole-4,2-diylureylenehexane-1,6-diylureylene) | P373608 | C26H26N6O3S2 | Thermal property | Thermal decomposition weight loss | 30 | 320 | %
Homopolymer | poly(1,3-thiazole-2,4-diyl-1,4-phenyleneoxy-1,4-phenylene-1,3-thiazole-4,2-diylureylenehexane-1,6-diylureylene) | P373608 | C26H26N6O3S2 | Electric property | Electric conductivity | 8.97e-13 | 0 | 1/(ohm*cm)
Homopolymer | poly(1,3-thiazole-2,4-diyl-1,4-phenyleneoxy-1,4-phenylene-1,3-thiazole-4,2-diylureylenehexane-1,6-diylureylene) | P373608 | C26H26N6O3S2 | Electric property | Volume resistivity | 1110000000000 | 0 | ohm*cm
Homopolymer | poly(1,3-thiazole-2,4-diyl-1,4-phenyleneoxy-1,4-phenylene-1,3-thiazole-4,2-diylureylenehexane-1,6-diylureylene) | P373608 | C26H26N6O3S2 | Polymer Information | SMILES | O=C(Nc1scc(n1)c1ccc(cc1)Oc1ccc(cc1)*)NCCCCCCNC(=O)Nc1scc(n1)*
Homopolymer | poly(1,3-thiazole-2,4-diyl-1,4-phenyleneoxy-1,4-phenylene-1,3-thiazole-4,2-diylureylene-1,4-phenylenemethylene-1,4-phenyleneureylene) | P373609 | C33H24N6O3S2 | Polymer Information | SMILES | O=C(Nc1scc(n1)c1ccc(cc1)Oc1ccc(cc1)*)Nc1ccc(cc1)Cc1ccc(cc1)NC(=O)Nc1scc(n1)*
Homopolymer | poly[1,3-thiazole-2,4-diyl-1,4-phenyleneoxy-1,4-phenylene-1,3-thiazole-4,2-diylureylene(4-methyl-1,3-phenylene)ureylene] | P373610 | C27H20N6O3S2 | Thermal property | Thermal decomposition temperature | 450 | 18953.6 | C
Homopolymer | poly[1,3-thiazole-2,4-diyl-1,4-phenyleneoxy-1,4-phenylene-1,3-thiazole-4,2-diylureylene(4-methyl-1,3-phenylene)ureylene] | P373610 | C27H20N6O3S2 | Thermal property | Thermal decomposition weight loss | 30 | 320 | %
Homopolymer | poly[1,3-thiazole-2,4-diyl-1,4-phenyleneoxy-1,4-phenylene-1,3-thiazole-4,2-diylureylene(4-methyl-1,3-phenylene)ureylene] | P373610 | C27H20N6O3S2 | Electric property | Electric conductivity | 7.46e-11 | 0 | 1/(ohm*cm)
Homopolymer | poly[1,3-thiazole-2,4-diyl-1,4-phenyleneoxy-1,4-phenylene-1,3-thiazole-4,2-diylureylene(4-methyl-1,3-phenylene)ureylene] | P373610 | C27H20N6O3S2 | Electric property | Volume resistivity | 13400000000 | 0 | ohm*cm
Homopolymer | poly[1,3-thiazole-2,4-diyl-1,4-phenyleneoxy-1,4-phenylene-1,3-thiazole-4,2-diylureylene(4-methyl-1,3-phenylene)ureylene] | P373610 | C27H20N6O3S2 | Polymer Information | SMILES | O=C(Nc1ccc(c(c1)NC(=O)Nc1scc(n1)*)C)Nc1scc(n1)c1ccc(cc1)Oc1ccc(cc1)*
Homopolymer | poly{[2-oxo-8-(2-oxo-2H-chromen-7-yloxyacetoxy)-2H-chromene-3,6-diyl]methylene[2-oxo-8-(2-oxo-2H-chromen-7-yloxyacetoxy)-2H-chromene-6,3-diyl]carbonylimino-1,4-phenyleneoxy-1,4-phenyleneiminocarbonyl} | P373611 | C55H32N2O17 | Thermal property | Glass transition temperature | 226 | 0 | C
Homopolymer | poly{[2-oxo-8-(2-oxo-2H-chromen-7-yloxyacetoxy)-2H-chromene-3,6-diyl]methylene[2-oxo-8-(2-oxo-2H-chromen-7-yloxyacetoxy)-2H-chromene-6,3-diyl]carbonylimino-1,4-phenyleneoxy-1,4-phenyleneiminocarbonyl} | P373611 | C55H32N2O17 | Thermal property | Thermal decomposition temperature | 386 | 192 | C
Homopolymer | poly{[2-oxo-8-(2-oxo-2H-chromen-7-yloxyacetoxy)-2H-chromene-3,6-diyl]methylene[2-oxo-8-(2-oxo-2H-chromen-7-yloxyacetoxy)-2H-chromene-6,3-diyl]carbonylimino-1,4-phenyleneoxy-1,4-phenyleneiminocarbonyl} | P373611 | C55H32N2O17 | Thermal property | Thermal decomposition weight loss | 5 | 33.33333 | %
Homopolymer | poly{[2-oxo-8-(2-oxo-2H-chromen-7-yloxyacetoxy)-2H-chromene-3,6-diyl]methylene[2-oxo-8-(2-oxo-2H-chromen-7-yloxyacetoxy)-2H-chromene-6,3-diyl]carbonylimino-1,4-phenyleneoxy-1,4-phenyleneiminocarbonyl} | P373611 | C55H32N2O17 | Polymer Information | SMILES | *Cc1cc2cc(C(=O)Nc3ccc(cc3)Oc3ccc(cc3)NC(=O)c3cc4cc(*)c(cc4oc3=O)OC(=O)COc3ccc4c(c3)oc(=O)cc4)c(=O)oc2cc1OC(=O)COc1ccc2c(c1)oc(=O)cc2
Homopolymer | poly(oxynaphthalene-2,6-diyloxy-1,4-phenylenesulfonyl-1,4-phenylene) | P373612 | C22H14O4S | Physical property | Density | 1.23 | 0 | g/cm3
Homopolymer | poly(oxynaphthalene-2,6-diyloxy-1,4-phenylenesulfonyl-1,4-phenylene) | P373612 | C22H14O4S | Physical property | Specific volume | 0.811 | 0 | cm3/g
Homopolymer | poly(oxynaphthalene-2,6-diyloxy-1,4-phenylenesulfonyl-1,4-phenylene) | P373612 | C22H14O4S | Thermal property | Glass transition temperature | 231 | 0 | C
Homopolymer | poly(oxynaphthalene-2,6-diyloxy-1,4-phenylenesulfonyl-1,4-phenylene) | P373612 | C22H14O4S | Thermal property | Thermal decomposition temperature | 500 | 0 | C
Homopolymer | poly(oxynaphthalene-2,6-diyloxy-1,4-phenylenesulfonyl-1,4-phenylene) | P373612 | C22H14O4S | Thermal property | Thermal decomposition weight loss | 10 | 0 | %
Homopolymer | poly(oxynaphthalene-2,6-diyloxy-1,4-phenylenesulfonyl-1,4-phenylene) | P373612 | C22H14O4S | Dilute solution property | Intrinsic viscosity eta | 0.16 | 0 | dl/g
Homopolymer | poly(oxynaphthalene-2,6-diyloxy-1,4-phenylenesulfonyl-1,4-phenylene) | P373612 | C22H14O4S | Polymer Information | SMILES | *Oc1ccc2c(c1)ccc(c2)Oc1ccc(cc1)S(=O)(=O)c1ccc(cc1)*
Homopolymer | poly{1,3-benzoxazole-2,5-diyl[bis(trifluoromethyl)methylene]-1,3-benzoxazole-5,2-diylcyclohexane-1,4-diyl} | P373613 | C23H16F6N2O2 | Thermal property | Glass transition temperature | 271 | 0 | C
Homopolymer | poly{1,3-benzoxazole-2,5-diyl[bis(trifluoromethyl)methylene]-1,3-benzoxazole-5,2-diylcyclohexane-1,4-diyl} | P373613 | C23H16F6N2O2 | Polymer Information | SMILES | *c1ccc2c(c1)nc(o2)C1CCC(CC1)c1nc2c(o1)ccc(c2)C(C(F)(F)F)(C(F)(F)F)*
Homopolymer | poly(1,3-benzoxazole-2,5-diylsulfonyl-1,3-benzoxazole-5,2-diylcyclohexane-1,4-diyl) | P373614 | C20H16N2O4S | Thermal property | Glass transition temperature | 296 | 0 | C
Homopolymer | poly(1,3-benzoxazole-2,5-diylsulfonyl-1,3-benzoxazole-5,2-diylcyclohexane-1,4-diyl) | P373614 | C20H16N2O4S | Polymer Information | SMILES | *C1CCC(CC1)c1oc2c(n1)cc(cc2)S(=O)(=O)c1ccc2c(c1)nc(o2)*
Homopolymer | poly{[6-(4-methylpiperazin-1-yl)-1,3,5-triazine-2,4-diyl]oxynaphthalene-2,6-diylcarbonyloxy-1,4-phenylene(dimethylmethylene)-1,4-phenyleneoxycarbonylnaphthalene-2,6-diyloxy} | P373615 | C45H37N5O6 | Physical property | Density | 1.144 | 0 | g/cm3
Homopolymer | poly{[6-(4-methylpiperazin-1-yl)-1,3,5-triazine-2,4-diyl]oxynaphthalene-2,6-diylcarbonyloxy-1,4-phenylene(dimethylmethylene)-1,4-phenyleneoxycarbonylnaphthalene-2,6-diyloxy} | P373615 | C45H37N5O6 | Physical property | Specific volume | 0.8741 | 0 | cm3/g
Homopolymer | poly{[6-(4-methylpiperazin-1-yl)-1,3,5-triazine-2,4-diyl]oxynaphthalene-2,6-diylcarbonyloxy-1,4-phenylene(dimethylmethylene)-1,4-phenyleneoxycarbonylnaphthalene-2,6-diyloxy} | P373615 | C45H37N5O6 | Thermal property | Thermal decomposition temperature | 300 | 49046.67 | C
Homopolymer | poly{[6-(4-methylpiperazin-1-yl)-1,3,5-triazine-2,4-diyl]oxynaphthalene-2,6-diylcarbonyloxy-1,4-phenylene(dimethylmethylene)-1,4-phenyleneoxycarbonylnaphthalene-2,6-diyloxy} | P373615 | C45H37N5O6 | Thermal property | Thermal decomposition weight loss | 10 | 560 | %
Homopolymer | poly{[6-(4-methylpiperazin-1-yl)-1,3,5-triazine-2,4-diyl]oxynaphthalene-2,6-diylcarbonyloxy-1,4-phenylene(dimethylmethylene)-1,4-phenyleneoxycarbonylnaphthalene-2,6-diyloxy} | P373615 | C45H37N5O6 | Dilute solution property | Intrinsic viscosity eta | 0.619 | 0 | dl/g
Homopolymer | poly{[6-(4-methylpiperazin-1-yl)-1,3,5-triazine-2,4-diyl]oxynaphthalene-2,6-diylcarbonyloxy-1,4-phenylene(dimethylmethylene)-1,4-phenyleneoxycarbonylnaphthalene-2,6-diyloxy} | P373615 | C45H37N5O6 | Polymer Information | SMILES | *Oc1ccc2c(c1)ccc(c2)C(=O)Oc1ccc(cc1)C(c1ccc(cc1)OC(=O)c1ccc2c(c1)ccc(c2)Oc1nc(*)nc(n1)N1CCN(CC1)C)(C)C
Homopolymer | poly{[6-(4-methylpiperazin-1-yl)-1,3,5-triazine-2,4-diyl]oxynaphthalene-2,6-diylcarbonyloxy-1,4-phenylenecyclohexane-1,1-diyl-1,4-phenyleneoxycarbonylnaphthalene-2,6-diyloxy} | P373616 | C48H41N5O6 | Polymer Information | SMILES | *Oc1ccc2c(c1)ccc(c2)C(=O)Oc1ccc(cc1)C1(CCCCC1)c1ccc(cc1)OC(=O)c1ccc2c(c1)ccc(c2)Oc1nc(*)nc(n1)N1CCN(CC1)C
Homopolymer | poly{[6-(4-methylpiperazin-1-yl)-1,3,5-triazine-2,4-diyl]oxynaphthalene-2,6-diylcarbonyloxy-1,4-phenylenesulfonyl-1,4-phenyleneoxycarbonylnaphthalene-2,6-diyloxy} | P373617 | C42H31N5O8S | Physical property | Density | 1.195 | 0 | g/cm3
Homopolymer | poly{[6-(4-methylpiperazin-1-yl)-1,3,5-triazine-2,4-diyl]oxynaphthalene-2,6-diylcarbonyloxy-1,4-phenylenesulfonyl-1,4-phenyleneoxycarbonylnaphthalene-2,6-diyloxy} | P373617 | C42H31N5O8S | Physical property | Specific volume | 0.8368 | 0 | cm3/g
Homopolymer | poly{[6-(4-methylpiperazin-1-yl)-1,3,5-triazine-2,4-diyl]oxynaphthalene-2,6-diylcarbonyloxy-1,4-phenylenesulfonyl-1,4-phenyleneoxycarbonylnaphthalene-2,6-diyloxy} | P373617 | C42H31N5O8S | Dilute solution property | Intrinsic viscosity eta | 0.416 | 0 | dl/g
Homopolymer | poly{[6-(4-methylpiperazin-1-yl)-1,3,5-triazine-2,4-diyl]oxynaphthalene-2,6-diylcarbonyloxy-1,4-phenylenesulfonyl-1,4-phenyleneoxycarbonylnaphthalene-2,6-diyloxy} | P373617 | C42H31N5O8S | Polymer Information | SMILES | *Oc1ccc2c(c1)ccc(c2)C(=O)Oc1ccc(cc1)S(=O)(=O)c1ccc(cc1)OC(=O)c1ccc2c(c1)ccc(c2)Oc1nc(*)nc(n1)N1CCN(CC1)C
Homopolymer | poly{[6-(4-methylpiperazin-1-yl)-1,3,5-triazine-2,4-diyl]oxynaphthalene-2,6-diylcarbonyloxy(9,10-dioxo-9,10-dihydroanthracene-1,4-diyl)oxycarbonylnaphthalene-2,6-diyloxy} | P373618 | C44H29N5O8 | Physical property | Density | 1.184 | 0 | g/cm3
Homopolymer | poly{[6-(4-methylpiperazin-1-yl)-1,3,5-triazine-2,4-diyl]oxynaphthalene-2,6-diylcarbonyloxy(9,10-dioxo-9,10-dihydroanthracene-1,4-diyl)oxycarbonylnaphthalene-2,6-diyloxy} | P373618 | C44H29N5O8 | Physical property | Specific volume | 0.8446 | 0 | cm3/g
Homopolymer | poly{[6-(4-methylpiperazin-1-yl)-1,3,5-triazine-2,4-diyl]oxynaphthalene-2,6-diylcarbonyloxy(9,10-dioxo-9,10-dihydroanthracene-1,4-diyl)oxycarbonylnaphthalene-2,6-diyloxy} | P373618 | C44H29N5O8 | Dilute solution property | Intrinsic viscosity eta | 0.48 | 0 | dl/g
Homopolymer | poly{[6-(4-methylpiperazin-1-yl)-1,3,5-triazine-2,4-diyl]oxynaphthalene-2,6-diylcarbonyloxy(9,10-dioxo-9,10-dihydroanthracene-1,4-diyl)oxycarbonylnaphthalene-2,6-diyloxy} | P373618 | C44H29N5O8 | Polymer Information | SMILES | *Oc1ccc2c(c1)ccc(c2)C(=O)Oc1ccc(c2c1C(=O)c1c(C2=O)cccc1)OC(=O)c1ccc2c(c1)ccc(c2)Oc1nc(*)nc(n1)N1CCN(CC1)C
Homopolymer | poly{[6-(4-methylpiperazin-1-yl)-1,3,5-triazine-2,4-diyl]oxynaphthalene-2,6-diylcarbonyloxy-1,4-phenylene(3-oxo-1,3-dihydroisobenzofuran-1,1-diyl)-1,4-phenyleneoxycarbonylnaphthalene-2,6-diylox} | P373619 | C50H35N5O8 | Physical property | Density | 1.204 | 0 | g/cm3
Homopolymer | poly{[6-(4-methylpiperazin-1-yl)-1,3,5-triazine-2,4-diyl]oxynaphthalene-2,6-diylcarbonyloxy-1,4-phenylene(3-oxo-1,3-dihydroisobenzofuran-1,1-diyl)-1,4-phenyleneoxycarbonylnaphthalene-2,6-diylox} | P373619 | C50H35N5O8 | Physical property | Specific volume | 0.8306 | 0 | cm3/g
Homopolymer | poly{[6-(4-methylpiperazin-1-yl)-1,3,5-triazine-2,4-diyl]oxynaphthalene-2,6-diylcarbonyloxy-1,4-phenylene(3-oxo-1,3-dihydroisobenzofuran-1,1-diyl)-1,4-phenyleneoxycarbonylnaphthalene-2,6-diylox} | P373619 | C50H35N5O8 | Dilute solution property | Intrinsic viscosity eta | 0.561 | 0 | dl/g
Homopolymer | poly{[6-(4-methylpiperazin-1-yl)-1,3,5-triazine-2,4-diyl]oxynaphthalene-2,6-diylcarbonyloxy-1,4-phenylene(3-oxo-1,3-dihydroisobenzofuran-1,1-diyl)-1,4-phenyleneoxycarbonylnaphthalene-2,6-diylox} | P373619 | C50H35N5O8 | Polymer Information | SMILES | *Oc1ccc2c(c1)ccc(c2)C(=O)Oc1ccc(cc1)C1(OC(=O)c2c1cccc2)c1ccc(cc1)OC(=O)c1ccc2c(c1)ccc(c2)Oc1nc(*)nc(n1)N1CCN(CC1)C
Homopolymer | poly{[6-(4-methylpiperazin-1-yl)-1,3,5-triazine-2,4-diyl]oxynaphthalene-2,6-diylcarbonyloxy-1,2-phenyleneoxycarbonylnaphthalene-2,6-diyloxy} | P373620 | C36H27N5O6 | Physical property | Density | 1.191 | 0 | g/cm3
Homopolymer | poly{[6-(4-methylpiperazin-1-yl)-1,3,5-triazine-2,4-diyl]oxynaphthalene-2,6-diylcarbonyloxy-1,2-phenyleneoxycarbonylnaphthalene-2,6-diyloxy} | P373620 | C36H27N5O6 | Physical property | Specific volume | 0.8396 | 0 | cm3/g
Homopolymer | poly{[6-(4-methylpiperazin-1-yl)-1,3,5-triazine-2,4-diyl]oxynaphthalene-2,6-diylcarbonyloxy-1,2-phenyleneoxycarbonylnaphthalene-2,6-diyloxy} | P373620 | C36H27N5O6 | Dilute solution property | Intrinsic viscosity eta | 0.424 | 0 | dl/g
Homopolymer | poly{[6-(4-methylpiperazin-1-yl)-1,3,5-triazine-2,4-diyl]oxynaphthalene-2,6-diylcarbonyloxy-1,2-phenyleneoxycarbonylnaphthalene-2,6-diyloxy} | P373620 | C36H27N5O6 | Polymer Information | SMILES | *Oc1ccc2c(c1)ccc(c2)C(=O)Oc1ccccc1OC(=O)c1ccc2c(c1)ccc(c2)Oc1nc(*)nc(n1)N1CCN(CC1)C
Homopolymer | poly{[6-(4-methylpiperazin-1-yl)-1,3,5-triazine-2,4-diyl]oxynaphthalene-2,6-diylcarbonyloxy-1,3-phenyleneoxycarbonylnaphthalene-2,6-diyloxy} | P373621 | C36H27N5O6 | Physical property | Density | 1.189 | 0 | g/cm3
Homopolymer | poly{[6-(4-methylpiperazin-1-yl)-1,3,5-triazine-2,4-diyl]oxynaphthalene-2,6-diylcarbonyloxy-1,3-phenyleneoxycarbonylnaphthalene-2,6-diyloxy} | P373621 | C36H27N5O6 | Physical property | Specific volume | 0.841 | 0 | cm3/g
Homopolymer | poly{[6-(4-methylpiperazin-1-yl)-1,3,5-triazine-2,4-diyl]oxynaphthalene-2,6-diylcarbonyloxy-1,3-phenyleneoxycarbonylnaphthalene-2,6-diyloxy} | P373621 | C36H27N5O6 | Thermal property | Thermal decomposition temperature | 240 | 11940 | C
Homopolymer | poly{[6-(4-methylpiperazin-1-yl)-1,3,5-triazine-2,4-diyl]oxynaphthalene-2,6-diylcarbonyloxy-1,3-phenyleneoxycarbonylnaphthalene-2,6-diyloxy} | P373621 | C36H27N5O6 | Thermal property | Thermal decomposition weight loss | 10 | 560 | %
Homopolymer | poly{[6-(4-methylpiperazin-1-yl)-1,3,5-triazine-2,4-diyl]oxynaphthalene-2,6-diylcarbonyloxy-1,3-phenyleneoxycarbonylnaphthalene-2,6-diyloxy} | P373621 | C36H27N5O6 | Dilute solution property | Intrinsic viscosity eta | 0.451 | 0 | dl/g
Homopolymer | poly{[6-(4-methylpiperazin-1-yl)-1,3,5-triazine-2,4-diyl]oxynaphthalene-2,6-diylcarbonyloxy-1,3-phenyleneoxycarbonylnaphthalene-2,6-diyloxy} | P373621 | C36H27N5O6 | Polymer Information | SMILES | *Oc1ccc2c(c1)ccc(c2)C(=O)Oc1cccc(c1)OC(=O)c1ccc2c(c1)ccc(c2)Oc1nc(*)nc(n1)N1CCN(CC1)C
Homopolymer | poly{[6-(4-methylpiperazin-1-yl)-1,3,5-triazine-2,4-diyl]oxynaphthalene-2,6-diylcarbonyloxyethyleneoxycarbonylnaphthalene-2,6-diyloxy} | P373622 | C32H27N5O6 | Physical property | Density | 1.124 | 0 | g/cm3
Homopolymer | poly{[6-(4-methylpiperazin-1-yl)-1,3,5-triazine-2,4-diyl]oxynaphthalene-2,6-diylcarbonyloxyethyleneoxycarbonylnaphthalene-2,6-diyloxy} | P373622 | C32H27N5O6 | Physical property | Specific volume | 0.8897 | 0 | cm3/g
Homopolymer | poly{[6-(4-methylpiperazin-1-yl)-1,3,5-triazine-2,4-diyl]oxynaphthalene-2,6-diylcarbonyloxyethyleneoxycarbonylnaphthalene-2,6-diyloxy} | P373622 | C32H27N5O6 | Thermal property | Thermal decomposition temperature | 250 | 10346.67 | C
Homopolymer | poly{[6-(4-methylpiperazin-1-yl)-1,3,5-triazine-2,4-diyl]oxynaphthalene-2,6-diylcarbonyloxyethyleneoxycarbonylnaphthalene-2,6-diyloxy} | P373622 | C32H27N5O6 | Thermal property | Thermal decomposition weight loss | 10 | 560 | %
Homopolymer | poly{[6-(4-methylpiperazin-1-yl)-1,3,5-triazine-2,4-diyl]oxynaphthalene-2,6-diylcarbonyloxyethyleneoxycarbonylnaphthalene-2,6-diyloxy} | P373622 | C32H27N5O6 | Dilute solution property | Intrinsic viscosity eta | 0.346 | 0 | dl/g
Homopolymer | poly{[6-(4-methylpiperazin-1-yl)-1,3,5-triazine-2,4-diyl]oxynaphthalene-2,6-diylcarbonyloxyethyleneoxycarbonylnaphthalene-2,6-diyloxy} | P373622 | C32H27N5O6 | Polymer Information | SMILES | *Oc1ccc2c(c1)ccc(c2)C(=O)OCCOC(=O)c1ccc2c(c1)ccc(c2)Oc1nc(*)nc(n1)N1CCN(CC1)C
Homopolymer | poly[(3-oxo-1,3-dihydroisobenzofuran-1,1-diyl)-1,4-phenylenecarbonylhydrazine-1,2-diylcarbonyl-1,4-phenyleneoxy-1,4-phenylenecarbonylhydrazine-1,2-diylcarbonyl-1,4-phenylene] | P373623 | C36H24N4O7 | Polymer Information | SMILES | *c1ccc(cc1)C(=O)NNC(=O)c1ccc(cc1)Oc1ccc(cc1)C(=O)NNC(=O)c1ccc(cc1)C1(*)OC(=O)c2c1cccc2
Homopolymer | poly[(1,3,4-oxadiazole-2,5-diyl)(5-phosphono-1,3-phenylene)(1,3,4-oxadiazole-2,5-diyl)-1,4-phenylene(3-oxo-1,3-dihydroisobenzofuran-1,1-diyl)-1,4-phenylene] | P373624 | C30H17N4O7P | Polymer Information | SMILES | *c1ccc(cc1)C1(OC(=O)c2c1cccc2)c1ccc(cc1)c1nnc(o1)c1cc(cc(c1)P(=O)(O)O)c1nnc(o1)*
Homopolymer | poly[(1,3,4-oxadiazole-2,5-diyl)-1,4-phenylene(3-oxo-1,3-dihydroisobenzofuran-1,1-diyl)-1,4-phenylene(1,3,4-oxadiazole-2,5-diyl)-1,4-phenyleneoxy-1,4-phenylene] | P373625 | C36H20N4O5 | Polymer Information | SMILES | *c1ccc(cc1)Oc1ccc(cc1)c1nnc(o1)c1ccc(cc1)C1(OC(=O)c2c1cccc2)c1ccc(cc1)c1nnc(o1)*
Homopolymer | poly[oxy-1,4-phenylenecarbonylhydrazine-1,2-diyl(5-phosphonoisophthaloyl)hydrazine-1,2-diylcarbonyl-1,4-phenylene] | P373626 | C22H17N4O8P | Polymer Information | SMILES | *Oc1ccc(cc1)C(=O)NNC(=O)c1cc(cc(c1)P(=O)(O)O)C(=O)NNC(=O)c1ccc(cc1)*
Homopolymer | poly[(1,3,4-oxadiazole-2,5-diyl)(5-phosphono-1,3-phenylene)(1,3,4-oxadiazole-2,5-diyl)-1,4-phenyleneoxy-1,4-phenylene] | P373627 | C22H13N4O6P | Polymer Information | SMILES | *c1ccc(cc1)Oc1ccc(cc1)c1nnc(o1)c1cc(cc(c1)P(=O)(O)O)c1nnc(o1)*
Homopolymer | poly[(1,3,4-oxadiazole-2,5-diyl)-1,3-phenylene(1,3,4-oxadiazole-2,5-diyl)-1,4-phenylene(3-oxo-1,3-dihydroisobenzofuran-1,1-diyl)-1,4-phenylene] | P373628 | C30H16N4O4 | Polymer Information | SMILES | *c1ccc(cc1)C1(OC(=O)c2c1cccc2)c1ccc(cc1)c1nnc(o1)c1cccc(c1)c1nnc(o1)*
Homopolymer | poly[5,5'-bi(1,3-benzoxazole)-2,2'-diyl-1,4-phenylenedisulfanediyl-1,4-phenylene] | P373629 | C26H14N2O2S2 | Polymer Information | SMILES | *c1ccc(cc1)SSc1ccc(cc1)c1oc2c(n1)ccc(c2)c1ccc2c(c1)oc(n2)*
Homopolymer | poly[5,5'-bi(1,3-benzoxazole)-2,2'-diylbiphenyl-4,4'-diyl] | P373630 | C26H14N2O2 | Polymer Information | SMILES | *c1ccc(cc1)c1ccc(cc1)c1oc2c(n1)ccc(c2)c1ccc2c(c1)oc(n2)*
Homopolymer | poly[oxy(2-sulfo-1,4-phenylene)sulfonyl(3-sulfo-1,4-phenylene)oxybiphenyl-2,5-diyl(dimethylmethylene)biphenyl-5,2-diyl] | P373631 | C39H30O10S3 | Polymer Information | SMILES | *Oc1ccc(cc1S(=O)(=O)O)S(=O)(=O)c1ccc(c(c1)S(=O)(=O)O)Oc1ccc(cc1c1ccccc1)C(c1ccc(c(c1)c1ccccc1)*)(C)C
Homopolymer | poly[oxy-1,4-phenylenesulfonyl-1,4-phenyleneoxybiphenyl-2,5-diyl(dimethylmethylene)biphenyl-5,2-diyl] | P373632 | C39H30O4S | Polymer Information | SMILES | *Oc1ccc(cc1)S(=O)(=O)c1ccc(cc1)Oc1ccc(cc1c1ccccc1)C(c1ccc(c(c1)c1ccccc1)*)(C)C
Homopolymer | poly[oxy(2-sulfo-1,4-phenylene)sulfonyl(3-sulfo-1,4-phenylene)oxy-1,4-phenylenefluorene-9,9-diyl-1,4-phenylene] | P373633 | C37H24O10S3 | Polymer Information | SMILES | *Oc1ccc(cc1S(=O)(=O)O)S(=O)(=O)c1ccc(c(c1)S(=O)(=O)O)Oc1ccc(cc1)C1(c2ccc(cc2)*)c2ccccc2-c2c1cccc2
Homopolymer | poly[oxynaphthalene-2,7-diyloxy(2-sulfo-1,4-phenylene)sulfonyl(3-sulfo-1,4-phenylene)] | P373634 | C22H14O10S3 | Polymer Information | SMILES | *Oc1ccc2c(c1)cc(cc2)Oc1ccc(cc1S(=O)(=O)O)S(=O)(=O)c1ccc(c(c1)S(=O)(=O)O)*
Homopolymer | poly(oxynaphthalene-2,7-diyloxy-1,4-phenylenesulfonyl-1,4-phenylene) | P373635 | C22H14O4S | Polymer Information | SMILES | *Oc1ccc2c(c1)cc(cc2)Oc1ccc(cc1)S(=O)(=O)c1ccc(cc1)*
Homopolymer | poly[oxyethyleneoxyethyleneoxy(1,4-dioxobut-2-ene-1,4-diyl)iminohexane-1,6-diylimino(1,4-dioxobut-2-ene-1,4-diyl)] | P373636 | C18H26N2O7 | Thermal property | Glass transition temperature | 76 | 0 | C
Homopolymer | poly[oxyethyleneoxyethyleneoxy(1,4-dioxobut-2-ene-1,4-diyl)iminohexane-1,6-diylimino(1,4-dioxobut-2-ene-1,4-diyl)] | P373636 | C18H26N2O7 | Thermal property | Thermal decomposition temperature | 345 | 0 | C
Homopolymer | poly[oxyethyleneoxyethyleneoxy(1,4-dioxobut-2-ene-1,4-diyl)iminohexane-1,6-diylimino(1,4-dioxobut-2-ene-1,4-diyl)] | P373636 | C18H26N2O7 | Physicochemical property | Water absorption | 10.5 | 0 | wt%
Homopolymer | poly[oxyethyleneoxyethyleneoxy(1,4-dioxobut-2-ene-1,4-diyl)iminohexane-1,6-diylimino(1,4-dioxobut-2-ene-1,4-diyl)] | P373636 | C18H26N2O7 | Polymer Information | SMILES | *CCOCCOC(=O)C=CC(=O)NCCCCCCNC(=O)C=CC(=O)O*
Homopolymer | poly[oxyethyleneoxyethyleneoxyethyleneoxy(1,4-dioxobut-2-ene-1,4-diyl)iminohexane-1,6-diylimino(1,4-dioxobut-2-ene-1,4-diyl)] | P373637 | C20H30N2O8 | Thermal property | Glass transition temperature | 65 | 0 | C
Homopolymer | poly[oxyethyleneoxyethyleneoxyethyleneoxy(1,4-dioxobut-2-ene-1,4-diyl)iminohexane-1,6-diylimino(1,4-dioxobut-2-ene-1,4-diyl)] | P373637 | C20H30N2O8 | Thermal property | Thermal decomposition temperature | 331 | 0 | C
Homopolymer | poly[oxyethyleneoxyethyleneoxyethyleneoxy(1,4-dioxobut-2-ene-1,4-diyl)iminohexane-1,6-diylimino(1,4-dioxobut-2-ene-1,4-diyl)] | P373637 | C20H30N2O8 | Physicochemical property | Water absorption | 11.6 | 0 | wt%
Homopolymer | poly[oxyethyleneoxyethyleneoxyethyleneoxy(1,4-dioxobut-2-ene-1,4-diyl)iminohexane-1,6-diylimino(1,4-dioxobut-2-ene-1,4-diyl)] | P373637 | C20H30N2O8 | Polymer Information | SMILES | *CCOCCOCCOC(=O)C=CC(=O)NCCCCCCNC(=O)C=CC(=O)O*
Homopolymer | poly[oxyethyleneoxyethyleneoxyethyleneoxyethyleneoxy(1,4-dioxobut-2-ene-1,4-diyl)iminohexane-1,6-diylimino(1,4-dioxobut-2-ene-1,4-diyl)] | P373638 | C22H34N2O9 | Thermal property | Glass transition temperature | 52 | 0 | C
Homopolymer | poly[oxyethyleneoxyethyleneoxyethyleneoxyethyleneoxy(1,4-dioxobut-2-ene-1,4-diyl)iminohexane-1,6-diylimino(1,4-dioxobut-2-ene-1,4-diyl)] | P373638 | C22H34N2O9 | Thermal property | Thermal decomposition temperature | 324 | 0 | C
Homopolymer | poly[oxyethyleneoxyethyleneoxyethyleneoxyethyleneoxy(1,4-dioxobut-2-ene-1,4-diyl)iminohexane-1,6-diylimino(1,4-dioxobut-2-ene-1,4-diyl)] | P373638 | C22H34N2O9 | Physicochemical property | Water absorption | 12.7 | 0 | wt%
Homopolymer | poly[oxyethyleneoxyethyleneoxyethyleneoxyethyleneoxy(1,4-dioxobut-2-ene-1,4-diyl)iminohexane-1,6-diylimino(1,4-dioxobut-2-ene-1,4-diyl)] | P373638 | C22H34N2O9 | Polymer Information | SMILES | *CCOCCOCCOCCOC(=O)C=CC(=O)NCCCCCCNC(=O)C=CC(=O)O*
Homopolymer | poly[oxo-1,4-phenyleneimino-1,4-phenyleneimino(5-{[2-(1,3-dioxoisoindolin-2-yl)-1-oxo-5-thiahexyl]amino}isophthaloyl)imino-1,4-phenylene] | P373639 | C33H26N4O6S | Thermal property | Thermal decomposition temperature | 300 | 833.3333 | C
Homopolymer | poly[oxo-1,4-phenyleneimino-1,4-phenyleneimino(5-{[2-(1,3-dioxoisoindolin-2-yl)-1-oxo-5-thiahexyl]amino}isophthaloyl)imino-1,4-phenylene] | P373639 | C33H26N4O6S | Thermal property | Thermal decomposition weight loss | 7.5 | 8.333333 | %
Homopolymer | poly[oxo-1,4-phenyleneimino-1,4-phenyleneimino(5-{[2-(1,3-dioxoisoindolin-2-yl)-1-oxo-5-thiahexyl]amino}isophthaloyl)imino-1,4-phenylene] | P373639 | C33H26N4O6S | Polymer Information | SMILES | CSCCC(N1C(=O)c2c(C1=O)cccc2)C(=O)Nc1cc(cc(c1)C(=O)Nc1ccc(cc1)*)C(=O)Nc1ccc(cc1)O*
Homopolymer | poly{oxy[3-(2,2-diphosphonoethyl)-1,4-phenylene]sulfonyl-1,4-phenyleneoxy-1,4-phenylene(dimethylmethylene)-1,4-phenylene} | P373640 | C29H28O10P2S | Polymer Information | SMILES | *Oc1ccc(c(c1)CC(P(=O)(O)O)P(=O)(O)O)S(=O)(=O)c1ccc(cc1)Oc1ccc(cc1)C(c1ccc(cc1)*)(C)C
Homopolymer | poly{oxy[3-(2,2-diphosphonoethyl)-1,4-phenylene]sulfonyl[2-(2,2-diphosphonoethyl)-1,4-phenylene]oxy-1,4-phenylene(dimethylmethylene)-1,4-phenylene} | P373641 | C31H34O16P4S | Polymer Information | SMILES | *Oc1ccc(c(c1)CC(P(=O)(O)O)P(=O)(O)O)S(=O)(=O)c1ccc(cc1CC(P(=O)(O)O)P(=O)(O)O)Oc1ccc(cc1)C(c1ccc(cc1)*)(C)C
Homopolymer | poly{oxy(3-{2,2-bis[bis(isopropoxy)phosphoryl]ethyl}-1,4-phenylene)sulfonyl-1,4-phenyleneoxy-1,4-phenylene(dimethylmethylene)-1,4-phenylene} | P373642 | C41H52O10P2S | Polymer Information | SMILES | *Oc1ccc(c(c1)CC(P(=O)(OC(C)C)OC(C)C)P(=O)(OC(C)C)OC(C)C)S(=O)(=O)c1ccc(cc1)Oc1ccc(cc1)C(c1ccc(cc1)*)(C)C
Homopolymer | poly{oxy(3-{2,2-bis[bis(isopropoxy)phosphoryl]ethyl}-1,4-phenylene)sulfonyl(2-{2,2-bis[bis(isopropoxy)phosphoryl]ethyl}-1,4-phenylene)oxy-1,4-phenylene(dimethylmethylene)-1,4-phenylene} | P373643 | C55H82O16P4S | Polymer Information | SMILES | *Oc1ccc(c(c1)CC(P(=O)(OC(C)C)OC(C)C)P(=O)(OC(C)C)OC(C)C)S(=O)(=O)c1ccc(cc1CC(P(=O)(OC(C)C)OC(C)C)P(=O)(OC(C)C)OC(C)C)Oc1ccc(cc1)C(c1ccc(cc1)*)(C)C
Homopolymer | poly(oxy{3-[3-(phosphono)propanoyl]-1,4-phenylene}sulfonyl-1,4-phenyleneoxy-1,4-phenylene(dimethylmethylene)-1,4-phenylene) | P373644 | C30H27O8PS | Polymer Information | SMILES | *Oc1ccc(c(c1)C(=O)CCP(=O)(O)O)S(=O)(=O)c1ccc(cc1)Oc1ccc(cc1)C(c1ccc(cc1)*)(C)C
Homopolymer | poly(oxy{3-[3-(diethoxyphosphoryl)propanoyl]-1,4-phenylene}sulfonyl-1,4-phenyleneoxy-1,4-phenylene(dimethylmethylene)-1,4-phenylene) | P373645 | C34H35O8PS | Polymer Information | SMILES | CCOP(=O)(CCC(=O)c1cc(O*)ccc1S(=O)(=O)c1ccc(cc1)Oc1ccc(cc1)C(c1ccc(cc1)*)(C)C)OCC
Homopolymer | poly(1-oxo-1,2-dihydrophthalazine-2,4-diylnaphthalene-1,4-diyloxy-1,4-phenylenecarbonylimino-1,4-phenyleneiminocarbonyl-1,4-phenylene) | P373646 | C38H24N4O4 | Thermal property | Glass transition temperature | 347.5 | 120.3333 | C
Homopolymer | poly(1-oxo-1,2-dihydrophthalazine-2,4-diylnaphthalene-1,4-diyloxy-1,4-phenylenecarbonylimino-1,4-phenyleneiminocarbonyl-1,4-phenylene) | P373646 | C38H24N4O4 | Thermal property | Thermal decomposition temperature | 478.5 | 1240.333 | C
Homopolymer | poly(1-oxo-1,2-dihydrophthalazine-2,4-diylnaphthalene-1,4-diyloxy-1,4-phenylenecarbonylimino-1,4-phenyleneiminocarbonyl-1,4-phenylene) | P373646 | C38H24N4O4 | Thermal property | Thermal decomposition weight loss | 7.5 | 8.333333 | %
Homopolymer | poly(1-oxo-1,2-dihydrophthalazine-2,4-diylnaphthalene-1,4-diyloxy-1,4-phenylenecarbonylimino-1,4-phenyleneiminocarbonyl-1,4-phenylene) | P373646 | C38H24N4O4 | Tensile property | Elongation at break | 7.2 | 0 | %
Homopolymer | poly(1-oxo-1,2-dihydrophthalazine-2,4-diylnaphthalene-1,4-diyloxy-1,4-phenylenecarbonylimino-1,4-phenyleneiminocarbonyl-1,4-phenylene) | P373646 | C38H24N4O4 | Tensile property | Tensile modulus | 2.27 | 0 | GPa
Homopolymer | poly(1-oxo-1,2-dihydrophthalazine-2,4-diylnaphthalene-1,4-diyloxy-1,4-phenylenecarbonylimino-1,4-phenyleneiminocarbonyl-1,4-phenylene) | P373646 | C38H24N4O4 | Tensile property | Tensile stress strength at break | 0.0639 | 0 | GPa
Homopolymer | poly(1-oxo-1,2-dihydrophthalazine-2,4-diylnaphthalene-1,4-diyloxy-1,4-phenylenecarbonylimino-1,4-phenyleneiminocarbonyl-1,4-phenylene) | P373646 | C38H24N4O4 | Polymer Information | SMILES | *c1ccc(cc1)C(=O)Nc1ccc(cc1)NC(=O)c1ccc(cc1)Oc1ccc(c2c1cccc2)c1nn(*)c(=O)c2c1cccc2
Homopolymer | poly(1-oxo-1,2-dihydrophthalazine-2,4-diylnaphthalene-1,4-diyloxy-1,4-phenylenecarbonylimino-1,4-phenyleneoxy-1,4-phenyleneiminocarbonyl-1,4-phenylene) | P373647 | C44H28N4O5 | Thermal property | Glass transition temperature | 317.5 | 56.33333 | C
Homopolymer | poly(1-oxo-1,2-dihydrophthalazine-2,4-diylnaphthalene-1,4-diyloxy-1,4-phenylenecarbonylimino-1,4-phenyleneoxy-1,4-phenyleneiminocarbonyl-1,4-phenylene) | P373647 | C44H28N4O5 | Thermal property | Thermal decomposition temperature | 481 | 1200 | C
Homopolymer | poly(1-oxo-1,2-dihydrophthalazine-2,4-diylnaphthalene-1,4-diyloxy-1,4-phenylenecarbonylimino-1,4-phenyleneoxy-1,4-phenyleneiminocarbonyl-1,4-phenylene) | P373647 | C44H28N4O5 | Thermal property | Thermal decomposition weight loss | 7.5 | 8.333333 | %
Homopolymer | poly(1-oxo-1,2-dihydrophthalazine-2,4-diylnaphthalene-1,4-diyloxy-1,4-phenylenecarbonylimino-1,4-phenyleneoxy-1,4-phenyleneiminocarbonyl-1,4-phenylene) | P373647 | C44H28N4O5 | Tensile property | Elongation at break | 9.9 | 0 | %
Homopolymer | poly(1-oxo-1,2-dihydrophthalazine-2,4-diylnaphthalene-1,4-diyloxy-1,4-phenylenecarbonylimino-1,4-phenyleneoxy-1,4-phenyleneiminocarbonyl-1,4-phenylene) | P373647 | C44H28N4O5 | Tensile property | Tensile modulus | 1.93 | 0 | GPa
Homopolymer | poly(1-oxo-1,2-dihydrophthalazine-2,4-diylnaphthalene-1,4-diyloxy-1,4-phenylenecarbonylimino-1,4-phenyleneoxy-1,4-phenyleneiminocarbonyl-1,4-phenylene) | P373647 | C44H28N4O5 | Tensile property | Tensile stress strength at break | 0.0753 | 0 | GPa
Homopolymer | poly(1-oxo-1,2-dihydrophthalazine-2,4-diylnaphthalene-1,4-diyloxy-1,4-phenylenecarbonylimino-1,4-phenyleneoxy-1,4-phenyleneiminocarbonyl-1,4-phenylene) | P373647 | C44H28N4O5 | Polymer Information | SMILES | *c1ccc(cc1)C(=O)Nc1ccc(cc1)Oc1ccc(cc1)NC(=O)c1ccc(cc1)Oc1ccc(c2c1cccc2)c1nn(*)c(=O)c2c1cccc2
Homopolymer | poly(1-oxo-1,2-dihydrophthalazine-2,4-diylnaphthalene-1,4-diyloxy-1,4-phenylenecarbonylimino-1,4-phenyleneoxy-1,4-phenyleneoxy-1,4-phenyleneiminocarbonyl-1,4-phenylene) | P373648 | C50H32N4O6 | Thermal property | Glass transition temperature | 289.5 | 0.3333333 | C
Homopolymer | poly(1-oxo-1,2-dihydrophthalazine-2,4-diylnaphthalene-1,4-diyloxy-1,4-phenylenecarbonylimino-1,4-phenyleneoxy-1,4-phenyleneoxy-1,4-phenyleneiminocarbonyl-1,4-phenylene) | P373648 | C50H32N4O6 | Thermal property | Thermal decomposition temperature | 491.5 | 616.3333 | C
Homopolymer | poly(1-oxo-1,2-dihydrophthalazine-2,4-diylnaphthalene-1,4-diyloxy-1,4-phenylenecarbonylimino-1,4-phenyleneoxy-1,4-phenyleneoxy-1,4-phenyleneiminocarbonyl-1,4-phenylene) | P373648 | C50H32N4O6 | Thermal property | Thermal decomposition weight loss | 7.5 | 8.333333 | %
Homopolymer | poly(1-oxo-1,2-dihydrophthalazine-2,4-diylnaphthalene-1,4-diyloxy-1,4-phenylenecarbonylimino-1,4-phenyleneoxy-1,4-phenyleneoxy-1,4-phenyleneiminocarbonyl-1,4-phenylene) | P373648 | C50H32N4O6 | Tensile property | Elongation at break | 11.4 | 0 | %
Homopolymer | poly(1-oxo-1,2-dihydrophthalazine-2,4-diylnaphthalene-1,4-diyloxy-1,4-phenylenecarbonylimino-1,4-phenyleneoxy-1,4-phenyleneoxy-1,4-phenyleneiminocarbonyl-1,4-phenylene) | P373648 | C50H32N4O6 | Tensile property | Tensile modulus | 1.71 | 0 | GPa
Homopolymer | poly(1-oxo-1,2-dihydrophthalazine-2,4-diylnaphthalene-1,4-diyloxy-1,4-phenylenecarbonylimino-1,4-phenyleneoxy-1,4-phenyleneoxy-1,4-phenyleneiminocarbonyl-1,4-phenylene) | P373648 | C50H32N4O6 | Tensile property | Tensile stress strength at break | 0.0775 | 0 | GPa
Homopolymer | poly(1-oxo-1,2-dihydrophthalazine-2,4-diylnaphthalene-1,4-diyloxy-1,4-phenylenecarbonylimino-1,4-phenyleneoxy-1,4-phenyleneoxy-1,4-phenyleneiminocarbonyl-1,4-phenylene) | P373648 | C50H32N4O6 | Polymer Information | SMILES | *c1ccc(cc1)C(=O)Nc1ccc(cc1)Oc1ccc(cc1)Oc1ccc(cc1)NC(=O)c1ccc(cc1)Oc1ccc(c2c1cccc2)c1nn(*)c(=O)c2c1cccc2
Homopolymer | poly(1-oxo-1,2-dihydrophthalazine-2,4-diylnaphthalene-1,4-diyloxy-1,4-phenylenecarbonylimino(3-trifluoromethyl-1,4-phenylene)oxy-1,4-phenyleneoxy(2-trifluoromethyl-1,4-phenylene)iminocarbonyl-1,4-phenylene) | P373649 | C52H30F6N4O6 | Thermal property | Glass transition temperature | 281.5 | 3 | C
Homopolymer | poly(1-oxo-1,2-dihydrophthalazine-2,4-diylnaphthalene-1,4-diyloxy-1,4-phenylenecarbonylimino(3-trifluoromethyl-1,4-phenylene)oxy-1,4-phenyleneoxy(2-trifluoromethyl-1,4-phenylene)iminocarbonyl-1,4-phenylene) | P373649 | C52H30F6N4O6 | Thermal property | Thermal decomposition temperature | 465 | 833.3333 | C
Homopolymer | poly(1-oxo-1,2-dihydrophthalazine-2,4-diylnaphthalene-1,4-diyloxy-1,4-phenylenecarbonylimino(3-trifluoromethyl-1,4-phenylene)oxy-1,4-phenyleneoxy(2-trifluoromethyl-1,4-phenylene)iminocarbonyl-1,4-phenylene) | P373649 | C52H30F6N4O6 | Thermal property | Thermal decomposition weight loss | 7.5 | 8.333333 | %
Homopolymer | poly(1-oxo-1,2-dihydrophthalazine-2,4-diylnaphthalene-1,4-diyloxy-1,4-phenylenecarbonylimino(3-trifluoromethyl-1,4-phenylene)oxy-1,4-phenyleneoxy(2-trifluoromethyl-1,4-phenylene)iminocarbonyl-1,4-phenylene) | P373649 | C52H30F6N4O6 | Tensile property | Elongation at break | 9 | 0 | %
Homopolymer | poly(1-oxo-1,2-dihydrophthalazine-2,4-diylnaphthalene-1,4-diyloxy-1,4-phenylenecarbonylimino(3-trifluoromethyl-1,4-phenylene)oxy-1,4-phenyleneoxy(2-trifluoromethyl-1,4-phenylene)iminocarbonyl-1,4-phenylene) | P373649 | C52H30F6N4O6 | Tensile property | Tensile modulus | 2.08 | 0 | GPa
Homopolymer | poly(1-oxo-1,2-dihydrophthalazine-2,4-diylnaphthalene-1,4-diyloxy-1,4-phenylenecarbonylimino(3-trifluoromethyl-1,4-phenylene)oxy-1,4-phenyleneoxy(2-trifluoromethyl-1,4-phenylene)iminocarbonyl-1,4-phenylene) | P373649 | C52H30F6N4O6 | Tensile property | Tensile stress strength at break | 0.0816 | 0 | GPa
Homopolymer | poly(1-oxo-1,2-dihydrophthalazine-2,4-diylnaphthalene-1,4-diyloxy-1,4-phenylenecarbonylimino(3-trifluoromethyl-1,4-phenylene)oxy-1,4-phenyleneoxy(2-trifluoromethyl-1,4-phenylene)iminocarbonyl-1,4-phenylene) | P373649 | C52H30F6N4O6 | Polymer Information | SMILES | *c1ccc(cc1)C(=O)Nc1ccc(c(c1)C(F)(F)F)Oc1ccc(cc1)Oc1ccc(cc1C(F)(F)F)NC(=O)c1ccc(cc1)Oc1ccc(c2c1cccc2)c1nn(*)c(=O)c2c1cccc2
Homopolymer | poly{[9-(2-ethylhexyl)-9H-carbazole-3,6-diyl]imino-1,4-phenyleneoxy-1,4-phenyleneimino} | P373650 | C32H33N3O | Thermal property | Glass transition temperature | 220 | 0 | C
Homopolymer | poly{[9-(2-ethylhexyl)-9H-carbazole-3,6-diyl]imino-1,4-phenyleneoxy-1,4-phenyleneimino} | P373650 | C32H33N3O | Thermal property | Thermal decomposition temperature | 442 | 48 | C
Homopolymer | poly{[9-(2-ethylhexyl)-9H-carbazole-3,6-diyl]imino-1,4-phenyleneoxy-1,4-phenyleneimino} | P373650 | C32H33N3O | Thermal property | Thermal decomposition weight loss | 5 | 0 | %
Homopolymer | poly{[9-(2-ethylhexyl)-9H-carbazole-3,6-diyl]imino-1,4-phenyleneoxy-1,4-phenyleneimino} | P373650 | C32H33N3O | Polymer Information | SMILES | CCCCC(Cn1c2ccc(cc2c2c1ccc(c2)*)Nc1ccc(cc1)Oc1ccc(cc1)N*)CC
Homopolymer | poly(oxy-1,4-phenyleneimino-1,4-phenylenediazenediyl-1,4-phenyleneimino-1,4-phenylene) | P373651 | C24H18N4O | Thermal property | Glass transition temperature | 169 | 0 | C
Homopolymer | poly(oxy-1,4-phenyleneimino-1,4-phenylenediazenediyl-1,4-phenyleneimino-1,4-phenylene) | P373651 | C24H18N4O | Thermal property | Thermal decomposition temperature | 393 | 108 | C
Homopolymer | poly(oxy-1,4-phenyleneimino-1,4-phenylenediazenediyl-1,4-phenyleneimino-1,4-phenylene) | P373651 | C24H18N4O | Thermal property | Thermal decomposition weight loss | 5 | 0 | %
Homopolymer | poly(oxy-1,4-phenyleneimino-1,4-phenylenediazenediyl-1,4-phenyleneimino-1,4-phenylene) | P373651 | C24H18N4O | Polymer Information | SMILES | *Oc1ccc(cc1)Nc1ccc(cc1)N=Nc1ccc(cc1)Nc1ccc(cc1)*
Homopolymer | poly(oxy-1,4-phenyleneimino-1,4-phenyleneterephthaloyl-1,4-phenyleneimino-1,4-phenylene) | P373652 | C32H22N2O3 | Thermal property | Glass transition temperature | 215 | 0 | C
Homopolymer | poly(oxy-1,4-phenyleneimino-1,4-phenyleneterephthaloyl-1,4-phenyleneimino-1,4-phenylene) | P373652 | C32H22N2O3 | Thermal property | Thermal decomposition temperature | 472 | 12 | C
Homopolymer | poly(oxy-1,4-phenyleneimino-1,4-phenyleneterephthaloyl-1,4-phenyleneimino-1,4-phenylene) | P373652 | C32H22N2O3 | Thermal property | Thermal decomposition weight loss | 5 | 0 | %
Homopolymer | poly(oxy-1,4-phenyleneimino-1,4-phenyleneterephthaloyl-1,4-phenyleneimino-1,4-phenylene) | P373652 | C32H22N2O3 | Polymer Information | SMILES | *Oc1ccc(cc1)Nc1ccc(cc1)C(=O)c1ccc(cc1)C(=O)c1ccc(cc1)Nc1ccc(cc1)*
Homopolymer | poly[oxy-1,4-phenyleneimino(5-tert-butylisophthaloyl)imino-1,4-phenylene] | P373653 | C24H22N2O3 | Thermal property | Glass transition temperature | 268 | 0 | C
Homopolymer | poly[oxy-1,4-phenyleneimino(5-tert-butylisophthaloyl)imino-1,4-phenylene] | P373653 | C24H22N2O3 | Thermal property | Thermal decomposition temperature | 375 | 4996.214 | C
Homopolymer | poly[oxy-1,4-phenyleneimino(5-tert-butylisophthaloyl)imino-1,4-phenylene] | P373653 | C24H22N2O3 | Thermal property | Thermal decomposition weight loss | 7.5 | 7.142857 | %
Homopolymer | poly[oxy-1,4-phenyleneimino(5-tert-butylisophthaloyl)imino-1,4-phenylene] | P373653 | C24H22N2O3 | Physicochemical property | Water absorption | 1.47 | 0 | wt%
Homopolymer | poly[oxy-1,4-phenyleneimino(5-tert-butylisophthaloyl)imino-1,4-phenylene] | P373653 | C24H22N2O3 | Tensile property | Elongation at break | 4 | 0 | %
Homopolymer | poly[oxy-1,4-phenyleneimino(5-tert-butylisophthaloyl)imino-1,4-phenylene] | P373653 | C24H22N2O3 | Tensile property | Tensile modulus | 1.35 | 0 | GPa
Homopolymer | poly[oxy-1,4-phenyleneimino(5-tert-butylisophthaloyl)imino-1,4-phenylene] | P373653 | C24H22N2O3 | Tensile property | Tensile stress strength at break | 0.066 | 0 | GPa
Homopolymer | poly[oxy-1,4-phenyleneimino(5-tert-butylisophthaloyl)imino-1,4-phenylene] | P373653 | C24H22N2O3 | Polymer Information | SMILES | *Oc1ccc(cc1)NC(=O)c1cc(cc(c1)C(C)(C)C)C(=O)Nc1ccc(cc1)*
Homopolymer | poly[oxy-1,4-phenylenefluorene-9,9-diyl-1,4-phenyleneoxy(3-trifluoromethylbiphenyl-4,4'-diyl)imino(5-tert-butylisophthaloyl)imino(3'-trifluoromethylbiphenyl-4,4'-diyl)] | P373654 | C63H44F6N2O4 | Thermal property | Glass transition temperature | 278 | 33.33333 | C
Homopolymer | poly[oxy-1,4-phenylenefluorene-9,9-diyl-1,4-phenyleneoxy(3-trifluoromethylbiphenyl-4,4'-diyl)imino(5-tert-butylisophthaloyl)imino(3'-trifluoromethylbiphenyl-4,4'-diyl)] | P373654 | C63H44F6N2O4 | Thermal property | Thermal decomposition temperature | 425 | 4181.333 | C
Homopolymer | poly[oxy-1,4-phenylenefluorene-9,9-diyl-1,4-phenyleneoxy(3-trifluoromethylbiphenyl-4,4'-diyl)imino(5-tert-butylisophthaloyl)imino(3'-trifluoromethylbiphenyl-4,4'-diyl)] | P373654 | C63H44F6N2O4 | Thermal property | Thermal decomposition weight loss | 7.5 | 8.333333 | %
Homopolymer | poly[oxy-1,4-phenylenefluorene-9,9-diyl-1,4-phenyleneoxy(3-trifluoromethylbiphenyl-4,4'-diyl)imino(5-tert-butylisophthaloyl)imino(3'-trifluoromethylbiphenyl-4,4'-diyl)] | P373654 | C63H44F6N2O4 | Thermal property | Melting temperature | 349 | 0 | C
Homopolymer | poly[oxy-1,4-phenylenefluorene-9,9-diyl-1,4-phenyleneoxy(3-trifluoromethylbiphenyl-4,4'-diyl)imino(5-tert-butylisophthaloyl)imino(3'-trifluoromethylbiphenyl-4,4'-diyl)] | P373654 | C63H44F6N2O4 | Physicochemical property | Water absorption | 0.62 | 0 | wt%
Homopolymer | poly[oxy-1,4-phenylenefluorene-9,9-diyl-1,4-phenyleneoxy(3-trifluoromethylbiphenyl-4,4'-diyl)imino(5-tert-butylisophthaloyl)imino(3'-trifluoromethylbiphenyl-4,4'-diyl)] | P373654 | C63H44F6N2O4 | Tensile property | Elongation at break | 9 | 0 | %
Homopolymer | poly[oxy-1,4-phenylenefluorene-9,9-diyl-1,4-phenyleneoxy(3-trifluoromethylbiphenyl-4,4'-diyl)imino(5-tert-butylisophthaloyl)imino(3'-trifluoromethylbiphenyl-4,4'-diyl)] | P373654 | C63H44F6N2O4 | Tensile property | Tensile modulus | 1.3 | 0 | GPa
Homopolymer | poly[oxy-1,4-phenylenefluorene-9,9-diyl-1,4-phenyleneoxy(3-trifluoromethylbiphenyl-4,4'-diyl)imino(5-tert-butylisophthaloyl)imino(3'-trifluoromethylbiphenyl-4,4'-diyl)] | P373654 | C63H44F6N2O4 | Tensile property | Tensile stress strength at break | 0.069 | 0 | GPa
Homopolymer | poly[oxy-1,4-phenylenefluorene-9,9-diyl-1,4-phenyleneoxy(3-trifluoromethylbiphenyl-4,4'-diyl)imino(5-tert-butylisophthaloyl)imino(3'-trifluoromethylbiphenyl-4,4'-diyl)] | P373654 | C63H44F6N2O4 | Polymer Information | SMILES | *Oc1ccc(cc1)C1(c2ccc(cc2)Oc2ccc(cc2C(F)(F)F)c2ccc(cc2)NC(=O)c2cc(cc(c2)C(C)(C)C)C(=O)Nc2ccc(cc2)c2ccc(c(c2)C(F)(F)F)*)c2ccccc2-c2c1cccc2
Homopolymer | poly{oxy-1,4-phenylene[bis(trifluoromethyl)methylene]-1,4-phenyleneoxy(3-trifluoromethylbiphenyl-4,4'-diyl)imino(5-tert-butylisophthaloyl)imino(3'-trifluoromethylbiphenyl-4,4'-diyl)} | P373655 | C53H36F12N2O4 | Thermal property | Glass transition temperature | 251.5 | 0.3333333 | C
Homopolymer | poly{oxy-1,4-phenylene[bis(trifluoromethyl)methylene]-1,4-phenyleneoxy(3-trifluoromethylbiphenyl-4,4'-diyl)imino(5-tert-butylisophthaloyl)imino(3'-trifluoromethylbiphenyl-4,4'-diyl)} | P373655 | C53H36F12N2O4 | Thermal property | Thermal decomposition temperature | 455 | 1541.333 | C
Homopolymer | poly{oxy-1,4-phenylene[bis(trifluoromethyl)methylene]-1,4-phenyleneoxy(3-trifluoromethylbiphenyl-4,4'-diyl)imino(5-tert-butylisophthaloyl)imino(3'-trifluoromethylbiphenyl-4,4'-diyl)} | P373655 | C53H36F12N2O4 | Thermal property | Thermal decomposition weight loss | 7.5 | 8.333333 | %
Homopolymer | poly{oxy-1,4-phenylene[bis(trifluoromethyl)methylene]-1,4-phenyleneoxy(3-trifluoromethylbiphenyl-4,4'-diyl)imino(5-tert-butylisophthaloyl)imino(3'-trifluoromethylbiphenyl-4,4'-diyl)} | P373655 | C53H36F12N2O4 | Thermal property | Melting temperature | 356 | 0 | C
Homopolymer | poly{oxy-1,4-phenylene[bis(trifluoromethyl)methylene]-1,4-phenyleneoxy(3-trifluoromethylbiphenyl-4,4'-diyl)imino(5-tert-butylisophthaloyl)imino(3'-trifluoromethylbiphenyl-4,4'-diyl)} | P373655 | C53H36F12N2O4 | Physicochemical property | Water absorption | 0.15 | 0 | wt%
Homopolymer | poly{oxy-1,4-phenylene[bis(trifluoromethyl)methylene]-1,4-phenyleneoxy(3-trifluoromethylbiphenyl-4,4'-diyl)imino(5-tert-butylisophthaloyl)imino(3'-trifluoromethylbiphenyl-4,4'-diyl)} | P373655 | C53H36F12N2O4 | Tensile property | Elongation at break | 14 | 0 | %
Homopolymer | poly{oxy-1,4-phenylene[bis(trifluoromethyl)methylene]-1,4-phenyleneoxy(3-trifluoromethylbiphenyl-4,4'-diyl)imino(5-tert-butylisophthaloyl)imino(3'-trifluoromethylbiphenyl-4,4'-diyl)} | P373655 | C53H36F12N2O4 | Tensile property | Tensile modulus | 1.32 | 0 | GPa
Homopolymer | poly{oxy-1,4-phenylene[bis(trifluoromethyl)methylene]-1,4-phenyleneoxy(3-trifluoromethylbiphenyl-4,4'-diyl)imino(5-tert-butylisophthaloyl)imino(3'-trifluoromethylbiphenyl-4,4'-diyl)} | P373655 | C53H36F12N2O4 | Tensile property | Tensile stress strength at break | 0.072 | 0 | GPa
Homopolymer | poly{oxy-1,4-phenylene[bis(trifluoromethyl)methylene]-1,4-phenyleneoxy(3-trifluoromethylbiphenyl-4,4'-diyl)imino(5-tert-butylisophthaloyl)imino(3'-trifluoromethylbiphenyl-4,4'-diyl)} | P373655 | C53H36F12N2O4 | Polymer Information | SMILES | *Oc1ccc(cc1C(F)(F)F)c1ccc(cc1)NC(=O)c1cc(cc(c1)C(C)(C)C)C(=O)Nc1ccc(cc1)c1ccc(c(c1)C(F)(F)F)Oc1ccc(cc1)C(C(F)(F)F)(C(F)(F)F)c1ccc(cc1)*
Homopolymer | poly[oxy-1,4-phenylene(dimethylmethylene)-1,4-phenyleneoxy(3-trifluoromethylbiphenyl-4,4'-diyl)imino(5-tert-butylisophthaloyl)imino(3'-trifluoromethylbiphenyl-4,4'-diyl)] | P373656 | C53H42F6N2O4 | Thermal property | Glass transition temperature | 248.5 | 3 | C
Homopolymer | poly[oxy-1,4-phenylene(dimethylmethylene)-1,4-phenyleneoxy(3-trifluoromethylbiphenyl-4,4'-diyl)imino(5-tert-butylisophthaloyl)imino(3'-trifluoromethylbiphenyl-4,4'-diyl)] | P373656 | C53H42F6N2O4 | Thermal property | Thermal decomposition temperature | 419 | 4181.333 | C
Homopolymer | poly[oxy-1,4-phenylene(dimethylmethylene)-1,4-phenyleneoxy(3-trifluoromethylbiphenyl-4,4'-diyl)imino(5-tert-butylisophthaloyl)imino(3'-trifluoromethylbiphenyl-4,4'-diyl)] | P373656 | C53H42F6N2O4 | Thermal property | Thermal decomposition weight loss | 7.5 | 8.333333 | %
Homopolymer | poly[oxy-1,4-phenylene(dimethylmethylene)-1,4-phenyleneoxy(3-trifluoromethylbiphenyl-4,4'-diyl)imino(5-tert-butylisophthaloyl)imino(3'-trifluoromethylbiphenyl-4,4'-diyl)] | P373656 | C53H42F6N2O4 | Thermal property | Melting temperature | 352 | 0 | C
Homopolymer | poly[oxy-1,4-phenylene(dimethylmethylene)-1,4-phenyleneoxy(3-trifluoromethylbiphenyl-4,4'-diyl)imino(5-tert-butylisophthaloyl)imino(3'-trifluoromethylbiphenyl-4,4'-diyl)] | P373656 | C53H42F6N2O4 | Physicochemical property | Water absorption | 0.31 | 0 | wt%
Homopolymer | poly[oxy-1,4-phenylene(dimethylmethylene)-1,4-phenyleneoxy(3-trifluoromethylbiphenyl-4,4'-diyl)imino(5-tert-butylisophthaloyl)imino(3'-trifluoromethylbiphenyl-4,4'-diyl)] | P373656 | C53H42F6N2O4 | Tensile property | Elongation at break | 10 | 0 | %
Homopolymer | poly[oxy-1,4-phenylene(dimethylmethylene)-1,4-phenyleneoxy(3-trifluoromethylbiphenyl-4,4'-diyl)imino(5-tert-butylisophthaloyl)imino(3'-trifluoromethylbiphenyl-4,4'-diyl)] | P373656 | C53H42F6N2O4 | Tensile property | Tensile modulus | 1.39 | 0 | GPa
Homopolymer | poly[oxy-1,4-phenylene(dimethylmethylene)-1,4-phenyleneoxy(3-trifluoromethylbiphenyl-4,4'-diyl)imino(5-tert-butylisophthaloyl)imino(3'-trifluoromethylbiphenyl-4,4'-diyl)] | P373656 | C53H42F6N2O4 | Tensile property | Tensile stress strength at break | 0.058 | 0 | GPa
Homopolymer | poly[oxy-1,4-phenylene(dimethylmethylene)-1,4-phenyleneoxy(3-trifluoromethylbiphenyl-4,4'-diyl)imino(5-tert-butylisophthaloyl)imino(3'-trifluoromethylbiphenyl-4,4'-diyl)] | P373656 | C53H42F6N2O4 | Polymer Information | SMILES | *Oc1ccc(cc1C(F)(F)F)c1ccc(cc1)NC(=O)c1cc(cc(c1)C(C)(C)C)C(=O)Nc1ccc(cc1)c1ccc(c(c1)C(F)(F)F)Oc1ccc(cc1)C(c1ccc(cc1)*)(C)C
Homopolymer | poly[5-(9-butyl-9H-carbazol-3-yl)indole-1,3-diyldiazenediyl-4-nitro-1,2-phenyleneoxyethyleneoxycarbonylimino-6-methyl-1,3-phenyleneiminocarbonyloxyethylene] | P373657 | C43H39N7O7 | Thermal property | Glass transition temperature | 160 | 0 | C
Homopolymer | poly[5-(9-butyl-9H-carbazol-3-yl)indole-1,3-diyldiazenediyl-4-nitro-1,2-phenyleneoxyethyleneoxycarbonylimino-6-methyl-1,3-phenyleneiminocarbonyloxyethylene] | P373657 | C43H39N7O7 | Thermal property | Thermal decomposition temperature | 258 | 0 | C
Homopolymer | poly[5-(9-butyl-9H-carbazol-3-yl)indole-1,3-diyldiazenediyl-4-nitro-1,2-phenyleneoxyethyleneoxycarbonylimino-6-methyl-1,3-phenyleneiminocarbonyloxyethylene] | P373657 | C43H39N7O7 | Thermal property | Thermal decomposition weight loss | 5 | 0 | %
Homopolymer | poly[5-(9-butyl-9H-carbazol-3-yl)indole-1,3-diyldiazenediyl-4-nitro-1,2-phenyleneoxyethyleneoxycarbonylimino-6-methyl-1,3-phenyleneiminocarbonyloxyethylene] | P373657 | C43H39N7O7 | Polymer Information | SMILES | *CCOC(=O)Nc1ccc(c(c1)NC(=O)OCCOc1cc(ccc1N=Nc1cn(c2c1cc(cc2)c1ccc2c(c1)c1ccccc1n2CCCC)*)[N+](=O)[O-])C
Homopolymer | poly(5-phenylindole-1,3-diyldiazenediyl-4-nitro-1,2-phenyleneoxyethyleneoxycarbonylimino-6-methyl-1,3-phenyleneiminocarbonyloxyethylene) | P373658 | C33H28N6O7 | Thermal property | Glass transition temperature | 165 | 0 | C
Homopolymer | poly(5-phenylindole-1,3-diyldiazenediyl-4-nitro-1,2-phenyleneoxyethyleneoxycarbonylimino-6-methyl-1,3-phenyleneiminocarbonyloxyethylene) | P373658 | C33H28N6O7 | Thermal property | Thermal decomposition temperature | 258 | 0 | C
Homopolymer | poly(5-phenylindole-1,3-diyldiazenediyl-4-nitro-1,2-phenyleneoxyethyleneoxycarbonylimino-6-methyl-1,3-phenyleneiminocarbonyloxyethylene) | P373658 | C33H28N6O7 | Thermal property | Thermal decomposition weight loss | 5 | 0 | %
Homopolymer | poly(5-phenylindole-1,3-diyldiazenediyl-4-nitro-1,2-phenyleneoxyethyleneoxycarbonylimino-6-methyl-1,3-phenyleneiminocarbonyloxyethylene) | P373658 | C33H28N6O7 | Polymer Information | SMILES | *CCOC(=O)Nc1ccc(c(c1)NC(=O)OCCOc1cc(ccc1N=Nc1cn(c2c1cc(cc2)c1ccccc1)*)[N+](=O)[O-])C
Homopolymer | poly(indole-1,3-diyldiazenediyl-4-nitro-1,2-phenyleneoxyethyleneoxycarbonylimino-6-methyl-1,3-phenyleneiminocarbonyloxyethylene) | P373659 | C27H24N6O7 | Thermal property | Glass transition temperature | 150 | 0 | C
Homopolymer | poly(indole-1,3-diyldiazenediyl-4-nitro-1,2-phenyleneoxyethyleneoxycarbonylimino-6-methyl-1,3-phenyleneiminocarbonyloxyethylene) | P373659 | C27H24N6O7 | Thermal property | Thermal decomposition temperature | 261 | 0 | C
Homopolymer | poly(indole-1,3-diyldiazenediyl-4-nitro-1,2-phenyleneoxyethyleneoxycarbonylimino-6-methyl-1,3-phenyleneiminocarbonyloxyethylene) | P373659 | C27H24N6O7 | Thermal property | Thermal decomposition weight loss | 5 | 0 | %
Homopolymer | poly(indole-1,3-diyldiazenediyl-4-nitro-1,2-phenyleneoxyethyleneoxycarbonylimino-6-methyl-1,3-phenyleneiminocarbonyloxyethylene) | P373659 | C27H24N6O7 | Polymer Information | SMILES | *CCOC(=O)Nc1ccc(c(c1)NC(=O)OCCOc1cc(ccc1N=Nc1cn(c2c1cccc2)*)[N+](=O)[O-])C
Homopolymer | poly(oxy-2-methoxy-1,4-phenyleneoxy-1,4-phenyleneterephthaloyl-1,4-phenylene) | P373660 | C27H18O5 | Polymer Information | SMILES | COc1cc(ccc1O*)Oc1ccc(cc1)C(=O)c1ccc(cc1)C(=O)c1ccc(cc1)*
Homopolymer | poly[(2,6-dioxabicyclo[3.3.0]octane-4,8-diyl)oxycarbonylcyclohexane-1,4-diylcarbonyloxy] | P373661 | C14H18O6 | Thermal property | Glass transition temperature | 121 | 163.8242 | C
Homopolymer | poly[(2,6-dioxabicyclo[3.3.0]octane-4,8-diyl)oxycarbonylcyclohexane-1,4-diylcarbonyloxy] | P373661 | C14H18O6 | Polymer Information | SMILES | *OC(=O)C1CCC(CC1)C(=O)OC1COC2C1OCC2*
Homopolymer | poly[(2,6-dioxabicyclo[3.3.0]octane-4,8-diyl)oxybutanedioyloxy] | P373662 | C10H12O6 | Thermal property | Glass transition temperature | 77 | 0 | C
Homopolymer | poly[(2,6-dioxabicyclo[3.3.0]octane-4,8-diyl)oxybutanedioyloxy] | P373662 | C10H12O6 | Polymer Information | SMILES | *OC(=O)CCC(=O)OC1COC2C1OCC2*
Homopolymer | poly(oxyethyleneoxyethyleneoxyethyleneoxyethyleneoxy-1,4-phenyleneimino-1,4-phenyleneimino-1,4-phenyleneimino-1,4-phenyleneimino-1,4-phenylene) | P373663 | C38H40N4O5 | Thermal property | Thermal decomposition temperature | 370 | 0 | C
Homopolymer | poly(oxyethyleneoxyethyleneoxyethyleneoxyethyleneoxy-1,4-phenyleneimino-1,4-phenyleneimino-1,4-phenyleneimino-1,4-phenyleneimino-1,4-phenylene) | P373663 | C38H40N4O5 | Thermal property | Thermal decomposition weight loss | 5 | 0 | %
Homopolymer | poly(oxyethyleneoxyethyleneoxyethyleneoxyethyleneoxy-1,4-phenyleneimino-1,4-phenyleneimino-1,4-phenyleneimino-1,4-phenyleneimino-1,4-phenylene) | P373663 | C38H40N4O5 | Electric property | Dielectric constant ac | 1690 | 0
Homopolymer | poly(oxyethyleneoxyethyleneoxyethyleneoxyethyleneoxy-1,4-phenyleneimino-1,4-phenyleneimino-1,4-phenyleneimino-1,4-phenyleneimino-1,4-phenylene) | P373663 | C38H40N4O5 | Electric property | Dielectric loss factor | 30 | 0
Homopolymer | poly(oxyethyleneoxyethyleneoxyethyleneoxyethyleneoxy-1,4-phenyleneimino-1,4-phenyleneimino-1,4-phenyleneimino-1,4-phenyleneimino-1,4-phenylene) | P373663 | C38H40N4O5 | Polymer Information | SMILES | *CCOCCOCCOCCOc1ccc(cc1)Nc1ccc(cc1)Nc1ccc(cc1)Nc1ccc(cc1)Nc1ccc(cc1)O*
Homopolymer | poly[(2,6-dioxabicyclo[3.3.0]octane-4,8-diyl)oxyfumaroyloxy] | P373664 | C10H10O6 | Thermal property | Glass transition temperature | 28.7 | 723.8533 | C
Homopolymer | poly[(2,6-dioxabicyclo[3.3.0]octane-4,8-diyl)oxyfumaroyloxy] | P373664 | C10H10O6 | Thermal property | Thermal decomposition temperature | 295 | 300 | C
Homopolymer | poly[(2,6-dioxabicyclo[3.3.0]octane-4,8-diyl)oxyfumaroyloxy] | P373664 | C10H10O6 | Thermal property | Thermal decomposition weight loss | 7.5 | 8.333333 | %
Homopolymer | poly[(2,6-dioxabicyclo[3.3.0]octane-4,8-diyl)oxyfumaroyloxy] | P373664 | C10H10O6 | Polymer Information | SMILES | *OC(=O)C=CC(=O)OC1COC2C1OCC2*
Homopolymer | poly[oxy(2-cyano-1,3-phenylene)oxy-1,4-phenylenecarbonylimino-1,3-phenyleneiminocarbonyl-1,4-phenylene] | P373665 | C27H17N3O4 | Thermal property | Thermal decomposition temperature | 435 | 0 | C
Homopolymer | poly[oxy(2-cyano-1,3-phenylene)oxy-1,4-phenylenecarbonylimino-1,3-phenyleneiminocarbonyl-1,4-phenylene] | P373665 | C27H17N3O4 | Thermal property | Thermal decomposition weight loss | 5 | 0 | %
Homopolymer | poly[oxy(2-cyano-1,3-phenylene)oxy-1,4-phenylenecarbonylimino-1,3-phenyleneiminocarbonyl-1,4-phenylene] | P373665 | C27H17N3O4 | Tensile property | Elongation at break | 10 | 0 | %
Homopolymer | poly[oxy(2-cyano-1,3-phenylene)oxy-1,4-phenylenecarbonylimino-1,3-phenyleneiminocarbonyl-1,4-phenylene] | P373665 | C27H17N3O4 | Tensile property | Tensile modulus | 2.6 | 0 | GPa
Homopolymer | poly[oxy(2-cyano-1,3-phenylene)oxy-1,4-phenylenecarbonylimino-1,3-phenyleneiminocarbonyl-1,4-phenylene] | P373665 | C27H17N3O4 | Tensile property | Tensile stress strength at break | 0.093 | 0 | GPa
Homopolymer | poly[oxy(2-cyano-1,3-phenylene)oxy-1,4-phenylenecarbonylimino-1,3-phenyleneiminocarbonyl-1,4-phenylene] | P373665 | C27H17N3O4 | Polymer Information | SMILES | *Oc1cccc(c1C#N)Oc1ccc(cc1)C(=O)Nc1cccc(c1)NC(=O)c1ccc(cc1)*
Homopolymer | poly[oxy(2-cyano-1,3-phenylene)oxy-1,4-phenylenecarbonylimino-1,4-phenyleneoxy-1,4-phenyleneiminocarbonyl-1,4-phenylene] | P373666 | C33H21N3O5 | Thermal property | Thermal decomposition temperature | 438 | 0 | C
Homopolymer | poly[oxy(2-cyano-1,3-phenylene)oxy-1,4-phenylenecarbonylimino-1,4-phenyleneoxy-1,4-phenyleneiminocarbonyl-1,4-phenylene] | P373666 | C33H21N3O5 | Thermal property | Thermal decomposition weight loss | 5 | 0 | %
Homopolymer | poly[oxy(2-cyano-1,3-phenylene)oxy-1,4-phenylenecarbonylimino-1,4-phenyleneoxy-1,4-phenyleneiminocarbonyl-1,4-phenylene] | P373666 | C33H21N3O5 | Tensile property | Elongation at break | 15 | 0 | %
Homopolymer | poly[oxy(2-cyano-1,3-phenylene)oxy-1,4-phenylenecarbonylimino-1,4-phenyleneoxy-1,4-phenyleneiminocarbonyl-1,4-phenylene] | P373666 | C33H21N3O5 | Tensile property | Tensile modulus | 2.4 | 0 | GPa
Homopolymer | poly[oxy(2-cyano-1,3-phenylene)oxy-1,4-phenylenecarbonylimino-1,4-phenyleneoxy-1,4-phenyleneiminocarbonyl-1,4-phenylene] | P373666 | C33H21N3O5 | Tensile property | Tensile stress strength at break | 0.09 | 0 | GPa
Homopolymer | poly[oxy(2-cyano-1,3-phenylene)oxy-1,4-phenylenecarbonylimino-1,4-phenyleneoxy-1,4-phenyleneiminocarbonyl-1,4-phenylene] | P373666 | C33H21N3O5 | Polymer Information | SMILES | *Oc1cccc(c1C#N)Oc1ccc(cc1)C(=O)Nc1ccc(cc1)Oc1ccc(cc1)NC(=O)c1ccc(cc1)*
Homopolymer | poly[oxy(2-cyano-1,3-phenylene)oxy-1,4-phenylenecarbonylimino-1,4-phenylenemethylene-1,4-phenyleneiminocarbonyl-1,4-phenylene] | P373667 | C34H23N3O4 | Thermal property | Thermal decomposition temperature | 409 | 0 | C
Homopolymer | poly[oxy(2-cyano-1,3-phenylene)oxy-1,4-phenylenecarbonylimino-1,4-phenylenemethylene-1,4-phenyleneiminocarbonyl-1,4-phenylene] | P373667 | C34H23N3O4 | Thermal property | Thermal decomposition weight loss | 5 | 0 | %
Homopolymer | poly[oxy(2-cyano-1,3-phenylene)oxy-1,4-phenylenecarbonylimino-1,4-phenylenemethylene-1,4-phenyleneiminocarbonyl-1,4-phenylene] | P373667 | C34H23N3O4 | Tensile property | Elongation at break | 12 | 0 | %
Homopolymer | poly[oxy(2-cyano-1,3-phenylene)oxy-1,4-phenylenecarbonylimino-1,4-phenylenemethylene-1,4-phenyleneiminocarbonyl-1,4-phenylene] | P373667 | C34H23N3O4 | Tensile property | Tensile modulus | 2 | 0 | GPa
Homopolymer | poly[oxy(2-cyano-1,3-phenylene)oxy-1,4-phenylenecarbonylimino-1,4-phenylenemethylene-1,4-phenyleneiminocarbonyl-1,4-phenylene] | P373667 | C34H23N3O4 | Tensile property | Tensile stress strength at break | 0.087 | 0 | GPa
Homopolymer | poly[oxy(2-cyano-1,3-phenylene)oxy-1,4-phenylenecarbonylimino-1,4-phenylenemethylene-1,4-phenyleneiminocarbonyl-1,4-phenylene] | P373667 | C34H23N3O4 | Polymer Information | SMILES | *Oc1cccc(c1C#N)Oc1ccc(cc1)C(=O)Nc1ccc(cc1)Cc1ccc(cc1)NC(=O)c1ccc(cc1)*
Homopolymer | poly[oxy(2-cyano-1,3-phenylene)oxy-1,4-phenylenecarbonylimino-1,4-phenylenesulfonyl-1,4-phenyleneiminocarbonyl-1,4-phenylene] | P373668 | C33H21N3O6S | Thermal property | Thermal decomposition temperature | 416 | 0 | C
Homopolymer | poly[oxy(2-cyano-1,3-phenylene)oxy-1,4-phenylenecarbonylimino-1,4-phenylenesulfonyl-1,4-phenyleneiminocarbonyl-1,4-phenylene] | P373668 | C33H21N3O6S | Thermal property | Thermal decomposition weight loss | 5 | 0 | %
Homopolymer | poly[oxy(2-cyano-1,3-phenylene)oxy-1,4-phenylenecarbonylimino-1,4-phenylenesulfonyl-1,4-phenyleneiminocarbonyl-1,4-phenylene] | P373668 | C33H21N3O6S | Tensile property | Elongation at break | 9 | 0 | %
Homopolymer | poly[oxy(2-cyano-1,3-phenylene)oxy-1,4-phenylenecarbonylimino-1,4-phenylenesulfonyl-1,4-phenyleneiminocarbonyl-1,4-phenylene] | P373668 | C33H21N3O6S | Tensile property | Tensile modulus | 1.7 | 0 | GPa
Homopolymer | poly[oxy(2-cyano-1,3-phenylene)oxy-1,4-phenylenecarbonylimino-1,4-phenylenesulfonyl-1,4-phenyleneiminocarbonyl-1,4-phenylene] | P373668 | C33H21N3O6S | Tensile property | Tensile stress strength at break | 0.079 | 0 | GPa
Homopolymer | poly[oxy(2-cyano-1,3-phenylene)oxy-1,4-phenylenecarbonylimino-1,4-phenylenesulfonyl-1,4-phenyleneiminocarbonyl-1,4-phenylene] | P373668 | C33H21N3O6S | Polymer Information | SMILES | *Oc1cccc(c1C#N)Oc1ccc(cc1)C(=O)Nc1ccc(cc1)S(=O)(=O)c1ccc(cc1)NC(=O)c1ccc(cc1)*
Homopolymer | poly{[4-(dicyanomethylidene)-4H-pyran-2,6-diyl]ethene-1,2-diyl(3,3'',4,4''-tetrahexyl-2,2':5',2''-terthiophene-5,5''-diyl)ethene-1,2-diyl} | P373669 | C48H60N2OS3 | Thermal property | Glass transition temperature | 114 | 0 | C
Homopolymer | poly{[4-(dicyanomethylidene)-4H-pyran-2,6-diyl]ethene-1,2-diyl(3,3'',4,4''-tetrahexyl-2,2':5',2''-terthiophene-5,5''-diyl)ethene-1,2-diyl} | P373669 | C48H60N2OS3 | Thermal property | Thermal decomposition temperature | 307 | 0 | C
Homopolymer | poly{[4-(dicyanomethylidene)-4H-pyran-2,6-diyl]ethene-1,2-diyl(3,3'',4,4''-tetrahexyl-2,2':5',2''-terthiophene-5,5''-diyl)ethene-1,2-diyl} | P373669 | C48H60N2OS3 | Thermal property | Thermal decomposition weight loss | 5 | 0 | %
Homopolymer | poly{[4-(dicyanomethylidene)-4H-pyran-2,6-diyl]ethene-1,2-diyl(3,3'',4,4''-tetrahexyl-2,2':5',2''-terthiophene-5,5''-diyl)ethene-1,2-diyl} | P373669 | C48H60N2OS3 | Polymer Information | SMILES | CCCCCCc1c(sc(c1CCCCCC)C=CC1=CC(=C(C#N)C#N)C=C(O1)*)c1ccc(s1)c1sc(c(c1CCCCCC)CCCCCC)C=C*
Homopolymer | poly{[4-(dicyanomethylidene)-4H-pyran-2,6-diyl]ethene-1,2-diyl(3,3'''',4,4''''-tetrahexyl-2,2':5',2'':5'',2''':5''',2''''-quinquethiophene-5,5''''-diyl)ethene-1,2-diyl} | P373670 | C56H64N2OS5 | Thermal property | Glass transition temperature | 134 | 0 | C
Homopolymer | poly{[4-(dicyanomethylidene)-4H-pyran-2,6-diyl]ethene-1,2-diyl(3,3'''',4,4''''-tetrahexyl-2,2':5',2'':5'',2''':5''',2''''-quinquethiophene-5,5''''-diyl)ethene-1,2-diyl} | P373670 | C56H64N2OS5 | Thermal property | Thermal decomposition temperature | 369 | 0 | C
Homopolymer | poly{[4-(dicyanomethylidene)-4H-pyran-2,6-diyl]ethene-1,2-diyl(3,3'''',4,4''''-tetrahexyl-2,2':5',2'':5'',2''':5''',2''''-quinquethiophene-5,5''''-diyl)ethene-1,2-diyl} | P373670 | C56H64N2OS5 | Thermal property | Thermal decomposition weight loss | 5 | 0 | %
Homopolymer | poly{[4-(dicyanomethylidene)-4H-pyran-2,6-diyl]ethene-1,2-diyl(3,3'''',4,4''''-tetrahexyl-2,2':5',2'':5'',2''':5''',2''''-quinquethiophene-5,5''''-diyl)ethene-1,2-diyl} | P373670 | C56H64N2OS5 | Polymer Information | SMILES | CCCCCCc1c(sc(c1CCCCCC)C=CC1=CC(=C(C#N)C#N)C=C(O1)*)c1ccc(s1)c1ccc(s1)c1ccc(s1)c1sc(c(c1CCCCCC)CCCCCC)C=C*
Homopolymer | poly[oxy(2-sulfo-1,4-phenylene)oxy-1,4-phenylenecarbonylbiphenyl-4,4'-diyl] | P373671 | C25H16O6S | Electric property | Electric conductivity | 0.0125 | 3.333333e-07 | 1/(ohm*cm)
Homopolymer | poly[oxy(2-sulfo-1,4-phenylene)oxy-1,4-phenylenecarbonylbiphenyl-4,4'-diyl] | P373671 | C25H16O6S | Electric property | Volume resistivity | 80 | 12 | ohm*cm
Homopolymer | poly[oxy(2-sulfo-1,4-phenylene)oxy-1,4-phenylenecarbonylbiphenyl-4,4'-diyl] | P373671 | C25H16O6S | Physicochemical property | Water absorption | 30 | 0 | wt%
Homopolymer | poly[oxy(2-sulfo-1,4-phenylene)oxy-1,4-phenylenecarbonylbiphenyl-4,4'-diyl] | P373671 | C25H16O6S | Polymer Information | SMILES | *Oc1ccc(c(c1)S(=O)(=O)O)Oc1ccc(cc1)c1ccc(cc1)C(=O)c1ccc(cc1)*
Homopolymer | poly[1,3,4-oxadiazole-2,5-diyl-1,4-phenylenecarbonyloxyhexane-1,6-diyloxy-1,4-phenylene(3-oxopenta-1,4-diene-1,5-diyl)-1,4-phenyleneoxyhexane-1,6-diyloxycarbonyl-1,4-phenylene] | P373674 | C45H44N2O8 | Thermal property | Glass transition temperature | 62 | 0 | C
Homopolymer | poly[1,3,4-oxadiazole-2,5-diyl-1,4-phenylenecarbonyloxyhexane-1,6-diyloxy-1,4-phenylene(3-oxopenta-1,4-diene-1,5-diyl)-1,4-phenyleneoxyhexane-1,6-diyloxycarbonyl-1,4-phenylene] | P373674 | C45H44N2O8 | Thermal property | Thermal decomposition temperature | 414 | 2821.333 | C
Homopolymer | poly[1,3,4-oxadiazole-2,5-diyl-1,4-phenylenecarbonyloxyhexane-1,6-diyloxy-1,4-phenylene(3-oxopenta-1,4-diene-1,5-diyl)-1,4-phenyleneoxyhexane-1,6-diyloxycarbonyl-1,4-phenylene] | P373674 | C45H44N2O8 | Thermal property | Thermal decomposition weight loss | 27.5 | 675 | %
Homopolymer | poly[1,3,4-oxadiazole-2,5-diyl-1,4-phenylenecarbonyloxyhexane-1,6-diyloxy-1,4-phenylene(3-oxopenta-1,4-diene-1,5-diyl)-1,4-phenyleneoxyhexane-1,6-diyloxycarbonyl-1,4-phenylene] | P373674 | C45H44N2O8 | Thermal property | Lc phase transition temperature | 160.5 | 280.3333 | C
Homopolymer | poly[1,3,4-oxadiazole-2,5-diyl-1,4-phenylenecarbonyloxyhexane-1,6-diyloxy-1,4-phenylene(3-oxopenta-1,4-diene-1,5-diyl)-1,4-phenyleneoxyhexane-1,6-diyloxycarbonyl-1,4-phenylene] | P373674 | C45H44N2O8 | Dilute solution property | Intrinsic viscosity eta | 0.54 | 0 | dl/g
Homopolymer | poly[1,3,4-oxadiazole-2,5-diyl-1,4-phenylenecarbonyloxyhexane-1,6-diyloxy-1,4-phenylene(3-oxopenta-1,4-diene-1,5-diyl)-1,4-phenyleneoxyhexane-1,6-diyloxycarbonyl-1,4-phenylene] | P373674 | C45H44N2O8 | Polymer Information | SMILES | O=C(C=Cc1ccc(cc1)OCCCCCCOC(=O)c1ccc(cc1)*)C=Cc1ccc(cc1)OCCCCCCOC(=O)c1ccc(cc1)c1nnc(o1)*
Homopolymer | poly[1,3,4-oxadiazole-2,5-diyl-1,4-phenylenecarbonyloxyoctane-1,8-diyloxy-1,4-phenylene(3-oxopenta-1,4-diene-1,5-diyl)-1,4-phenyleneoxyoctane-1,8-diyloxycarbonyl-1,4-phenylene] | P373675 | C49H52N2O8 | Thermal property | Glass transition temperature | 59 | 0 | C
Homopolymer | poly[1,3,4-oxadiazole-2,5-diyl-1,4-phenylenecarbonyloxyoctane-1,8-diyloxy-1,4-phenylene(3-oxopenta-1,4-diene-1,5-diyl)-1,4-phenyleneoxyoctane-1,8-diyloxycarbonyl-1,4-phenylene] | P373675 | C49H52N2O8 | Thermal property | Thermal decomposition temperature | 385 | 4800 | C
Homopolymer | poly[1,3,4-oxadiazole-2,5-diyl-1,4-phenylenecarbonyloxyoctane-1,8-diyloxy-1,4-phenylene(3-oxopenta-1,4-diene-1,5-diyl)-1,4-phenyleneoxyoctane-1,8-diyloxycarbonyl-1,4-phenylene] | P373675 | C49H52N2O8 | Thermal property | Thermal decomposition weight loss | 27.5 | 675 | %
Homopolymer | poly[1,3,4-oxadiazole-2,5-diyl-1,4-phenylenecarbonyloxyoctane-1,8-diyloxy-1,4-phenylene(3-oxopenta-1,4-diene-1,5-diyl)-1,4-phenyleneoxyoctane-1,8-diyloxycarbonyl-1,4-phenylene] | P373675 | C49H52N2O8 | Thermal property | Lc phase transition temperature | 149.5 | 456.3333 | C
Homopolymer | poly[1,3,4-oxadiazole-2,5-diyl-1,4-phenylenecarbonyloxyoctane-1,8-diyloxy-1,4-phenylene(3-oxopenta-1,4-diene-1,5-diyl)-1,4-phenyleneoxyoctane-1,8-diyloxycarbonyl-1,4-phenylene] | P373675 | C49H52N2O8 | Dilute solution property | Intrinsic viscosity eta | 0.6 | 0 | dl/g
Homopolymer | poly[1,3,4-oxadiazole-2,5-diyl-1,4-phenylenecarbonyloxyoctane-1,8-diyloxy-1,4-phenylene(3-oxopenta-1,4-diene-1,5-diyl)-1,4-phenyleneoxyoctane-1,8-diyloxycarbonyl-1,4-phenylene] | P373675 | C49H52N2O8 | Polymer Information | SMILES | O=C(C=Cc1ccc(cc1)OCCCCCCCCOC(=O)c1ccc(cc1)*)C=Cc1ccc(cc1)OCCCCCCCCOC(=O)c1ccc(cc1)c1nnc(o1)*
Homopolymer | poly[1,3,4-oxadiazole-2,5-diyl-1,4-phenylenecarbonyloxydecane-1,10-diyloxy-1,4-phenylene(3-oxopenta-1,4-diene-1,5-diyl)-1,4-phenyleneoxydecane-1,10-diyloxycarbonyl-1,4-phenylene] | P373676 | C53H60N2O8 | Thermal property | Glass transition temperature | 58 | 0 | C
Homopolymer | poly[1,3,4-oxadiazole-2,5-diyl-1,4-phenylenecarbonyloxydecane-1,10-diyloxy-1,4-phenylene(3-oxopenta-1,4-diene-1,5-diyl)-1,4-phenyleneoxydecane-1,10-diyloxycarbonyl-1,4-phenylene] | P373676 | C53H60N2O8 | Thermal property | Thermal decomposition temperature | 375 | 5633.333 | C
Homopolymer | poly[1,3,4-oxadiazole-2,5-diyl-1,4-phenylenecarbonyloxydecane-1,10-diyloxy-1,4-phenylene(3-oxopenta-1,4-diene-1,5-diyl)-1,4-phenyleneoxydecane-1,10-diyloxycarbonyl-1,4-phenylene] | P373676 | C53H60N2O8 | Thermal property | Thermal decomposition weight loss | 27.5 | 675 | %
Homopolymer | poly[1,3,4-oxadiazole-2,5-diyl-1,4-phenylenecarbonyloxydecane-1,10-diyloxy-1,4-phenylene(3-oxopenta-1,4-diene-1,5-diyl)-1,4-phenyleneoxydecane-1,10-diyloxycarbonyl-1,4-phenylene] | P373676 | C53H60N2O8 | Thermal property | Lc phase transition temperature | 145 | 533.3333 | C
Homopolymer | poly[1,3,4-oxadiazole-2,5-diyl-1,4-phenylenecarbonyloxydecane-1,10-diyloxy-1,4-phenylene(3-oxopenta-1,4-diene-1,5-diyl)-1,4-phenyleneoxydecane-1,10-diyloxycarbonyl-1,4-phenylene] | P373676 | C53H60N2O8 | Dilute solution property | Intrinsic viscosity eta | 0.65 | 0 | dl/g
Homopolymer | poly[1,3,4-oxadiazole-2,5-diyl-1,4-phenylenecarbonyloxydecane-1,10-diyloxy-1,4-phenylene(3-oxopenta-1,4-diene-1,5-diyl)-1,4-phenyleneoxydecane-1,10-diyloxycarbonyl-1,4-phenylene] | P373676 | C53H60N2O8 | Polymer Information | SMILES | O=C(C=Cc1ccc(cc1)OCCCCCCCCCCOC(=O)c1ccc(cc1)*)C=Cc1ccc(cc1)OCCCCCCCCCCOC(=O)c1ccc(cc1)c1nnc(o1)*
Homopolymer | poly[1,3,4-oxadiazole-2,5-diyl-1,4-phenylenecarbonyloxyhexane-1,6-diyloxy-1,4-phenylenemethanylylidene(2-oxocycloheptane-1,3-diylidene)methanylylidene-1,4-phenyleneoxyhexane-1,6-diyloxycarbonyl-1,4-phenylene] | P373677 | C49H50N2O8 | Thermal property | Glass transition temperature | 104 | 0 | C
Homopolymer | poly[1,3,4-oxadiazole-2,5-diyl-1,4-phenylenecarbonyloxyhexane-1,6-diyloxy-1,4-phenylenemethanylylidene(2-oxocycloheptane-1,3-diylidene)methanylylidene-1,4-phenyleneoxyhexane-1,6-diyloxycarbonyl-1,4-phenylene] | P373677 | C49H50N2O8 | Thermal property | Thermal decomposition temperature | 421.5 | 2883 | C
Homopolymer | poly[1,3,4-oxadiazole-2,5-diyl-1,4-phenylenecarbonyloxyhexane-1,6-diyloxy-1,4-phenylenemethanylylidene(2-oxocycloheptane-1,3-diylidene)methanylylidene-1,4-phenyleneoxyhexane-1,6-diyloxycarbonyl-1,4-phenylene] | P373677 | C49H50N2O8 | Thermal property | Thermal decomposition weight loss | 27.5 | 675 | %
Homopolymer | poly[1,3,4-oxadiazole-2,5-diyl-1,4-phenylenecarbonyloxyhexane-1,6-diyloxy-1,4-phenylenemethanylylidene(2-oxocycloheptane-1,3-diylidene)methanylylidene-1,4-phenyleneoxyhexane-1,6-diyloxycarbonyl-1,4-phenylene] | P373677 | C49H50N2O8 | Thermal property | Lc phase transition temperature | 188 | 432 | C
Homopolymer | poly[1,3,4-oxadiazole-2,5-diyl-1,4-phenylenecarbonyloxyhexane-1,6-diyloxy-1,4-phenylenemethanylylidene(2-oxocycloheptane-1,3-diylidene)methanylylidene-1,4-phenyleneoxyhexane-1,6-diyloxycarbonyl-1,4-phenylene] | P373677 | C49H50N2O8 | Dilute solution property | Intrinsic viscosity eta | 0.78 | 0 | dl/g
Homopolymer | poly[1,3,4-oxadiazole-2,5-diyl-1,4-phenylenecarbonyloxyhexane-1,6-diyloxy-1,4-phenylenemethanylylidene(2-oxocycloheptane-1,3-diylidene)methanylylidene-1,4-phenyleneoxyhexane-1,6-diyloxycarbonyl-1,4-phenylene] | P373677 | C49H50N2O8 | Polymer Information | SMILES | *c1ccc(cc1)C(=O)OCCCCCCOc1ccc(cc1)C=C1CCCCC(=Cc2ccc(cc2)OCCCCCCOC(=O)c2ccc(cc2)c2nnc(o2)*)C1=O
Homopolymer | poly[1,3,4-oxadiazole-2,5-diyl-1,4-phenylenecarbonyloxyoctane-1,8-diyloxy-1,4-phenylenemethanylylidene(2-oxocycloheptane-1,3-diylidene)methanylylidene-1,4-phenyleneoxyoctane-1,8-diyloxycarbonyl-1,4-phenylene] | P373678 | C53H58N2O8 | Thermal property | Glass transition temperature | 98 | 0 | C
Homopolymer | poly[1,3,4-oxadiazole-2,5-diyl-1,4-phenylenecarbonyloxyoctane-1,8-diyloxy-1,4-phenylenemethanylylidene(2-oxocycloheptane-1,3-diylidene)methanylylidene-1,4-phenyleneoxyoctane-1,8-diyloxycarbonyl-1,4-phenylene] | P373678 | C53H58N2O8 | Thermal property | Thermal decomposition temperature | 412.5 | 3400.333 | C
Homopolymer | poly[1,3,4-oxadiazole-2,5-diyl-1,4-phenylenecarbonyloxyoctane-1,8-diyloxy-1,4-phenylenemethanylylidene(2-oxocycloheptane-1,3-diylidene)methanylylidene-1,4-phenyleneoxyoctane-1,8-diyloxycarbonyl-1,4-phenylene] | P373678 | C53H58N2O8 | Thermal property | Thermal decomposition weight loss | 27.5 | 675 | %
Homopolymer | poly[1,3,4-oxadiazole-2,5-diyl-1,4-phenylenecarbonyloxyoctane-1,8-diyloxy-1,4-phenylenemethanylylidene(2-oxocycloheptane-1,3-diylidene)methanylylidene-1,4-phenyleneoxyoctane-1,8-diyloxycarbonyl-1,4-phenylene] | P373678 | C53H58N2O8 | Thermal property | Lc phase transition temperature | 184.5 | 507 | C
Homopolymer | poly[1,3,4-oxadiazole-2,5-diyl-1,4-phenylenecarbonyloxyoctane-1,8-diyloxy-1,4-phenylenemethanylylidene(2-oxocycloheptane-1,3-diylidene)methanylylidene-1,4-phenyleneoxyoctane-1,8-diyloxycarbonyl-1,4-phenylene] | P373678 | C53H58N2O8 | Dilute solution property | Intrinsic viscosity eta | 0.91 | 0 | dl/g
Homopolymer | poly[1,3,4-oxadiazole-2,5-diyl-1,4-phenylenecarbonyloxyoctane-1,8-diyloxy-1,4-phenylenemethanylylidene(2-oxocycloheptane-1,3-diylidene)methanylylidene-1,4-phenyleneoxyoctane-1,8-diyloxycarbonyl-1,4-phenylene] | P373678 | C53H58N2O8 | Polymer Information | SMILES | *c1ccc(cc1)C(=O)OCCCCCCCCOc1ccc(cc1)C=C1CCCCC(=Cc2ccc(cc2)OCCCCCCCCOC(=O)c2ccc(cc2)c2nnc(o2)*)C1=O
Homopolymer | poly[1,3,4-oxadiazole-2,5-diyl-1,4-phenylenecarbonyloxydecane-1,10-diyloxy-1,4-phenylenemethanylylidene(2-oxocycloheptane-1,3-diylidene)methanylylidene-1,4-phenyleneoxydecane-1,10-diyloxycarbonyl-1,4-phenylene] | P373679 | C57H66N2O8 | Thermal property | Glass transition temperature | 74 | 0 | C
Homopolymer | poly[1,3,4-oxadiazole-2,5-diyl-1,4-phenylenecarbonyloxydecane-1,10-diyloxy-1,4-phenylenemethanylylidene(2-oxocycloheptane-1,3-diylidene)methanylylidene-1,4-phenyleneoxydecane-1,10-diyloxycarbonyl-1,4-phenylene] | P373679 | C57H66N2O8 | Thermal property | Thermal decomposition temperature | 422.5 | 7008.333 | C
Homopolymer | poly[1,3,4-oxadiazole-2,5-diyl-1,4-phenylenecarbonyloxydecane-1,10-diyloxy-1,4-phenylenemethanylylidene(2-oxocycloheptane-1,3-diylidene)methanylylidene-1,4-phenyleneoxydecane-1,10-diyloxycarbonyl-1,4-phenylene] | P373679 | C57H66N2O8 | Thermal property | Thermal decomposition weight loss | 27.5 | 675 | %
Homopolymer | poly[1,3,4-oxadiazole-2,5-diyl-1,4-phenylenecarbonyloxydecane-1,10-diyloxy-1,4-phenylenemethanylylidene(2-oxocycloheptane-1,3-diylidene)methanylylidene-1,4-phenyleneoxydecane-1,10-diyloxycarbonyl-1,4-phenylene] | P373679 | C57H66N2O8 | Thermal property | Lc phase transition temperature | 180.5 | 675 | C
Homopolymer | poly[1,3,4-oxadiazole-2,5-diyl-1,4-phenylenecarbonyloxydecane-1,10-diyloxy-1,4-phenylenemethanylylidene(2-oxocycloheptane-1,3-diylidene)methanylylidene-1,4-phenyleneoxydecane-1,10-diyloxycarbonyl-1,4-phenylene] | P373679 | C57H66N2O8 | Dilute solution property | Intrinsic viscosity eta | 1.02 | 0 | dl/g
Homopolymer | poly[1,3,4-oxadiazole-2,5-diyl-1,4-phenylenecarbonyloxydecane-1,10-diyloxy-1,4-phenylenemethanylylidene(2-oxocycloheptane-1,3-diylidene)methanylylidene-1,4-phenyleneoxydecane-1,10-diyloxycarbonyl-1,4-phenylene] | P373679 | C57H66N2O8 | Polymer Information | SMILES | *c1ccc(cc1)C(=O)OCCCCCCCCCCOc1ccc(cc1)C=C1CCCCC(=Cc2ccc(cc2)OCCCCCCCCCCOC(=O)c2ccc(cc2)c2nnc(o2)*)C1=O
Homopolymer | poly[1,3,4-oxadiazole-2,5-diylpyridine-2,6-diyl-1,3,4-oxadiazole-2,5-diyl(3,4-dipropoxythiophene-2,5-diyl)] | P373680 | C19H17N5O4S | Thermal property | Thermal decomposition temperature | 300 | 0 | C
Homopolymer | poly[1,3,4-oxadiazole-2,5-diylpyridine-2,6-diyl-1,3,4-oxadiazole-2,5-diyl(3,4-dipropoxythiophene-2,5-diyl)] | P373680 | C19H17N5O4S | Thermal property | Thermal decomposition weight loss | 0 | 0 | %
Homopolymer | poly[1,3,4-oxadiazole-2,5-diylpyridine-2,6-diyl-1,3,4-oxadiazole-2,5-diyl(3,4-dipropoxythiophene-2,5-diyl)] | P373680 | C19H17N5O4S | Polymer Information | SMILES | CCCOc1c(sc(c1OCCC)*)c1nnc(o1)c1cccc(n1)c1nnc(o1)*
Homopolymer | poly{1,3,4-oxadiazole-2,5-diylpyridine-2,6-diyl-1,3,4-oxadiazole-2,5-diyl[3,4-bis(pentyloxy)thiophene-2,5-diyl]} | P373681 | C23H25N5O4S | Thermal property | Thermal decomposition temperature | 300 | 0 | C
Homopolymer | poly{1,3,4-oxadiazole-2,5-diylpyridine-2,6-diyl-1,3,4-oxadiazole-2,5-diyl[3,4-bis(pentyloxy)thiophene-2,5-diyl]} | P373681 | C23H25N5O4S | Thermal property | Thermal decomposition weight loss | 0 | 0 | %
Homopolymer | poly{1,3,4-oxadiazole-2,5-diylpyridine-2,6-diyl-1,3,4-oxadiazole-2,5-diyl[3,4-bis(pentyloxy)thiophene-2,5-diyl]} | P373681 | C23H25N5O4S | Polymer Information | SMILES | CCCCCOc1c(sc(c1OCCCCC)*)c1nnc(o1)c1cccc(n1)c1nnc(o1)*
Homopolymer | poly{1,3,4-oxadiazole-2,5-diylpyridine-2,6-diyl-1,3,4-oxadiazole-2,5-diyl[3,4-bis(heptyloxy)thiophene-2,5-diyl]} | P373682 | C27H33N5O4S | Thermal property | Thermal decomposition temperature | 300 | 0 | C
Homopolymer | poly{1,3,4-oxadiazole-2,5-diylpyridine-2,6-diyl-1,3,4-oxadiazole-2,5-diyl[3,4-bis(heptyloxy)thiophene-2,5-diyl]} | P373682 | C27H33N5O4S | Thermal property | Thermal decomposition weight loss | 0 | 0 | %
Homopolymer | poly{1,3,4-oxadiazole-2,5-diylpyridine-2,6-diyl-1,3,4-oxadiazole-2,5-diyl[3,4-bis(heptyloxy)thiophene-2,5-diyl]} | P373682 | C27H33N5O4S | Polymer Information | SMILES | CCCCCCCOc1c(sc(c1OCCCCCCC)*)c1nnc(o1)c1cccc(n1)c1nnc(o1)*
Homopolymer | poly{[6-(4-methylpiperazinyl)-1,3,5-triazine-2,4-diyl]oxynaphthalene-2,6-diylcarbonyloxy-2-methyl-1,4-phenylene(dimethylmethylene)-3-methyl-1,4-phenyleneoxycarbonylnaphthalene-2,6-diyloxy} | P373683 | C47H41N5O6 | Physical property | Density | 1.135 | 0 | g/cm3
Homopolymer | poly{[6-(4-methylpiperazinyl)-1,3,5-triazine-2,4-diyl]oxynaphthalene-2,6-diylcarbonyloxy-2-methyl-1,4-phenylene(dimethylmethylene)-3-methyl-1,4-phenyleneoxycarbonylnaphthalene-2,6-diyloxy} | P373683 | C47H41N5O6 | Physical property | Specific volume | 0.8811 | 0 | cm3/g
Homopolymer | poly{[6-(4-methylpiperazinyl)-1,3,5-triazine-2,4-diyl]oxynaphthalene-2,6-diylcarbonyloxy-2-methyl-1,4-phenylene(dimethylmethylene)-3-methyl-1,4-phenyleneoxycarbonylnaphthalene-2,6-diyloxy} | P373683 | C47H41N5O6 | Dilute solution property | Intrinsic viscosity eta | 0.606 | 0 | dl/g
Homopolymer | poly{[6-(4-methylpiperazinyl)-1,3,5-triazine-2,4-diyl]oxynaphthalene-2,6-diylcarbonyloxy-2-methyl-1,4-phenylene(dimethylmethylene)-3-methyl-1,4-phenyleneoxycarbonylnaphthalene-2,6-diyloxy} | P373683 | C47H41N5O6 | Polymer Information | SMILES | *Oc1ccc2c(c1)ccc(c2)C(=O)Oc1ccc(cc1C)C(c1ccc(c(c1)C)OC(=O)c1ccc2c(c1)ccc(c2)Oc1nc(*)nc(n1)N1CCN(CC1)C)(C)C
Homopolymer | poly{[6-(4-methylpiperazinyl)-1,3,5-triazine-2,4-diyl]oxynaphthalene-2,6-diylcarbonyloxy(9,10-dioxoanthracene-1,8-diyl)oxycarbonylnaphthalene-2,6-diyloxy} | P373684 | C44H29N5O8 | Physical property | Density | 1.188 | 0 | g/cm3
Homopolymer | poly{[6-(4-methylpiperazinyl)-1,3,5-triazine-2,4-diyl]oxynaphthalene-2,6-diylcarbonyloxy(9,10-dioxoanthracene-1,8-diyl)oxycarbonylnaphthalene-2,6-diyloxy} | P373684 | C44H29N5O8 | Physical property | Specific volume | 0.8418 | 0 | cm3/g
Homopolymer | poly{[6-(4-methylpiperazinyl)-1,3,5-triazine-2,4-diyl]oxynaphthalene-2,6-diylcarbonyloxy(9,10-dioxoanthracene-1,8-diyl)oxycarbonylnaphthalene-2,6-diyloxy} | P373684 | C44H29N5O8 | Thermal property | Thermal decomposition temperature | 285 | 5886.667 | C
Homopolymer | poly{[6-(4-methylpiperazinyl)-1,3,5-triazine-2,4-diyl]oxynaphthalene-2,6-diylcarbonyloxy(9,10-dioxoanthracene-1,8-diyl)oxycarbonylnaphthalene-2,6-diyloxy} | P373684 | C44H29N5O8 | Thermal property | Thermal decomposition weight loss | 10 | 560 | %
Homopolymer | poly{[6-(4-methylpiperazinyl)-1,3,5-triazine-2,4-diyl]oxynaphthalene-2,6-diylcarbonyloxy(9,10-dioxoanthracene-1,8-diyl)oxycarbonylnaphthalene-2,6-diyloxy} | P373684 | C44H29N5O8 | Dilute solution property | Intrinsic viscosity eta | 0.489 | 0 | dl/g
Homopolymer | poly{[6-(4-methylpiperazinyl)-1,3,5-triazine-2,4-diyl]oxynaphthalene-2,6-diylcarbonyloxy(9,10-dioxoanthracene-1,8-diyl)oxycarbonylnaphthalene-2,6-diyloxy} | P373684 | C44H29N5O8 | Polymer Information | SMILES | *Oc1ccc2c(c1)ccc(c2)C(=O)Oc1cccc2c1C(=O)c1c(C2=O)cccc1OC(=O)c1ccc2c(c1)ccc(c2)Oc1nc(*)nc(n1)N1CCN(CC1)C
Homopolymer | poly{[6-(4-methylpiperazinyl)-1,3,5-triazine-2,4-diyl]oxynaphthalene-2,6-diylcarbonyloxyethyleneoxyethyleneoxycarbonylnaphthalene-2,6-diyloxy} | P373685 | C34H31N5O7 | Physical property | Density | 1.127 | 0 | g/cm3
Homopolymer | poly{[6-(4-methylpiperazinyl)-1,3,5-triazine-2,4-diyl]oxynaphthalene-2,6-diylcarbonyloxyethyleneoxyethyleneoxycarbonylnaphthalene-2,6-diyloxy} | P373685 | C34H31N5O7 | Physical property | Specific volume | 0.8873 | 0 | cm3/g
Homopolymer | poly{[6-(4-methylpiperazinyl)-1,3,5-triazine-2,4-diyl]oxynaphthalene-2,6-diylcarbonyloxyethyleneoxyethyleneoxycarbonylnaphthalene-2,6-diyloxy} | P373685 | C34H31N5O7 | Dilute solution property | Intrinsic viscosity eta | 0.33 | 0 | dl/g
Homopolymer | poly{[6-(4-methylpiperazinyl)-1,3,5-triazine-2,4-diyl]oxynaphthalene-2,6-diylcarbonyloxyethyleneoxyethyleneoxycarbonylnaphthalene-2,6-diyloxy} | P373685 | C34H31N5O7 | Polymer Information | SMILES | *Oc1ccc2c(c1)ccc(c2)C(=O)OCCOCCOC(=O)c1ccc2c(c1)ccc(c2)Oc1nc(*)nc(n1)N1CCN(CC1)C
Homopolymer | poly(1,3,4-oxadiazole-2,5-diyl-1,4-phenyleneethene-1,2-diyl-3-hexylthiophene-2,4-diylethene-1,2-diyl-1,4-phenylene) | P373686 | C28H26N2OS | Thermal property | Thermal decomposition temperature | 280 | 1800 | C
Homopolymer | poly(1,3,4-oxadiazole-2,5-diyl-1,4-phenyleneethene-1,2-diyl-3-hexylthiophene-2,4-diylethene-1,2-diyl-1,4-phenylene) | P373686 | C28H26N2OS | Thermal property | Thermal decomposition weight loss | 5 | 0 | %
Homopolymer | poly(1,3,4-oxadiazole-2,5-diyl-1,4-phenyleneethene-1,2-diyl-3-hexylthiophene-2,4-diylethene-1,2-diyl-1,4-phenylene) | P373686 | C28H26N2OS | Polymer Information | SMILES | CCCCCCc1c(C=Cc2ccc(cc2)*)csc1C=Cc1ccc(cc1)c1nnc(o1)*
Homopolymer | poly(1,3,4-oxadiazole-2,5-diyl-1,4-phenyleneethene-1,2-diyl-3-octylthiophene-2,4-diylethene-1,2-diyl-1,4-phenylene) | P373687 | C30H30N2OS | Thermal property | Thermal decomposition temperature | 280 | 1800 | C
Homopolymer | poly(1,3,4-oxadiazole-2,5-diyl-1,4-phenyleneethene-1,2-diyl-3-octylthiophene-2,4-diylethene-1,2-diyl-1,4-phenylene) | P373687 | C30H30N2OS | Thermal property | Thermal decomposition weight loss | 5 | 0 | %
Homopolymer | poly(1,3,4-oxadiazole-2,5-diyl-1,4-phenyleneethene-1,2-diyl-3-octylthiophene-2,4-diylethene-1,2-diyl-1,4-phenylene) | P373687 | C30H30N2OS | Polymer Information | SMILES | CCCCCCCCc1c(C=Cc2ccc(cc2)*)csc1C=Cc1ccc(cc1)c1nnc(o1)*
Homopolymer | poly(2-oxo-2H-chromene-3,6-diylmethylene-2-oxo-2H-chromene-6,3-diylcarbonylimino-1,4-phenyleneoxy-1,4-phenyleneiminocarbonyl) | P373688 | C33H20N2O7 | Thermal property | Glass transition temperature | 312 | 0 | C
Homopolymer | poly(2-oxo-2H-chromene-3,6-diylmethylene-2-oxo-2H-chromene-6,3-diylcarbonylimino-1,4-phenyleneoxy-1,4-phenyleneiminocarbonyl) | P373688 | C33H20N2O7 | Thermal property | Thermal decomposition temperature | 404 | 645.3333 | C
Homopolymer | poly(2-oxo-2H-chromene-3,6-diylmethylene-2-oxo-2H-chromene-6,3-diylcarbonylimino-1,4-phenyleneoxy-1,4-phenyleneiminocarbonyl) | P373688 | C33H20N2O7 | Thermal property | Thermal decomposition weight loss | 7.5 | 8.333333 | %
Homopolymer | poly(2-oxo-2H-chromene-3,6-diylmethylene-2-oxo-2H-chromene-6,3-diylcarbonylimino-1,4-phenyleneoxy-1,4-phenyleneiminocarbonyl) | P373688 | C33H20N2O7 | Physicochemical property | Water absorption | 2.9 | 0 | wt%
Homopolymer | poly(2-oxo-2H-chromene-3,6-diylmethylene-2-oxo-2H-chromene-6,3-diylcarbonylimino-1,4-phenyleneoxy-1,4-phenyleneiminocarbonyl) | P373688 | C33H20N2O7 | Polymer Information | SMILES | *Cc1ccc2c(c1)cc(c(=O)o2)C(=O)Nc1ccc(cc1)Oc1ccc(cc1)NC(=O)c1cc2cc(*)ccc2oc1=O
Homopolymer | poly(2-oxo-2H-chromene-3,6-diylmethylene-2-oxo-2H-chromene-6,3-diylcarbonylimino-1,4-phenyleneoxy-1,4-phenyleneoxy-1,4-phenyleneiminocarbonyl) | P373689 | C39H24N2O8 | Thermal property | Glass transition temperature | 290 | 0 | C
Homopolymer | poly(2-oxo-2H-chromene-3,6-diylmethylene-2-oxo-2H-chromene-6,3-diylcarbonylimino-1,4-phenyleneoxy-1,4-phenyleneoxy-1,4-phenyleneiminocarbonyl) | P373689 | C39H24N2O8 | Thermal property | Thermal decomposition temperature | 416 | 588 | C
Homopolymer | poly(2-oxo-2H-chromene-3,6-diylmethylene-2-oxo-2H-chromene-6,3-diylcarbonylimino-1,4-phenyleneoxy-1,4-phenyleneoxy-1,4-phenyleneiminocarbonyl) | P373689 | C39H24N2O8 | Thermal property | Thermal decomposition weight loss | 7.5 | 8.333333 | %
Homopolymer | poly(2-oxo-2H-chromene-3,6-diylmethylene-2-oxo-2H-chromene-6,3-diylcarbonylimino-1,4-phenyleneoxy-1,4-phenyleneoxy-1,4-phenyleneiminocarbonyl) | P373689 | C39H24N2O8 | Physicochemical property | Water absorption | 3.35 | 0 | wt%
Homopolymer | poly(2-oxo-2H-chromene-3,6-diylmethylene-2-oxo-2H-chromene-6,3-diylcarbonylimino-1,4-phenyleneoxy-1,4-phenyleneoxy-1,4-phenyleneiminocarbonyl) | P373689 | C39H24N2O8 | Polymer Information | SMILES | *Cc1ccc2c(c1)cc(c(=O)o2)C(=O)Nc1ccc(cc1)Oc1ccc(cc1)Oc1ccc(cc1)NC(=O)c1cc2cc(*)ccc2oc1=O
Homopolymer | poly(2-oxo-2H-chromene-3,6-diylmethylene-2-oxo-2H-chromene-6,3-diylcarbonylimino-1,4-phenyleneoxy-1,4-phenylene[bis(trifluoromethyl)methylene]-1,4-phenyleneoxy-1,4-phenyleneiminocarbonyl) | P373690 | C48H28F6N2O8 | Thermal property | Glass transition temperature | 283 | 0 | C
Homopolymer | poly(2-oxo-2H-chromene-3,6-diylmethylene-2-oxo-2H-chromene-6,3-diylcarbonylimino-1,4-phenyleneoxy-1,4-phenylene[bis(trifluoromethyl)methylene]-1,4-phenyleneoxy-1,4-phenyleneiminocarbonyl) | P373690 | C48H28F6N2O8 | Thermal property | Thermal decomposition temperature | 421.5 | 560.3333 | C
Homopolymer | poly(2-oxo-2H-chromene-3,6-diylmethylene-2-oxo-2H-chromene-6,3-diylcarbonylimino-1,4-phenyleneoxy-1,4-phenylene[bis(trifluoromethyl)methylene]-1,4-phenyleneoxy-1,4-phenyleneiminocarbonyl) | P373690 | C48H28F6N2O8 | Thermal property | Thermal decomposition weight loss | 7.5 | 8.333333 | %
Homopolymer | poly(2-oxo-2H-chromene-3,6-diylmethylene-2-oxo-2H-chromene-6,3-diylcarbonylimino-1,4-phenyleneoxy-1,4-phenylene[bis(trifluoromethyl)methylene]-1,4-phenyleneoxy-1,4-phenyleneiminocarbonyl) | P373690 | C48H28F6N2O8 | Physicochemical property | Water absorption | 2.25 | 0 | wt%
Homopolymer | poly(2-oxo-2H-chromene-3,6-diylmethylene-2-oxo-2H-chromene-6,3-diylcarbonylimino-1,4-phenyleneoxy-1,4-phenylene[bis(trifluoromethyl)methylene]-1,4-phenyleneoxy-1,4-phenyleneiminocarbonyl) | P373690 | C48H28F6N2O8 | Polymer Information | SMILES | *Cc1ccc2c(c1)cc(c(=O)o2)C(=O)Nc1ccc(cc1)Oc1ccc(cc1)C(C(F)(F)F)(C(F)(F)F)c1ccc(cc1)Oc1ccc(cc1)NC(=O)c1cc2cc(*)ccc2oc1=O
Homopolymer | poly{oxy[4-(2-methoxyphenyliminomethylidene)-1,2-phenylene]} | P373691 | C14H11NO2 | Thermal property | Thermal decomposition temperature | 429 | 100494.6 | C
Homopolymer | poly{oxy[4-(2-methoxyphenyliminomethylidene)-1,2-phenylene]} | P373691 | C14H11NO2 | Thermal property | Thermal decomposition weight loss | 54.555 | 27.66403 | %
Homopolymer | poly{oxy[4-(2-methoxyphenyliminomethylidene)-1,2-phenylene]} | P373691 | C14H11NO2 | Electric property | Electric conductivity | 1.5e-10 | 0 | 1/(ohm*cm)
Homopolymer | poly{oxy[4-(2-methoxyphenyliminomethylidene)-1,2-phenylene]} | P373691 | C14H11NO2 | Electric property | Volume resistivity | 6700000000 | 0 | ohm*cm
Homopolymer | poly{oxy[4-(2-methoxyphenyliminomethylidene)-1,2-phenylene]} | P373691 | C14H11NO2 | Polymer Information | SMILES | *Oc1ccc(cc1*)C=Nc1ccccc1OC
Homopolymer | poly(thiophene-2,5-diylmethanylylidenenitrilo-1,4-phenylenecarbonyloxybutane-1,4-diyloxybutane-1,4-diyloxybutane-1,4-diyloxycarbonyl-1,4-phenylenenitrilomethanylylidene) | P373692 | C32H36N2O6S | Thermal property | Crystallization temperature | 95.1 | 0 | C
Homopolymer | poly(thiophene-2,5-diylmethanylylidenenitrilo-1,4-phenylenecarbonyloxybutane-1,4-diyloxybutane-1,4-diyloxybutane-1,4-diyloxycarbonyl-1,4-phenylenenitrilomethanylylidene) | P373692 | C32H36N2O6S | Thermal property | Glass transition temperature | 25 | 0 | C
Homopolymer | poly(thiophene-2,5-diylmethanylylidenenitrilo-1,4-phenylenecarbonyloxybutane-1,4-diyloxybutane-1,4-diyloxybutane-1,4-diyloxycarbonyl-1,4-phenylenenitrilomethanylylidene) | P373692 | C32H36N2O6S | Thermal property | Heat of crystallization | 1.9 | 0 | cal/g
Homopolymer | poly(thiophene-2,5-diylmethanylylidenenitrilo-1,4-phenylenecarbonyloxybutane-1,4-diyloxybutane-1,4-diyloxybutane-1,4-diyloxycarbonyl-1,4-phenylenenitrilomethanylylidene) | P373692 | C32H36N2O6S | Thermal property | Heat of fusion | 0.0015 | 0 | kcal/g
Homopolymer | poly(thiophene-2,5-diylmethanylylidenenitrilo-1,4-phenylenecarbonyloxybutane-1,4-diyloxybutane-1,4-diyloxybutane-1,4-diyloxycarbonyl-1,4-phenylenenitrilomethanylylidene) | P373692 | C32H36N2O6S | Thermal property | Lc phase transition temperature | 146.3 | 280.664 | C
Homopolymer | poly(thiophene-2,5-diylmethanylylidenenitrilo-1,4-phenylenecarbonyloxybutane-1,4-diyloxybutane-1,4-diyloxybutane-1,4-diyloxycarbonyl-1,4-phenylenenitrilomethanylylidene) | P373692 | C32H36N2O6S | Thermal property | Melting temperature | 86.7 | 0 | C
Homopolymer | poly(thiophene-2,5-diylmethanylylidenenitrilo-1,4-phenylenecarbonyloxybutane-1,4-diyloxybutane-1,4-diyloxybutane-1,4-diyloxycarbonyl-1,4-phenylenenitrilomethanylylidene) | P373692 | C32H36N2O6S | Electric property | Electric conductivity | 1.10014e-08 | 1.612923e-16 | 1/(ohm*cm)
Homopolymer | poly(thiophene-2,5-diylmethanylylidenenitrilo-1,4-phenylenecarbonyloxybutane-1,4-diyloxybutane-1,4-diyloxybutane-1,4-diyloxycarbonyl-1,4-phenylenenitrilomethanylylidene) | P373692 | C32H36N2O6S | Electric property | Volume resistivity | 180022500000 | 4.3189e+22 | ohm*cm
Homopolymer | poly(thiophene-2,5-diylmethanylylidenenitrilo-1,4-phenylenecarbonyloxybutane-1,4-diyloxybutane-1,4-diyloxybutane-1,4-diyloxycarbonyl-1,4-phenylenenitrilomethanylylidene) | P373692 | C32H36N2O6S | Polymer Information | SMILES | *C=Nc1ccc(cc1)C(=O)OCCCCOCCCCOCCCCOC(=O)c1ccc(cc1)N=Cc1ccc(s1)*
Homopolymer | poly[9-(2-ethylhexyl)-9H-carbazole-3,6-diylmethanylylidenenitrilo-1,4-phenylenecarbonyloxybutane-1,4-diyloxybutane-1,4-diyloxybutane-1,4-diyloxycarbonyl-1,4-phenylenenitrilomethanylylidene] | P373693 | C48H57N3O6 | Thermal property | Glass transition temperature | 5.2 | 0 | C
Homopolymer | poly[9-(2-ethylhexyl)-9H-carbazole-3,6-diylmethanylylidenenitrilo-1,4-phenylenecarbonyloxybutane-1,4-diyloxybutane-1,4-diyloxybutane-1,4-diyloxycarbonyl-1,4-phenylenenitrilomethanylylidene] | P373693 | C48H57N3O6 | Polymer Information | SMILES | CCCCC(Cn1c2ccc(cc2c2c1ccc(c2)C=Nc1ccc(cc1)C(=O)OCCCCOCCCCOCCCCOC(=O)c1ccc(cc1)N=C*)*)CC
Homopolymer | poly{oxybutane-1,4-diyloxybutane-1,4-diyloxybutane-1,4-diyloxycarbonyl-1,4-phenylenenitrilomethanylylidene[2,5-bis(hexyloxy)-1,4-phenylene]ethene-1,2-diyl[2,5-bis(hexyloxy)-1,4-phenylene]ethene-1,2-diyl[2,5-bis(hexyloxy)-1,4-phenylene]methanylylidenenitrilo-1,4-phenylenecarbonyl} | P373694 | C86H122N2O12 | Thermal property | Crystallization temperature | 47.4 | 0 | C
Homopolymer | poly{oxybutane-1,4-diyloxybutane-1,4-diyloxybutane-1,4-diyloxycarbonyl-1,4-phenylenenitrilomethanylylidene[2,5-bis(hexyloxy)-1,4-phenylene]ethene-1,2-diyl[2,5-bis(hexyloxy)-1,4-phenylene]ethene-1,2-diyl[2,5-bis(hexyloxy)-1,4-phenylene]methanylylidenenitrilo-1,4-phenylenecarbonyl} | P373694 | C86H122N2O12 | Thermal property | Glass transition temperature | 14.3 | 0 | C
Homopolymer | poly{oxybutane-1,4-diyloxybutane-1,4-diyloxybutane-1,4-diyloxycarbonyl-1,4-phenylenenitrilomethanylylidene[2,5-bis(hexyloxy)-1,4-phenylene]ethene-1,2-diyl[2,5-bis(hexyloxy)-1,4-phenylene]ethene-1,2-diyl[2,5-bis(hexyloxy)-1,4-phenylene]methanylylidenenitrilo-1,4-phenylenecarbonyl} | P373694 | C86H122N2O12 | Thermal property | Heat of crystallization | 0.43 | 0 | cal/g
Homopolymer | poly{oxybutane-1,4-diyloxybutane-1,4-diyloxybutane-1,4-diyloxycarbonyl-1,4-phenylenenitrilomethanylylidene[2,5-bis(hexyloxy)-1,4-phenylene]ethene-1,2-diyl[2,5-bis(hexyloxy)-1,4-phenylene]ethene-1,2-diyl[2,5-bis(hexyloxy)-1,4-phenylene]methanylylidenenitrilo-1,4-phenylenecarbonyl} | P373694 | C86H122N2O12 | Thermal property | Heat of fusion | 0.000275 | 3.203333e-08 | kcal/g
Homopolymer | poly{oxybutane-1,4-diyloxybutane-1,4-diyloxybutane-1,4-diyloxycarbonyl-1,4-phenylenenitrilomethanylylidene[2,5-bis(hexyloxy)-1,4-phenylene]ethene-1,2-diyl[2,5-bis(hexyloxy)-1,4-phenylene]ethene-1,2-diyl[2,5-bis(hexyloxy)-1,4-phenylene]methanylylidenenitrilo-1,4-phenylenecarbonyl} | P373694 | C86H122N2O12 | Thermal property | Lc phase transition temperature | 104.5 | 103.8782 | C
Homopolymer | poly{oxybutane-1,4-diyloxybutane-1,4-diyloxybutane-1,4-diyloxycarbonyl-1,4-phenylenenitrilomethanylylidene[2,5-bis(hexyloxy)-1,4-phenylene]ethene-1,2-diyl[2,5-bis(hexyloxy)-1,4-phenylene]ethene-1,2-diyl[2,5-bis(hexyloxy)-1,4-phenylene]methanylylidenenitrilo-1,4-phenylenecarbonyl} | P373694 | C86H122N2O12 | Thermal property | Melting temperature | 50.6 | 13.65333 | C
Homopolymer | poly{oxybutane-1,4-diyloxybutane-1,4-diyloxybutane-1,4-diyloxycarbonyl-1,4-phenylenenitrilomethanylylidene[2,5-bis(hexyloxy)-1,4-phenylene]ethene-1,2-diyl[2,5-bis(hexyloxy)-1,4-phenylene]ethene-1,2-diyl[2,5-bis(hexyloxy)-1,4-phenylene]methanylylidenenitrilo-1,4-phenylenecarbonyl} | P373694 | C86H122N2O12 | Electric property | Dielectric constant ac | 3.85 | 0.07071429
Homopolymer | poly{oxybutane-1,4-diyloxybutane-1,4-diyloxybutane-1,4-diyloxycarbonyl-1,4-phenylenenitrilomethanylylidene[2,5-bis(hexyloxy)-1,4-phenylene]ethene-1,2-diyl[2,5-bis(hexyloxy)-1,4-phenylene]ethene-1,2-diyl[2,5-bis(hexyloxy)-1,4-phenylene]methanylylidenenitrilo-1,4-phenylenecarbonyl} | P373694 | C86H122N2O12 | Polymer Information | SMILES | CCCCCCOc1cc(C=Cc2cc(OCCCCCC)c(cc2OCCCCCC)C=Cc2cc(OCCCCCC)c(cc2OCCCCCC)C=Nc2ccc(cc2)C(=O)O*)c(cc1C=Nc1ccc(cc1)C(=O)OCCCCOCCCCOCCCC*)OCCCCCC
Homopolymer | poly(oxybutane-1,4-diyloxybutane-1,4-diyloxybutane-1,4-diyloxycarbonyl-1,4-phenylenenitrilomethanylylidene-1,4-phenylenemethanylylidenenitrilo-1,4-phenylenecarbonyl) | P373695 | C34H38N2O6 | Thermal property | Crystallization temperature | 79.1 | 0 | C
Homopolymer | poly(oxybutane-1,4-diyloxybutane-1,4-diyloxybutane-1,4-diyloxycarbonyl-1,4-phenylenenitrilomethanylylidene-1,4-phenylenemethanylylidenenitrilo-1,4-phenylenecarbonyl) | P373695 | C34H38N2O6 | Thermal property | Glass transition temperature | -13.2 | 0 | C
Homopolymer | poly(oxybutane-1,4-diyloxybutane-1,4-diyloxybutane-1,4-diyloxycarbonyl-1,4-phenylenenitrilomethanylylidene-1,4-phenylenemethanylylidenenitrilo-1,4-phenylenecarbonyl) | P373695 | C34H38N2O6 | Thermal property | Heat of crystallization | 0.29 | 0 | cal/g
Homopolymer | poly(oxybutane-1,4-diyloxybutane-1,4-diyloxybutane-1,4-diyloxycarbonyl-1,4-phenylenenitrilomethanylylidene-1,4-phenylenemethanylylidenenitrilo-1,4-phenylenecarbonyl) | P373695 | C34H38N2O6 | Thermal property | Heat of fusion | 0.00107 | 2.465333e-07 | kcal/g
Homopolymer | poly(oxybutane-1,4-diyloxybutane-1,4-diyloxybutane-1,4-diyloxycarbonyl-1,4-phenylenenitrilomethanylylidene-1,4-phenylenemethanylylidenenitrilo-1,4-phenylenecarbonyl) | P373695 | C34H38N2O6 | Thermal property | Lc phase transition temperature | 196 | 30.024 | C
Homopolymer | poly(oxybutane-1,4-diyloxybutane-1,4-diyloxybutane-1,4-diyloxycarbonyl-1,4-phenylenenitrilomethanylylidene-1,4-phenylenemethanylylidenenitrilo-1,4-phenylenecarbonyl) | P373695 | C34H38N2O6 | Thermal property | Melting temperature | 69.1 | 639.48 | C
Homopolymer | poly(oxybutane-1,4-diyloxybutane-1,4-diyloxybutane-1,4-diyloxycarbonyl-1,4-phenylenenitrilomethanylylidene-1,4-phenylenemethanylylidenenitrilo-1,4-phenylenecarbonyl) | P373695 | C34H38N2O6 | Polymer Information | SMILES | *CCCCOCCCCOCCCCOC(=O)c1ccc(cc1)N=Cc1ccc(cc1)C=Nc1ccc(cc1)C(=O)O*
Homopolymer | poly(oxybutane-1,4-diyloxybutane-1,4-diyloxybutane-1,4-diyloxycarbonyl-1,4-phenylenenitrilomethanylylidene{2,5-bis[(3,7-dimethyloctyl)oxy]-1,4-phenylene}methanylylidenenitrilo-1,4-phenylenecarbonyl) | P373696 | C54H78N2O8 | Thermal property | Crystallization temperature | 10.3 | 0 | C
Homopolymer | poly(oxybutane-1,4-diyloxybutane-1,4-diyloxybutane-1,4-diyloxycarbonyl-1,4-phenylenenitrilomethanylylidene{2,5-bis[(3,7-dimethyloctyl)oxy]-1,4-phenylene}methanylylidenenitrilo-1,4-phenylenecarbonyl) | P373696 | C54H78N2O8 | Thermal property | Glass transition temperature | -4.8 | 0 | C
Homopolymer | poly(oxybutane-1,4-diyloxybutane-1,4-diyloxybutane-1,4-diyloxycarbonyl-1,4-phenylenenitrilomethanylylidene{2,5-bis[(3,7-dimethyloctyl)oxy]-1,4-phenylene}methanylylidenenitrilo-1,4-phenylenecarbonyl) | P373696 | C54H78N2O8 | Thermal property | Heat of crystallization | 0.45 | 0 | cal/g
Homopolymer | poly(oxybutane-1,4-diyloxybutane-1,4-diyloxybutane-1,4-diyloxycarbonyl-1,4-phenylenenitrilomethanylylidene{2,5-bis[(3,7-dimethyloctyl)oxy]-1,4-phenylene}methanylylidenenitrilo-1,4-phenylenecarbonyl) | P373696 | C54H78N2O8 | Thermal property | Heat of fusion | 0.000325 | 9.633333e-09 | kcal/g
Homopolymer | poly(oxybutane-1,4-diyloxybutane-1,4-diyloxybutane-1,4-diyloxycarbonyl-1,4-phenylenenitrilomethanylylidene{2,5-bis[(3,7-dimethyloctyl)oxy]-1,4-phenylene}methanylylidenenitrilo-1,4-phenylenecarbonyl) | P373696 | C54H78N2O8 | Thermal property | Lc phase transition temperature | 65 | 11.01067 | C
Homopolymer | poly(oxybutane-1,4-diyloxybutane-1,4-diyloxybutane-1,4-diyloxycarbonyl-1,4-phenylenenitrilomethanylylidene{2,5-bis[(3,7-dimethyloctyl)oxy]-1,4-phenylene}methanylylidenenitrilo-1,4-phenylenecarbonyl) | P373696 | C54H78N2O8 | Thermal property | Melting temperature | 25.85 | 41.07 | C
Homopolymer | poly(oxybutane-1,4-diyloxybutane-1,4-diyloxybutane-1,4-diyloxycarbonyl-1,4-phenylenenitrilomethanylylidene{2,5-bis[(3,7-dimethyloctyl)oxy]-1,4-phenylene}methanylylidenenitrilo-1,4-phenylenecarbonyl) | P373696 | C54H78N2O8 | Polymer Information | SMILES | *CCCCOCCCCOCCCCOC(=O)c1ccc(cc1)N=Cc1cc(OCCC(CCCC(C)C)C)c(cc1OCCC(CCCC(C)C)C)C=Nc1ccc(cc1)C(=O)O*
Homopolymer | poly(2,3-dihydrothieno[3,4-b][1,4]dioxine-2,7-diyl-2,2'-bithiophene-5,5'-diyl) | P373697 | C14H8O2S3 | Polymer Information | SMILES | *c1ccc(s1)c1ccc(s1)c1sc(c2c1OCCO2)*
Homopolymer | poly{oxy[1-(N,N-dibenzylaminomethyl)ethylene]} | P373698 | C17H19NO | Thermal property | Glass transition temperature | 6.45 | 4.563333 | C
Homopolymer | poly{oxy[1-(N,N-dibenzylaminomethyl)ethylene]} | P373698 | C17H19NO | Thermal property | Melting temperature | 94.6 | 0 | C
Homopolymer | poly{oxy[1-(N,N-dibenzylaminomethyl)ethylene]} | P373698 | C17H19NO | Polymer Information | SMILES | *CC(CN(Cc1ccccc1)Cc1ccccc1)O*
Homopolymer | poly{oxy[1-(aminomethyl)ethylene]} | P373699 | C3H7NO | Thermal property | Glass transition temperature | 68.2 | 0 | C
Homopolymer | poly{oxy[1-(aminomethyl)ethylene]} | P373699 | C3H7NO | Polymer Information | SMILES | *CC(O*)CN
Homopolymer | poly{oxy(2,3,5,6-tetrafluoro-1,4-phenylene)methyleneoxy[bis(trifluoromethyl)methylene]-1,3-phenylene[bis(trifluoromethyl)methylene]oxymethylene(2,3,5,6-tetrafluoro-1,4-phenylene)oxybiphenyl-4,4'-diyl} | P373700 | C38H16F20O4 | Physical property | Density | 1.552 | 0 | g/cm3
Homopolymer | poly{oxy(2,3,5,6-tetrafluoro-1,4-phenylene)methyleneoxy[bis(trifluoromethyl)methylene]-1,3-phenylene[bis(trifluoromethyl)methylene]oxymethylene(2,3,5,6-tetrafluoro-1,4-phenylene)oxybiphenyl-4,4'-diyl} | P373700 | C38H16F20O4 | Physical property | Specific volume | 0.6445 | 0 | cm3/g
Homopolymer | poly{oxy(2,3,5,6-tetrafluoro-1,4-phenylene)methyleneoxy[bis(trifluoromethyl)methylene]-1,3-phenylene[bis(trifluoromethyl)methylene]oxymethylene(2,3,5,6-tetrafluoro-1,4-phenylene)oxybiphenyl-4,4'-diyl} | P373700 | C38H16F20O4 | Thermal property | Glass transition temperature | 110 | 0 | C
Homopolymer | poly{oxy(2,3,5,6-tetrafluoro-1,4-phenylene)methyleneoxy[bis(trifluoromethyl)methylene]-1,3-phenylene[bis(trifluoromethyl)methylene]oxymethylene(2,3,5,6-tetrafluoro-1,4-phenylene)oxybiphenyl-4,4'-diyl} | P373700 | C38H16F20O4 | Thermal property | Thermal decomposition temperature | 430 | 0 | C
Homopolymer | poly{oxy(2,3,5,6-tetrafluoro-1,4-phenylene)methyleneoxy[bis(trifluoromethyl)methylene]-1,3-phenylene[bis(trifluoromethyl)methylene]oxymethylene(2,3,5,6-tetrafluoro-1,4-phenylene)oxybiphenyl-4,4'-diyl} | P373700 | C38H16F20O4 | Thermal property | Thermal decomposition weight loss | 10 | 0 | %
Homopolymer | poly{oxy(2,3,5,6-tetrafluoro-1,4-phenylene)methyleneoxy[bis(trifluoromethyl)methylene]-1,3-phenylene[bis(trifluoromethyl)methylene]oxymethylene(2,3,5,6-tetrafluoro-1,4-phenylene)oxybiphenyl-4,4'-diyl} | P373700 | C38H16F20O4 | Physicochemical property | Gas diffusion coefficient d | 7.725e-07 | 3.591294e-12 | cm2/s
Homopolymer | poly{oxy(2,3,5,6-tetrafluoro-1,4-phenylene)methyleneoxy[bis(trifluoromethyl)methylene]-1,3-phenylene[bis(trifluoromethyl)methylene]oxymethylene(2,3,5,6-tetrafluoro-1,4-phenylene)oxybiphenyl-4,4'-diyl} | P373700 | C38H16F20O4 | Physicochemical property | Gas permeability coefficient p | 1.06e-12 | 9.724214e-25 | cm3(STP)cm/(cm2*s*Pa)
Homopolymer | poly{oxy(2,3,5,6-tetrafluoro-1,4-phenylene)methyleneoxy[bis(trifluoromethyl)methylene]-1,3-phenylene[bis(trifluoromethyl)methylene]oxymethylene(2,3,5,6-tetrafluoro-1,4-phenylene)oxybiphenyl-4,4'-diyl} | P373700 | C38H16F20O4 | Polymer Information | SMILES | *Oc1ccc(cc1)c1ccc(cc1)Oc1c(F)c(F)c(c(c1F)F)COC(C(F)(F)F)(C(F)(F)F)c1cccc(c1)C(C(F)(F)F)(C(F)(F)F)OCc1c(F)c(F)c(c(c1F)F)*
Homopolymer | poly{oxy(2,3,5,6-tetrafluoro-1,4-phenylene)methyleneoxy[bis(trifluoromethyl)methylene]-1,3-phenylene[bis(trifluoromethyl)methylene]oxymethylene(2,3,5,6-tetrafluoro-1,4-phenylene)oxy-1,4-phenylenemethylene-1,4-phenylene} | P373701 | C39H18F20O4 | Physical property | Density | 1.548 | 0 | g/cm3
Homopolymer | poly{oxy(2,3,5,6-tetrafluoro-1,4-phenylene)methyleneoxy[bis(trifluoromethyl)methylene]-1,3-phenylene[bis(trifluoromethyl)methylene]oxymethylene(2,3,5,6-tetrafluoro-1,4-phenylene)oxy-1,4-phenylenemethylene-1,4-phenylene} | P373701 | C39H18F20O4 | Physical property | Specific volume | 0.6459 | 0 | cm3/g
Homopolymer | poly{oxy(2,3,5,6-tetrafluoro-1,4-phenylene)methyleneoxy[bis(trifluoromethyl)methylene]-1,3-phenylene[bis(trifluoromethyl)methylene]oxymethylene(2,3,5,6-tetrafluoro-1,4-phenylene)oxy-1,4-phenylenemethylene-1,4-phenylene} | P373701 | C39H18F20O4 | Thermal property | Glass transition temperature | 94 | 0 | C
Homopolymer | poly{oxy(2,3,5,6-tetrafluoro-1,4-phenylene)methyleneoxy[bis(trifluoromethyl)methylene]-1,3-phenylene[bis(trifluoromethyl)methylene]oxymethylene(2,3,5,6-tetrafluoro-1,4-phenylene)oxy-1,4-phenylenemethylene-1,4-phenylene} | P373701 | C39H18F20O4 | Thermal property | Thermal decomposition temperature | 400 | 0 | C
Homopolymer | poly{oxy(2,3,5,6-tetrafluoro-1,4-phenylene)methyleneoxy[bis(trifluoromethyl)methylene]-1,3-phenylene[bis(trifluoromethyl)methylene]oxymethylene(2,3,5,6-tetrafluoro-1,4-phenylene)oxy-1,4-phenylenemethylene-1,4-phenylene} | P373701 | C39H18F20O4 | Thermal property | Thermal decomposition weight loss | 10 | 0 | %
Homopolymer | poly{oxy(2,3,5,6-tetrafluoro-1,4-phenylene)methyleneoxy[bis(trifluoromethyl)methylene]-1,3-phenylene[bis(trifluoromethyl)methylene]oxymethylene(2,3,5,6-tetrafluoro-1,4-phenylene)oxy-1,4-phenylenemethylene-1,4-phenylene} | P373701 | C39H18F20O4 | Physicochemical property | Gas diffusion coefficient d | 1.80555e-06 | 6.716826076e-11 | cm2/s
Homopolymer | poly{oxy(2,3,5,6-tetrafluoro-1,4-phenylene)methyleneoxy[bis(trifluoromethyl)methylene]-1,3-phenylene[bis(trifluoromethyl)methylene]oxymethylene(2,3,5,6-tetrafluoro-1,4-phenylene)oxy-1,4-phenylenemethylene-1,4-phenylene} | P373701 | C39H18F20O4 | Physicochemical property | Gas permeability coefficient p | 9.85e-13 | 9.089714e-25 | cm3(STP)cm/(cm2*s*Pa)
Homopolymer | poly{oxy(2,3,5,6-tetrafluoro-1,4-phenylene)methyleneoxy[bis(trifluoromethyl)methylene]-1,3-phenylene[bis(trifluoromethyl)methylene]oxymethylene(2,3,5,6-tetrafluoro-1,4-phenylene)oxy-1,4-phenylenemethylene-1,4-phenylene} | P373701 | C39H18F20O4 | Polymer Information | SMILES | *Oc1c(F)c(F)c(c(c1F)F)COC(C(F)(F)F)(C(F)(F)F)c1cccc(c1)C(C(F)(F)F)(C(F)(F)F)OCc1c(F)c(F)c(c(c1F)F)Oc1ccc(cc1)Cc1ccc(cc1)*
Homopolymer | poly{oxy(2,3,5,6-tetrafluoro-1,4-phenylene)methyleneoxy[bis(trifluoromethyl)methylene]-1,3-phenylene[bis(trifluoromethyl)methylene]oxymethylene(2,3,5,6-tetrafluoro-1,4-phenylene)oxy-1,4-phenylene(dimethylmethylene)-1,4-phenylene} | P373702 | C41H22F20O4 | Physical property | Density | 1.535 | 0 | g/cm3
Homopolymer | poly{oxy(2,3,5,6-tetrafluoro-1,4-phenylene)methyleneoxy[bis(trifluoromethyl)methylene]-1,3-phenylene[bis(trifluoromethyl)methylene]oxymethylene(2,3,5,6-tetrafluoro-1,4-phenylene)oxy-1,4-phenylene(dimethylmethylene)-1,4-phenylene} | P373702 | C41H22F20O4 | Physical property | Specific volume | 0.6516 | 0 | cm3/g
Homopolymer | poly{oxy(2,3,5,6-tetrafluoro-1,4-phenylene)methyleneoxy[bis(trifluoromethyl)methylene]-1,3-phenylene[bis(trifluoromethyl)methylene]oxymethylene(2,3,5,6-tetrafluoro-1,4-phenylene)oxy-1,4-phenylene(dimethylmethylene)-1,4-phenylene} | P373702 | C41H22F20O4 | Thermal property | Glass transition temperature | 98 | 0 | C
Homopolymer | poly{oxy(2,3,5,6-tetrafluoro-1,4-phenylene)methyleneoxy[bis(trifluoromethyl)methylene]-1,3-phenylene[bis(trifluoromethyl)methylene]oxymethylene(2,3,5,6-tetrafluoro-1,4-phenylene)oxy-1,4-phenylene(dimethylmethylene)-1,4-phenylene} | P373702 | C41H22F20O4 | Thermal property | Thermal decomposition temperature | 449 | 0 | C
Homopolymer | poly{oxy(2,3,5,6-tetrafluoro-1,4-phenylene)methyleneoxy[bis(trifluoromethyl)methylene]-1,3-phenylene[bis(trifluoromethyl)methylene]oxymethylene(2,3,5,6-tetrafluoro-1,4-phenylene)oxy-1,4-phenylene(dimethylmethylene)-1,4-phenylene} | P373702 | C41H22F20O4 | Thermal property | Thermal decomposition weight loss | 10 | 0 | %
Homopolymer | poly{oxy(2,3,5,6-tetrafluoro-1,4-phenylene)methyleneoxy[bis(trifluoromethyl)methylene]-1,3-phenylene[bis(trifluoromethyl)methylene]oxymethylene(2,3,5,6-tetrafluoro-1,4-phenylene)oxy-1,4-phenylene(dimethylmethylene)-1,4-phenylene} | P373702 | C41H22F20O4 | Physicochemical property | Gas diffusion coefficient d | 7.392e-07 | 1.814625545e-12 | cm2/s
Homopolymer | poly{oxy(2,3,5,6-tetrafluoro-1,4-phenylene)methyleneoxy[bis(trifluoromethyl)methylene]-1,3-phenylene[bis(trifluoromethyl)methylene]oxymethylene(2,3,5,6-tetrafluoro-1,4-phenylene)oxy-1,4-phenylene(dimethylmethylene)-1,4-phenylene} | P373702 | C41H22F20O4 | Physicochemical property | Gas permeability coefficient p | 8.9e-13 | 7.833143e-25 | cm3(STP)cm/(cm2*s*Pa)
Homopolymer | poly{oxy(2,3,5,6-tetrafluoro-1,4-phenylene)methyleneoxy[bis(trifluoromethyl)methylene]-1,3-phenylene[bis(trifluoromethyl)methylene]oxymethylene(2,3,5,6-tetrafluoro-1,4-phenylene)oxy-1,4-phenylene(dimethylmethylene)-1,4-phenylene} | P373702 | C41H22F20O4 | Polymer Information | SMILES | *Oc1ccc(cc1)C(c1ccc(cc1)Oc1c(F)c(F)c(c(c1F)F)COC(C(F)(F)F)(C(F)(F)F)c1cccc(c1)C(C(F)(F)F)(C(F)(F)F)OCc1c(F)c(F)c(c(c1F)F)*)(C)C
Homopolymer | poly{oxy(2,3,5,6-tetrafluoro-1,4-phenylene)methyleneoxy[bis(trifluoromethyl)methylene]-1,3-phenylene[bis(trifluoromethyl)methylene]oxymethylene(2,3,5,6-tetrafluoro-1,4-phenylene)oxy-1,4-phenylene[bis(trifluoromethyl)methylene]-1,4-phenylene} | P373703 | C41H16F26O4 | Physical property | Density | 1.594 | 0 | g/cm3
Homopolymer | poly{oxy(2,3,5,6-tetrafluoro-1,4-phenylene)methyleneoxy[bis(trifluoromethyl)methylene]-1,3-phenylene[bis(trifluoromethyl)methylene]oxymethylene(2,3,5,6-tetrafluoro-1,4-phenylene)oxy-1,4-phenylene[bis(trifluoromethyl)methylene]-1,4-phenylene} | P373703 | C41H16F26O4 | Physical property | Specific volume | 0.6274 | 0 | cm3/g
Homopolymer | poly{oxy(2,3,5,6-tetrafluoro-1,4-phenylene)methyleneoxy[bis(trifluoromethyl)methylene]-1,3-phenylene[bis(trifluoromethyl)methylene]oxymethylene(2,3,5,6-tetrafluoro-1,4-phenylene)oxy-1,4-phenylene[bis(trifluoromethyl)methylene]-1,4-phenylene} | P373703 | C41H16F26O4 | Thermal property | Glass transition temperature | 113 | 0 | C
Homopolymer | poly{oxy(2,3,5,6-tetrafluoro-1,4-phenylene)methyleneoxy[bis(trifluoromethyl)methylene]-1,3-phenylene[bis(trifluoromethyl)methylene]oxymethylene(2,3,5,6-tetrafluoro-1,4-phenylene)oxy-1,4-phenylene[bis(trifluoromethyl)methylene]-1,4-phenylene} | P373703 | C41H16F26O4 | Thermal property | Thermal decomposition temperature | 408 | 0 | C
Homopolymer | poly{oxy(2,3,5,6-tetrafluoro-1,4-phenylene)methyleneoxy[bis(trifluoromethyl)methylene]-1,3-phenylene[bis(trifluoromethyl)methylene]oxymethylene(2,3,5,6-tetrafluoro-1,4-phenylene)oxy-1,4-phenylene[bis(trifluoromethyl)methylene]-1,4-phenylene} | P373703 | C41H16F26O4 | Thermal property | Thermal decomposition weight loss | 10 | 0 | %
Homopolymer | poly{oxy(2,3,5,6-tetrafluoro-1,4-phenylene)methyleneoxy[bis(trifluoromethyl)methylene]-1,3-phenylene[bis(trifluoromethyl)methylene]oxymethylene(2,3,5,6-tetrafluoro-1,4-phenylene)oxy-1,4-phenylene[bis(trifluoromethyl)methylene]-1,4-phenylene} | P373703 | C41H16F26O4 | Physicochemical property | Gas diffusion coefficient d | 1.207e-06 | 4.653777e-11 | cm2/s
Homopolymer | poly{oxy(2,3,5,6-tetrafluoro-1,4-phenylene)methyleneoxy[bis(trifluoromethyl)methylene]-1,3-phenylene[bis(trifluoromethyl)methylene]oxymethylene(2,3,5,6-tetrafluoro-1,4-phenylene)oxy-1,4-phenylene[bis(trifluoromethyl)methylene]-1,4-phenylene} | P373703 | C41H16F26O4 | Physicochemical property | Gas permeability coefficient p | 1.5e-12 | 2.050593e-24 | cm3(STP)cm/(cm2*s*Pa)
Homopolymer | poly{oxy(2,3,5,6-tetrafluoro-1,4-phenylene)methyleneoxy[bis(trifluoromethyl)methylene]-1,3-phenylene[bis(trifluoromethyl)methylene]oxymethylene(2,3,5,6-tetrafluoro-1,4-phenylene)oxy-1,4-phenylene[bis(trifluoromethyl)methylene]-1,4-phenylene} | P373703 | C41H16F26O4 | Polymer Information | SMILES | *Oc1ccc(cc1)C(C(F)(F)F)(C(F)(F)F)c1ccc(cc1)Oc1c(F)c(F)c(c(c1F)F)COC(C(F)(F)F)(C(F)(F)F)c1cccc(c1)C(C(F)(F)F)(C(F)(F)F)OCc1c(F)c(F)c(c(c1F)F)*
Homopolymer | poly[oxy-1,4-phenyleneoxy-1,4-phenylene(hydroxymethylene)-1,4-phenylene] | P373704 | C19H14O3 | Polymer Information | SMILES | *Oc1ccc(cc1)Oc1ccc(cc1)C(c1ccc(cc1)*)O
Homopolymer | poly{oxy[2-(4-phenoxyphenyl)-1,4-phenylene]ureylene(3,5,5-trimethylcyclohexane-1,3-diyl)methyleneureylene[3-(4-phenoxyphenyl)-1,4-phenylene]} | P373705 | C48H46N4O5 | Thermal property | Glass transition temperature | 281 | 0 | C
Homopolymer | poly{oxy[2-(4-phenoxyphenyl)-1,4-phenylene]ureylene(3,5,5-trimethylcyclohexane-1,3-diyl)methyleneureylene[3-(4-phenoxyphenyl)-1,4-phenylene]} | P373705 | C48H46N4O5 | Thermal property | Thermal decomposition temperature | 330 | 385.3333 | C
Homopolymer | poly{oxy[2-(4-phenoxyphenyl)-1,4-phenylene]ureylene(3,5,5-trimethylcyclohexane-1,3-diyl)methyleneureylene[3-(4-phenoxyphenyl)-1,4-phenylene]} | P373705 | C48H46N4O5 | Thermal property | Thermal decomposition weight loss | 7.5 | 8.333333 | %
Homopolymer | poly{oxy[2-(4-phenoxyphenyl)-1,4-phenylene]ureylene(3,5,5-trimethylcyclohexane-1,3-diyl)methyleneureylene[3-(4-phenoxyphenyl)-1,4-phenylene]} | P373705 | C48H46N4O5 | Polymer Information | SMILES | *Oc1ccc(cc1c1ccc(cc1)Oc1ccccc1)NC(=O)NC1CC(C)(CNC(=O)Nc2ccc(c(c2)c2ccc(cc2)Oc2ccccc2)*)CC(C1)(C)C
Homopolymer | poly{oxy[2-(4-phenoxyphenyl)-1,4-phenylene]ureylene(4-methyl-1,3-phenylene)ureylene[3-(4-phenoxyphenyl)-1,4-phenylene]} | P373706 | C45H34N4O5 | Thermal property | Glass transition temperature | 279 | 0 | C
Homopolymer | poly{oxy[2-(4-phenoxyphenyl)-1,4-phenylene]ureylene(4-methyl-1,3-phenylene)ureylene[3-(4-phenoxyphenyl)-1,4-phenylene]} | P373706 | C45H34N4O5 | Thermal property | Thermal decomposition temperature | 326 | 300 | C
Homopolymer | poly{oxy[2-(4-phenoxyphenyl)-1,4-phenylene]ureylene(4-methyl-1,3-phenylene)ureylene[3-(4-phenoxyphenyl)-1,4-phenylene]} | P373706 | C45H34N4O5 | Thermal property | Thermal decomposition weight loss | 7.5 | 8.333333 | %
Homopolymer | poly{oxy[2-(4-phenoxyphenyl)-1,4-phenylene]ureylene(4-methyl-1,3-phenylene)ureylene[3-(4-phenoxyphenyl)-1,4-phenylene]} | P373706 | C45H34N4O5 | Polymer Information | SMILES | *Oc1ccc(cc1c1ccc(cc1)Oc1ccccc1)NC(=O)Nc1cc(ccc1C)NC(=O)Nc1ccc(c(c1)c1ccc(cc1)Oc1ccccc1)*
Homopolymer | poly[oxy-1,4-phenyleneureylene(3,5,5-trimethylcyclohexane-1,3-diyl)methyleneureylene-1,4-phenylene] | P373707 | C24H30N4O3 | Thermal property | Glass transition temperature | 274 | 0 | C
Homopolymer | poly[oxy-1,4-phenyleneureylene(3,5,5-trimethylcyclohexane-1,3-diyl)methyleneureylene-1,4-phenylene] | P373707 | C24H30N4O3 | Thermal property | Thermal decomposition temperature | 327 | 85.33333 | C
Homopolymer | poly[oxy-1,4-phenyleneureylene(3,5,5-trimethylcyclohexane-1,3-diyl)methyleneureylene-1,4-phenylene] | P373707 | C24H30N4O3 | Thermal property | Thermal decomposition weight loss | 7.5 | 8.333333 | %
Homopolymer | poly[oxy-1,4-phenyleneureylene(3,5,5-trimethylcyclohexane-1,3-diyl)methyleneureylene-1,4-phenylene] | P373707 | C24H30N4O3 | Polymer Information | SMILES | *Oc1ccc(cc1)NC(=O)NC1CC(C)(CNC(=O)Nc2ccc(cc2)*)CC(C1)(C)C
Homopolymer | poly[oxy-1,4-phenyleneureylene(4-methyl-1,3-phenylene)ureylene-1,4-phenylene] | P373708 | C21H18N4O3 | Thermal property | Glass transition temperature | 269 | 0 | C
Homopolymer | poly[oxy-1,4-phenyleneureylene(4-methyl-1,3-phenylene)ureylene-1,4-phenylene] | P373708 | C21H18N4O3 | Thermal property | Thermal decomposition temperature | 309 | 192 | C
Homopolymer | poly[oxy-1,4-phenyleneureylene(4-methyl-1,3-phenylene)ureylene-1,4-phenylene] | P373708 | C21H18N4O3 | Thermal property | Thermal decomposition weight loss | 7.5 | 8.333333 | %
Homopolymer | poly[oxy-1,4-phenyleneureylene(4-methyl-1,3-phenylene)ureylene-1,4-phenylene] | P373708 | C21H18N4O3 | Polymer Information | SMILES | *Oc1ccc(cc1)NC(=O)Nc1cc(ccc1C)NC(=O)Nc1ccc(cc1)*
Homopolymer | poly{[1-(4-cyanophenyl)pyrrole-2,5-diyl]oxy-1,4-phenylene(dimethylmethylene)-1,4-phenyleneoxymethylene} | P373709 | C27H22N2O2 | Thermal property | Glass transition temperature | 73.13 | 0 | C
Homopolymer | poly{[1-(4-cyanophenyl)pyrrole-2,5-diyl]oxy-1,4-phenylene(dimethylmethylene)-1,4-phenyleneoxymethylene} | P373709 | C27H22N2O2 | Polymer Information | SMILES | *COc1ccc(cc1)C(c1ccc(cc1)Oc1ccc(n1c1ccc(cc1)C#N)*)(C)C
Homopolymer | poly{[1-(4-nitrophenyl)pyrrole-2,5-diyl]oxy-1,4-phenylene(dimethylmethylene)-1,4-phenyleneoxymethylene} | P373710 | C26H22N2O4 | Thermal property | Glass transition temperature | 76.75 | 0 | C
Homopolymer | poly{[1-(4-nitrophenyl)pyrrole-2,5-diyl]oxy-1,4-phenylene(dimethylmethylene)-1,4-phenyleneoxymethylene} | P373710 | C26H22N2O4 | Electric property | Electric conductivity | 1.15e-11 | 0 | 1/(ohm*cm)
Homopolymer | poly{[1-(4-nitrophenyl)pyrrole-2,5-diyl]oxy-1,4-phenylene(dimethylmethylene)-1,4-phenyleneoxymethylene} | P373710 | C26H22N2O4 | Electric property | Volume resistivity | 87000000000 | 0 | ohm*cm
Homopolymer | poly{[1-(4-nitrophenyl)pyrrole-2,5-diyl]oxy-1,4-phenylene(dimethylmethylene)-1,4-phenyleneoxymethylene} | P373710 | C26H22N2O4 | Polymer Information | SMILES | *COc1ccc(cc1)C(c1ccc(cc1)Oc1ccc(n1c1ccc(cc1)[N+](=O)[O-])*)(C)C
Homopolymer | poly(pyridine-2,5-diyl-1,4-phenyleneoxy-1,4-phenylenesulfonyl-1,4-phenyleneoxy-1,4-phenylene) | P373711 | C29H19NO4S | Polymer Information | SMILES | *c1ccc(cc1)Oc1ccc(cc1)S(=O)(=O)c1ccc(cc1)Oc1ccc(cc1)c1ccc(nc1)*
Homopolymer | poly[oxy-1,4-phenyleneimino-5-(adamantane-1-carboxamido)isophthaloylimino-1,4-phenylene] | P373712 | C31H29N3O4 | Thermal property | Glass transition temperature | 335 | 0 | C
Homopolymer | poly[oxy-1,4-phenyleneimino-5-(adamantane-1-carboxamido)isophthaloylimino-1,4-phenylene] | P373712 | C31H29N3O4 | Thermal property | Thermal decomposition temperature | 407.5 | 408.3333 | C
Homopolymer | poly[oxy-1,4-phenyleneimino-5-(adamantane-1-carboxamido)isophthaloylimino-1,4-phenylene] | P373712 | C31H29N3O4 | Thermal property | Thermal decomposition weight loss | 5 | 33.33333 | %
Homopolymer | poly[oxy-1,4-phenyleneimino-5-(adamantane-1-carboxamido)isophthaloylimino-1,4-phenylene] | P373712 | C31H29N3O4 | Tensile property | Tensile modulus | 2.4 | 0 | GPa
Homopolymer | poly[oxy-1,4-phenyleneimino-5-(adamantane-1-carboxamido)isophthaloylimino-1,4-phenylene] | P373712 | C31H29N3O4 | Tensile property | Tensile stress strength at break | 0.083 | 0 | GPa
Homopolymer | poly[oxy-1,4-phenyleneimino-5-(adamantane-1-carboxamido)isophthaloylimino-1,4-phenylene] | P373712 | C31H29N3O4 | Polymer Information | SMILES | *Oc1ccc(cc1)NC(=O)c1cc(cc(c1)C(=O)Nc1ccc(cc1)*)NC(=O)C12CC3CC(C2)CC(C1)C3
Homopolymer | poly[oxy-4-adamantan-1-yl-1,3-phenyleneoxy-1,4-phenyleneimino-5-(adamantane-1-carboxamido)isophthaloylimino-1,4-phenylene] | P373713 | C47H47N3O5 | Thermal property | Glass transition temperature | 345 | 0 | C
Homopolymer | poly[oxy-4-adamantan-1-yl-1,3-phenyleneoxy-1,4-phenyleneimino-5-(adamantane-1-carboxamido)isophthaloylimino-1,4-phenylene] | P373713 | C47H47N3O5 | Thermal property | Thermal decomposition temperature | 420 | 133.3333 | C
Homopolymer | poly[oxy-4-adamantan-1-yl-1,3-phenyleneoxy-1,4-phenyleneimino-5-(adamantane-1-carboxamido)isophthaloylimino-1,4-phenylene] | P373713 | C47H47N3O5 | Thermal property | Thermal decomposition weight loss | 5 | 33.33333 | %
Homopolymer | poly[oxy-4-adamantan-1-yl-1,3-phenyleneoxy-1,4-phenyleneimino-5-(adamantane-1-carboxamido)isophthaloylimino-1,4-phenylene] | P373713 | C47H47N3O5 | Tensile property | Tensile modulus | 2.3 | 0 | GPa
Homopolymer | poly[oxy-4-adamantan-1-yl-1,3-phenyleneoxy-1,4-phenyleneimino-5-(adamantane-1-carboxamido)isophthaloylimino-1,4-phenylene] | P373713 | C47H47N3O5 | Tensile property | Tensile stress strength at break | 0.07 | 0 | GPa
Homopolymer | poly[oxy-4-adamantan-1-yl-1,3-phenyleneoxy-1,4-phenyleneimino-5-(adamantane-1-carboxamido)isophthaloylimino-1,4-phenylene] | P373713 | C47H47N3O5 | Polymer Information | SMILES | *Oc1cc(ccc1C12CC3CC(C2)CC(C1)C3)Oc1ccc(cc1)NC(=O)c1cc(cc(c1)C(=O)Nc1ccc(cc1)*)NC(=O)C12CC3CC(C2)CC(C1)C3
Homopolymer | poly(oxyethyleneoxyethyleneoxyethyleneoxycarbonylcyclohexane-1,4-diylcarbonyl) | P373714 | C14H22O6 | Thermal property | Glass transition temperature | -25 | 0 | C
Homopolymer | poly(oxyethyleneoxyethyleneoxyethyleneoxycarbonylcyclohexane-1,4-diylcarbonyl) | P373714 | C14H22O6 | Polymer Information | SMILES | *CCOCCOCCOC(=O)C1CCC(CC1)C(=O)O*
Homopolymer | poly[oxy-2-(acryloyloxymethyl)-2-methylpropane-1,3-diyl] | P373715 | C8H12O3 | Polymer Information | SMILES | *OCC(COC(=O)C=C)(C*)C
Homopolymer | poly(oxy-1,3-phenyleneoxy-1,3-phenyleneiminocarbonyl-6-carboxy-1,3-phenyleneoxy-4-carboxy-1,3-phenylenecarbonylimino-1,3-phenylene) | P373716 | C34H22N2O9 | Thermal property | Glass transition temperature | 176.4 | 0 | C
Homopolymer | poly(oxy-1,3-phenyleneoxy-1,3-phenyleneiminocarbonyl-6-carboxy-1,3-phenyleneoxy-4-carboxy-1,3-phenylenecarbonylimino-1,3-phenylene) | P373716 | C34H22N2O9 | Thermal property | Thermal decomposition temperature | 475.1 | 0 | C
Homopolymer | poly(oxy-1,3-phenyleneoxy-1,3-phenyleneiminocarbonyl-6-carboxy-1,3-phenyleneoxy-4-carboxy-1,3-phenylenecarbonylimino-1,3-phenylene) | P373716 | C34H22N2O9 | Polymer Information | SMILES | *Oc1cccc(c1)Oc1cccc(c1)NC(=O)c1cc(ccc1C(=O)O)Oc1ccc(c(c1)C(=O)Nc1cccc(c1)*)C(=O)O
Homopolymer | poly(oxy-4-cyano-1,3-phenyleneoxy-1,3-phenyleneiminocarbonyl-6-carboxy-1,3-phenyleneoxy-4-carboxy-1,3-phenylenecarbonylimino-1,3-phenylene) | P373717 | C35H21N3O9 | Thermal property | Glass transition temperature | 195.8 | 0 | C
Homopolymer | poly(oxy-4-cyano-1,3-phenyleneoxy-1,3-phenyleneiminocarbonyl-6-carboxy-1,3-phenyleneoxy-4-carboxy-1,3-phenylenecarbonylimino-1,3-phenylene) | P373717 | C35H21N3O9 | Thermal property | Thermal decomposition temperature | 516.5 | 0 | C
Homopolymer | poly(oxy-4-cyano-1,3-phenyleneoxy-1,3-phenyleneiminocarbonyl-6-carboxy-1,3-phenyleneoxy-4-carboxy-1,3-phenylenecarbonylimino-1,3-phenylene) | P373717 | C35H21N3O9 | Polymer Information | SMILES | *Oc1cc(ccc1C#N)Oc1cccc(c1)NC(=O)c1cc(ccc1C(=O)O)Oc1ccc(c(c1)C(=O)Nc1cccc(c1)*)C(=O)O
Homopolymer | poly(oxy-2-cyano-1,3-phenyleneoxy-1,3-phenyleneiminocarbonyl-6-carboxy-1,3-phenyleneoxy-4-carboxy-1,3-phenylenecarbonylimino-1,3-phenylene) | P373718 | C35H21N3O9 | Thermal property | Glass transition temperature | 200.1 | 0 | C
Homopolymer | poly(oxy-2-cyano-1,3-phenyleneoxy-1,3-phenyleneiminocarbonyl-6-carboxy-1,3-phenyleneoxy-4-carboxy-1,3-phenylenecarbonylimino-1,3-phenylene) | P373718 | C35H21N3O9 | Thermal property | Thermal decomposition temperature | 510.1 | 0 | C
Homopolymer | poly(oxy-2-cyano-1,3-phenyleneoxy-1,3-phenyleneiminocarbonyl-6-carboxy-1,3-phenyleneoxy-4-carboxy-1,3-phenylenecarbonylimino-1,3-phenylene) | P373718 | C35H21N3O9 | Polymer Information | SMILES | *Oc1cccc(c1C#N)Oc1cccc(c1)NC(=O)c1cc(ccc1C(=O)O)Oc1ccc(c(c1)C(=O)Nc1cccc(c1)*)C(=O)O
Homopolymer | poly[oxyethyleneoxycarbonylimino(4-methyl-1,3-phenylene)iminocarbonyloxyhexane-1,6-diyloxybiphenyl-4,4'-diyloxyhexane-1,6-diyloxycarbonylimino(6-methyl-1,3-phenylene)iminocarbonyl] | P373719 | C44H52N4O10 | Thermal property | Thermal decomposition temperature | 302 | 0 | C
Homopolymer | poly[oxyethyleneoxycarbonylimino(4-methyl-1,3-phenylene)iminocarbonyloxyhexane-1,6-diyloxybiphenyl-4,4'-diyloxyhexane-1,6-diyloxycarbonylimino(6-methyl-1,3-phenylene)iminocarbonyl] | P373719 | C44H52N4O10 | Thermal property | Thermal decomposition weight loss | 5 | 0 | %
Homopolymer | poly[oxyethyleneoxycarbonylimino(4-methyl-1,3-phenylene)iminocarbonyloxyhexane-1,6-diyloxybiphenyl-4,4'-diyloxyhexane-1,6-diyloxycarbonylimino(6-methyl-1,3-phenylene)iminocarbonyl] | P373719 | C44H52N4O10 | Thermal property | Lc phase transition temperature | 207.5 | 1.613333 | C
Homopolymer | poly[oxyethyleneoxycarbonylimino(4-methyl-1,3-phenylene)iminocarbonyloxyhexane-1,6-diyloxybiphenyl-4,4'-diyloxyhexane-1,6-diyloxycarbonylimino(6-methyl-1,3-phenylene)iminocarbonyl] | P373719 | C44H52N4O10 | Thermal property | Melting temperature | 123.55 | 0.75 | C
Homopolymer | poly[oxyethyleneoxycarbonylimino(4-methyl-1,3-phenylene)iminocarbonyloxyhexane-1,6-diyloxybiphenyl-4,4'-diyloxyhexane-1,6-diyloxycarbonylimino(6-methyl-1,3-phenylene)iminocarbonyl] | P373719 | C44H52N4O10 | Dilute solution property | Intrinsic viscosity eta | 0.54 | 0 | dl/g
Homopolymer | poly[oxyethyleneoxycarbonylimino(4-methyl-1,3-phenylene)iminocarbonyloxyhexane-1,6-diyloxybiphenyl-4,4'-diyloxyhexane-1,6-diyloxycarbonylimino(6-methyl-1,3-phenylene)iminocarbonyl] | P373719 | C44H52N4O10 | Polymer Information | SMILES | *CCCCCCOC(=O)Nc1cc(ccc1C)NC(=O)OCCOC(=O)Nc1ccc(c(c1)NC(=O)OCCCCCCOc1ccc(cc1)c1ccc(cc1)O*)C
Homopolymer | poly[oxybutane-1,4-diyloxycarbonylimino(4-methyl-1,3-phenylene)iminocarbonyloxyhexane-1,6-diyloxybiphenyl-4,4'-diyloxyhexane-1,6-diyloxycarbonylimino(6-methyl-1,3-phenylene)iminocarbonyl] | P373720 | C46H56N4O10 | Thermal property | Thermal decomposition temperature | 321 | 0 | C
Homopolymer | poly[oxybutane-1,4-diyloxycarbonylimino(4-methyl-1,3-phenylene)iminocarbonyloxyhexane-1,6-diyloxybiphenyl-4,4'-diyloxyhexane-1,6-diyloxycarbonylimino(6-methyl-1,3-phenylene)iminocarbonyl] | P373720 | C46H56N4O10 | Thermal property | Thermal decomposition weight loss | 5 | 0 | %
Homopolymer | poly[oxybutane-1,4-diyloxycarbonylimino(4-methyl-1,3-phenylene)iminocarbonyloxyhexane-1,6-diyloxybiphenyl-4,4'-diyloxyhexane-1,6-diyloxycarbonylimino(6-methyl-1,3-phenylene)iminocarbonyl] | P373720 | C46H56N4O10 | Thermal property | Lc phase transition temperature | 210.55 | 2.083333 | C
Homopolymer | poly[oxybutane-1,4-diyloxycarbonylimino(4-methyl-1,3-phenylene)iminocarbonyloxyhexane-1,6-diyloxybiphenyl-4,4'-diyloxyhexane-1,6-diyloxycarbonylimino(6-methyl-1,3-phenylene)iminocarbonyl] | P373720 | C46H56N4O10 | Thermal property | Melting temperature | 105.2 | 0.6533333 | C
Homopolymer | poly[oxybutane-1,4-diyloxycarbonylimino(4-methyl-1,3-phenylene)iminocarbonyloxyhexane-1,6-diyloxybiphenyl-4,4'-diyloxyhexane-1,6-diyloxycarbonylimino(6-methyl-1,3-phenylene)iminocarbonyl] | P373720 | C46H56N4O10 | Dilute solution property | Intrinsic viscosity eta | 0.61 | 0 | dl/g
Homopolymer | poly[oxybutane-1,4-diyloxycarbonylimino(4-methyl-1,3-phenylene)iminocarbonyloxyhexane-1,6-diyloxybiphenyl-4,4'-diyloxyhexane-1,6-diyloxycarbonylimino(6-methyl-1,3-phenylene)iminocarbonyl] | P373720 | C46H56N4O10 | Polymer Information | SMILES | *CCCCCCOC(=O)Nc1cc(ccc1C)NC(=O)OCCCCOC(=O)Nc1ccc(c(c1)NC(=O)OCCCCCCOc1ccc(cc1)c1ccc(cc1)O*)C
Homopolymer | poly[oxyhexane-1,6-diyloxycarbonylimino(6-methyl-1,3-phenylene)iminocarbonyloxyhexane-1,6-diyloxycarbonylimino(4-methyl-1,3-phenylene)iminocarbonyloxyhexane-1,6-diyloxybiphenyl-4,4'-diyl] | P373721 | C48H60N4O10 | Thermal property | Thermal decomposition temperature | 335 | 0 | C
Homopolymer | poly[oxyhexane-1,6-diyloxycarbonylimino(6-methyl-1,3-phenylene)iminocarbonyloxyhexane-1,6-diyloxycarbonylimino(4-methyl-1,3-phenylene)iminocarbonyloxyhexane-1,6-diyloxybiphenyl-4,4'-diyl] | P373721 | C48H60N4O10 | Thermal property | Thermal decomposition weight loss | 5 | 0 | %
Homopolymer | poly[oxyhexane-1,6-diyloxycarbonylimino(6-methyl-1,3-phenylene)iminocarbonyloxyhexane-1,6-diyloxycarbonylimino(4-methyl-1,3-phenylene)iminocarbonyloxyhexane-1,6-diyloxybiphenyl-4,4'-diyl] | P373721 | C48H60N4O10 | Thermal property | Lc phase transition temperature | 210.2 | 3.413333 | C
Homopolymer | poly[oxyhexane-1,6-diyloxycarbonylimino(6-methyl-1,3-phenylene)iminocarbonyloxyhexane-1,6-diyloxycarbonylimino(4-methyl-1,3-phenylene)iminocarbonyloxyhexane-1,6-diyloxybiphenyl-4,4'-diyl] | P373721 | C48H60N4O10 | Thermal property | Melting temperature | 95 | 7.053333 | C
Homopolymer | poly[oxyhexane-1,6-diyloxycarbonylimino(6-methyl-1,3-phenylene)iminocarbonyloxyhexane-1,6-diyloxycarbonylimino(4-methyl-1,3-phenylene)iminocarbonyloxyhexane-1,6-diyloxybiphenyl-4,4'-diyl] | P373721 | C48H60N4O10 | Dilute solution property | Intrinsic viscosity eta | 0.83 | 0 | dl/g
Homopolymer | poly[oxyhexane-1,6-diyloxycarbonylimino(6-methyl-1,3-phenylene)iminocarbonyloxyhexane-1,6-diyloxycarbonylimino(4-methyl-1,3-phenylene)iminocarbonyloxyhexane-1,6-diyloxybiphenyl-4,4'-diyl] | P373721 | C48H60N4O10 | Polymer Information | SMILES | *CCCCCCOC(=O)Nc1cc(ccc1C)NC(=O)OCCCCCCOC(=O)Nc1ccc(c(c1)NC(=O)OCCCCCCOc1ccc(cc1)c1ccc(cc1)O*)C
Homopolymer | poly[oxy-1,4-phenylenesulfonyl-1,4-phenyleneoxy-1,4-phenylenecarbonylhydrazine-1,2-diylcarbonyl(3-hydroxy-1,4-phenylene)iminocarbonyl-1,4-phenylene] | P373722 | C33H23N3O8S | Thermal property | Thermal decomposition temperature | 329 | 21.33333 | C
Homopolymer | poly[oxy-1,4-phenylenesulfonyl-1,4-phenyleneoxy-1,4-phenylenecarbonylhydrazine-1,2-diylcarbonyl(3-hydroxy-1,4-phenylene)iminocarbonyl-1,4-phenylene] | P373722 | C33H23N3O8S | Dilute solution property | Intrinsic viscosity eta | 3.72 | 0 | dl/g
Homopolymer | poly[oxy-1,4-phenylenesulfonyl-1,4-phenyleneoxy-1,4-phenylenecarbonylhydrazine-1,2-diylcarbonyl(3-hydroxy-1,4-phenylene)iminocarbonyl-1,4-phenylene] | P373722 | C33H23N3O8S | Polymer Information | SMILES | *Oc1ccc(cc1)S(=O)(=O)c1ccc(cc1)Oc1ccc(cc1)C(=O)NNC(=O)c1ccc(c(c1)O)NC(=O)c1ccc(cc1)*
Homopolymer | poly[oxy(2,6-dimethyl-1,4-phenylene)sulfonyl(3,5-dimethyl-1,4-phenylene)oxy-1,4-phenylenecarbonylhydrazine-1,2-diylcarbonyl(3-hydroxy-1,4-phenylene)iminocarbonyl-1,4-phenylene] | P373723 | C37H31N3O8S | Thermal property | Thermal decomposition temperature | 314 | 21.33333 | C
Homopolymer | poly[oxy(2,6-dimethyl-1,4-phenylene)sulfonyl(3,5-dimethyl-1,4-phenylene)oxy-1,4-phenylenecarbonylhydrazine-1,2-diylcarbonyl(3-hydroxy-1,4-phenylene)iminocarbonyl-1,4-phenylene] | P373723 | C37H31N3O8S | Dilute solution property | Intrinsic viscosity eta | 3.41 | 0 | dl/g
Homopolymer | poly[oxy(2,6-dimethyl-1,4-phenylene)sulfonyl(3,5-dimethyl-1,4-phenylene)oxy-1,4-phenylenecarbonylhydrazine-1,2-diylcarbonyl(3-hydroxy-1,4-phenylene)iminocarbonyl-1,4-phenylene] | P373723 | C37H31N3O8S | Polymer Information | SMILES | *Oc1c(C)cc(cc1C)S(=O)(=O)c1cc(C)c(c(c1)C)Oc1ccc(cc1)C(=O)NNC(=O)c1ccc(c(c1)O)NC(=O)c1ccc(cc1)*
Homopolymer | poly[oxy-1,4-phenyleneoxy-1,4-phenylenecarbonylhydrazine-1,2-diylcarbonyl(3-hydroxy-1,4-phenylene)iminocarbonyl-1,4-phenylene] | P373724 | C27H19N3O6 | Thermal property | Thermal decomposition temperature | 297.5 | 8.333333 | C
Homopolymer | poly[oxy-1,4-phenyleneoxy-1,4-phenylenecarbonylhydrazine-1,2-diylcarbonyl(3-hydroxy-1,4-phenylene)iminocarbonyl-1,4-phenylene] | P373724 | C27H19N3O6 | Dilute solution property | Intrinsic viscosity eta | 2.85 | 0 | dl/g
Homopolymer | poly[oxy-1,4-phenyleneoxy-1,4-phenylenecarbonylhydrazine-1,2-diylcarbonyl(3-hydroxy-1,4-phenylene)iminocarbonyl-1,4-phenylene] | P373724 | C27H19N3O6 | Polymer Information | SMILES | *Oc1ccc(cc1)Oc1ccc(cc1)C(=O)NNC(=O)c1ccc(c(c1)O)NC(=O)c1ccc(cc1)*
Homopolymer | poly{oxy(2,3,5,6-tetrafluoro-1,4-phenylene)sulfonyl{2-[2-(N-ethyl-N-{4-[(4-nitrophenyl)diazenyl]phenyl}amino)ethoxy]-3,5,6-trifluoro-1,4-phenylene}oxy-1,4-phenylene[bis(trifluoromethyl)methylene]-1,4-phenylene} | P373725 | C43H25F13N4O7S | Polymer Information | SMILES | CCN(c1ccc(cc1)N=Nc1ccc(cc1)[N+](=O)[O-])CCOc1c(F)c(Oc2ccc(cc2)C(C(F)(F)F)(C(F)(F)F)c2ccc(cc2)*)c(c(c1S(=O)(=O)c1c(F)c(F)c(c(c1F)F)O*)F)F
Homopolymer | poly{oxy(2,3,5,6-tetrafluoro-1,4-phenylene)sulfonyl{2-[2-(N-ethyl-N-{4-[2-(2-thienyl)vinyl]phenyl}amino)ethoxy]-3,5,6-trifluoro-1,4-phenylene}oxy-1,4-phenylene[bis(trifluoromethyl)methylene]-1,4-phenylene} | P373726 | C43H26F13NO5S2 | Polymer Information | SMILES | CCN(c1ccc(cc1)C=Cc1cccs1)CCOc1c(F)c(Oc2ccc(cc2)C(C(F)(F)F)(C(F)(F)F)c2ccc(cc2)*)c(c(c1S(=O)(=O)c1c(F)c(F)c(c(c1F)F)O*)F)F
Homopolymer | poly{oxy(2,3,5,6-tetrafluoro-1,4-phenylene)sulfonyl(2-{2-[N-ethyl-N-(4-{2-[5-(1,2,2-tricyanovinyl)-2-thienyl]vinyl}phenyl)amino]ethoxy}-3,5,6-trifluoro-1,4-phenylene)oxy-1,4-phenylene[bis(trifluoromethyl)methylene]-1,4-phenylene} | P373727 | C48H25F13N4O5S2 | Polymer Information | SMILES | CCN(c1ccc(cc1)C=Cc1ccc(s1)C(=C(C#N)C#N)C#N)CCOc1c(F)c(Oc2ccc(cc2)C(C(F)(F)F)(C(F)(F)F)c2ccc(cc2)*)c(c(c1S(=O)(=O)c1c(F)c(F)c(c(c1F)F)O*)F)F
Homopolymer | poly[oxyethylene({4-[2-(2-thienyl)vinyl]phenyl}imino)ethyleneoxy(2,3,5,6-tetrafluoro-1,4-phenylene)sulfonyl(2,3,5,6-tetrafluoro-1,4-phenylene)] | P373728 | C28H17F8NO4S2 | Polymer Information | SMILES | *CCN(c1ccc(cc1)C=Cc1cccs1)CCOc1c(F)c(F)c(c(c1F)F)S(=O)(=O)c1c(F)c(F)c(c(c1F)F)O*
Homopolymer | poly{oxyethylene[(4-{2-[5-(1,2,2-tricyanovinyl)-2-thienyl]vinyl}phenyl)imino]ethyleneoxy(2,3,5,6-tetrafluoro-1,4-phenylene)sulfonyl(2,3,5,6-tetrafluoro-1,4-phenylene)} | P373729 | C33H16F8N4O4S2 | Polymer Information | SMILES | *CCN(c1ccc(cc1)C=Cc1ccc(s1)C(=C(C#N)C#N)C#N)CCOc1c(F)c(F)c(c(c1F)F)S(=O)(=O)c1c(F)c(F)c(c(c1F)F)O*
Homopolymer | poly[oxy(2,3,5,6-tetrafluoro-1,4-phenylene)sulfonyl(2,3,5,6-tetrafluoro-1,4-phenylene)oxy-1,4-phenylene({4-[2-(2-thienyl)vinyl]phenyl}imino)-1,4-phenylene] | P373730 | C36H17F8NO4S2 | Polymer Information | SMILES | *Oc1c(F)c(F)c(c(c1F)F)S(=O)(=O)c1c(F)c(F)c(c(c1F)F)Oc1ccc(cc1)N(c1ccc(cc1)C=Cc1cccs1)c1ccc(cc1)*
Homopolymer | poly{oxy-1,4-phenylene[(4-{2-[5-(1,2,2-tricyanovinyl)-2-thienyl]vinyl}phenyl)imino]-1,4-phenyleneoxy(2,3,5,6-tetrafluoro-1,4-phenylene)carbonyl(2,3,5,6-tetrafluoro-1,4-phenylene)} | P373731 | C42H16F8N4O3S | Polymer Information | SMILES | *Oc1ccc(cc1)N(c1ccc(cc1)C=Cc1ccc(s1)C(=C(C#N)C#N)C#N)c1ccc(cc1)Oc1c(F)c(F)c(c(c1F)F)C(=O)c1c(F)c(F)c(c(c1F)F)*
Homopolymer | poly[oxy(2,2',3,3',5,5',6,6'-octafluorobiphenyl-4,4'-diyl)oxy-1,4-phenylene({4-[2-(2-thienyl)vinyl]phenyl}imino)-1,4-phenylene] | P373732 | C36H17F8NO2S | Polymer Information | SMILES | *Oc1ccc(cc1)N(c1ccc(cc1)C=Cc1cccs1)c1ccc(cc1)Oc1c(F)c(F)c(c(c1F)F)c1c(F)c(F)c(c(c1F)F)*
Homopolymer | poly[oxy(2,2',3,3',5,5',6,6'-octafluorobiphenyl-4,4'-diyl)oxy-1,4-phenylene(dimethylmethylene)-1,4-phenylene] | P373733 | C27H14F8O2 | Polymer Information | SMILES | *Oc1c(F)c(F)c(c(c1F)F)c1c(F)c(F)c(c(c1F)F)Oc1ccc(cc1)C(c1ccc(cc1)*)(C)C
Homopolymer | poly{oxy(2,2',3,3',5,5',6,6'-octafluorobiphenyl-4,4'-diyl)oxy-1,4-phenylene[(4-{2-[5-(1,2,2-tricyanovinyl)-2-thienyl]vinyl}phenyl)imino]-1,4-phenylene} | P373734 | C41H16F8N4O2S | Polymer Information | SMILES | *Oc1ccc(cc1)N(c1ccc(cc1)C=Cc1ccc(s1)C(=C(C#N)C#N)C#N)c1ccc(cc1)Oc1c(F)c(F)c(c(c1F)F)c1c(F)c(F)c(c(c1F)F)*
Homopolymer | poly[oxy(2,3,5,6-2H4)-1,4-phenylenesulfonyl(2,3,5,6-2H4)-1,4-phenyleneoxy(2,3,5,6-2H4)-1,4-phenylene{di[(2H3)methyl]methylene}(2,3,5,6-2H4)-1,4-phenylene] | P373735 | C27D22O4S | Thermal property | Glass transition temperature | 175 | 1.333333 | C
Homopolymer | poly[oxy(2,3,5,6-2H4)-1,4-phenylenesulfonyl(2,3,5,6-2H4)-1,4-phenyleneoxy(2,3,5,6-2H4)-1,4-phenylene{di[(2H3)methyl]methylene}(2,3,5,6-2H4)-1,4-phenylene] | P373735 | C27D22O4S | Polymer Information | SMILES | *Oc1c([2H])c([2H])c(c(c1[2H])[2H])S(=O)(=O)c1c([2H])c([2H])c(c(c1[2H])[2H])Oc1c([2H])c([2H])c(c(c1[2H])[2H])C(C([2H])([2H])[2H])(C([2H])([2H])[2H])c1c([2H])c([2H])c(c(c1[2H])[2H])*
Homopolymer | poly[oxy-1,4-phenylene(1,3,3-trimethylindane-1,5-diyl)oxy(1,3,3-trimethylindane-6,1-diyl)-1,4-phenylene] | P373736 | C36H36O2 | Thermal property | Thermal decomposition temperature | 385 | 300 | C
Homopolymer | poly[oxy-1,4-phenylene(1,3,3-trimethylindane-1,5-diyl)oxy(1,3,3-trimethylindane-6,1-diyl)-1,4-phenylene] | P373736 | C36H36O2 | Thermal property | Thermal decomposition weight loss | 10 | 0 | %
Homopolymer | poly[oxy-1,4-phenylene(1,3,3-trimethylindane-1,5-diyl)oxy(1,3,3-trimethylindane-6,1-diyl)-1,4-phenylene] | P373736 | C36H36O2 | Polymer Information | SMILES | *Oc1ccc2c(c1)C(C)(C)CC2(C)c1ccc(cc1)Oc1ccc(cc1)C1(C)CC(c2c1cc(*)cc2)(C)C
Homopolymer | poly[oxy(1,3,3-trimethylindane-6,1-diyl)-1,4-phenyleneoxy-1,4-phenylenecarbonyl-1,4-phenyleneoxy-1,4-phenylene(1,3,3-trimethylindane-1,5-diyl)oxy-1,4-phenylenecarbonyl-1,4-phenylene] | P373737 | C62H52O6 | Polymer Information | SMILES | *Oc1ccc2c(c1)C(C)(C)CC2(C)c1ccc(cc1)Oc1ccc(cc1)C(=O)c1ccc(cc1)Oc1ccc(cc1)C1(C)CC(c2c1cc(cc2)Oc1ccc(cc1)C(=O)c1ccc(cc1)*)(C)C
Homopolymer | poly[oxy(1,3,3-trimethylindane-6,1-diyl)-1,4-phenyleneoxy-1,4-phenylenesulfonyl-1,4-phenyleneoxy-1,4-phenylene(1,3,3-trimethylindane-1,5-diyl)oxy-1,4-phenylenesulfonyl-1,4-phenylene] | P373738 | C60H52O8S2 | Thermal property | Thermal decomposition temperature | 455 | 0 | C
Homopolymer | poly[oxy(1,3,3-trimethylindane-6,1-diyl)-1,4-phenyleneoxy-1,4-phenylenesulfonyl-1,4-phenyleneoxy-1,4-phenylene(1,3,3-trimethylindane-1,5-diyl)oxy-1,4-phenylenesulfonyl-1,4-phenylene] | P373738 | C60H52O8S2 | Thermal property | Thermal decomposition weight loss | 10 | 0 | %
Homopolymer | poly[oxy(1,3,3-trimethylindane-6,1-diyl)-1,4-phenyleneoxy-1,4-phenylenesulfonyl-1,4-phenyleneoxy-1,4-phenylene(1,3,3-trimethylindane-1,5-diyl)oxy-1,4-phenylenesulfonyl-1,4-phenylene] | P373738 | C60H52O8S2 | Polymer Information | SMILES | *Oc1ccc2c(c1)C(C)(C)CC2(C)c1ccc(cc1)Oc1ccc(cc1)S(=O)(=O)c1ccc(cc1)Oc1ccc(cc1)C1(C)CC(c2c1cc(cc2)Oc1ccc(cc1)S(=O)(=O)c1ccc(cc1)*)(C)C
Homopolymer | poly[oxy(2,3,5,6-tetrafluoro-1,4-phenylene)oxy(1,3,3-trimethylindane-6,1-diyl)-1,4-phenyleneoxy(2,3,5,6-tetrafluoro-1,4-phenylene)oxy-1,4-phenylene(1,3,3-trimethylindane-1,5-diyl)] | P373739 | C48H36F8O4 | Thermal property | Thermal decomposition temperature | 458 | 0 | C
Homopolymer | poly[oxy(2,3,5,6-tetrafluoro-1,4-phenylene)oxy(1,3,3-trimethylindane-6,1-diyl)-1,4-phenyleneoxy(2,3,5,6-tetrafluoro-1,4-phenylene)oxy-1,4-phenylene(1,3,3-trimethylindane-1,5-diyl)] | P373739 | C48H36F8O4 | Thermal property | Thermal decomposition weight loss | 10 | 0 | %
Homopolymer | poly[oxy(2,3,5,6-tetrafluoro-1,4-phenylene)oxy(1,3,3-trimethylindane-6,1-diyl)-1,4-phenyleneoxy(2,3,5,6-tetrafluoro-1,4-phenylene)oxy-1,4-phenylene(1,3,3-trimethylindane-1,5-diyl)] | P373739 | C48H36F8O4 | Polymer Information | SMILES | *Oc1ccc2c(c1)C(C)(C)CC2(C)c1ccc(cc1)Oc1c(F)c(F)c(c(c1F)F)Oc1ccc(cc1)C1(C)CC(c2c1cc(cc2)Oc1c(F)c(F)c(c(c1F)F)*)(C)C
Homopolymer | poly[oxy(2-methyl-1-oxoethylene)oxypropane-1,3-diyl] | P373740 | C6H10O3 | Thermal property | Glass transition temperature | -33 | 0 | C
Homopolymer | poly[oxy(2-methyl-1-oxoethylene)oxypropane-1,3-diyl] | P373740 | C6H10O3 | Polymer Information | SMILES | *CCCOC(=O)C(O*)C
Homopolymer | poly(2-dodecylthieno[3,4-b][1,4]dioxane-5,7-diyl) | P373741 | C18H28O2S | Polymer Information | SMILES | CCCCCCCCCCCCC1COc2c(O1)c(*)sc2*
Homopolymer | poly(2-hexadecylthieno[3,4-b][1,4]dioxane-5,7-diyl) | P373742 | C22H36O2S | Polymer Information | SMILES | CCCCCCCCCCCCCCCCC1COc2c(O1)c(*)sc2*
Homopolymer | poly[oxy(methoxy)(oxo)phosphanediyloxyethylene] | P373743 | C3H7O4P | Polymer Information | SMILES | *CCOP(=O)(OC)O*
Homopolymer | poly[oxybutane-1,4-diyloxy-1,4-phenylenecarbonylimino-1,3-phenylene(oxo)(phenyl)-lambda5-phosphanediyl-1,3-phenyleneiminocarbonyl-1,4-phenylene] | P373744 | C36H31N2O5P | Thermal property | Glass transition temperature | 185 | 130.5 | C
Homopolymer | poly[oxybutane-1,4-diyloxy-1,4-phenylenecarbonylimino-1,3-phenylene(oxo)(phenyl)-lambda5-phosphanediyl-1,3-phenyleneiminocarbonyl-1,4-phenylene] | P373744 | C36H31N2O5P | Thermal property | Thermal decomposition temperature | 357.5 | 1152.917 | C
Homopolymer | poly[oxybutane-1,4-diyloxy-1,4-phenylenecarbonylimino-1,3-phenylene(oxo)(phenyl)-lambda5-phosphanediyl-1,3-phenyleneiminocarbonyl-1,4-phenylene] | P373744 | C36H31N2O5P | Thermal property | Thermal decomposition weight loss | 7.5 | 6.666667 | %
Homopolymer | poly[oxybutane-1,4-diyloxy-1,4-phenylenecarbonylimino-1,3-phenylene(oxo)(phenyl)-lambda5-phosphanediyl-1,3-phenyleneiminocarbonyl-1,4-phenylene] | P373744 | C36H31N2O5P | Physicochemical property | Water absorption | 9.95 | 20.93143 | wt%
Homopolymer | poly[oxybutane-1,4-diyloxy-1,4-phenylenecarbonylimino-1,3-phenylene(oxo)(phenyl)-lambda5-phosphanediyl-1,3-phenyleneiminocarbonyl-1,4-phenylene] | P373744 | C36H31N2O5P | Heat resistance and combustion | Oxygen index | 35 | 2.571429 | %
Homopolymer | poly[oxybutane-1,4-diyloxy-1,4-phenylenecarbonylimino-1,3-phenylene(oxo)(phenyl)-lambda5-phosphanediyl-1,3-phenyleneiminocarbonyl-1,4-phenylene] | P373744 | C36H31N2O5P | Polymer Information | SMILES | *CCCCOc1ccc(cc1)C(=O)Nc1cccc(c1)P(=O)(c1cccc(c1)NC(=O)c1ccc(cc1)O*)c1ccccc1
Homopolymer | poly[oxy-3,3',5,5'-tetramethylbiphenyl-4,4'-diyloxy-2-(sodiooxy)sulfonyl-1,4-phenylenecarbonyl-3-(sodiooxy)sulfonyl-1,4-phenylene] | P373745 | C29H22Na2O9S2 | Polymer Information | SMILES | *Oc1c(C)cc(cc1C)c1cc(C)c(c(c1)C)Oc1ccc(cc1S(=O)(=O)O[Na])C(=O)c1ccc(c(c1)S(=O)(=O)O[Na])*
Homopolymer | poly[oxy(1-amino-4-sulfonaphthalene-2,6-diyl)] | P373746 | C10H7NO4S | Thermal property | Thermal decomposition temperature | 180 | 0 | C
Homopolymer | poly[oxy(1-amino-4-sulfonaphthalene-2,6-diyl)] | P373746 | C10H7NO4S | Electric property | Electric conductivity | 5.96e-05 | 0 | 1/(ohm*cm)
Homopolymer | poly[oxy(1-amino-4-sulfonaphthalene-2,6-diyl)] | P373746 | C10H7NO4S | Electric property | Volume resistivity | 16800 | 0 | ohm*cm
Homopolymer | poly[oxy(1-amino-4-sulfonaphthalene-2,6-diyl)] | P373746 | C10H7NO4S | Polymer Information | SMILES | *Oc1cc(c2c(c1N)ccc(c2)*)S(=O)(=O)O
Homopolymer | poly[oxy-1,4-phenylene(methyl)(trifluoromethyl)methylene-1,4-phenylene] | P373747 | C15H11F3O | Physicochemical property | Gas permeability coefficient p | 1.075e-12 | 5.868786e-25 | cm3(STP)cm/(cm2*s*Pa)
Homopolymer | poly[oxy-1,4-phenylene(methyl)(trifluoromethyl)methylene-1,4-phenylene] | P373747 | C15H11F3O | Polymer Information | SMILES | *Oc1ccc(cc1)C(C(F)(F)F)(c1ccc(cc1)*)C
Homopolymer | poly[oxy-1,4-phenylene(methyl)(trifluoromethyl)methylene-1,4-phenyleneoxy-1,4-phenylenecarbonyl-1,4-phenylene] | P373748 | C28H19F3O3 | Physicochemical property | Gas permeability coefficient p | 5.05e-13 | 1.352786e-25 | cm3(STP)cm/(cm2*s*Pa)
Homopolymer | poly[oxy-1,4-phenylene(methyl)(trifluoromethyl)methylene-1,4-phenyleneoxy-1,4-phenylenecarbonyl-1,4-phenylene] | P373748 | C28H19F3O3 | Polymer Information | SMILES | *Oc1ccc(cc1)C(C(F)(F)F)(c1ccc(cc1)Oc1ccc(cc1)C(=O)c1ccc(cc1)*)C
Homopolymer | poly[oxy-1,4-phenylene(phenyl)(trifluoromethyl)methylene-1,4-phenylene] | P373749 | C20H13F3O | Physicochemical property | Gas permeability coefficient p | 1.7e-12 | 6.922e-25 | cm3(STP)cm/(cm2*s*Pa)
Homopolymer | poly[oxy-1,4-phenylene(phenyl)(trifluoromethyl)methylene-1,4-phenylene] | P373749 | C20H13F3O | Polymer Information | SMILES | *Oc1ccc(cc1)C(C(F)(F)F)(c1ccc(cc1)*)c1ccccc1
Homopolymer | poly[oxy-1,4-phenylene(phenyl)(trifluoromethyl)methylene-1,4-phenyleneoxy-1,4-phenylenecarbonyl-1,4-phenylene] | P373750 | C33H21F3O3 | Physicochemical property | Gas permeability coefficient p | 5.75e-13 | 1.378857e-25 | cm3(STP)cm/(cm2*s*Pa)
Homopolymer | poly[oxy-1,4-phenylene(phenyl)(trifluoromethyl)methylene-1,4-phenyleneoxy-1,4-phenylenecarbonyl-1,4-phenylene] | P373750 | C33H21F3O3 | Polymer Information | SMILES | *Oc1ccc(cc1)C(C(F)(F)F)(c1ccccc1)c1ccc(cc1)Oc1ccc(cc1)C(=O)c1ccc(cc1)*
Homopolymer | poly[oxy-1,4-phenylene(2,3,4,5,6-pentafluorophenyl)methylene-1,4-phenyleneoxy-1,4-phenylenecarbonyl-1,4-phenylene] | P373751 | C32H17F5O3 | Physicochemical property | Gas permeability coefficient p | 7.7e-13 | 2.357357e-25 | cm3(STP)cm/(cm2*s*Pa)
Homopolymer | poly[oxy-1,4-phenylene(2,3,4,5,6-pentafluorophenyl)methylene-1,4-phenyleneoxy-1,4-phenylenecarbonyl-1,4-phenylene] | P373751 | C32H17F5O3 | Polymer Information | SMILES | *Oc1ccc(cc1)C(c1c(F)c(F)c(c(c1F)F)F)c1ccc(cc1)Oc1ccc(cc1)C(=O)c1ccc(cc1)*
Homopolymer | poly[oxy-1,4-phenylene(2,3,4,5,6-pentafluorophenyl)methylene-1,4-phenyleneoxy-1,4-phenyleneterephthaloyl-1,4-phenylene] | P373752 | C39H21F5O4 | Physicochemical property | Gas permeability coefficient p | 5.75e-13 | 1.548054e-25 | cm3(STP)cm/(cm2*s*Pa)
Homopolymer | poly[oxy-1,4-phenylene(2,3,4,5,6-pentafluorophenyl)methylene-1,4-phenyleneoxy-1,4-phenyleneterephthaloyl-1,4-phenylene] | P373752 | C39H21F5O4 | Polymer Information | SMILES | *Oc1ccc(cc1)C(c1c(F)c(F)c(c(c1F)F)F)c1ccc(cc1)Oc1ccc(cc1)C(=O)c1ccc(cc1)C(=O)c1ccc(cc1)*
Homopolymer | poly(oxy{9,9-bis[4-(diphenylamino)phenyl]fluorene-2,7-diyl}oxy-1,4-phenyleneanthracene-9,10-diyl-1,4-phenylene) | P373753 | C75H50N2O2 | Thermal property | Thermal decomposition temperature | 740 | 0 | C
Homopolymer | poly(oxy{9,9-bis[4-(diphenylamino)phenyl]fluorene-2,7-diyl}oxy-1,4-phenyleneanthracene-9,10-diyl-1,4-phenylene) | P373753 | C75H50N2O2 | Thermal property | Thermal decomposition weight loss | 46.914 | 0 | %
Homopolymer | poly(oxy{9,9-bis[4-(diphenylamino)phenyl]fluorene-2,7-diyl}oxy-1,4-phenyleneanthracene-9,10-diyl-1,4-phenylene) | P373753 | C75H50N2O2 | Polymer Information | SMILES | *Oc1ccc2-c3c(C(c2c1)(c1ccc(cc1)N(c1ccccc1)c1ccccc1)c1ccc(cc1)N(c1ccccc1)c1ccccc1)cc(cc3)Oc1ccc(cc1)c1c2ccccc2c(c2c1cccc2)c1ccc(cc1)*
Homopolymer | poly(oxy{9,9-bis[4-(diphenylamino)phenyl]fluorene-2,7-diyl}oxy-1,4-phenylene(2-propylanthracene-9,10-diyl)-1,4-phenylene) | P373754 | C78H56N2O2 | Thermal property | Thermal decomposition temperature | 390 | 0 | C
Homopolymer | poly(oxy{9,9-bis[4-(diphenylamino)phenyl]fluorene-2,7-diyl}oxy-1,4-phenylene(2-propylanthracene-9,10-diyl)-1,4-phenylene) | P373754 | C78H56N2O2 | Thermal property | Thermal decomposition weight loss | 71.02 | 0 | %
Homopolymer | poly(oxy{9,9-bis[4-(diphenylamino)phenyl]fluorene-2,7-diyl}oxy-1,4-phenylene(2-propylanthracene-9,10-diyl)-1,4-phenylene) | P373754 | C78H56N2O2 | Polymer Information | SMILES | CCCc1ccc2c(c1)c(c1ccc(cc1)Oc1ccc3-c4c(C(c3c1)(c1ccc(cc1)N(c1ccccc1)c1ccccc1)c1ccc(cc1)N(c1ccccc1)c1ccccc1)cc(cc4)O*)c1c(c2c2ccc(cc2)*)cccc1
Homopolymer | poly(oxy{9,9-bis[4-(diphenylamino)phenyl]fluorene-2,7-diyl}oxy-1,4-phenylene(2-pentylanthracene-9,10-diyl)-1,4-phenylene) | P373755 | C80H60N2O2 | Thermal property | Thermal decomposition temperature | 630 | 0 | C
Homopolymer | poly(oxy{9,9-bis[4-(diphenylamino)phenyl]fluorene-2,7-diyl}oxy-1,4-phenylene(2-pentylanthracene-9,10-diyl)-1,4-phenylene) | P373755 | C80H60N2O2 | Thermal property | Thermal decomposition weight loss | 49.388 | 0 | %
Homopolymer | poly(oxy{9,9-bis[4-(diphenylamino)phenyl]fluorene-2,7-diyl}oxy-1,4-phenylene(2-pentylanthracene-9,10-diyl)-1,4-phenylene) | P373755 | C80H60N2O2 | Polymer Information | SMILES | CCCCCc1ccc2c(c1)c(c1ccc(cc1)Oc1ccc3-c4c(C(c3c1)(c1ccc(cc1)N(c1ccccc1)c1ccccc1)c1ccc(cc1)N(c1ccccc1)c1ccccc1)cc(cc4)O*)c1c(c2c2ccc(cc2)*)cccc1
Homopolymer | poly(oxy{9,9-bis[4-(diphenylamino)phenyl]fluorene-2,7-diyl}oxy-1,4-phenylene(2-benzylanthracene-9,10-diyl)-1,4-phenylene) | P373756 | C82H56N2O2 | Thermal property | Thermal decomposition temperature | 580 | 0 | C
Homopolymer | poly(oxy{9,9-bis[4-(diphenylamino)phenyl]fluorene-2,7-diyl}oxy-1,4-phenylene(2-benzylanthracene-9,10-diyl)-1,4-phenylene) | P373756 | C82H56N2O2 | Thermal property | Thermal decomposition weight loss | 27.069 | 0 | %
Homopolymer | poly(oxy{9,9-bis[4-(diphenylamino)phenyl]fluorene-2,7-diyl}oxy-1,4-phenylene(2-benzylanthracene-9,10-diyl)-1,4-phenylene) | P373756 | C82H56N2O2 | Polymer Information | SMILES | *Oc1ccc2-c3c(C(c2c1)(c1ccc(cc1)N(c1ccccc1)c1ccccc1)c1ccc(cc1)N(c1ccccc1)c1ccccc1)cc(cc3)Oc1ccc(cc1)c1c2ccccc2c(c2c1cc(cc2)Cc1ccccc1)c1ccc(cc1)*
Homopolymer | poly(oxy-1,4-phenylenemethanylylidenenitrilo-1,4-phenylenenitrilomethanylylidene-1,4-phenylene) | P373757 | C20H14N2O | Thermal property | Thermal decomposition temperature | 496 | 0 | C
Homopolymer | poly(oxy-1,4-phenylenemethanylylidenenitrilo-1,4-phenylenenitrilomethanylylidene-1,4-phenylene) | P373757 | C20H14N2O | Thermal property | Thermal decomposition weight loss | 49.85 | 0 | %
Homopolymer | poly(oxy-1,4-phenylenemethanylylidenenitrilo-1,4-phenylenenitrilomethanylylidene-1,4-phenylene) | P373757 | C20H14N2O | Electric property | Electric conductivity | 1e-12 | 0 | 1/(ohm*cm)
Homopolymer | poly(oxy-1,4-phenylenemethanylylidenenitrilo-1,4-phenylenenitrilomethanylylidene-1,4-phenylene) | P373757 | C20H14N2O | Electric property | Volume resistivity | 1000000000000 | 0 | ohm*cm
Homopolymer | poly(oxy-1,4-phenylenemethanylylidenenitrilo-1,4-phenylenenitrilomethanylylidene-1,4-phenylene) | P373757 | C20H14N2O | Polymer Information | SMILES | *Oc1ccc(cc1)C=Nc1ccc(cc1)N=Cc1ccc(cc1)*
Homopolymer | poly[oxy-2-sulfo-1,4-phenyleneoxy(2,2,'3,3',5,5',6,6'-octafluorobiphenyl-4,4'-diyl)] | P373758 | C18H4F8O5S | Thermal property | Glass transition temperature | 120 | 0 | C
Homopolymer | poly[oxy-2-sulfo-1,4-phenyleneoxy(2,2,'3,3',5,5',6,6'-octafluorobiphenyl-4,4'-diyl)] | P373758 | C18H4F8O5S | Thermal property | Thermal decomposition temperature | 402.5 | 26594.17 | C
Homopolymer | poly[oxy-2-sulfo-1,4-phenyleneoxy(2,2,'3,3',5,5',6,6'-octafluorobiphenyl-4,4'-diyl)] | P373758 | C18H4F8O5S | Electric property | Electric conductivity | 0.18 | 0.00152 | 1/(ohm*cm)
Homopolymer | poly[oxy-2-sulfo-1,4-phenyleneoxy(2,2,'3,3',5,5',6,6'-octafluorobiphenyl-4,4'-diyl)] | P373758 | C18H4F8O5S | Electric property | Volume resistivity | 5.6 | 0.8346667 | ohm*cm
Homopolymer | poly[oxy-2-sulfo-1,4-phenyleneoxy(2,2,'3,3',5,5',6,6'-octafluorobiphenyl-4,4'-diyl)] | P373758 | C18H4F8O5S | Polymer Information | SMILES | *Oc1ccc(cc1S(=O)(=O)O)Oc1c(F)c(F)c(c(c1F)F)c1c(F)c(F)c(c(c1F)F)*
Homopolymer | poly[(1-methyl-4-oxopiperidine-3,5-diylidene)methanylylidenefuran-2,5-diylterephthaloylfuran-2,5-diylmethanylylidene] | P373759 | C24H17NO5 | Thermal property | Thermal decomposition temperature | 500 | 0 | C
Homopolymer | poly[(1-methyl-4-oxopiperidine-3,5-diylidene)methanylylidenefuran-2,5-diylterephthaloylfuran-2,5-diylmethanylylidene] | P373759 | C24H17NO5 | Thermal property | Thermal decomposition weight loss | 76 | 0 | %
Homopolymer | poly[(1-methyl-4-oxopiperidine-3,5-diylidene)methanylylidenefuran-2,5-diylterephthaloylfuran-2,5-diylmethanylylidene] | P373759 | C24H17NO5 | Polymer Information | SMILES | *=Cc1ccc(o1)C(=O)c1ccc(cc1)C(=O)c1ccc(o1)C=C1CN(C)CC(=*)C1=O
Homopolymer | poly[(1-methyl-4-oxopiperidine-3,5-diylidene)methanylylidenefuran-2,5-diylisophthaloylfuran-2,5-diylmethanylylidene] | P373760 | C24H17NO5 | Thermal property | Thermal decomposition temperature | 500 | 0 | C
Homopolymer | poly[(1-methyl-4-oxopiperidine-3,5-diylidene)methanylylidenefuran-2,5-diylisophthaloylfuran-2,5-diylmethanylylidene] | P373760 | C24H17NO5 | Thermal property | Thermal decomposition weight loss | 74 | 0 | %
Homopolymer | poly[(1-methyl-4-oxopiperidine-3,5-diylidene)methanylylidenefuran-2,5-diylisophthaloylfuran-2,5-diylmethanylylidene] | P373760 | C24H17NO5 | Polymer Information | SMILES | *=Cc1ccc(o1)C(=O)c1cccc(c1)C(=O)c1ccc(o1)C=C1CN(C)CC(=*)C1=O
Homopolymer | poly[(1-methyl-4-oxopiperidine-3,5-diylidene)methanylylidenefuran-2,5-diylhexanedioylfuran-2,5-diylmethanylylidene] | P373761 | C22H21NO5 | Thermal property | Thermal decomposition temperature | 500 | 0 | C
Homopolymer | poly[(1-methyl-4-oxopiperidine-3,5-diylidene)methanylylidenefuran-2,5-diylhexanedioylfuran-2,5-diylmethanylylidene] | P373761 | C22H21NO5 | Thermal property | Thermal decomposition weight loss | 79 | 0 | %
Homopolymer | poly[(1-methyl-4-oxopiperidine-3,5-diylidene)methanylylidenefuran-2,5-diylhexanedioylfuran-2,5-diylmethanylylidene] | P373761 | C22H21NO5 | Polymer Information | SMILES | *=Cc1ccc(o1)C(=O)CCCCC(=O)c1ccc(o1)C=C1CN(C)CC(=*)C1=O
Homopolymer | poly[(1-methyl-4-oxopiperidine-3,5-diylidene)methanylylidenefuran-2,5-diyldecanedioylfuran-2,5-diylmethanylylidene] | P373762 | C26H29NO5 | Thermal property | Thermal decomposition temperature | 500 | 0 | C
Homopolymer | poly[(1-methyl-4-oxopiperidine-3,5-diylidene)methanylylidenefuran-2,5-diyldecanedioylfuran-2,5-diylmethanylylidene] | P373762 | C26H29NO5 | Thermal property | Thermal decomposition weight loss | 75 | 0 | %
Homopolymer | poly[(1-methyl-4-oxopiperidine-3,5-diylidene)methanylylidenefuran-2,5-diyldecanedioylfuran-2,5-diylmethanylylidene] | P373762 | C26H29NO5 | Polymer Information | SMILES | *=Cc1ccc(o1)C(=O)CCCCCCCCC(=O)c1ccc(o1)C=C1CN(C)CC(=*)C1=O
Homopolymer | poly[oxy-1,4-phenyleneoxy-1,4-phenyleneimino-1,4-phenylenesulfonyl-1,4-phenyleneimino-1,4-phenylene] | P373763 | C30H22N2O4S | Thermal property | Glass transition temperature | 144.6 | 0 | C
Homopolymer | poly[oxy-1,4-phenyleneoxy-1,4-phenyleneimino-1,4-phenylenesulfonyl-1,4-phenyleneimino-1,4-phenylene] | P373763 | C30H22N2O4S | Dilute solution property | Intrinsic viscosity eta | 0.304 | 0 | dl/g
Homopolymer | poly[oxy-1,4-phenyleneoxy-1,4-phenyleneimino-1,4-phenylenesulfonyl-1,4-phenyleneimino-1,4-phenylene] | P373763 | C30H22N2O4S | Polymer Information | SMILES | *Oc1ccc(cc1)Oc1ccc(cc1)Nc1ccc(cc1)S(=O)(=O)c1ccc(cc1)Nc1ccc(cc1)*
Homopolymer | poly[oxy-1,4-phenylene(dimethylmethylene)-1,4-phenyleneoxy-1,4-phenyleneimino-1,4-phenylenesulfonyl-1,4-phenyleneimino-1,4-phenylene] | P373764 | C39H32N2O4S | Thermal property | Glass transition temperature | 145 | 0 | C
Homopolymer | poly[oxy-1,4-phenylene(dimethylmethylene)-1,4-phenyleneoxy-1,4-phenyleneimino-1,4-phenylenesulfonyl-1,4-phenyleneimino-1,4-phenylene] | P373764 | C39H32N2O4S | Dilute solution property | Intrinsic viscosity eta | 0.458 | 0 | dl/g
Homopolymer | poly[oxy-1,4-phenylene(dimethylmethylene)-1,4-phenyleneoxy-1,4-phenyleneimino-1,4-phenylenesulfonyl-1,4-phenyleneimino-1,4-phenylene] | P373764 | C39H32N2O4S | Polymer Information | SMILES | *Oc1ccc(cc1)Nc1ccc(cc1)S(=O)(=O)c1ccc(cc1)Nc1ccc(cc1)Oc1ccc(cc1)C(c1ccc(cc1)*)(C)C
Homopolymer | poly(hexahydrofuro[3,2-b]furan-3,6-diyloxycarbonyl-1,3-phenyleneoxyhexane-1,6-diyloxy-1,3-phenylenecarbonyloxy) | P373765 | C26H28O8 | Thermal property | Glass transition temperature | 42 | 3.642857 | C
Homopolymer | poly(hexahydrofuro[3,2-b]furan-3,6-diyloxycarbonyl-1,3-phenyleneoxyhexane-1,6-diyloxy-1,3-phenylenecarbonyloxy) | P373765 | C26H28O8 | Polymer Information | SMILES | *OC(=O)c1cccc(c1)OCCCCCCOc1cccc(c1)C(=O)OC1COC2C1OCC2*
Homopolymer | poly(hexahydrofuro[3,2-b]furan-3,6-diyloxycarbonyl-1,3-phenyleneoxyoctane-1,8-diyloxy-1,3-phenylenecarbonyloxy) | P373766 | C28H32O8 | Thermal property | Glass transition temperature | 32 | 1.928571 | C
Homopolymer | poly(hexahydrofuro[3,2-b]furan-3,6-diyloxycarbonyl-1,3-phenyleneoxyoctane-1,8-diyloxy-1,3-phenylenecarbonyloxy) | P373766 | C28H32O8 | Polymer Information | SMILES | *OC(=O)c1cccc(c1)OCCCCCCCCOc1cccc(c1)C(=O)OC1COC2C1OCC2*
Homopolymer | poly(hexahydrofuro[3,2-b]furan-3,6-diyloxycarbonyl-1,3-phenyleneoxydecane-1,10-diyloxy-1,3-phenylenecarbonyloxy) | P373767 | C30H36O8 | Thermal property | Glass transition temperature | 29 | 4.785714 | C
Homopolymer | poly(hexahydrofuro[3,2-b]furan-3,6-diyloxycarbonyl-1,3-phenyleneoxydecane-1,10-diyloxy-1,3-phenylenecarbonyloxy) | P373767 | C30H36O8 | Polymer Information | SMILES | *OC(=O)c1cccc(c1)OCCCCCCCCCCOc1cccc(c1)C(=O)OC1COC2C1OCC2*
Homopolymer | poly(2-methyltetrahydrofuran-2,5-diyl) | P373768 | C5H8O | Polymer Information | SMILES | *C1CCC(O1)(*)C
Homopolymer | poly(1-oxo-1,2-dihydrophthalazine-2,4-diyl-1,4-phenyleneoxy-1,4-phenylenesulfonyl-1,4-phenyleneoxy) | P373769 | C26H16N2O5S | Polymer Information | SMILES | *c1ccc(cc1)Oc1ccc(cc1)S(=O)(=O)c1ccc(cc1)On1nc(*)c2c(c1=O)cccc2
Homopolymer | poly[oxy(diphenyl)silanediyloxybiphenyl-4,4'-diyl] | P373770 | C24H18O2Si | Thermal property | Glass transition temperature | 124.35 | 224.217 | C
Homopolymer | poly[oxy(diphenyl)silanediyloxybiphenyl-4,4'-diyl] | P373770 | C24H18O2Si | Thermal property | Thermal decomposition temperature | 525 | 206.6667 | C
Homopolymer | poly[oxy(diphenyl)silanediyloxybiphenyl-4,4'-diyl] | P373770 | C24H18O2Si | Thermal property | Thermal decomposition weight loss | 5 | 0 | %
Homopolymer | poly[oxy(diphenyl)silanediyloxybiphenyl-4,4'-diyl] | P373770 | C24H18O2Si | Polymer Information | SMILES | *O[Si](c1ccccc1)(c1ccccc1)Oc1ccc(cc1)c1ccc(cc1)*
Homopolymer | poly(oxy-1,4-phenyleneperhydronaphthalene-2,2-diyl-1,4-phenyleneoxy-1,4-phenylenecarbonyl-1,4-phenylene) | P373771 | C35H32O3 | Thermal property | Glass transition temperature | 214 | 0 | C
Homopolymer | poly(oxy-1,4-phenyleneperhydronaphthalene-2,2-diyl-1,4-phenyleneoxy-1,4-phenylenecarbonyl-1,4-phenylene) | P373771 | C35H32O3 | Thermal property | Thermal decomposition temperature | 467 | 192 | C
Homopolymer | poly(oxy-1,4-phenyleneperhydronaphthalene-2,2-diyl-1,4-phenyleneoxy-1,4-phenylenecarbonyl-1,4-phenylene) | P373771 | C35H32O3 | Thermal property | Thermal decomposition weight loss | 5 | 33.33333 | %
Homopolymer | poly(oxy-1,4-phenyleneperhydronaphthalene-2,2-diyl-1,4-phenyleneoxy-1,4-phenylenecarbonyl-1,4-phenylene) | P373771 | C35H32O3 | Polymer Information | SMILES | *Oc1ccc(cc1)C1(CCC2C(C1)CCCC2)c1ccc(cc1)Oc1ccc(cc1)C(=O)c1ccc(cc1)*
Homopolymer | poly[oxy(2-methyl-1,4-phenylene)perhydronaphthalene-2,2-diyl(3-methyl-1,4-phenylene)oxy-1,4-phenylenecarbonyl-1,4-phenylene] | P373772 | C37H36O3 | Thermal property | Glass transition temperature | 201 | 0 | C
Homopolymer | poly[oxy(2-methyl-1,4-phenylene)perhydronaphthalene-2,2-diyl(3-methyl-1,4-phenylene)oxy-1,4-phenylenecarbonyl-1,4-phenylene] | P373772 | C37H36O3 | Thermal property | Thermal decomposition temperature | 458.5 | 16.33333 | C
Homopolymer | poly[oxy(2-methyl-1,4-phenylene)perhydronaphthalene-2,2-diyl(3-methyl-1,4-phenylene)oxy-1,4-phenylenecarbonyl-1,4-phenylene] | P373772 | C37H36O3 | Thermal property | Thermal decomposition weight loss | 5 | 33.33333 | %
Homopolymer | poly[oxy(2-methyl-1,4-phenylene)perhydronaphthalene-2,2-diyl(3-methyl-1,4-phenylene)oxy-1,4-phenylenecarbonyl-1,4-phenylene] | P373772 | C37H36O3 | Polymer Information | SMILES | *Oc1ccc(cc1C)C1(CCC2C(C1)CCCC2)c1ccc(c(c1)C)Oc1ccc(cc1)C(=O)c1ccc(cc1)*
Homopolymer | poly[oxy(2,6-dimethyl-1,4-phenylene)perhydronaphthalene-2,2-diyl(3,5-dimethyl-1,4-phenylene)oxy-1,4-phenylenecarbonyl-1,4-phenylene] | P373773 | C39H40O3 | Thermal property | Glass transition temperature | 251 | 0 | C
Homopolymer | poly[oxy(2,6-dimethyl-1,4-phenylene)perhydronaphthalene-2,2-diyl(3,5-dimethyl-1,4-phenylene)oxy-1,4-phenylenecarbonyl-1,4-phenylene] | P373773 | C39H40O3 | Thermal property | Thermal decomposition temperature | 462 | 12 | C
Homopolymer | poly[oxy(2,6-dimethyl-1,4-phenylene)perhydronaphthalene-2,2-diyl(3,5-dimethyl-1,4-phenylene)oxy-1,4-phenylenecarbonyl-1,4-phenylene] | P373773 | C39H40O3 | Thermal property | Thermal decomposition weight loss | 5 | 33.33333 | %
Homopolymer | poly[oxy(2,6-dimethyl-1,4-phenylene)perhydronaphthalene-2,2-diyl(3,5-dimethyl-1,4-phenylene)oxy-1,4-phenylenecarbonyl-1,4-phenylene] | P373773 | C39H40O3 | Polymer Information | SMILES | *Oc1c(C)cc(cc1C)C1(CCC2C(C1)CCCC2)c1cc(C)c(c(c1)C)Oc1ccc(cc1)C(=O)c1ccc(cc1)*
Homopolymer | poly(oxy-1,4-phenyleneperhydronaphthalene-2,2-diyl-1,4-phenyleneoxy-1,4-phenyleneisophthaloyl-1,4-phenylene) | P373774 | C42H36O4 | Thermal property | Glass transition temperature | 194 | 0 | C
Homopolymer | poly(oxy-1,4-phenyleneperhydronaphthalene-2,2-diyl-1,4-phenyleneoxy-1,4-phenyleneisophthaloyl-1,4-phenylene) | P373774 | C42H36O4 | Thermal property | Thermal decomposition temperature | 473.5 | 507 | C
Homopolymer | poly(oxy-1,4-phenyleneperhydronaphthalene-2,2-diyl-1,4-phenyleneoxy-1,4-phenyleneisophthaloyl-1,4-phenylene) | P373774 | C42H36O4 | Thermal property | Thermal decomposition weight loss | 5 | 33.33333 | %
Homopolymer | poly(oxy-1,4-phenyleneperhydronaphthalene-2,2-diyl-1,4-phenyleneoxy-1,4-phenyleneisophthaloyl-1,4-phenylene) | P373774 | C42H36O4 | Polymer Information | SMILES | *Oc1ccc(cc1)C1(CCC2C(C1)CCCC2)c1ccc(cc1)Oc1ccc(cc1)C(=O)c1cccc(c1)C(=O)c1ccc(cc1)*
Homopolymer | poly[oxy(2-methyl-1,4-phenylene)perhydronaphthalene-2,2-diyl(3-methyl-1,4-phenylene)oxy-1,4-phenyleneisophthaloyl-1,4-phenylene] | P373775 | C44H40O4 | Thermal property | Glass transition temperature | 185 | 0 | C
Homopolymer | poly[oxy(2-methyl-1,4-phenylene)perhydronaphthalene-2,2-diyl(3-methyl-1,4-phenylene)oxy-1,4-phenyleneisophthaloyl-1,4-phenylene] | P373775 | C44H40O4 | Thermal property | Thermal decomposition temperature | 467.5 | 40.33333 | C
Homopolymer | poly[oxy(2-methyl-1,4-phenylene)perhydronaphthalene-2,2-diyl(3-methyl-1,4-phenylene)oxy-1,4-phenyleneisophthaloyl-1,4-phenylene] | P373775 | C44H40O4 | Thermal property | Thermal decomposition weight loss | 5 | 33.33333 | %
Homopolymer | poly[oxy(2-methyl-1,4-phenylene)perhydronaphthalene-2,2-diyl(3-methyl-1,4-phenylene)oxy-1,4-phenyleneisophthaloyl-1,4-phenylene] | P373775 | C44H40O4 | Polymer Information | SMILES | *Oc1ccc(cc1C)C1(CCC2C(C1)CCCC2)c1ccc(c(c1)C)Oc1ccc(cc1)C(=O)c1cccc(c1)C(=O)c1ccc(cc1)*
Homopolymer | poly[oxy(2,6-dimethyl-1,4-phenylene)perhydronaphthalene-2,2-diyl(3,5-dimethyl-1,4-phenylene)oxy-1,4-phenyleneisophthaloyl-1,4-phenylene] | P373776 | C46H44O4 | Thermal property | Glass transition temperature | 224 | 0 | C
Homopolymer | poly[oxy(2,6-dimethyl-1,4-phenylene)perhydronaphthalene-2,2-diyl(3,5-dimethyl-1,4-phenylene)oxy-1,4-phenyleneisophthaloyl-1,4-phenylene] | P373776 | C46H44O4 | Thermal property | Thermal decomposition temperature | 462 | 5.333333 | C
Homopolymer | poly[oxy(2,6-dimethyl-1,4-phenylene)perhydronaphthalene-2,2-diyl(3,5-dimethyl-1,4-phenylene)oxy-1,4-phenyleneisophthaloyl-1,4-phenylene] | P373776 | C46H44O4 | Thermal property | Thermal decomposition weight loss | 5 | 33.33333 | %
Homopolymer | poly[oxy(2,6-dimethyl-1,4-phenylene)perhydronaphthalene-2,2-diyl(3,5-dimethyl-1,4-phenylene)oxy-1,4-phenyleneisophthaloyl-1,4-phenylene] | P373776 | C46H44O4 | Polymer Information | SMILES | *Oc1c(C)cc(cc1C)C1(CCC2C(C1)CCCC2)c1cc(C)c(c(c1)C)Oc1ccc(cc1)C(=O)c1cccc(c1)C(=O)c1ccc(cc1)*
Homopolymer | poly{(9-octyl-9H-carbazole-2,7-diyl)(3,4-dihexylthiophene-2,5-diyl)ethene-1,2-diyl[4-(dicyanomethylidene)-4H-pyran-2,6-diyl]ethene-1,2-diyl(3,4-dihexylthiophene-2,5-diyl)} | P373777 | C64H81N3OS2 | Thermal property | Thermal decomposition temperature | 300 | 0 | C
Homopolymer | poly{(9-octyl-9H-carbazole-2,7-diyl)(3,4-dihexylthiophene-2,5-diyl)ethene-1,2-diyl[4-(dicyanomethylidene)-4H-pyran-2,6-diyl]ethene-1,2-diyl(3,4-dihexylthiophene-2,5-diyl)} | P373777 | C64H81N3OS2 | Thermal property | Thermal decomposition weight loss | 5 | 0 | %
Homopolymer | poly{(9-octyl-9H-carbazole-2,7-diyl)(3,4-dihexylthiophene-2,5-diyl)ethene-1,2-diyl[4-(dicyanomethylidene)-4H-pyran-2,6-diyl]ethene-1,2-diyl(3,4-dihexylthiophene-2,5-diyl)} | P373777 | C64H81N3OS2 | Polymer Information | SMILES | CCCCCCCCn1c2cc(ccc2c2c1cc(*)cc2)c1sc(c(c1CCCCCC)CCCCCC)C=CC1=CC(=C(C#N)C#N)C=C(O1)C=Cc1sc(c(c1CCCCCC)CCCCCC)*
Homopolymer | poly[{2,4,6,6-tetrakis[4-(methoxycarbonyl)phenoxy]-1,3,5,2lambda5,4lambda5,6lambda5-triazatriphosphinine-2,4-diyl}oxy-1,4-phenylene(dimethylmethylene)-1,4-phenyleneoxy] | P373778 | C47H42N3O14P3 | Thermal property | Glass transition temperature | 73 | 0 | C
Homopolymer | poly[{2,4,6,6-tetrakis[4-(methoxycarbonyl)phenoxy]-1,3,5,2lambda5,4lambda5,6lambda5-triazatriphosphinine-2,4-diyl}oxy-1,4-phenylene(dimethylmethylene)-1,4-phenyleneoxy] | P373778 | C47H42N3O14P3 | Thermal property | Thermal decomposition temperature | 380 | 0 | C
Homopolymer | poly[{2,4,6,6-tetrakis[4-(methoxycarbonyl)phenoxy]-1,3,5,2lambda5,4lambda5,6lambda5-triazatriphosphinine-2,4-diyl}oxy-1,4-phenylene(dimethylmethylene)-1,4-phenyleneoxy] | P373778 | C47H42N3O14P3 | Thermal property | Thermal decomposition weight loss | 0 | 0 | %
Homopolymer | poly[{2,4,6,6-tetrakis[4-(methoxycarbonyl)phenoxy]-1,3,5,2lambda5,4lambda5,6lambda5-triazatriphosphinine-2,4-diyl}oxy-1,4-phenylene(dimethylmethylene)-1,4-phenyleneoxy] | P373778 | C47H42N3O14P3 | Polymer Information | SMILES | *Oc1ccc(cc1)C(c1ccc(cc1)OP1(=NP(=NP(=N1)(*)Oc1ccc(cc1)C(=O)OC)(Oc1ccc(cc1)C(=O)OC)Oc1ccc(cc1)C(=O)OC)Oc1ccc(cc1)C(=O)OC)(C)C
Homopolymer | poly[{2,4,6,6-tetrakis[4-(propoxycarbonyl)phenoxy]-1,3,5,2lambda5,4lambda5,6lambda5-triazatriphosphinine-2,4-diyl}oxy-1,4-phenylene(dimethylmethylene)-1,4-phenyleneoxy] | P373779 | C55H58N3O14P3 | Thermal property | Glass transition temperature | 26 | 0 | C
Homopolymer | poly[{2,4,6,6-tetrakis[4-(propoxycarbonyl)phenoxy]-1,3,5,2lambda5,4lambda5,6lambda5-triazatriphosphinine-2,4-diyl}oxy-1,4-phenylene(dimethylmethylene)-1,4-phenyleneoxy] | P373779 | C55H58N3O14P3 | Thermal property | Thermal decomposition temperature | 367.5 | 8.333333 | C
Homopolymer | poly[{2,4,6,6-tetrakis[4-(propoxycarbonyl)phenoxy]-1,3,5,2lambda5,4lambda5,6lambda5-triazatriphosphinine-2,4-diyl}oxy-1,4-phenylene(dimethylmethylene)-1,4-phenyleneoxy] | P373779 | C55H58N3O14P3 | Thermal property | Thermal decomposition weight loss | 0 | 0 | %
Homopolymer | poly[{2,4,6,6-tetrakis[4-(propoxycarbonyl)phenoxy]-1,3,5,2lambda5,4lambda5,6lambda5-triazatriphosphinine-2,4-diyl}oxy-1,4-phenylene(dimethylmethylene)-1,4-phenyleneoxy] | P373779 | C55H58N3O14P3 | Polymer Information | SMILES | CCCOC(=O)c1ccc(cc1)OP1(=NP(=NP(=N1)(*)Oc1ccc(cc1)C(=O)OCCC)(Oc1ccc(cc1)C(=O)OCCC)Oc1ccc(cc1)C(=O)OCCC)Oc1ccc(cc1)C(c1ccc(cc1)O*)(C)C
Homopolymer | poly({2,4,6,6-tetrakis[4-(methoxycarbonyl)phenoxy]-1,3,5,2lambda5,4lambda5,6lambda5-triazatriphosphinine-2,4-diyl}oxy-1,4-phenylene[bis(trifluoromethyl)methylene]-1,4-phenyleneoxy) | P373780 | C47H36F6N3O14P3 | Thermal property | Glass transition temperature | 78 | 0 | C
Homopolymer | poly({2,4,6,6-tetrakis[4-(methoxycarbonyl)phenoxy]-1,3,5,2lambda5,4lambda5,6lambda5-triazatriphosphinine-2,4-diyl}oxy-1,4-phenylene[bis(trifluoromethyl)methylene]-1,4-phenyleneoxy) | P373780 | C47H36F6N3O14P3 | Thermal property | Thermal decomposition temperature | 452.5 | 4305.357 | C
Homopolymer | poly({2,4,6,6-tetrakis[4-(methoxycarbonyl)phenoxy]-1,3,5,2lambda5,4lambda5,6lambda5-triazatriphosphinine-2,4-diyl}oxy-1,4-phenylene[bis(trifluoromethyl)methylene]-1,4-phenyleneoxy) | P373780 | C47H36F6N3O14P3 | Thermal property | Thermal decomposition weight loss | 0 | 0 | %
Homopolymer | poly({2,4,6,6-tetrakis[4-(methoxycarbonyl)phenoxy]-1,3,5,2lambda5,4lambda5,6lambda5-triazatriphosphinine-2,4-diyl}oxy-1,4-phenylene[bis(trifluoromethyl)methylene]-1,4-phenyleneoxy) | P373780 | C47H36F6N3O14P3 | Polymer Information | SMILES | *Oc1ccc(cc1)C(C(F)(F)F)(C(F)(F)F)c1ccc(cc1)OP1(=NP(=NP(=N1)(*)Oc1ccc(cc1)C(=O)OC)(Oc1ccc(cc1)C(=O)OC)Oc1ccc(cc1)C(=O)OC)Oc1ccc(cc1)C(=O)OC
Homopolymer | poly({2,4,6,6-tetrakis[4-(propoxycarbonyl)phenoxy]-1,3,5,2lambda5,4lambda5,6lambda5-triazatriphosphinine-2,4-diyl}oxy-1,4-phenylene[bis(trifluoromethyl)methylene]-1,4-phenyleneoxy) | P373781 | C55H52F6N3O14P3 | Thermal property | Glass transition temperature | 34 | 0 | C
Homopolymer | poly({2,4,6,6-tetrakis[4-(propoxycarbonyl)phenoxy]-1,3,5,2lambda5,4lambda5,6lambda5-triazatriphosphinine-2,4-diyl}oxy-1,4-phenylene[bis(trifluoromethyl)methylene]-1,4-phenyleneoxy) | P373781 | C55H52F6N3O14P3 | Thermal property | Thermal decomposition temperature | 452.5 | 6662.5 | C
Homopolymer | poly({2,4,6,6-tetrakis[4-(propoxycarbonyl)phenoxy]-1,3,5,2lambda5,4lambda5,6lambda5-triazatriphosphinine-2,4-diyl}oxy-1,4-phenylene[bis(trifluoromethyl)methylene]-1,4-phenyleneoxy) | P373781 | C55H52F6N3O14P3 | Thermal property | Thermal decomposition weight loss | 0 | 0 | %
Homopolymer | poly({2,4,6,6-tetrakis[4-(propoxycarbonyl)phenoxy]-1,3,5,2lambda5,4lambda5,6lambda5-triazatriphosphinine-2,4-diyl}oxy-1,4-phenylene[bis(trifluoromethyl)methylene]-1,4-phenyleneoxy) | P373781 | C55H52F6N3O14P3 | Polymer Information | SMILES | CCCOC(=O)c1ccc(cc1)OP1(=NP(=NP(=N1)(*)Oc1ccc(cc1)C(=O)OCCC)(Oc1ccc(cc1)C(=O)OCCC)Oc1ccc(cc1)C(=O)OCCC)Oc1ccc(cc1)C(C(F)(F)F)(C(F)(F)F)c1ccc(cc1)O*
Homopolymer | poly[(3,4-dihydroxytetrahydro-2H-pyran-2,5-diyl)oxy] | P373782 | C5H8O4 | Polymer Information | SMILES | *OC1COC(C(C1O)O)*
Homopolymer | poly[(3,4-dihydroxytetrahydro-2H-pyran-2,5-diyl)oxy] | P373783 | C10H16O8 | Polymer Information | SMILES | *OC1COC(C(C1OC1OC(C(C1O)O)CO)O)*
Homopolymer | poly({3,4-bis[3,4-dihydroxy-5-(hydroxymethyl)tetrahydrofuran-2-yloxy]tetrahydro-2H-pyran-2,5-diyl}oxy) | P373784 | C15H24O12 | Polymer Information | SMILES | *OC1COC(C(C1OC1OC(C(C1O)O)CO)OC1OC(C(C1O)O)CO)*
Homopolymer | poly{[4-hydroxy-6-(hydroxymethyl)-3-(methylamino)tetrahydro-2H-pyran-2,5-diyl]oxy} | P373785 | C7H13NO4 | Polymer Information | SMILES | *OC1C(CO)OC(C(C1O)NC)*
Homopolymer | poly{oxy[3,3'-bis(bromomethyl)-5,5'-dimethylbiphenyl-4,4'-diyl]oxy-1,4-phenylenecarbonyl-1,4-phenylene} | P373786 | C29H22Br2O3 | Thermal property | Glass transition temperature | 158.17 | 0 | C
Homopolymer | poly{oxy[3,3'-bis(bromomethyl)-5,5'-dimethylbiphenyl-4,4'-diyl]oxy-1,4-phenylenecarbonyl-1,4-phenylene} | P373786 | C29H22Br2O3 | Thermal property | Thermal decomposition temperature | 226.38 | 8155.7388 | C
Homopolymer | poly{oxy[3,3'-bis(bromomethyl)-5,5'-dimethylbiphenyl-4,4'-diyl]oxy-1,4-phenylenecarbonyl-1,4-phenylene} | P373786 | C29H22Br2O3 | Thermal property | Thermal decomposition weight loss | 5 | 33.33333 | %
Homopolymer | poly{oxy[3,3'-bis(bromomethyl)-5,5'-dimethylbiphenyl-4,4'-diyl]oxy-1,4-phenylenecarbonyl-1,4-phenylene} | P373786 | C29H22Br2O3 | Tensile property | Elongation at break | 9 | 0 | %
Homopolymer | poly{oxy[3,3'-bis(bromomethyl)-5,5'-dimethylbiphenyl-4,4'-diyl]oxy-1,4-phenylenecarbonyl-1,4-phenylene} | P373786 | C29H22Br2O3 | Tensile property | Tensile stress strength at break | 0.064 | 0 | GPa
Homopolymer | poly{oxy[3,3'-bis(bromomethyl)-5,5'-dimethylbiphenyl-4,4'-diyl]oxy-1,4-phenylenecarbonyl-1,4-phenylene} | P373786 | C29H22Br2O3 | Polymer Information | SMILES | BrCc1cc(cc(c1Oc1ccc(cc1)C(=O)c1ccc(cc1)*)C)c1cc(C)c(c(c1)CBr)O*
Homopolymer | poly{oxy[5'-methyl-3,3',5-tris(bromomethyl)biphenyl-4,4'-diyl]oxy-1,4-phenylenecarbonyl-1,4-phenylene} | P373787 | C29H21Br3O3 | Thermal property | Glass transition temperature | 163.67 | 0 | C
Homopolymer | poly{oxy[5'-methyl-3,3',5-tris(bromomethyl)biphenyl-4,4'-diyl]oxy-1,4-phenylenecarbonyl-1,4-phenylene} | P373787 | C29H21Br3O3 | Thermal property | Thermal decomposition temperature | 229.345 | 5486.108 | C
Homopolymer | poly{oxy[5'-methyl-3,3',5-tris(bromomethyl)biphenyl-4,4'-diyl]oxy-1,4-phenylenecarbonyl-1,4-phenylene} | P373787 | C29H21Br3O3 | Thermal property | Thermal decomposition weight loss | 5 | 33.33333 | %
Homopolymer | poly{oxy[5'-methyl-3,3',5-tris(bromomethyl)biphenyl-4,4'-diyl]oxy-1,4-phenylenecarbonyl-1,4-phenylene} | P373787 | C29H21Br3O3 | Tensile property | Elongation at break | 5 | 0 | %
Homopolymer | poly{oxy[5'-methyl-3,3',5-tris(bromomethyl)biphenyl-4,4'-diyl]oxy-1,4-phenylenecarbonyl-1,4-phenylene} | P373787 | C29H21Br3O3 | Tensile property | Tensile stress strength at break | 0.06 | 0 | GPa
Homopolymer | poly{oxy[5'-methyl-3,3',5-tris(bromomethyl)biphenyl-4,4'-diyl]oxy-1,4-phenylenecarbonyl-1,4-phenylene} | P373787 | C29H21Br3O3 | Polymer Information | SMILES | BrCc1cc(cc(c1Oc1ccc(cc1)C(=O)c1ccc(cc1)*)CBr)c1cc(C)c(c(c1)CBr)O*
Homopolymer | poly{oxy[5'-methyl-3,3',5-tris(dibromomethyl)biphenyl-4,4'-diyl]oxy-1,4-phenylenecarbonyl-1,4-phenylene} | P373788 | C29H18Br6O3 | Polymer Information | SMILES | *Oc1c(C)cc(cc1C(Br)Br)c1cc(C(Br)Br)c(c(c1)C(Br)Br)Oc1ccc(cc1)C(=O)c1ccc(cc1)*
Homopolymer | poly{oxy[3-bromomethyl-3',5,5'-tris(dibromomethyl)biphenyl-4,4'-diyl]oxy-1,4-phenylenecarbonyl-1,4-phenylene} | P373789 | C29H17Br7O3 | Polymer Information | SMILES | *Oc1c(CBr)cc(cc1C(Br)Br)c1cc(C(Br)Br)c(c(c1)C(Br)Br)Oc1ccc(cc1)C(=O)c1ccc(cc1)*
Homopolymer | poly{oxy[3,3',5,5'-tetrakis(dibromomethyl)biphenyl-4,4'-diyl]oxy-1,4-phenylenecarbonyl-1,4-phenylene} | P373790 | C29H16Br8O3 | Polymer Information | SMILES | *Oc1c(cc(cc1C(Br)Br)c1cc(C(Br)Br)c(c(c1)C(Br)Br)Oc1ccc(cc1)C(=O)c1ccc(cc1)*)C(Br)Br
Homopolymer | poly(oxy{2-[4-(phenyldiazenyl)phenylcarbamoyl]-1,3-phenylene}oxy-1,4-phenyleneimino-1,4-phenyleneimino-1,4-phenyleneimino-1,4-phenyleneimino-1,4-phenylene) | P373791 | C49H37N7O3 | Polymer Information | SMILES | *Oc1cccc(c1C(=O)Nc1ccc(cc1)N=Nc1ccccc1)Oc1ccc(cc1)Nc1ccc(cc1)Nc1ccc(cc1)Nc1ccc(cc1)Nc1ccc(cc1)*
Homopolymer | poly(oxy{2-[4-(phenyldiazenyl)phenylcarbamoyl]-1,3-phenylene}oxy-1,4-phenyleneimino-1,4-phenylenenitrilocyclohexa-2,5-diene-1,4-diylidenenitrilo-1,4-phenyleneimino-1,4-phenylene) | P373792 | C49H35N7O3 | Electric property | Dielectric constant ac | 15 | 0
Homopolymer | poly(oxy{2-[4-(phenyldiazenyl)phenylcarbamoyl]-1,3-phenylene}oxy-1,4-phenyleneimino-1,4-phenylenenitrilocyclohexa-2,5-diene-1,4-diylidenenitrilo-1,4-phenyleneimino-1,4-phenylene) | P373792 | C49H35N7O3 | Electric property | Dielectric loss factor | 0.7 | 0
Homopolymer | poly(oxy{2-[4-(phenyldiazenyl)phenylcarbamoyl]-1,3-phenylene}oxy-1,4-phenyleneimino-1,4-phenylenenitrilocyclohexa-2,5-diene-1,4-diylidenenitrilo-1,4-phenyleneimino-1,4-phenylene) | P373792 | C49H35N7O3 | Polymer Information | SMILES | *Oc1cccc(c1C(=O)Nc1ccc(cc1)N=Nc1ccccc1)Oc1ccc(cc1)Nc1ccc(cc1)N=C1C=CC(=Nc2ccc(cc2)Nc2ccc(cc2)*)C=C1
Homopolymer | poly{(1-oxo-1,2-dihydrophthalazine-2,4-diyl)-1,4-phenyleneoxy[2-(sodiooxysulfonyl)-1,4-phenylene]carbonyl[3-(sodiooxysulfonyl)-1,4-phenylene]} | P373793 | C27H14N2Na2O9S2 | Polymer Information | SMILES | [Na]OS(=O)(=O)c1cc(ccc1Oc1ccc(cc1)c1nn(*)c(=O)c2c1cccc2)C(=O)c1ccc(c(c1)S(=O)(=O)O[Na])*
Homopolymer | poly[(1-oxo-1,2-dihydrophthalazine-4,2-diyl)(2-cyano-1,3-phenylene)oxy-1,4-phenylene] | P373794 | C21H11N3O2 | Thermal property | Glass transition temperature | 293 | 0 | C
Homopolymer | poly[(1-oxo-1,2-dihydrophthalazine-4,2-diyl)(2-cyano-1,3-phenylene)oxy-1,4-phenylene] | P373794 | C21H11N3O2 | Thermal property | Thermal decomposition temperature | 521 | 0 | C
Homopolymer | poly[(1-oxo-1,2-dihydrophthalazine-4,2-diyl)(2-cyano-1,3-phenylene)oxy-1,4-phenylene] | P373794 | C21H11N3O2 | Thermal property | Thermal decomposition weight loss | 5 | 0 | %
Homopolymer | poly[(1-oxo-1,2-dihydrophthalazine-4,2-diyl)(2-cyano-1,3-phenylene)oxy-1,4-phenylene] | P373794 | C21H11N3O2 | Tensile property | Elongation at break | 6 | 0 | %
Homopolymer | poly[(1-oxo-1,2-dihydrophthalazine-4,2-diyl)(2-cyano-1,3-phenylene)oxy-1,4-phenylene] | P373794 | C21H11N3O2 | Tensile property | Tensile stress strength at break | 0.076 | 0 | GPa
Homopolymer | poly[(1-oxo-1,2-dihydrophthalazine-4,2-diyl)(2-cyano-1,3-phenylene)oxy-1,4-phenylene] | P373794 | C21H11N3O2 | Polymer Information | SMILES | N#Cc1c(cccc1n1nc(*)c2c(c1=O)cccc2)Oc1ccc(cc1)*
Homopolymer | poly[(1-oxo-1,2-dihydrophthalazine-2,4-diyl)-1,4-phenyleneoxy(2-sulfo-1,4-phenylene)carbonyl(3-sulfo-1,4-phenylene)] | P373795 | C27H16N2O9S2 | Polymer Information | SMILES | O=C(c1ccc(c(c1)S(=O)(=O)O)*)c1ccc(c(c1)S(=O)(=O)O)Oc1ccc(cc1)c1nn(*)c(=O)c2c1cccc2
Homopolymer | poly(oxyhexane-1,6-diyloxy-1,4-phenyleneethylene-1,4-phenyleneoxyhexane-1,6-diyloxycarbonyliminocyclohexane-1,4-diylmethylenecyclohexane-1,4-diyliminocarbonyl) | P373796 | C41H60N2O6 | Thermal property | Glass transition temperature | 40.3 | 0 | C
Homopolymer | poly(oxyhexane-1,6-diyloxy-1,4-phenyleneethylene-1,4-phenyleneoxyhexane-1,6-diyloxycarbonyliminocyclohexane-1,4-diylmethylenecyclohexane-1,4-diyliminocarbonyl) | P373796 | C41H60N2O6 | Thermal property | Heat of fusion | 0.002535 | 7.363333e-08 | kcal/g
Homopolymer | poly(oxyhexane-1,6-diyloxy-1,4-phenyleneethylene-1,4-phenyleneoxyhexane-1,6-diyloxycarbonyliminocyclohexane-1,4-diylmethylenecyclohexane-1,4-diyliminocarbonyl) | P373796 | C41H60N2O6 | Thermal property | Melting temperature | 110.75 | 32.67 | C
Homopolymer | poly(oxyhexane-1,6-diyloxy-1,4-phenyleneethylene-1,4-phenyleneoxyhexane-1,6-diyloxycarbonyliminocyclohexane-1,4-diylmethylenecyclohexane-1,4-diyliminocarbonyl) | P373796 | C41H60N2O6 | Electric property | Dielectric constant ac | 5.8 | 0
Homopolymer | poly(oxyhexane-1,6-diyloxy-1,4-phenyleneethylene-1,4-phenyleneoxyhexane-1,6-diyloxycarbonyliminocyclohexane-1,4-diylmethylenecyclohexane-1,4-diyliminocarbonyl) | P373796 | C41H60N2O6 | Electric property | Dielectric loss factor | 0.8 | 0
Homopolymer | poly(oxyhexane-1,6-diyloxy-1,4-phenyleneethylene-1,4-phenyleneoxyhexane-1,6-diyloxycarbonyliminocyclohexane-1,4-diylmethylenecyclohexane-1,4-diyliminocarbonyl) | P373796 | C41H60N2O6 | Shear property | Dynamic shear properties storage modulus | 0.002 | 0 | GPa
Homopolymer | poly(oxyhexane-1,6-diyloxy-1,4-phenyleneethylene-1,4-phenyleneoxyhexane-1,6-diyloxycarbonyliminocyclohexane-1,4-diylmethylenecyclohexane-1,4-diyliminocarbonyl) | P373796 | C41H60N2O6 | Shear property | Dynamic shear properties loss tangent | 1.8 | 0
Homopolymer | poly(oxyhexane-1,6-diyloxy-1,4-phenyleneethylene-1,4-phenyleneoxyhexane-1,6-diyloxycarbonyliminocyclohexane-1,4-diylmethylenecyclohexane-1,4-diyliminocarbonyl) | P373796 | C41H60N2O6 | Polymer Information | SMILES | *CCCCCCOC(=O)NC1CCC(CC1)CC1CCC(CC1)NC(=O)OCCCCCCOc1ccc(cc1)CCc1ccc(cc1)O*
Homopolymer | poly[oxyhexane-1,6-diyloxycarbonylimino(2-methyl-1,3-phenylene)iminocarbonyloxyhexane-1,6-diyloxy-1,4-phenyleneethylene-1,4-phenylene] | P373797 | C35H44N2O6 | Polymer Information | SMILES | *CCCCCCOC(=O)Nc1cccc(c1C)NC(=O)OCCCCCCOc1ccc(cc1)CCc1ccc(cc1)O*
Homopolymer | poly[oxyhexane-1,6-diyloxycarbonylimino(4-methyl-1,3-phenylene)iminocarbonyloxyhexane-1,6-diyloxy-1,4-phenyleneethylene-1,4-phenylene] | P373798 | C35H44N2O6 | Polymer Information | SMILES | *CCCCCCOC(=O)Nc1ccc(c(c1)NC(=O)OCCCCCCOc1ccc(cc1)CCc1ccc(cc1)O*)C
Homopolymer | poly{oxy[2-(ethane-1,1,2-triyl-1-ethyl)-6-methyl-1,4-phenylene]} | P373799 | C11H12O | Polymer Information | SMILES | *CC(CCc1cc(*)cc(c1O*)C)*
Homopolymer | poly[oxy(2-phenylmalonyl)oxyhexane-1,6-diyloxybiphenyl-4,4'-diyloxyhexane-1,6-diyl] | P373800 | C33H38O6 | Polymer Information | SMILES | *CCCCCCOC(=O)C(c1ccccc1)C(=O)OCCCCCCOc1ccc(cc1)c1ccc(cc1)O*
Homopolymer | poly(oxy{2-[6-(4-benzoylphenoxy)hexyl]malonyl}oxyhexane-1,6-diyloxybiphenyl-4,4'-diyloxyhexane-1,6-diyl) | P373801 | C46H54O8 | Polymer Information | SMILES | *CCCCCCOC(=O)C(C(=O)OCCCCCCOc1ccc(cc1)c1ccc(cc1)O*)CCCCCCOc1ccc(cc1)C(=O)c1ccccc1
Homopolymer | poly[oxy(2-phenylmalonyl)oxyhexane-1,6-diyloxy-3-bromobiphenyl-4,4'-diyloxyhexane-1,6-diyl] | P373802 | C33H37BrO6 | Polymer Information | SMILES | *CCCCCCOC(=O)C(c1ccccc1)C(=O)OCCCCCCOc1ccc(cc1)c1ccc(c(c1)Br)O*
Homopolymer | poly(oxy{2-[6-(4-benzoylphenoxy)hexyl]malonyl}oxyhexane-1,6-diyloxy-3-bromobiphenyl-4,4'-diyloxyhexane-1,6-diyl) | P373803 | C46H53BrO8 | Polymer Information | SMILES | *CCCCCCOC(=O)C(C(=O)OCCCCCCOc1ccc(cc1)c1ccc(c(c1)Br)O*)CCCCCCOc1ccc(cc1)C(=O)c1ccccc1
Homopolymer | poly{oxy-2-sulfo-1,4-phenylenesulfonyl-3-sulfo-1,4-phenyleneoxy-1,4-phenylene[bis(trifluoromethyl)methylene]-1,4-phenylene} | P373804 | C27H16F6O10S3 | Polymer Information | SMILES | *Oc1ccc(cc1S(=O)(=O)O)S(=O)(=O)c1ccc(c(c1)S(=O)(=O)O)Oc1ccc(cc1)C(C(F)(F)F)(C(F)(F)F)c1ccc(cc1)*
Homopolymer | poly[oxy-1,4-phenylenesulfonyl-1,4-phenyleneoxy-2-(azidomethyl)-1,4-phenylene(dimethylmethylene)-1,4-phenylene] | P373805 | C28H23N3O4S | Polymer Information | SMILES | N#[N+][N-]Cc1cc(ccc1*)C(c1ccc(cc1)Oc1ccc(cc1)S(=O)(=O)c1ccc(cc1)O*)(C)C
Homopolymer | poly{6,6'-bi(1,3-benzoxazole)-2,2'-diylphenylene[bis(trifluoromethyl)methylene]phenylene} | P373806 | C29H14F6N2O2 | Physicochemical property | Gas permeability coefficient p | 7.8e-12 | 2.638861e-22 | cm3(STP)cm/(cm2*s*Pa)
Homopolymer | poly{6,6'-bi(1,3-benzoxazole)-2,2'-diylphenylene[bis(trifluoromethyl)methylene]phenylene} | P373806 | C29H14F6N2O2 | Tensile property | Elongation at break | 5.5 | 0 | %
Homopolymer | poly{6,6'-bi(1,3-benzoxazole)-2,2'-diylphenylene[bis(trifluoromethyl)methylene]phenylene} | P373806 | C29H14F6N2O2 | Tensile property | Tensile modulus | 2.52 | 0 | GPa
Homopolymer | poly{6,6'-bi(1,3-benzoxazole)-2,2'-diylphenylene[bis(trifluoromethyl)methylene]phenylene} | P373806 | C29H14F6N2O2 | Tensile property | Tensile stress strength at break | 0.14 | 0 | GPa
Homopolymer | poly(1-{4-[4,6-bis(pyrrole-1,2,5-triyl-1-phenoxy)-1,3-5-triazin-2-yloxy]phenyl}pyrrole-2,5-diyl) | P373807 | C33H18N6O3 | Polymer Information | SMILES | c1cc(n(c1*)c1ccc(cc1)Oc1nc(nc(n1)Oc1ccc(cc1)n1c(ccc1*)*)Oc1ccc(cc1)n1c(ccc1*)*)*
Homopolymer | poly(oxy{2-[5-(2,2':6',2''-terpyridin-4'-yloxy)pentyl]propanedioyl}oxyhexane-1,6-diyloxybiphenyl-4,4'-diyloxyhexane-1,6-diyl) | P373808 | C47H53N3O7 | Thermal property | Glass transition temperature | 49.9 | 0 | C
Homopolymer | poly(oxy{2-[5-(2,2':6',2''-terpyridin-4'-yloxy)pentyl]propanedioyl}oxyhexane-1,6-diyloxybiphenyl-4,4'-diyloxyhexane-1,6-diyl) | P373808 | C47H53N3O7 | Thermal property | Lc phase transition temperature | 80.7 | 0 | C
Homopolymer | poly(oxy{2-[5-(2,2':6',2''-terpyridin-4'-yloxy)pentyl]propanedioyl}oxyhexane-1,6-diyloxybiphenyl-4,4'-diyloxyhexane-1,6-diyl) | P373808 | C47H53N3O7 | Polymer Information | SMILES | *CCCCCCOC(=O)C(C(=O)OCCCCCCOc1ccc(cc1)c1ccc(cc1)O*)CCCCCOc1cc(nc(c1)c1ccccn1)c1ccccn1
Homopolymer | poly{[4-hydroxy-3-{[4-hydroxy-5-(hydroxymethyl)tetrahydrofuran-2-yl]methylamino}-6-(hydroxymethyl)tetrahydro-2H-pyran-2,5-diyl]oxy} | P373809 | C12H21NO7 | Polymer Information | SMILES | *OC1C(CO)OC(C(C1O)NCC1CC(C(O1)CO)O)*
Homopolymer | poly{1-[(ethane-1,1,2-triyl-1-carbonyl)oxyundecane-11,1-diyloxy-4,1-phenyleneoxycarbonylbiphenyl-4',4-diyloxyundecane-11,1-diyloxycarbonyl]ethylene} | P373810 | C47H62O8 | Polymer Information | SMILES | **CC(=O)OCCCCCCCCCCCOc1ccc(cc1)OC(=O)c1ccc(cc1)c1ccc(cc1)OCCCCCCCCCCCOC(=O)C(C*)*
Homopolymer | poly[oxy(2-acetoxypropane-1,3-diyl)] | P373812 | C5H8O3 | Physicochemical property | Gas permeability coefficient p | 2.35e-12 | 1.763333e-24 | cm3(STP)cm/(cm2*s*Pa)
Homopolymer | poly[oxy(2-acetoxypropane-1,3-diyl)] | P373812 | C5H8O3 | Polymer Information | SMILES | *OCC(OC(=O)C)C*
Homopolymer | poly[1,3,4-oxadiazole-2,5-diyl-1,4-phenyleneoxynaphthalene-1,5-diyliminocarbonyl-1,4-phenylenebis(trifluoromethyl)methylene-1,4-phenylenecarbonyliminonaphthalene-1,5-diyloxy-1,4-phenylene] | P373813 | C51H30F6N4O5 | Thermal property | Glass transition temperature | 279 | 224.2143 | C
Homopolymer | poly[1,3,4-oxadiazole-2,5-diyl-1,4-phenyleneoxynaphthalene-1,5-diyliminocarbonyl-1,4-phenylenebis(trifluoromethyl)methylene-1,4-phenylenecarbonyliminonaphthalene-1,5-diyloxy-1,4-phenylene] | P373813 | C51H30F6N4O5 | Thermal property | Thermal decomposition temperature | 443 | 2271.4 | C
Homopolymer | poly[1,3,4-oxadiazole-2,5-diyl-1,4-phenyleneoxynaphthalene-1,5-diyliminocarbonyl-1,4-phenylenebis(trifluoromethyl)methylene-1,4-phenylenecarbonyliminonaphthalene-1,5-diyloxy-1,4-phenylene] | P373813 | C51H30F6N4O5 | Thermal property | Thermal decomposition weight loss | 10 | 0 | %
Homopolymer | poly[1,3,4-oxadiazole-2,5-diyl-1,4-phenyleneoxynaphthalene-1,5-diyliminocarbonyl-1,4-phenylenebis(trifluoromethyl)methylene-1,4-phenylenecarbonyliminonaphthalene-1,5-diyloxy-1,4-phenylene] | P373813 | C51H30F6N4O5 | Electric property | Dielectric constant ac | 3.9 | 0.009146667
Homopolymer | poly[1,3,4-oxadiazole-2,5-diyl-1,4-phenyleneoxynaphthalene-1,5-diyliminocarbonyl-1,4-phenylenebis(trifluoromethyl)methylene-1,4-phenylenecarbonyliminonaphthalene-1,5-diyloxy-1,4-phenylene] | P373813 | C51H30F6N4O5 | Physicochemical property | Gas permeability coefficient p | 1.195e-13 | 2.474153e-25 | cm3(STP)cm/(cm2*s*Pa)
Homopolymer | poly[1,3,4-oxadiazole-2,5-diyl-1,4-phenyleneoxynaphthalene-1,5-diyliminocarbonyl-1,4-phenylenebis(trifluoromethyl)methylene-1,4-phenylenecarbonyliminonaphthalene-1,5-diyloxy-1,4-phenylene] | P373813 | C51H30F6N4O5 | Polymer Information | SMILES | *c1ccc(cc1)Oc1cccc2c1cccc2NC(=O)c1ccc(cc1)C(C(F)(F)F)(C(F)(F)F)c1ccc(cc1)C(=O)Nc1cccc2c1cccc2Oc1ccc(cc1)c1nnc(o1)*
Homopolymer | poly(1,3,4-oxadiazole-2,5-diyl-1,4-phenyleneoxynaphthalene-1,5-diyliminocarbonyl-1,4-phenylenediphenylsilanediyl-1,4-phenylenecarbonyliminonaphthalene-1,5-diyloxy-1,4-phenylene) | P373814 | C60H40N4O5Si | Thermal property | Glass transition temperature | 275 | 0 | C
Homopolymer | poly(1,3,4-oxadiazole-2,5-diyl-1,4-phenyleneoxynaphthalene-1,5-diyliminocarbonyl-1,4-phenylenediphenylsilanediyl-1,4-phenylenecarbonyliminonaphthalene-1,5-diyloxy-1,4-phenylene) | P373814 | C60H40N4O5Si | Thermal property | Thermal decomposition temperature | 451 | 1256.214 | C
Homopolymer | poly(1,3,4-oxadiazole-2,5-diyl-1,4-phenyleneoxynaphthalene-1,5-diyliminocarbonyl-1,4-phenylenediphenylsilanediyl-1,4-phenylenecarbonyliminonaphthalene-1,5-diyloxy-1,4-phenylene) | P373814 | C60H40N4O5Si | Thermal property | Thermal decomposition weight loss | 10 | 0 | %
Homopolymer | poly(1,3,4-oxadiazole-2,5-diyl-1,4-phenyleneoxynaphthalene-1,5-diyliminocarbonyl-1,4-phenylenediphenylsilanediyl-1,4-phenylenecarbonyliminonaphthalene-1,5-diyloxy-1,4-phenylene) | P373814 | C60H40N4O5Si | Polymer Information | SMILES | *c1ccc(cc1)Oc1cccc2c1cccc2NC(=O)c1ccc(cc1)[Si](c1ccccc1)(c1ccccc1)c1ccc(cc1)C(=O)Nc1cccc2c1cccc2Oc1ccc(cc1)c1nnc(o1)*
Homopolymer | poly(1,3,4-oxadiazole-2,5-diyl-1,4-phenyleneoxynaphthalene-1,5-diyliminocarbonyl-1,4-phenyleneoxy-1,4-phenylenecarbonyliminonaphthalene-1,5-diyloxy-1,4-phenylene) | P373815 | C48H30N4O6 | Thermal property | Glass transition temperature | 248 | 0 | C
Homopolymer | poly(1,3,4-oxadiazole-2,5-diyl-1,4-phenyleneoxynaphthalene-1,5-diyliminocarbonyl-1,4-phenyleneoxy-1,4-phenylenecarbonyliminonaphthalene-1,5-diyloxy-1,4-phenylene) | P373815 | C48H30N4O6 | Thermal property | Thermal decomposition temperature | 456 | 4629.429 | C
Homopolymer | poly(1,3,4-oxadiazole-2,5-diyl-1,4-phenyleneoxynaphthalene-1,5-diyliminocarbonyl-1,4-phenyleneoxy-1,4-phenylenecarbonyliminonaphthalene-1,5-diyloxy-1,4-phenylene) | P373815 | C48H30N4O6 | Thermal property | Thermal decomposition weight loss | 10 | 0 | %
Homopolymer | poly(1,3,4-oxadiazole-2,5-diyl-1,4-phenyleneoxynaphthalene-1,5-diyliminocarbonyl-1,4-phenyleneoxy-1,4-phenylenecarbonyliminonaphthalene-1,5-diyloxy-1,4-phenylene) | P373815 | C48H30N4O6 | Polymer Information | SMILES | *c1ccc(cc1)Oc1cccc2c1cccc2NC(=O)c1ccc(cc1)Oc1ccc(cc1)C(=O)Nc1cccc2c1cccc2Oc1ccc(cc1)c1nnc(o1)*
Homopolymer | poly(oxy-3-sulfo-1,4-phenylenesulfonyl-1,4-phenylene) | P373816 | C12H8O6S2 | Polymer Information | SMILES | *Oc1ccc(c(c1)S(=O)(=O)O)S(=O)(=O)c1ccc(cc1)*
Homopolymer | poly[oxy(2H2)methylene] | P373817 | CD2O | Thermal property | Crystallization temperature | 130 | 901.3333 | C
Homopolymer | poly[oxy(2H2)methylene] | P373817 | CD2O | Thermal property | Heat of fusion | 0.0382 | 0 | kcal/g
Homopolymer | poly[oxy(2H2)methylene] | P373817 | CD2O | Thermal property | Melting temperature | 179 | 0 | C
Homopolymer | poly[oxy(2H2)methylene] | P373817 | CD2O | Polymer Information | SMILES | *OC([2H])([2H])*
Homopolymer | cyclo-poly[oxy(2,5-dicyano-3,6-difluoro-1,4-phenylene)oxy-1,4-phenylene(dimethylmethylene)-1,3-phenylene(dimethylmethylene)-1,4-phenylene] | P373818 | C32H24F2N2O2 | Thermal property | Glass transition temperature | 131.5 | 3 | C
Homopolymer | cyclo-poly[oxy(2,5-dicyano-3,6-difluoro-1,4-phenylene)oxy-1,4-phenylene(dimethylmethylene)-1,3-phenylene(dimethylmethylene)-1,4-phenylene] | P373818 | C32H24F2N2O2 | Polymer Information | SMILES | N#Cc1c(Oc2ccc(cc2)C(c2cccc(c2)C(c2ccc(cc2)*)(C)C)(C)C)c(F)c(c(c1F)O*)C#N
Homopolymer | poly[oxy(1-{[oxyethane-1,1,2-triyl-1-(1-oxononane-9,1-diyl)]oxybiphenyl-4',4-diylcarbonyloxy-3,1-phenylene-oxycarbonylbiphenyl-4',4-diyloxy(9-oxononane-9,1-diyl)}ethylene)] | P373819 | C54H58O10 | Thermal property | Glass transition temperature | 78 | 0 | C
Homopolymer | poly[oxy(1-{[oxyethane-1,1,2-triyl-1-(1-oxononane-9,1-diyl)]oxybiphenyl-4',4-diylcarbonyloxy-3,1-phenylene-oxycarbonylbiphenyl-4',4-diyloxy(9-oxononane-9,1-diyl)}ethylene)] | P373819 | C54H58O10 | Thermal property | Thermal decomposition temperature | 383.5 | 4256.333 | C
Homopolymer | poly[oxy(1-{[oxyethane-1,1,2-triyl-1-(1-oxononane-9,1-diyl)]oxybiphenyl-4',4-diylcarbonyloxy-3,1-phenylene-oxycarbonylbiphenyl-4',4-diyloxy(9-oxononane-9,1-diyl)}ethylene)] | P373819 | C54H58O10 | Thermal property | Thermal decomposition weight loss | 27.5 | 675 | %
Homopolymer | poly[oxy(1-{[oxyethane-1,1,2-triyl-1-(1-oxononane-9,1-diyl)]oxybiphenyl-4',4-diylcarbonyloxy-3,1-phenylene-oxycarbonylbiphenyl-4',4-diyloxy(9-oxononane-9,1-diyl)}ethylene)] | P373819 | C54H58O10 | Thermal property | Lc phase transition temperature | 175 | 0 | C
Homopolymer | poly[oxy(1-{[oxyethane-1,1,2-triyl-1-(1-oxononane-9,1-diyl)]oxybiphenyl-4',4-diylcarbonyloxy-3,1-phenylene-oxycarbonylbiphenyl-4',4-diyloxy(9-oxononane-9,1-diyl)}ethylene)] | P373819 | C54H58O10 | Thermal property | Melting temperature | 137 | 1.333333 | C
Homopolymer | poly[oxy(1-{[oxyethane-1,1,2-triyl-1-(1-oxononane-9,1-diyl)]oxybiphenyl-4',4-diylcarbonyloxy-3,1-phenylene-oxycarbonylbiphenyl-4',4-diyloxy(9-oxononane-9,1-diyl)}ethylene)] | P373819 | C54H58O10 | Polymer Information | SMILES | *O*CCCCCCCCCC(=O)Oc1ccc(cc1)c1ccc(cc1)C(=O)Oc1cccc(c1)OC(=O)c1ccc(cc1)c1ccc(cc1)OC(=O)CCCCCCCCC(CO*)*
Homopolymer | poly[oxy(1-{[oxyethane-1,1,2-triyl-1-(1-oxononane-9,1-diyl)]oxybiphenyl-4',4-diylcarbonyloxy[4-(methoxycarbonyl)-3,1-phenylene]oxycarbonylbiphenyl-4',4-diyloxy(9-oxononane-9,1-diyl)}ethylene)] | P373820 | C56H60O12 | Thermal property | Glass transition temperature | 108 | 0 | C
Homopolymer | poly[oxy(1-{[oxyethane-1,1,2-triyl-1-(1-oxononane-9,1-diyl)]oxybiphenyl-4',4-diylcarbonyloxy[4-(methoxycarbonyl)-3,1-phenylene]oxycarbonylbiphenyl-4',4-diyloxy(9-oxononane-9,1-diyl)}ethylene)] | P373820 | C56H60O12 | Thermal property | Thermal decomposition temperature | 370 | 6165.333 | C
Homopolymer | poly[oxy(1-{[oxyethane-1,1,2-triyl-1-(1-oxononane-9,1-diyl)]oxybiphenyl-4',4-diylcarbonyloxy[4-(methoxycarbonyl)-3,1-phenylene]oxycarbonylbiphenyl-4',4-diyloxy(9-oxononane-9,1-diyl)}ethylene)] | P373820 | C56H60O12 | Thermal property | Thermal decomposition weight loss | 27.5 | 675 | %
Homopolymer | poly[oxy(1-{[oxyethane-1,1,2-triyl-1-(1-oxononane-9,1-diyl)]oxybiphenyl-4',4-diylcarbonyloxy[4-(methoxycarbonyl)-3,1-phenylene]oxycarbonylbiphenyl-4',4-diyloxy(9-oxononane-9,1-diyl)}ethylene)] | P373820 | C56H60O12 | Thermal property | Melting temperature | 159.5 | 0.3333333 | C
Homopolymer | poly[oxy(1-{[oxyethane-1,1,2-triyl-1-(1-oxononane-9,1-diyl)]oxybiphenyl-4',4-diylcarbonyloxy[4-(methoxycarbonyl)-3,1-phenylene]oxycarbonylbiphenyl-4',4-diyloxy(9-oxononane-9,1-diyl)}ethylene)] | P373820 | C56H60O12 | Polymer Information | SMILES | *O*CCCCCCCCCC(=O)Oc1ccc(cc1)c1ccc(cc1)C(=O)Oc1ccc(c(c1)OC(=O)c1ccc(cc1)c1ccc(cc1)OC(=O)CCCCCCCCC(CO*)*)C(=O)OC
Homopolymer | poly[oxy(1-{[oxyethane-1,1,2-triyl-1-(1-oxononane-9,1-diyl)]oxybiphenyl-4',4-diylcarbonyloxy(4-chloro-3,1-phenylene)oxycarbonylbiphenyl-4',4-diyloxy(9-oxononane-9,1-diyl)}ethylene)] | P373821 | C54H57ClO10 | Thermal property | Glass transition temperature | 110 | 0 | C
Homopolymer | poly[oxy(1-{[oxyethane-1,1,2-triyl-1-(1-oxononane-9,1-diyl)]oxybiphenyl-4',4-diylcarbonyloxy(4-chloro-3,1-phenylene)oxycarbonylbiphenyl-4',4-diyloxy(9-oxononane-9,1-diyl)}ethylene)] | P373821 | C54H57ClO10 | Thermal property | Thermal decomposition temperature | 400.5 | 4107 | C
Homopolymer | poly[oxy(1-{[oxyethane-1,1,2-triyl-1-(1-oxononane-9,1-diyl)]oxybiphenyl-4',4-diylcarbonyloxy(4-chloro-3,1-phenylene)oxycarbonylbiphenyl-4',4-diyloxy(9-oxononane-9,1-diyl)}ethylene)] | P373821 | C54H57ClO10 | Thermal property | Thermal decomposition weight loss | 27.5 | 675 | %
Homopolymer | poly[oxy(1-{[oxyethane-1,1,2-triyl-1-(1-oxononane-9,1-diyl)]oxybiphenyl-4',4-diylcarbonyloxy(4-chloro-3,1-phenylene)oxycarbonylbiphenyl-4',4-diyloxy(9-oxononane-9,1-diyl)}ethylene)] | P373821 | C54H57ClO10 | Thermal property | Lc phase transition temperature | 180.5 | 0.3333333 | C
Homopolymer | poly[oxy(1-{[oxyethane-1,1,2-triyl-1-(1-oxononane-9,1-diyl)]oxybiphenyl-4',4-diylcarbonyloxy(4-chloro-3,1-phenylene)oxycarbonylbiphenyl-4',4-diyloxy(9-oxononane-9,1-diyl)}ethylene)] | P373821 | C54H57ClO10 | Thermal property | Melting temperature | 143.5 | 3 | C
Homopolymer | poly[oxy(1-{[oxyethane-1,1,2-triyl-1-(1-oxononane-9,1-diyl)]oxybiphenyl-4',4-diylcarbonyloxy(4-chloro-3,1-phenylene)oxycarbonylbiphenyl-4',4-diyloxy(9-oxononane-9,1-diyl)}ethylene)] | P373821 | C54H57ClO10 | Polymer Information | SMILES | *O*CCCCCCCCCC(=O)Oc1ccc(cc1)c1ccc(cc1)C(=O)Oc1ccc(c(c1)OC(=O)c1ccc(cc1)c1ccc(cc1)OC(=O)CCCCCCCCC(CO*)*)Cl
Homopolymer | poly[oxy(1-{[oxyethane-1,1,2-triyl-1-(1-oxononane-9,1-diyl)]oxybiphenyl-4',4-diylcarbonyloxy(2-nitoro-3,1-phenylene)oxycarbonylbiphenyl-4',4-diyloxy(9-oxononane-9,1-diyl)}ethylene)] | P373822 | C54H57NO12 | Thermal property | Glass transition temperature | 97 | 0 | C
Homopolymer | poly[oxy(1-{[oxyethane-1,1,2-triyl-1-(1-oxononane-9,1-diyl)]oxybiphenyl-4',4-diylcarbonyloxy(2-nitoro-3,1-phenylene)oxycarbonylbiphenyl-4',4-diyloxy(9-oxononane-9,1-diyl)}ethylene)] | P373822 | C54H57NO12 | Thermal property | Thermal decomposition temperature | 374 | 4485.333 | C
Homopolymer | poly[oxy(1-{[oxyethane-1,1,2-triyl-1-(1-oxononane-9,1-diyl)]oxybiphenyl-4',4-diylcarbonyloxy(2-nitoro-3,1-phenylene)oxycarbonylbiphenyl-4',4-diyloxy(9-oxononane-9,1-diyl)}ethylene)] | P373822 | C54H57NO12 | Thermal property | Thermal decomposition weight loss | 27.5 | 675 | %
Homopolymer | poly[oxy(1-{[oxyethane-1,1,2-triyl-1-(1-oxononane-9,1-diyl)]oxybiphenyl-4',4-diylcarbonyloxy(2-nitoro-3,1-phenylene)oxycarbonylbiphenyl-4',4-diyloxy(9-oxononane-9,1-diyl)}ethylene)] | P373822 | C54H57NO12 | Thermal property | Lc phase transition temperature | 168.5 | 0.3333333 | C
Homopolymer | poly[oxy(1-{[oxyethane-1,1,2-triyl-1-(1-oxononane-9,1-diyl)]oxybiphenyl-4',4-diylcarbonyloxy(2-nitoro-3,1-phenylene)oxycarbonylbiphenyl-4',4-diyloxy(9-oxononane-9,1-diyl)}ethylene)] | P373822 | C54H57NO12 | Thermal property | Melting temperature | 139.5 | 3 | C
Homopolymer | poly[oxy(1-{[oxyethane-1,1,2-triyl-1-(1-oxononane-9,1-diyl)]oxybiphenyl-4',4-diylcarbonyloxy(2-nitoro-3,1-phenylene)oxycarbonylbiphenyl-4',4-diyloxy(9-oxononane-9,1-diyl)}ethylene)] | P373822 | C54H57NO12 | Polymer Information | SMILES | *O*CCCCCCCCCC(=O)Oc1ccc(cc1)c1ccc(cc1)C(=O)Oc1cccc(c1[N+](=O)[O-])OC(=O)c1ccc(cc1)c1ccc(cc1)OC(=O)CCCCCCCCC(CO*)*
Homopolymer | poly[oxy(1-{[oxyethane-1,1,2-triyl-1-(1-oxononane-9,1-diyl)]oxybiphenyl-4',4-diylcarbonyloxy[4-(methyoxycarbonyl)-2-nitoro-3,1-phenylene]oxycarbonylbiphenyl-4',4-diyloxy(9-oxononane-9,1-diyl)}ethylene)] | P373823 | C56H59NO14 | Thermal property | Glass transition temperature | 86 | 0 | C
Homopolymer | poly[oxy(1-{[oxyethane-1,1,2-triyl-1-(1-oxononane-9,1-diyl)]oxybiphenyl-4',4-diylcarbonyloxy[4-(methyoxycarbonyl)-2-nitoro-3,1-phenylene]oxycarbonylbiphenyl-4',4-diyloxy(9-oxononane-9,1-diyl)}ethylene)] | P373823 | C56H59NO14 | Thermal property | Thermal decomposition temperature | 381 | 4181.333 | C
Homopolymer | poly[oxy(1-{[oxyethane-1,1,2-triyl-1-(1-oxononane-9,1-diyl)]oxybiphenyl-4',4-diylcarbonyloxy[4-(methyoxycarbonyl)-2-nitoro-3,1-phenylene]oxycarbonylbiphenyl-4',4-diyloxy(9-oxononane-9,1-diyl)}ethylene)] | P373823 | C56H59NO14 | Thermal property | Thermal decomposition weight loss | 27.5 | 675 | %
Homopolymer | poly[oxy(1-{[oxyethane-1,1,2-triyl-1-(1-oxononane-9,1-diyl)]oxybiphenyl-4',4-diylcarbonyloxy[4-(methyoxycarbonyl)-2-nitoro-3,1-phenylene]oxycarbonylbiphenyl-4',4-diyloxy(9-oxononane-9,1-diyl)}ethylene)] | P373823 | C56H59NO14 | Thermal property | Melting temperature | 161 | 1.333333 | C
Homopolymer | poly[oxy(1-{[oxyethane-1,1,2-triyl-1-(1-oxononane-9,1-diyl)]oxybiphenyl-4',4-diylcarbonyloxy[4-(methyoxycarbonyl)-2-nitoro-3,1-phenylene]oxycarbonylbiphenyl-4',4-diyloxy(9-oxononane-9,1-diyl)}ethylene)] | P373823 | C56H59NO14 | Polymer Information | SMILES | *O*CCCCCCCCCC(=O)Oc1ccc(cc1)c1ccc(cc1)C(=O)Oc1ccc(c(c1[N+](=O)[O-])OC(=O)c1ccc(cc1)c1ccc(cc1)OC(=O)CCCCCCCCC(CO*)*)C(=O)OC
Homopolymer | poly[1,3-benzothiazole-2,6-diyloxy-1,3-benzothiazole-6,2-diylureylene(2-methyl-1,3-phenylene)ureylene] | P373824 | C23H16N6O3S2 | Polymer Information | SMILES | *NC(=O)Nc1cccc(c1C)NC(=O)Nc1nc2c(s1)cc(cc2)Oc1ccc2c(c1)sc(n2)*
Homopolymer | poly[1,3-benzothiazole-2,6-diyloxy-1,3-benzothiazole-6,2-diylureylene(4-methyl-1,3-phenylene)ureylene] | P373825 | C23H16N6O3S2 | Polymer Information | SMILES | *NC(=O)Nc1ccc(c(c1)NC(=O)Nc1sc2c(n1)ccc(c2)Oc1ccc2c(c1)sc(n2)*)C
Homopolymer | poly[oxy(5-carboxy-1,3-phenylene)oxy-1,4-phenylenesulfonyl-1,4-phenylene] | P373826 | C19H12O6S | Polymer Information | SMILES | *Oc1cc(Oc2ccc(cc2)S(=O)(=O)c2ccc(cc2)*)cc(c1)C(=O)O
Homopolymer | poly[oxy(5-carboxy-1,3-phenylene)oxy-2,2',3,3',5,5',6,6'-octafluorobiphenyl-4,4'-diyl] | P373827 | C19H4F8O4 | Polymer Information | SMILES | *Oc1cc(Oc2c(F)c(F)c(c(c2F)F)c2c(F)c(F)c(c(c2F)F)*)cc(c1)C(=O)O
Homopolymer | poly[oxy-1,4-phenylenesulfonyl-1,4-phenyleneoxy-1,4-phenyleneureylene(2-methyl-1,3-phenylene)ureylene-1,4-phenylene] | P373828 | C33H26N4O6S | Polymer Information | SMILES | *Oc1ccc(cc1)S(=O)(=O)c1ccc(cc1)Oc1ccc(cc1)NC(=O)Nc1cccc(c1C)NC(=O)Nc1ccc(cc1)*
Homopolymer | poly[oxy-1,4-phenylenesulfonyl-1,4-phenyleneoxy-1,4-phenyleneureylene(4-methyl-1,3-phenylene)ureylene-1,4-phenylene] | P373829 | C33H26N4O6S | Polymer Information | SMILES | *Oc1ccc(cc1)S(=O)(=O)c1ccc(cc1)Oc1ccc(cc1)NC(=O)Nc1cc(ccc1C)NC(=O)Nc1ccc(cc1)*
Homopolymer | poly(1,3-benzothiazole-2,6-diyloxyundecane-1,11-diyloxyterephthaloyloxyundecane-1,11-diyloxy-1,4-phenylene) | P373830 | C43H55NO6S | Thermal property | Lc phase transition temperature | 151 | 65.33333 | C
Homopolymer | poly(1,3-benzothiazole-2,6-diyloxyundecane-1,11-diyloxyterephthaloyloxyundecane-1,11-diyloxy-1,4-phenylene) | P373830 | C43H55NO6S | Polymer Information | SMILES | *c1ccc(cc1)OCCCCCCCCCCCOC(=O)c1ccc(cc1)C(=O)OCCCCCCCCCCCOc1ccc2c(c1)sc(n2)*
Homopolymer | poly(1,3-benzothiazole-2,6-diyloxyundecane-1,11-diyloxyhexanedioyloxyundecane-1,11-diyloxy-1,4-phenylene) | P373831 | C41H59NO6S | Thermal property | Crystallization temperature | 114 | 0 | C
Homopolymer | poly(1,3-benzothiazole-2,6-diyloxyundecane-1,11-diyloxyhexanedioyloxyundecane-1,11-diyloxy-1,4-phenylene) | P373831 | C41H59NO6S | Thermal property | Heat of fusion | 0.00934 | 0 | kcal/g
Homopolymer | poly(1,3-benzothiazole-2,6-diyloxyundecane-1,11-diyloxyhexanedioyloxyundecane-1,11-diyloxy-1,4-phenylene) | P373831 | C41H59NO6S | Thermal property | Lc phase transition temperature | 127 | 12 | C
Homopolymer | poly(1,3-benzothiazole-2,6-diyloxyundecane-1,11-diyloxyhexanedioyloxyundecane-1,11-diyloxy-1,4-phenylene) | P373831 | C41H59NO6S | Thermal property | Melting temperature | 104 | 341.3333 | C
Homopolymer | poly(1,3-benzothiazole-2,6-diyloxyundecane-1,11-diyloxyhexanedioyloxyundecane-1,11-diyloxy-1,4-phenylene) | P373831 | C41H59NO6S | Polymer Information | SMILES | O=C(OCCCCCCCCCCCOc1ccc2c(c1)sc(n2)*)CCCCC(=O)OCCCCCCCCCCCOc1ccc(cc1)*
Homopolymer | poly(1,3-benzothiazole-2,6-diyloxyundecane-1,11-diyloxydecanedioyloxyundecane-1,11-diyloxy-1,4-phenylene) | P373832 | C45H67NO6S | Thermal property | Crystallization temperature | 110 | 0 | C
Homopolymer | poly(1,3-benzothiazole-2,6-diyloxyundecane-1,11-diyloxydecanedioyloxyundecane-1,11-diyloxy-1,4-phenylene) | P373832 | C45H67NO6S | Thermal property | Heat of fusion | 0.000991 | 0 | kcal/g
Homopolymer | poly(1,3-benzothiazole-2,6-diyloxyundecane-1,11-diyloxydecanedioyloxyundecane-1,11-diyloxy-1,4-phenylene) | P373832 | C45H67NO6S | Thermal property | Lc phase transition temperature | 105 | 225.3333 | C
Homopolymer | poly(1,3-benzothiazole-2,6-diyloxyundecane-1,11-diyloxydecanedioyloxyundecane-1,11-diyloxy-1,4-phenylene) | P373832 | C45H67NO6S | Thermal property | Melting temperature | 109.5 | 3 | C
Homopolymer | poly(1,3-benzothiazole-2,6-diyloxyundecane-1,11-diyloxydecanedioyloxyundecane-1,11-diyloxy-1,4-phenylene) | P373832 | C45H67NO6S | Polymer Information | SMILES | O=C(OCCCCCCCCCCCOc1ccc2c(c1)sc(n2)*)CCCCCCCCC(=O)OCCCCCCCCCCCOc1ccc(cc1)*
Homopolymer | poly[oxyundecane-1,11-diyloxy-1,3-benzothiazole-6,2-diyl-1,4-phenyleneoxyundecane-1,11-diyloxy(5-carbonylisophthaloyl)] | P373833 | C44H54NO7S | Thermal property | Glass transition temperature | 39 | 41.45 | C
Homopolymer | poly[oxyundecane-1,11-diyloxy-1,3-benzothiazole-6,2-diyl-1,4-phenyleneoxyundecane-1,11-diyloxy(5-carbonylisophthaloyl)] | P373833 | C44H54NO7S | Thermal property | Heat of fusion | 0.001253 | 5.24172e-07 | kcal/g
Homopolymer | poly[oxyundecane-1,11-diyloxy-1,3-benzothiazole-6,2-diyl-1,4-phenyleneoxyundecane-1,11-diyloxy(5-carbonylisophthaloyl)] | P373833 | C44H54NO7S | Thermal property | Lc phase transition temperature | 128 | 357.9048 | C
Homopolymer | poly[oxyundecane-1,11-diyloxy-1,3-benzothiazole-6,2-diyl-1,4-phenyleneoxyundecane-1,11-diyloxy(5-carbonylisophthaloyl)] | P373833 | C44H54NO7S | Thermal property | Melting temperature | 68 | 361.3333 | C
Homopolymer | poly[oxyundecane-1,11-diyloxy-1,3-benzothiazole-6,2-diyl-1,4-phenyleneoxyundecane-1,11-diyloxy(5-carbonylisophthaloyl)] | P373833 | C44H54NO7S | Polymer Information | SMILES | *OCCCCCCCCCCCOc1ccc2c(c1)sc(n2)c1ccc(cc1)OCCCCCCCCCCCOC(=O)c1cc(cc(c1)C(=O)*)C(=O)*
Homopolymer | poly{(1-oxoundecane-1,11-diyl)oxy-1,4-phenylene-2,1,3-benzothiadiazole-4,7-diyl-1,4-phenyleneoxy(11-oxoundecane-1,11-diyl)oxy[2-methyl-2-(oxymethylene)propane-1,3-diyl]oxy} | P373834 | C45H59N2O7S | Thermal property | Heat of fusion | 0.00769 | 1.131458e-05 | kcal/g
Homopolymer | poly{(1-oxoundecane-1,11-diyl)oxy-1,4-phenylene-2,1,3-benzothiadiazole-4,7-diyl-1,4-phenyleneoxy(11-oxoundecane-1,11-diyl)oxy[2-methyl-2-(oxymethylene)propane-1,3-diyl]oxy} | P373834 | C45H59N2O7S | Thermal property | Lc phase transition temperature | 133 | 13.95556 | C
Homopolymer | poly{(1-oxoundecane-1,11-diyl)oxy-1,4-phenylene-2,1,3-benzothiadiazole-4,7-diyl-1,4-phenyleneoxy(11-oxoundecane-1,11-diyl)oxy[2-methyl-2-(oxymethylene)propane-1,3-diyl]oxy} | P373834 | C45H59N2O7S | Thermal property | Melting temperature | 91 | 4.622222 | C
Homopolymer | poly{(1-oxoundecane-1,11-diyl)oxy-1,4-phenylene-2,1,3-benzothiadiazole-4,7-diyl-1,4-phenyleneoxy(11-oxoundecane-1,11-diyl)oxy[2-methyl-2-(oxymethylene)propane-1,3-diyl]oxy} | P373834 | C45H59N2O7S | Polymer Information | SMILES | *OCC(COC(=O)CCCCCCCCCCOc1ccc(cc1)c1ccc(c2c1nsn2)c1ccc(cc1)OCCCCCCCCCCC(=O)*)(CO*)C
Homopolymer | poly(oxybutane-1,4-diyloxy-1,3,5-triazine-2,4,6-triyl) | P373835 | C7H8N3O2 | Thermal property | Glass transition temperature | -11 | 0 | C
Homopolymer | poly(oxybutane-1,4-diyloxy-1,3,5-triazine-2,4,6-triyl) | P373835 | C7H8N3O2 | Thermal property | Thermal decomposition temperature | 150 | 0 | C
Homopolymer | poly(oxybutane-1,4-diyloxy-1,3,5-triazine-2,4,6-triyl) | P373835 | C7H8N3O2 | Polymer Information | SMILES | O(c1nc(nc(n1)*)*)CCCCO*
Homopolymer | poly[(6-methoxy-1,3,5-triazine-2,4-diyl)oxybutane-1,4-diyloxy] | P373836 | C8H11N3O3 | Thermal property | Glass transition temperature | -8 | 0 | C
Homopolymer | poly[(6-methoxy-1,3,5-triazine-2,4-diyl)oxybutane-1,4-diyloxy] | P373836 | C8H11N3O3 | Thermal property | Thermal decomposition temperature | 150 | 0 | C
Homopolymer | poly[(6-methoxy-1,3,5-triazine-2,4-diyl)oxybutane-1,4-diyloxy] | P373836 | C8H11N3O3 | Polymer Information | SMILES | *OCCCCOc1nc(*)nc(n1)OC
Homopolymer | poly(oxy{4-[(3,5-dichlorophenyl)iminomethyl]-1,2-phenylene}) | P373837 | C13H7Cl2NO | Polymer Information | SMILES | *Oc1ccc(cc1*)C=Nc1cc(Cl)cc(c1)Cl
Homopolymer | poly{carbonylimino-1,4-phenylenemethylene-1,4-phenyleneiminocarbonyloxyethyleneoxy(4-nitro-1,2-phenylene)diazenediyl-1,4-phenylene[(oxyethyleneoxy)imino]oxyethyleneoxy} | P373838 | C33H31N6O10 | Thermal property | Glass transition temperature | 131 | 0 | C
Homopolymer | poly{carbonylimino-1,4-phenylenemethylene-1,4-phenyleneiminocarbonyloxyethyleneoxy(4-nitro-1,2-phenylene)diazenediyl-1,4-phenylene[(oxyethyleneoxy)imino]oxyethyleneoxy} | P373838 | C33H31N6O10 | Thermal property | Thermal decomposition temperature | 276 | 0 | C
Homopolymer | poly{carbonylimino-1,4-phenylenemethylene-1,4-phenyleneiminocarbonyloxyethyleneoxy(4-nitro-1,2-phenylene)diazenediyl-1,4-phenylene[(oxyethyleneoxy)imino]oxyethyleneoxy} | P373838 | C33H31N6O10 | Polymer Information | SMILES | *OCCON(c1ccc(cc1)N=Nc1cc(ccc1OCCOC(=O)Nc1ccc(cc1)Cc1ccc(cc1)NC(=O)*)[N+](=O)[O-])OCCO*
Homopolymer | poly{(3-oxopropane-1,3-diyl)oxyethyleneoxy[oxo(phenyl)-lambda5-phosphanediyl]oxyethyleneoxy(1-oxopropane-1,3-diyl)piperazine-1,4-diylethyleneimino} | P373839 | C22H33N3O6P | Polymer Information | SMILES | *CCC(=O)OCCP(=O)(OCCOC(=O)CCN1CCN(CC1)CCN(*)*)c1ccccc1
Homopolymer | poly[(6-cyano-1,3-phenylene)oxy(5-oxy-1,3-phenylene)oxy] | P373840 | C13H6NO3 | Thermal property | Glass transition temperature | 100 | 0 | C
Homopolymer | poly[(6-cyano-1,3-phenylene)oxy(5-oxy-1,3-phenylene)oxy] | P373840 | C13H6NO3 | Thermal property | Thermal decomposition temperature | 260.5 | 7008.333 | C
Homopolymer | poly[(6-cyano-1,3-phenylene)oxy(5-oxy-1,3-phenylene)oxy] | P373840 | C13H6NO3 | Thermal property | Thermal decomposition weight loss | 10 | 0 | %
Homopolymer | poly[(6-cyano-1,3-phenylene)oxy(5-oxy-1,3-phenylene)oxy] | P373840 | C13H6NO3 | Polymer Information | SMILES | *Oc1cc(Oc2ccc(c(c2)*)C#N)cc(c1)O*
Homopolymer | poly{oxy-1,4-phenylenesulfonyl-1,4-phenyleneoxy[2-(sodiooxysulfonyl)-1,4-phenylene](dimethylmethylene)-1,4-phenylene} | P373841 | C27H21NaO7S2 | Polymer Information | SMILES | *Oc1ccc(cc1)S(=O)(=O)c1ccc(cc1)Oc1ccc(cc1)C(c1ccc(c(c1)S(=O)(=O)O[Na])*)(C)C
Homopolymer | poly[(11-oxo-11H-isoindolo[2,1-a]benzimidazole-2,8-diyl)oxy(11-oxo-11H-isoindolo[2,1-a]benzimidazole-7,3-diyl)(dimethylsilanediyl)] | P373842 | C30H18N4O3Si | Physicochemical property | Gas diffusion coefficient d | 8.4e-09 | 3.696996e-13 | cm2/s
Homopolymer | poly[(11-oxo-11H-isoindolo[2,1-a]benzimidazole-2,8-diyl)oxy(11-oxo-11H-isoindolo[2,1-a]benzimidazole-7,3-diyl)(dimethylsilanediyl)] | P373842 | C30H18N4O3Si | Physicochemical property | Gas permeability coefficient p | 4.7e-14 | 2.080086e-25 | cm3(STP)cm/(cm2*s*Pa)
Homopolymer | poly[(11-oxo-11H-isoindolo[2,1-a]benzimidazole-2,8-diyl)oxy(11-oxo-11H-isoindolo[2,1-a]benzimidazole-7,3-diyl)(dimethylsilanediyl)] | P373842 | C30H18N4O3Si | Physicochemical property | Gas solubility coefficient s | 4.22e-06 | 4.566861e-12 | cm3(STP)/(cm3*Pa)
Homopolymer | poly[(11-oxo-11H-isoindolo[2,1-a]benzimidazole-2,8-diyl)oxy(11-oxo-11H-isoindolo[2,1-a]benzimidazole-7,3-diyl)(dimethylsilanediyl)] | P373842 | C30H18N4O3Si | Polymer Information | SMILES | *c1ccc2c(-c3nc4c(n3C2=O)ccc(c4)Oc2ccc3c(c2)n2C(=O)c4c(-c2n3)ccc(c4)[Si](C)(C)*)c1
Homopolymer | poly{[11,11'-dioxo-2,3'-bi(11H-isoindolo[2,1-a]benzimidazole)-7',8-diyl]oxy} | P373843 | C28H12N4O3 | Physical property | Density | 1.361 | 0 | g/cm3
Homopolymer | poly{[11,11'-dioxo-2,3'-bi(11H-isoindolo[2,1-a]benzimidazole)-7',8-diyl]oxy} | P373843 | C28H12N4O3 | Physical property | Specific volume | 0.7348 | 0 | cm3/g
Homopolymer | poly{[11,11'-dioxo-2,3'-bi(11H-isoindolo[2,1-a]benzimidazole)-7',8-diyl]oxy} | P373843 | C28H12N4O3 | Physicochemical property | Gas diffusion coefficient d | 3.5e-09 | 3.08988e-14 | cm2/s
Homopolymer | poly{[11,11'-dioxo-2,3'-bi(11H-isoindolo[2,1-a]benzimidazole)-7',8-diyl]oxy} | P373843 | C28H12N4O3 | Physicochemical property | Gas permeability coefficient p | 1.8e-14 | 5.640434e-26 | cm3(STP)cm/(cm2*s*Pa)
Homopolymer | poly{[11,11'-dioxo-2,3'-bi(11H-isoindolo[2,1-a]benzimidazole)-7',8-diyl]oxy} | P373843 | C28H12N4O3 | Physicochemical property | Gas solubility coefficient s | 3.35e-06 | 2.573406e-12 | cm3(STP)/(cm3*Pa)
Homopolymer | poly{[11,11'-dioxo-2,3'-bi(11H-isoindolo[2,1-a]benzimidazole)-7',8-diyl]oxy} | P373843 | C28H12N4O3 | Polymer Information | SMILES | *Oc1ccc2c(c1)nc1-c3c(C(=O)n21)ccc(c3)c1ccc2-c3n(C(=O)c2c1)c1c(n3)ccc(c1)*
Homopolymer | poly[(11-oxo-11H-isoindolo[2,1-a]benzimidazole-2,8-diyl)oxy(11-oxo-11H-isoindolo[2,1-a]benzimidazole-7,3-diyl)oxy-1,4-phenyleneoxy] | P373844 | C34H16N4O5 | Physical property | Density | 1.357 | 0 | g/cm3
Homopolymer | poly[(11-oxo-11H-isoindolo[2,1-a]benzimidazole-2,8-diyl)oxy(11-oxo-11H-isoindolo[2,1-a]benzimidazole-7,3-diyl)oxy-1,4-phenyleneoxy] | P373844 | C34H16N4O5 | Physical property | Specific volume | 0.7369 | 0 | cm3/g
Homopolymer | poly[(11-oxo-11H-isoindolo[2,1-a]benzimidazole-2,8-diyl)oxy(11-oxo-11H-isoindolo[2,1-a]benzimidazole-7,3-diyl)oxy-1,4-phenyleneoxy] | P373844 | C34H16N4O5 | Thermal property | Thermal decomposition temperature | 500 | 0 | C
Homopolymer | poly[(11-oxo-11H-isoindolo[2,1-a]benzimidazole-2,8-diyl)oxy(11-oxo-11H-isoindolo[2,1-a]benzimidazole-7,3-diyl)oxy-1,4-phenyleneoxy] | P373844 | C34H16N4O5 | Thermal property | Thermal decomposition weight loss | 1 | 0 | %
Homopolymer | poly[(11-oxo-11H-isoindolo[2,1-a]benzimidazole-2,8-diyl)oxy(11-oxo-11H-isoindolo[2,1-a]benzimidazole-7,3-diyl)oxy-1,4-phenyleneoxy] | P373844 | C34H16N4O5 | Physicochemical property | Gas diffusion coefficient d | 3.6e-09 | 2.84758e-14 | cm2/s
Homopolymer | poly[(11-oxo-11H-isoindolo[2,1-a]benzimidazole-2,8-diyl)oxy(11-oxo-11H-isoindolo[2,1-a]benzimidazole-7,3-diyl)oxy-1,4-phenyleneoxy] | P373844 | C34H16N4O5 | Physicochemical property | Gas permeability coefficient p | 1.7e-14 | 4.084045e-26 | cm3(STP)cm/(cm2*s*Pa)
Homopolymer | poly[(11-oxo-11H-isoindolo[2,1-a]benzimidazole-2,8-diyl)oxy(11-oxo-11H-isoindolo[2,1-a]benzimidazole-7,3-diyl)oxy-1,4-phenyleneoxy] | P373844 | C34H16N4O5 | Physicochemical property | Gas solubility coefficient s | 3.13e-06 | 2.666427e-12 | cm3(STP)/(cm3*Pa)
Homopolymer | poly[(11-oxo-11H-isoindolo[2,1-a]benzimidazole-2,8-diyl)oxy(11-oxo-11H-isoindolo[2,1-a]benzimidazole-7,3-diyl)oxy-1,4-phenyleneoxy] | P373844 | C34H16N4O5 | Polymer Information | SMILES | *Oc1ccc(cc1)Oc1ccc2-c3n(C(=O)c2c1)c1c(n3)ccc(c1)Oc1ccc2c(c1)nc1-c3c(C(=O)n21)ccc(c3)*
Homopolymer | poly[(7,15-dioxo-7H,15H-bisbenzimidazo[2,1-a:2',1'-g]benzo[1,2-c:4,5-c']dipyrrole-2,11-diyl)oxy] | P373845 | C22H8N4O3 | Physical property | Density | 1.416 | 0 | g/cm3
Homopolymer | poly[(7,15-dioxo-7H,15H-bisbenzimidazo[2,1-a:2',1'-g]benzo[1,2-c:4,5-c']dipyrrole-2,11-diyl)oxy] | P373845 | C22H8N4O3 | Physical property | Specific volume | 0.7062 | 0 | cm3/g
Homopolymer | poly[(7,15-dioxo-7H,15H-bisbenzimidazo[2,1-a:2',1'-g]benzo[1,2-c:4,5-c']dipyrrole-2,11-diyl)oxy] | P373845 | C22H8N4O3 | Physicochemical property | Gas diffusion coefficient d | 1.9e-09 | 2.399258e-14 | cm2/s
Homopolymer | poly[(7,15-dioxo-7H,15H-bisbenzimidazo[2,1-a:2',1'-g]benzo[1,2-c:4,5-c']dipyrrole-2,11-diyl)oxy] | P373845 | C22H8N4O3 | Physicochemical property | Gas permeability coefficient p | 1.1e-14 | 3.732234144e-26 | cm3(STP)cm/(cm2*s*Pa)
Homopolymer | poly[(7,15-dioxo-7H,15H-bisbenzimidazo[2,1-a:2',1'-g]benzo[1,2-c:4,5-c']dipyrrole-2,11-diyl)oxy] | P373845 | C22H8N4O3 | Physicochemical property | Gas solubility coefficient s | 4.81e-06 | 4.27496e-12 | cm3(STP)/(cm3*Pa)
Homopolymer | poly[(7,15-dioxo-7H,15H-bisbenzimidazo[2,1-a:2',1'-g]benzo[1,2-c:4,5-c']dipyrrole-2,11-diyl)oxy] | P373845 | C22H8N4O3 | Polymer Information | SMILES | *Oc1ccc2c(c1)nc1-c3c(C(=O)n21)cc1-c2n(C(=O)c1c3)c1c(n2)ccc(c1)*
Homopolymer | poly[(11-oxo-11H-isoindolo[2,1-a]benzimidazole-2,8-diyl)oxy(11-oxo-11H-isoindolo[2,1-a]benzimidazole-7,3-diyl)oxy] | P373846 | C28H12N4O4 | Physical property | Density | 1.379 | 0 | g/cm3
Homopolymer | poly[(11-oxo-11H-isoindolo[2,1-a]benzimidazole-2,8-diyl)oxy(11-oxo-11H-isoindolo[2,1-a]benzimidazole-7,3-diyl)oxy] | P373846 | C28H12N4O4 | Physical property | Specific volume | 0.7252 | 0 | cm3/g
Homopolymer | poly[(11-oxo-11H-isoindolo[2,1-a]benzimidazole-2,8-diyl)oxy(11-oxo-11H-isoindolo[2,1-a]benzimidazole-7,3-diyl)oxy] | P373846 | C28H12N4O4 | Physicochemical property | Gas diffusion coefficient d | 3.3e-09 | 4.183389e-14 | cm2/s
Homopolymer | poly[(11-oxo-11H-isoindolo[2,1-a]benzimidazole-2,8-diyl)oxy(11-oxo-11H-isoindolo[2,1-a]benzimidazole-7,3-diyl)oxy] | P373846 | C28H12N4O4 | Physicochemical property | Gas permeability coefficient p | 1.7e-14 | 6.845627e-26 | cm3(STP)cm/(cm2*s*Pa)
Homopolymer | poly[(11-oxo-11H-isoindolo[2,1-a]benzimidazole-2,8-diyl)oxy(11-oxo-11H-isoindolo[2,1-a]benzimidazole-7,3-diyl)oxy] | P373846 | C28H12N4O4 | Physicochemical property | Gas solubility coefficient s | 3.21e-06 | 2.82848e-12 | cm3(STP)/(cm3*Pa)
Homopolymer | poly[(11-oxo-11H-isoindolo[2,1-a]benzimidazole-2,8-diyl)oxy(11-oxo-11H-isoindolo[2,1-a]benzimidazole-7,3-diyl)oxy] | P373846 | C28H12N4O4 | Polymer Information | SMILES | *Oc1ccc2c(c1)nc1-c3c(C(=O)n21)ccc(c3)Oc1ccc2-c3n(C(=O)c2c1)c1c(n3)ccc(c1)*
Homopolymer | poly{(11-oxo-11H-isoindolo[2,1-a]benzimidazole-2,8-diyl)oxy(11-oxo-11H-isoindolo[2,1-a]benzimidazole-7,3-diyl)[bis(trifluoromethyl)methylene]} | P373847 | C31H12F6N4O3 | Physical property | Density | 1.408 | 0 | g/cm3
Homopolymer | poly{(11-oxo-11H-isoindolo[2,1-a]benzimidazole-2,8-diyl)oxy(11-oxo-11H-isoindolo[2,1-a]benzimidazole-7,3-diyl)[bis(trifluoromethyl)methylene]} | P373847 | C31H12F6N4O3 | Physical property | Specific volume | 0.7102 | 0 | cm3/g
Homopolymer | poly{(11-oxo-11H-isoindolo[2,1-a]benzimidazole-2,8-diyl)oxy(11-oxo-11H-isoindolo[2,1-a]benzimidazole-7,3-diyl)[bis(trifluoromethyl)methylene]} | P373847 | C31H12F6N4O3 | Physicochemical property | Gas diffusion coefficient d | 5.16e-08 | 1.337724e-12 | cm2/s
Homopolymer | poly{(11-oxo-11H-isoindolo[2,1-a]benzimidazole-2,8-diyl)oxy(11-oxo-11H-isoindolo[2,1-a]benzimidazole-7,3-diyl)[bis(trifluoromethyl)methylene]} | P373847 | C31H12F6N4O3 | Physicochemical property | Gas permeability coefficient p | 3.78e-13 | 4.075058e-24 | cm3(STP)cm/(cm2*s*Pa)
Homopolymer | poly{(11-oxo-11H-isoindolo[2,1-a]benzimidazole-2,8-diyl)oxy(11-oxo-11H-isoindolo[2,1-a]benzimidazole-7,3-diyl)[bis(trifluoromethyl)methylene]} | P373847 | C31H12F6N4O3 | Physicochemical property | Gas solubility coefficient s | 6.42e-06 | 6.962667e-12 | cm3(STP)/(cm3*Pa)
Homopolymer | poly{(11-oxo-11H-isoindolo[2,1-a]benzimidazole-2,8-diyl)oxy(11-oxo-11H-isoindolo[2,1-a]benzimidazole-7,3-diyl)[bis(trifluoromethyl)methylene]} | P373847 | C31H12F6N4O3 | Polymer Information | SMILES | *c1ccc2c(-c3nc4c(n3C2=O)ccc(c4)Oc2ccc3c(c2)n2C(=O)c4c(-c2n3)ccc(c4)C(C(F)(F)F)(C(F)(F)F)*)c1
Homopolymer | poly(oxy-2-methyl-1-oxoethyleneoxyethylene) | P373848 | C5H8O3 | Thermal property | Glass transition temperature | -21 | 0 | C
Homopolymer | poly(oxy-2-methyl-1-oxoethyleneoxyethylene) | P373848 | C5H8O3 | Polymer Information | SMILES | *CCOC(=O)C(O*)C
Homopolymer | poly(4-hydroxy-6-hydroxymethyl-3-{[2-hydroxy-3-(trimethylammonio)propyl]amino}tetrahydro-2H-pyran-2,5-diyloxy) | P373849 | C12H25N2O5 | Polymer Information | SMILES | *OC1C(CO)OC(C(C1O)NCC(C[N+](C)(C)C)O)*
Homopolymer | poly{[oxy(ethoxy)(oxo)-lambda5-phosphanediyl]oxyethyleneoxyterephthaloyloxyethylene} | P373853 | C14H17O8P | Polymer Information | SMILES | *CCOC(=O)c1ccc(cc1)C(=O)OCCOP(=O)(OCC)O*
Homopolymer | poly{[oxy(oxo)(sodiooxy)-lambda5-phosphanediyl]oxyethyleneoxyterephthaloyloxyethylene} | P373854 | C12H12NaO8P | Polymer Information | SMILES | *CCOC(=O)c1ccc(cc1)C(=O)OCCOP(=O)(O[Na])O*
Homopolymer | poly{[oxy(hydroxy)(oxo)-lambda5-phosphanediyl]oxyethyleneoxyterephthaloyloxyethylene} | P373855 | C12H13O8P | Polymer Information | SMILES | *CCOC(=O)c1ccc(cc1)C(=O)OCCOP(=O)(O*)O
Homopolymer | poly[2,2,4,6-tetrafluoro-(5,5-2H2)-1,3-dioxane-4,6-diyl(difluoromethylene)] | P373856 | C5D2F6O2 | Polymer Information | SMILES | FC1(F)OC(*)(F)C(C(O1)(F)C(F)(F)*)([2H])[2H]
Homopolymer | poly(oxy-1,4-phenylenecarbonylbenzene-1,3,5-triyl) | P373857 | C13H7O2 | Thermal property | Glass transition temperature | 145 | 0 | C
Homopolymer | poly(oxy-1,4-phenylenecarbonylbenzene-1,3,5-triyl) | P373857 | C13H7O2 | Shear property | Dynamic shear properties storage modulus | 4e-05 | 0 | GPa
Homopolymer | poly(oxy-1,4-phenylenecarbonylbenzene-1,3,5-triyl) | P373857 | C13H7O2 | Shear property | Dynamic shear properties loss modulus | 4e-05 | 0 | GPa
Homopolymer | poly(oxy-1,4-phenylenecarbonylbenzene-1,3,5-triyl) | P373857 | C13H7O2 | Polymer Information | SMILES | c1(cc(cc(c1)*)*)C(=O)c1ccc(O*)cc1
Homopolymer | poly(oxy-1,4-phenylenecarbonyl-5-fluorobenzene-1,3-diyl) | P373858 | C13H7FO2 | Polymer Information | SMILES | *Oc1cc(F)cc(c1)C(=O)c1ccc(cc1)*
Homopolymer | poly(oxyethyleneiminocarbonylbiphenyl-4,4'-diyl) | P373859 | C15H13NO2 | Thermal property | Glass transition temperature | 169 | 0 | C
Homopolymer | poly(oxyethyleneiminocarbonylbiphenyl-4,4'-diyl) | P373859 | C15H13NO2 | Thermal property | Melting temperature | 239 | 2 | C
Homopolymer | poly(oxyethyleneiminocarbonylbiphenyl-4,4'-diyl) | P373859 | C15H13NO2 | Polymer Information | SMILES | *CCNC(=O)c1ccc(cc1)c1ccc(cc1)O*
Homopolymer | poly[({4,1-phenylene-1-cyanoethene-2,1-diyl-4,1-phenylenethiophene-5,2-diylethene-2,1-diyl[4-(dicyanomethanylidene)-4H-pyran-6,2-diyl]ethene-2,1-diylthiophene-5,2-diyl-4,1-phenylene-2-cyanoethene-2,1-diyl-4,1-phenylene}imino)-1,4-phenylene-2-cyanoethene-1,2-diyl-1,4-phenylenethiophene-2,5-diylethene-1,2-diyl[4-(dicyanomethanylidene)-4H-pyran-2,6-diyl]ethene-1,2-diylthiophene-2,5-diyl-1,4-phenylene-1-cyanoethene-1,2-diyl-1,4-phenylene] | P373860 | C100H56N9O2S4 | Thermal property | Thermal decomposition temperature | 377 | 0 | C
Homopolymer | poly[({4,1-phenylene-1-cyanoethene-2,1-diyl-4,1-phenylenethiophene-5,2-diylethene-2,1-diyl[4-(dicyanomethanylidene)-4H-pyran-6,2-diyl]ethene-2,1-diylthiophene-5,2-diyl-4,1-phenylene-2-cyanoethene-2,1-diyl-4,1-phenylene}imino)-1,4-phenylene-2-cyanoethene-1,2-diyl-1,4-phenylenethiophene-2,5-diylethene-1,2-diyl[4-(dicyanomethanylidene)-4H-pyran-2,6-diyl]ethene-1,2-diylthiophene-2,5-diyl-1,4-phenylene-1-cyanoethene-1,2-diyl-1,4-phenylene] | P373860 | C100H56N9O2S4 | Thermal property | Thermal decomposition weight loss | 5 | 0 | %
Homopolymer | poly[({4,1-phenylene-1-cyanoethene-2,1-diyl-4,1-phenylenethiophene-5,2-diylethene-2,1-diyl[4-(dicyanomethanylidene)-4H-pyran-6,2-diyl]ethene-2,1-diylthiophene-5,2-diyl-4,1-phenylene-2-cyanoethene-2,1-diyl-4,1-phenylene}imino)-1,4-phenylene-2-cyanoethene-1,2-diyl-1,4-phenylenethiophene-2,5-diylethene-1,2-diyl[4-(dicyanomethanylidene)-4H-pyran-2,6-diyl]ethene-1,2-diylthiophene-2,5-diyl-1,4-phenylene-1-cyanoethene-1,2-diyl-1,4-phenylene] | P373860 | C100H56N9O2S4 | Polymer Information | SMILES | N#CC(=Cc1ccc(cc1)N(c1ccc(cc1)C=C(c1ccc(cc1)c1ccc(s1)C=CC1=CC(=C(C#N)C#N)C=C(O1)C=Cc1ccc(s1)c1ccc(cc1)C(=Cc1ccc(cc1)*)C#N)C#N)*)c1ccc(cc1)c1ccc(s1)C=CC1=CC(=C(C#N)C#N)C=C(O1)C=Cc1ccc(s1)c1ccc(cc1)C(=Cc1ccc(cc1)*)C#N
Homopolymer | poly[(9,9-diethyl-4-{1-cyanoethene-2,1-diyl-4,1-phenylenethiophene-5,2-diylethene-2,1-diyl[4-(dicyanomethanylidene)-4H-pyran-6,2-diyl]ethene-2,1-diylthiophene-5,2-diyl-4,1-phenylene-2-cyanoethene-2,1-diyl}fluorene-7,2-diyl)-2-cyanoethene-1,2-diyl-1,4-phenylenethiophene-2,5-diylethene-1,2-diyl[4-(dicyanomethanylidene)-4H-pyran-2,6-diyl]ethene-1,2-diylthiophene-2,5-diyl-1,4-phenylene-1-cyanoethene-1,2-diyl] | P373861 | C93H55N8O2S4 | Thermal property | Glass transition temperature | 120 | 0 | C
Homopolymer | poly[(9,9-diethyl-4-{1-cyanoethene-2,1-diyl-4,1-phenylenethiophene-5,2-diylethene-2,1-diyl[4-(dicyanomethanylidene)-4H-pyran-6,2-diyl]ethene-2,1-diylthiophene-5,2-diyl-4,1-phenylene-2-cyanoethene-2,1-diyl}fluorene-7,2-diyl)-2-cyanoethene-1,2-diyl-1,4-phenylenethiophene-2,5-diylethene-1,2-diyl[4-(dicyanomethanylidene)-4H-pyran-2,6-diyl]ethene-1,2-diylthiophene-2,5-diyl-1,4-phenylene-1-cyanoethene-1,2-diyl] | P373861 | C93H55N8O2S4 | Thermal property | Thermal decomposition temperature | 338 | 0 | C
Homopolymer | poly[(9,9-diethyl-4-{1-cyanoethene-2,1-diyl-4,1-phenylenethiophene-5,2-diylethene-2,1-diyl[4-(dicyanomethanylidene)-4H-pyran-6,2-diyl]ethene-2,1-diylthiophene-5,2-diyl-4,1-phenylene-2-cyanoethene-2,1-diyl}fluorene-7,2-diyl)-2-cyanoethene-1,2-diyl-1,4-phenylenethiophene-2,5-diylethene-1,2-diyl[4-(dicyanomethanylidene)-4H-pyran-2,6-diyl]ethene-1,2-diylthiophene-2,5-diyl-1,4-phenylene-1-cyanoethene-1,2-diyl] | P373861 | C93H55N8O2S4 | Thermal property | Thermal decomposition weight loss | 5 | 0 | %
Homopolymer | poly[(9,9-diethyl-4-{1-cyanoethene-2,1-diyl-4,1-phenylenethiophene-5,2-diylethene-2,1-diyl[4-(dicyanomethanylidene)-4H-pyran-6,2-diyl]ethene-2,1-diylthiophene-5,2-diyl-4,1-phenylene-2-cyanoethene-2,1-diyl}fluorene-7,2-diyl)-2-cyanoethene-1,2-diyl-1,4-phenylenethiophene-2,5-diylethene-1,2-diyl[4-(dicyanomethanylidene)-4H-pyran-2,6-diyl]ethene-1,2-diylthiophene-2,5-diyl-1,4-phenylene-1-cyanoethene-1,2-diyl] | P373861 | C93H55N8O2S4 | Polymer Information | SMILES | N#CC(=Cc1cc(C=C(c2ccc(cc2)c2ccc(s2)C=CC2=CC(=C(C#N)C#N)C=C(O2)C=Cc2ccc(s2)c2ccc(cc2)C(=C*)C#N)C#N)c2-c3c(C(c2c1)(CC)CC)cc(cc3)*)c1ccc(cc1)c1ccc(s1)C=CC1=CC(=C(C#N)C#N)C=C(O1)C=Cc1ccc(s1)c1ccc(cc1)C(=C*)C#N
Homopolymer | poly{[4-(dicyanomethanylidene)-4H-pyran-2,6-diyl]ethene-1,2-diylthiophene-2,5-diyl-1,4-phenylene-1-cyanoethene-1,2-diy-1,4-phenylene(phenylimino)-1,4-phenylene-2-cyanoethene-1,2-diyl-1,4-phenylenethiophene-2,5-diylethene-1,2-diyl} | P373862 | C56H33N5OS2 | Thermal property | Thermal decomposition temperature | 343 | 0 | C
Homopolymer | poly{[4-(dicyanomethanylidene)-4H-pyran-2,6-diyl]ethene-1,2-diylthiophene-2,5-diyl-1,4-phenylene-1-cyanoethene-1,2-diy-1,4-phenylene(phenylimino)-1,4-phenylene-2-cyanoethene-1,2-diyl-1,4-phenylenethiophene-2,5-diylethene-1,2-diyl} | P373862 | C56H33N5OS2 | Thermal property | Thermal decomposition weight loss | 5 | 0 | %
Homopolymer | poly{[4-(dicyanomethanylidene)-4H-pyran-2,6-diyl]ethene-1,2-diylthiophene-2,5-diyl-1,4-phenylene-1-cyanoethene-1,2-diy-1,4-phenylene(phenylimino)-1,4-phenylene-2-cyanoethene-1,2-diyl-1,4-phenylenethiophene-2,5-diylethene-1,2-diyl} | P373862 | C56H33N5OS2 | Polymer Information | SMILES | *C=Cc1ccc(s1)c1ccc(cc1)C(=Cc1ccc(cc1)N(c1ccccc1)c1ccc(cc1)C=C(c1ccc(cc1)c1ccc(s1)C=CC1=CC(=C(C#N)C#N)C=C(O1)*)C#N)C#N
Homopolymer | poly{[4-(dicyanomethanylidene)-4H-pyran-2,6-diyl]ethene-1,2-diylthiophene-2,5-diyl-1,4-phenylene-1-cyanoethene-1,2-diyl-9,9-diethylfluorene-2,7-diyl-2-cyanoethene-1,2-diyl-1,4-phenylenethiophene-2,5-diylethene-1,2-diyl} | P373863 | C55H36N4OS2 | Thermal property | Glass transition temperature | 144 | 0 | C
Homopolymer | poly{[4-(dicyanomethanylidene)-4H-pyran-2,6-diyl]ethene-1,2-diylthiophene-2,5-diyl-1,4-phenylene-1-cyanoethene-1,2-diyl-9,9-diethylfluorene-2,7-diyl-2-cyanoethene-1,2-diyl-1,4-phenylenethiophene-2,5-diylethene-1,2-diyl} | P373863 | C55H36N4OS2 | Thermal property | Thermal decomposition temperature | 341 | 0 | C
Homopolymer | poly{[4-(dicyanomethanylidene)-4H-pyran-2,6-diyl]ethene-1,2-diylthiophene-2,5-diyl-1,4-phenylene-1-cyanoethene-1,2-diyl-9,9-diethylfluorene-2,7-diyl-2-cyanoethene-1,2-diyl-1,4-phenylenethiophene-2,5-diylethene-1,2-diyl} | P373863 | C55H36N4OS2 | Thermal property | Thermal decomposition weight loss | 5 | 0 | %
Homopolymer | poly{[4-(dicyanomethanylidene)-4H-pyran-2,6-diyl]ethene-1,2-diylthiophene-2,5-diyl-1,4-phenylene-1-cyanoethene-1,2-diyl-9,9-diethylfluorene-2,7-diyl-2-cyanoethene-1,2-diyl-1,4-phenylenethiophene-2,5-diylethene-1,2-diyl} | P373863 | C55H36N4OS2 | Polymer Information | SMILES | *C=Cc1ccc(s1)c1ccc(cc1)C(=Cc1ccc2-c3c(C(c2c1)(CC)CC)cc(cc3)C=C(c1ccc(cc1)c1ccc(s1)C=CC1=CC(=C(C#N)C#N)C=C(O1)*)C#N)C#N
Homopolymer | poly{oxy[4-(phenylhydrazonomethyl)-1,2-phenylene]} | P373864 | C13H10N2O | Polymer Information | SMILES | *Oc1ccc(cc1*)C=NNc1ccccc1
Homopolymer | poly(oxyethyleneiminocarbonylnaphthalene-2,6-diyl) | P373865 | C13H11NO2 | Thermal property | Glass transition temperature | 182 | 0 | C
Homopolymer | poly(oxyethyleneiminocarbonylnaphthalene-2,6-diyl) | P373865 | C13H11NO2 | Polymer Information | SMILES | *CCNC(=O)c1ccc2c(c1)ccc(c2)O*
Homopolymer | poly(oxynaphthalene-1,6-diyloxyethyleneiminoterephthaloyliminoethylene) | P373866 | C22H20N2O4 | Thermal property | Glass transition temperature | 160.5 | 40.33333 | C
Homopolymer | poly(oxynaphthalene-1,6-diyloxyethyleneiminoterephthaloyliminoethylene) | P373866 | C22H20N2O4 | Polymer Information | SMILES | *CCNC(=O)c1ccc(cc1)C(=O)NCCOc1ccc2c(c1)cccc2O*
Homopolymer | poly(oxynaphthalene-1,6-diyloxyethyleneiminoisophthaloyliminoethylene) | P373867 | C22H20N2O4 | Thermal property | Glass transition temperature | 155.5 | 0.3333333 | C
Homopolymer | poly(oxynaphthalene-1,6-diyloxyethyleneiminoisophthaloyliminoethylene) | P373867 | C22H20N2O4 | Polymer Information | SMILES | *CCNC(=O)c1cccc(c1)C(=O)NCCOc1ccc2c(c1)cccc2O*
Homopolymer | poly(oxynaphthalene-2,7-diyloxyethyleneiminoterephthaloyliminoethylene) | P373868 | C22H20N2O4 | Thermal property | Glass transition temperature | 159 | 0 | C
Homopolymer | poly(oxynaphthalene-2,7-diyloxyethyleneiminoterephthaloyliminoethylene) | P373868 | C22H20N2O4 | Polymer Information | SMILES | *CCNC(=O)c1ccc(cc1)C(=O)NCCOc1ccc2c(c1)cc(cc2)O*
Homopolymer | poly(oxynaphthalene-2,7-diyloxyethyleneiminoisophthaloyliminoethylene) | P373869 | C22H20N2O4 | Thermal property | Glass transition temperature | 143 | 0 | C
Homopolymer | poly(oxynaphthalene-2,7-diyloxyethyleneiminoisophthaloyliminoethylene) | P373869 | C22H20N2O4 | Polymer Information | SMILES | *CCNC(=O)c1cccc(c1)C(=O)NCCOc1ccc2c(c1)cc(cc2)O*
Homopolymer | poly(oxynaphthalene-1,5-diyloxyethyleneiminoisophthaloyliminoethylene) | P373870 | C22H20N2O4 | Thermal property | Glass transition temperature | 171 | 0 | C
Homopolymer | poly(oxynaphthalene-1,5-diyloxyethyleneiminoisophthaloyliminoethylene) | P373870 | C22H20N2O4 | Polymer Information | SMILES | *CCNC(=O)c1cccc(c1)C(=O)NCCOc1cccc2c1cccc2O*
Homopolymer | poly(oxynaphthalene-2,3-diyloxyethyleneiminoterephthaloyliminoethylene) | P373871 | C22H20N2O4 | Thermal property | Glass transition temperature | 136 | 0 | C
Homopolymer | poly(oxynaphthalene-2,3-diyloxyethyleneiminoterephthaloyliminoethylene) | P373871 | C22H20N2O4 | Polymer Information | SMILES | *CCNC(=O)c1ccc(cc1)C(=O)NCCOc1cc2ccccc2cc1O*
Homopolymer | poly(oxy{1-[2-(vinyloxy)ethoxymethyl]ethylene}) | P373872 | C7H12O3 | Polymer Information | SMILES | C=COCCOCC(O*)C*
Homopolymer | poly{oxy[2-(potassiooxysulfonyl)-1,4-phenylene]oxy(perfluorobiphenyl-4,4'-diyl)} | P373873 | C18H3F8KO5S | Polymer Information | SMILES | *Oc1ccc(cc1S(=O)(=O)O[K])Oc1c(F)c(F)c(c(c1F)F)c1c(F)c(F)c(c(c1F)F)*
Homopolymer | poly(oxy{2-[4-(1,2,2-trifluorovinyloxy)phenyl]-1,4-phenylene}oxy(perfluorobiphenyl-4,4'-diyl)) | P373874 | C26H7F11O3 | Polymer Information | SMILES | *Oc1ccc(cc1c1ccc(cc1)OC(=C(F)F)F)Oc1c(F)c(F)c(c(c1F)F)c1c(F)c(F)c(c(c1F)F)*
Homopolymer | poly{oxy[1-(1-ethoxyethoxymethyl)ethylene]} | P373875 | C7H14O3 | Thermal property | Glass transition temperature | -67 | 0 | C
Homopolymer | poly{oxy[1-(1-ethoxyethoxymethyl)ethylene]} | P373875 | C7H14O3 | Polymer Information | SMILES | CCOC(OCC(O*)C*)C
Homopolymer | poly(oxy-1,4-phenylenesulfonyl-1,4-phenyleneoxy-1,4-phenylene{methyl[3-(3-sulfopropoxy)propyl]methylene}-1,4-phenylene) | P373876 | C32H32O8S2 | Polymer Information | SMILES | *Oc1ccc(cc1)S(=O)(=O)c1ccc(cc1)Oc1ccc(cc1)C(c1ccc(cc1)*)(CCCOCCCS(=O)(=O)O)C
Homopolymer | poly[oxy(perfluorobiphenyl-4,4'-diyl)oxy-1,4-phenylene(methanylidenemethylene)-1,4-phenylene] | P373877 | C26H10F8O2 | Polymer Information | SMILES | *Oc1c(F)c(F)c(c(c1F)F)c1c(F)c(F)c(c(c1F)F)Oc1ccc(cc1)C(=C)c1ccc(cc1)*
Homopolymer | poly[(1-oxo-1,2-dihydrophthalazine-2,4-diyl)-1,4-phenyleneoxy(perfluorobiphenyl-4,4'-diyl)] | P373878 | C26H8F8N2O2 | Polymer Information | SMILES | Fc1c(Oc2ccc(cc2)c2nn(*)c(=O)c3c2cccc3)c(F)c(c(c1F)c1c(F)c(F)c(c(c1F)F)*)F
Homopolymer | poly[(2,3,3a,5,6,6a-hexahydrofuro[3,2-b]furan-3,6-diyl)oxycarbonylimino(4-methyl-1,3-phenylene)iminocarbonyloxy] | P373879 | C15H16N2O6 | Optical property | Refractive index | 1.5802 | 0
Homopolymer | poly[(2,3,3a,5,6,6a-hexahydrofuro[3,2-b]furan-3,6-diyl)oxycarbonylimino(4-methyl-1,3-phenylene)iminocarbonyloxy] | P373879 | C15H16N2O6 | Thermal property | Glass transition temperature | 125 | 0 | C
Homopolymer | poly[(2,3,3a,5,6,6a-hexahydrofuro[3,2-b]furan-3,6-diyl)oxycarbonylimino(4-methyl-1,3-phenylene)iminocarbonyloxy] | P373879 | C15H16N2O6 | Thermal property | Thermal decomposition temperature | 180 | 0 | C
Homopolymer | poly[(2,3,3a,5,6,6a-hexahydrofuro[3,2-b]furan-3,6-diyl)oxycarbonylimino(4-methyl-1,3-phenylene)iminocarbonyloxy] | P373879 | C15H16N2O6 | Thermal property | Thermal decomposition weight loss | 0 | 0 | %
Homopolymer | poly[(2,3,3a,5,6,6a-hexahydrofuro[3,2-b]furan-3,6-diyl)oxycarbonylimino(4-methyl-1,3-phenylene)iminocarbonyloxy] | P373879 | C15H16N2O6 | Polymer Information | SMILES | *OC(=O)Nc1ccc(c(c1)NC(=O)OC1COC2C1OCC2*)C
Homopolymer | poly(oxy-1,3-phenyleneoxy{2-[2-(sodiooxysulfonyl)benzoyl]-1,3-phenylene}oxy-1,3-phenyleneoxybiphenyl-4,4'-diyl) | P373880 | C37H23NaO8S | Thermal property | Glass transition temperature | 230 | 0 | C
Homopolymer | poly(oxy-1,3-phenyleneoxy{2-[2-(sodiooxysulfonyl)benzoyl]-1,3-phenylene}oxy-1,3-phenyleneoxybiphenyl-4,4'-diyl) | P373880 | C37H23NaO8S | Thermal property | Thermal decomposition temperature | 398 | 0 | C
Homopolymer | poly(oxy-1,3-phenyleneoxy{2-[2-(sodiooxysulfonyl)benzoyl]-1,3-phenylene}oxy-1,3-phenyleneoxybiphenyl-4,4'-diyl) | P373880 | C37H23NaO8S | Thermal property | Thermal decomposition weight loss | 5 | 0 | %
Homopolymer | poly(oxy-1,3-phenyleneoxy{2-[2-(sodiooxysulfonyl)benzoyl]-1,3-phenylene}oxy-1,3-phenyleneoxybiphenyl-4,4'-diyl) | P373880 | C37H23NaO8S | Polymer Information | SMILES | *Oc1cccc(c1)Oc1cccc(c1C(=O)c1ccccc1S(=O)(=O)O[Na])Oc1cccc(c1)Oc1ccc(cc1)c1ccc(cc1)*
Homopolymer | poly(oxy{2-[2-(sodiooxysulfonyl)benzoyl]-1,3-phenylene}oxy-1,4-phenyleneoxybiphenyl-4,4'-diyloxy-1,4-phenylene) | P373881 | C37H23NaO8S | Thermal property | Glass transition temperature | 259 | 0 | C
Homopolymer | poly(oxy{2-[2-(sodiooxysulfonyl)benzoyl]-1,3-phenylene}oxy-1,4-phenyleneoxybiphenyl-4,4'-diyloxy-1,4-phenylene) | P373881 | C37H23NaO8S | Thermal property | Thermal decomposition temperature | 404 | 0 | C
Homopolymer | poly(oxy{2-[2-(sodiooxysulfonyl)benzoyl]-1,3-phenylene}oxy-1,4-phenyleneoxybiphenyl-4,4'-diyloxy-1,4-phenylene) | P373881 | C37H23NaO8S | Thermal property | Thermal decomposition weight loss | 5 | 0 | %
Homopolymer | poly(oxy{2-[2-(sodiooxysulfonyl)benzoyl]-1,3-phenylene}oxy-1,4-phenyleneoxybiphenyl-4,4'-diyloxy-1,4-phenylene) | P373881 | C37H23NaO8S | Polymer Information | SMILES | *Oc1ccc(cc1)Oc1cccc(c1C(=O)c1ccccc1S(=O)(=O)O[Na])Oc1ccc(cc1)Oc1ccc(cc1)c1ccc(cc1)*
Homopolymer | poly{oxy-1,3-phenyleneoxy-1,4-phenyleneoxy[2-(sodiooxysulfonyl)-1,4-phenylene]carbonyl[3-(sodiooxysulfonyl)-1,4-phenylene]oxy-1,4-phenyleneoxy-1,3-phenyleneoxybiphenyl-4,4'-diyl} | P373882 | C49H30Na2O13S2 | Thermal property | Glass transition temperature | 304 | 0 | C
Homopolymer | poly{oxy-1,3-phenyleneoxy-1,4-phenyleneoxy[2-(sodiooxysulfonyl)-1,4-phenylene]carbonyl[3-(sodiooxysulfonyl)-1,4-phenylene]oxy-1,4-phenyleneoxy-1,3-phenyleneoxybiphenyl-4,4'-diyl} | P373882 | C49H30Na2O13S2 | Thermal property | Thermal decomposition temperature | 415 | 0 | C
Homopolymer | poly{oxy-1,3-phenyleneoxy-1,4-phenyleneoxy[2-(sodiooxysulfonyl)-1,4-phenylene]carbonyl[3-(sodiooxysulfonyl)-1,4-phenylene]oxy-1,4-phenyleneoxy-1,3-phenyleneoxybiphenyl-4,4'-diyl} | P373882 | C49H30Na2O13S2 | Thermal property | Thermal decomposition weight loss | 5 | 0 | %
Homopolymer | poly{oxy-1,3-phenyleneoxy-1,4-phenyleneoxy[2-(sodiooxysulfonyl)-1,4-phenylene]carbonyl[3-(sodiooxysulfonyl)-1,4-phenylene]oxy-1,4-phenyleneoxy-1,3-phenyleneoxybiphenyl-4,4'-diyl} | P373882 | C49H30Na2O13S2 | Polymer Information | SMILES | *Oc1ccc(cc1)Oc1cccc(c1)Oc1ccc(cc1)c1ccc(cc1)Oc1cccc(c1)Oc1ccc(cc1)Oc1ccc(cc1S(=O)(=O)O[Na])C(=O)c1ccc(c(c1)S(=O)(=O)O[Na])*
Homopolymer | poly{oxy-1,3-phenyleneoxy-1,4-phenyleneoxy[2-(sodiooxysulfonyl)-1,4-phenylene]sulfonyl[3-(sodiooxysulfonyl)-1,4-phenylene]oxy-1,4-phenyleneoxy-1,3-phenyleneoxybiphenyl-4,4'-diyl} | P373883 | C48H30Na2O14S3 | Thermal property | Glass transition temperature | 283 | 0 | C
Homopolymer | poly{oxy-1,3-phenyleneoxy-1,4-phenyleneoxy[2-(sodiooxysulfonyl)-1,4-phenylene]sulfonyl[3-(sodiooxysulfonyl)-1,4-phenylene]oxy-1,4-phenyleneoxy-1,3-phenyleneoxybiphenyl-4,4'-diyl} | P373883 | C48H30Na2O14S3 | Thermal property | Thermal decomposition temperature | 424 | 0 | C
Homopolymer | poly{oxy-1,3-phenyleneoxy-1,4-phenyleneoxy[2-(sodiooxysulfonyl)-1,4-phenylene]sulfonyl[3-(sodiooxysulfonyl)-1,4-phenylene]oxy-1,4-phenyleneoxy-1,3-phenyleneoxybiphenyl-4,4'-diyl} | P373883 | C48H30Na2O14S3 | Thermal property | Thermal decomposition weight loss | 5 | 0 | %
Homopolymer | poly{oxy-1,3-phenyleneoxy-1,4-phenyleneoxy[2-(sodiooxysulfonyl)-1,4-phenylene]sulfonyl[3-(sodiooxysulfonyl)-1,4-phenylene]oxy-1,4-phenyleneoxy-1,3-phenyleneoxybiphenyl-4,4'-diyl} | P373883 | C48H30Na2O14S3 | Polymer Information | SMILES | *Oc1cccc(c1)Oc1ccc(cc1)Oc1ccc(cc1S(=O)(=O)O[Na])S(=O)(=O)c1ccc(c(c1)S(=O)(=O)O[Na])Oc1ccc(cc1)Oc1cccc(c1)Oc1ccc(cc1)c1ccc(cc1)*
Homopolymer | poly{oxy-1,4-phenyleneoxy-1,4-phenyleneoxybiphenyl-4,4'-diyloxy-1,4-phenyleneoxy-1,4-phenyleneoxy[2-(sodiooxysulfonyl)-1,4-phenylene]carbonyl[3-(sodiooxysulfonyl)-1,4-phenylene]} | P373884 | C49H30Na2O13S2 | Thermal property | Glass transition temperature | 348 | 0 | C
Homopolymer | poly{oxy-1,4-phenyleneoxy-1,4-phenyleneoxybiphenyl-4,4'-diyloxy-1,4-phenyleneoxy-1,4-phenyleneoxy[2-(sodiooxysulfonyl)-1,4-phenylene]carbonyl[3-(sodiooxysulfonyl)-1,4-phenylene]} | P373884 | C49H30Na2O13S2 | Thermal property | Thermal decomposition temperature | 442 | 0 | C
Homopolymer | poly{oxy-1,4-phenyleneoxy-1,4-phenyleneoxybiphenyl-4,4'-diyloxy-1,4-phenyleneoxy-1,4-phenyleneoxy[2-(sodiooxysulfonyl)-1,4-phenylene]carbonyl[3-(sodiooxysulfonyl)-1,4-phenylene]} | P373884 | C49H30Na2O13S2 | Thermal property | Thermal decomposition weight loss | 5 | 0 | %
Homopolymer | poly{oxy-1,4-phenyleneoxy-1,4-phenyleneoxybiphenyl-4,4'-diyloxy-1,4-phenyleneoxy-1,4-phenyleneoxy[2-(sodiooxysulfonyl)-1,4-phenylene]carbonyl[3-(sodiooxysulfonyl)-1,4-phenylene]} | P373884 | C49H30Na2O13S2 | Polymer Information | SMILES | *Oc1ccc(cc1)Oc1ccc(cc1)Oc1ccc(cc1)c1ccc(cc1)Oc1ccc(cc1)Oc1ccc(cc1)Oc1ccc(cc1S(=O)(=O)O[Na])C(=O)c1ccc(c(c1)S(=O)(=O)O[Na])*
Homopolymer | poly{oxy-1,4-phenyleneoxy-1,4-phenyleneoxybiphenyl-4,4'-diyloxy-1,4-phenyleneoxy-1,4-phenyleneoxy[2-(sodiooxysulfonyl)-1,4-phenylene]sulfonyl[3-(sodiooxysulfonyl)-1,4-phenylene]} | P373885 | C48H30Na2O14S3 | Thermal property | Glass transition temperature | 302 | 0 | C
Homopolymer | poly{oxy-1,4-phenyleneoxy-1,4-phenyleneoxybiphenyl-4,4'-diyloxy-1,4-phenyleneoxy-1,4-phenyleneoxy[2-(sodiooxysulfonyl)-1,4-phenylene]sulfonyl[3-(sodiooxysulfonyl)-1,4-phenylene]} | P373885 | C48H30Na2O14S3 | Polymer Information | SMILES | *Oc1ccc(cc1)Oc1ccc(cc1)Oc1ccc(cc1S(=O)(=O)O[Na])S(=O)(=O)c1ccc(c(c1)S(=O)(=O)O[Na])Oc1ccc(cc1)Oc1ccc(cc1)Oc1ccc(cc1)c1ccc(cc1)*
Homopolymer | poly{oxy-1,3-phenyleneoxy[2-(2-sulfobenzoyl)-1,3-phenylene]oxy-1,3-phenyleneoxybiphenyl-4,4'-diyl} | P373886 | C37H24O8S | Thermal property | Thermal decomposition temperature | 292 | 0 | C
Homopolymer | poly{oxy-1,3-phenyleneoxy[2-(2-sulfobenzoyl)-1,3-phenylene]oxy-1,3-phenyleneoxybiphenyl-4,4'-diyl} | P373886 | C37H24O8S | Thermal property | Thermal decomposition weight loss | 5 | 0 | %
Homopolymer | poly{oxy-1,3-phenyleneoxy[2-(2-sulfobenzoyl)-1,3-phenylene]oxy-1,3-phenyleneoxybiphenyl-4,4'-diyl} | P373886 | C37H24O8S | Electric property | Electric conductivity | 0.01725 | 0.00033075 | 1/(ohm*cm)
Homopolymer | poly{oxy-1,3-phenyleneoxy[2-(2-sulfobenzoyl)-1,3-phenylene]oxy-1,3-phenyleneoxybiphenyl-4,4'-diyl} | P373886 | C37H24O8S | Electric property | Volume resistivity | 350 | 136533.3 | ohm*cm
Homopolymer | poly{oxy-1,3-phenyleneoxy[2-(2-sulfobenzoyl)-1,3-phenylene]oxy-1,3-phenyleneoxybiphenyl-4,4'-diyl} | P373886 | C37H24O8S | Physicochemical property | Water absorption | 22 | 0 | wt%
Homopolymer | poly{oxy-1,3-phenyleneoxy[2-(2-sulfobenzoyl)-1,3-phenylene]oxy-1,3-phenyleneoxybiphenyl-4,4'-diyl} | P373886 | C37H24O8S | Polymer Information | SMILES | *Oc1cccc(c1)Oc1cccc(c1C(=O)c1ccccc1S(=O)(=O)O)Oc1cccc(c1)Oc1ccc(cc1)c1ccc(cc1)*
Homopolymer | poly{oxy[2-(2-sulfobenzoyl)-1,3-phenylene]oxy-1,4-phenyleneoxybiphenyl-4,4'-diyloxy-1,4-phenylene} | P373887 | C37H24O8S | Thermal property | Thermal decomposition temperature | 171 | 0 | C
Homopolymer | poly{oxy[2-(2-sulfobenzoyl)-1,3-phenylene]oxy-1,4-phenyleneoxybiphenyl-4,4'-diyloxy-1,4-phenylene} | P373887 | C37H24O8S | Thermal property | Thermal decomposition weight loss | 5 | 0 | %
Homopolymer | poly{oxy[2-(2-sulfobenzoyl)-1,3-phenylene]oxy-1,4-phenyleneoxybiphenyl-4,4'-diyloxy-1,4-phenylene} | P373887 | C37H24O8S | Electric property | Electric conductivity | 0.01 | 8.533333e-05 | 1/(ohm*cm)
Homopolymer | poly{oxy[2-(2-sulfobenzoyl)-1,3-phenylene]oxy-1,4-phenyleneoxybiphenyl-4,4'-diyloxy-1,4-phenylene} | P373887 | C37H24O8S | Electric property | Volume resistivity | 278 | 65712 | ohm*cm
Homopolymer | poly{oxy[2-(2-sulfobenzoyl)-1,3-phenylene]oxy-1,4-phenyleneoxybiphenyl-4,4'-diyloxy-1,4-phenylene} | P373887 | C37H24O8S | Physicochemical property | Water absorption | 28 | 0 | wt%
Homopolymer | poly{oxy[2-(2-sulfobenzoyl)-1,3-phenylene]oxy-1,4-phenyleneoxybiphenyl-4,4'-diyloxy-1,4-phenylene} | P373887 | C37H24O8S | Polymer Information | SMILES | *Oc1ccc(cc1)Oc1cccc(c1C(=O)c1ccccc1S(=O)(=O)O)Oc1ccc(cc1)Oc1ccc(cc1)c1ccc(cc1)*
Homopolymer | poly[oxy-1,3-phenyleneoxy-1,4-phenyleneoxy(2-sulfo-1,4-phenylene)carbonyl(3-sulfo-1,4-phenylene)oxy-1,4-phenyleneoxy-1,3-phenyleneoxybiphenyl-4,4'-diyl] | P373888 | C49H32O13S2 | Thermal property | Thermal decomposition temperature | 305 | 0 | C
Homopolymer | poly[oxy-1,3-phenyleneoxy-1,4-phenyleneoxy(2-sulfo-1,4-phenylene)carbonyl(3-sulfo-1,4-phenylene)oxy-1,4-phenyleneoxy-1,3-phenyleneoxybiphenyl-4,4'-diyl] | P373888 | C49H32O13S2 | Thermal property | Thermal decomposition weight loss | 5 | 0 | %
Homopolymer | poly[oxy-1,3-phenyleneoxy-1,4-phenyleneoxy(2-sulfo-1,4-phenylene)carbonyl(3-sulfo-1,4-phenylene)oxy-1,4-phenyleneoxy-1,3-phenyleneoxybiphenyl-4,4'-diyl] | P373888 | C49H32O13S2 | Electric property | Electric conductivity | 0.019 | 0.01176187 | 1/(ohm*cm)
Homopolymer | poly[oxy-1,3-phenyleneoxy-1,4-phenyleneoxy(2-sulfo-1,4-phenylene)carbonyl(3-sulfo-1,4-phenylene)oxy-1,4-phenyleneoxy-1,3-phenyleneoxybiphenyl-4,4'-diyl] | P373888 | C49H32O13S2 | Electric property | Volume resistivity | 53 | 59690.87 | ohm*cm
Homopolymer | poly[oxy-1,3-phenyleneoxy-1,4-phenyleneoxy(2-sulfo-1,4-phenylene)carbonyl(3-sulfo-1,4-phenylene)oxy-1,4-phenyleneoxy-1,3-phenyleneoxybiphenyl-4,4'-diyl] | P373888 | C49H32O13S2 | Physicochemical property | Water absorption | 50 | 0 | wt%
Homopolymer | poly[oxy-1,3-phenyleneoxy-1,4-phenyleneoxy(2-sulfo-1,4-phenylene)carbonyl(3-sulfo-1,4-phenylene)oxy-1,4-phenyleneoxy-1,3-phenyleneoxybiphenyl-4,4'-diyl] | P373888 | C49H32O13S2 | Polymer Information | SMILES | *Oc1ccc(cc1)Oc1cccc(c1)Oc1ccc(cc1)c1ccc(cc1)Oc1cccc(c1)Oc1ccc(cc1)Oc1ccc(cc1S(=O)(=O)O)C(=O)c1ccc(c(c1)S(=O)(=O)O)*
Homopolymer | poly[oxy-1,4-phenyleneoxy-1,3-phenyleneoxybiphenyl-4,4'-diyloxy-1,3-phenyleneoxy-1,4-phenyleneoxy(2-sulfo-1,4-phenylene)sulfonyl(3-sulfo-1,4-phenylene)] | P373889 | C48H32O14S3 | Thermal property | Thermal decomposition temperature | 292 | 0 | C
Homopolymer | poly[oxy-1,4-phenyleneoxy-1,3-phenyleneoxybiphenyl-4,4'-diyloxy-1,3-phenyleneoxy-1,4-phenyleneoxy(2-sulfo-1,4-phenylene)sulfonyl(3-sulfo-1,4-phenylene)] | P373889 | C48H32O14S3 | Thermal property | Thermal decomposition weight loss | 5 | 0 | %
Homopolymer | poly[oxy-1,4-phenyleneoxy-1,3-phenyleneoxybiphenyl-4,4'-diyloxy-1,3-phenyleneoxy-1,4-phenyleneoxy(2-sulfo-1,4-phenylene)sulfonyl(3-sulfo-1,4-phenylene)] | P373889 | C48H32O14S3 | Electric property | Electric conductivity | 0.09335 | 0.01001096 | 1/(ohm*cm)
Homopolymer | poly[oxy-1,4-phenyleneoxy-1,3-phenyleneoxybiphenyl-4,4'-diyloxy-1,3-phenyleneoxy-1,4-phenyleneoxy(2-sulfo-1,4-phenylene)sulfonyl(3-sulfo-1,4-phenylene)] | P373889 | C48H32O14S3 | Electric property | Volume resistivity | 77.8 | 6950.453 | ohm*cm
Homopolymer | poly[oxy-1,4-phenyleneoxy-1,3-phenyleneoxybiphenyl-4,4'-diyloxy-1,3-phenyleneoxy-1,4-phenyleneoxy(2-sulfo-1,4-phenylene)sulfonyl(3-sulfo-1,4-phenylene)] | P373889 | C48H32O14S3 | Physicochemical property | Water absorption | 68 | 0 | wt%
Homopolymer | poly[oxy-1,4-phenyleneoxy-1,3-phenyleneoxybiphenyl-4,4'-diyloxy-1,3-phenyleneoxy-1,4-phenyleneoxy(2-sulfo-1,4-phenylene)sulfonyl(3-sulfo-1,4-phenylene)] | P373889 | C48H32O14S3 | Polymer Information | SMILES | *Oc1cccc(c1)Oc1ccc(cc1)Oc1ccc(cc1S(=O)(=O)O)S(=O)(=O)c1ccc(c(c1)S(=O)(=O)O)Oc1ccc(cc1)Oc1cccc(c1)Oc1ccc(cc1)c1ccc(cc1)*
Homopolymer | poly[oxy-1,4-phenyleneoxy-1,4-phenyleneoxybiphenyl-4,4'-diyloxy-1,4-phenyleneoxy-1,4-phenyleneoxy(2-sulfo-1,4-phenylene)carbonyl(3-sulfo-1,4-phenylene)] | P373890 | C49H32O13S2 | Thermal property | Thermal decomposition temperature | 296 | 0 | C
Homopolymer | poly[oxy-1,4-phenyleneoxy-1,4-phenyleneoxybiphenyl-4,4'-diyloxy-1,4-phenyleneoxy-1,4-phenyleneoxy(2-sulfo-1,4-phenylene)carbonyl(3-sulfo-1,4-phenylene)] | P373890 | C49H32O13S2 | Thermal property | Thermal decomposition weight loss | 5 | 0 | %
Homopolymer | poly[oxy-1,4-phenyleneoxy-1,4-phenyleneoxybiphenyl-4,4'-diyloxy-1,4-phenyleneoxy-1,4-phenyleneoxy(2-sulfo-1,4-phenylene)carbonyl(3-sulfo-1,4-phenylene)] | P373890 | C49H32O13S2 | Electric property | Electric conductivity | 0.0079 | 0.004198483 | 1/(ohm*cm)
Homopolymer | poly[oxy-1,4-phenyleneoxy-1,4-phenyleneoxybiphenyl-4,4'-diyloxy-1,4-phenyleneoxy-1,4-phenyleneoxy(2-sulfo-1,4-phenylene)carbonyl(3-sulfo-1,4-phenylene)] | P373890 | C49H32O13S2 | Electric property | Volume resistivity | 130 | 112611 | ohm*cm
Homopolymer | poly[oxy-1,4-phenyleneoxy-1,4-phenyleneoxybiphenyl-4,4'-diyloxy-1,4-phenyleneoxy-1,4-phenyleneoxy(2-sulfo-1,4-phenylene)carbonyl(3-sulfo-1,4-phenylene)] | P373890 | C49H32O13S2 | Physicochemical property | Water absorption | 44 | 0 | wt%
Homopolymer | poly[oxy-1,4-phenyleneoxy-1,4-phenyleneoxybiphenyl-4,4'-diyloxy-1,4-phenyleneoxy-1,4-phenyleneoxy(2-sulfo-1,4-phenylene)carbonyl(3-sulfo-1,4-phenylene)] | P373890 | C49H32O13S2 | Polymer Information | SMILES | *Oc1ccc(cc1)Oc1ccc(cc1)Oc1ccc(cc1)c1ccc(cc1)Oc1ccc(cc1)Oc1ccc(cc1)Oc1ccc(cc1S(=O)(=O)O)C(=O)c1ccc(c(c1)S(=O)(=O)O)*
Homopolymer | poly{oxy[2-(phenyloxalyl)-1,3-phenylene]oxybiphenyl-4,4'-diyl} | P373891 | C26H16O4 | Polymer Information | SMILES | *Oc1cccc(c1C(=O)C(=O)c1ccccc1)Oc1ccc(cc1)c1ccc(cc1)*
Homopolymer | poly{oxyethyleneoxy[2-(2-oxodibenzo[c,e][1,2]oxaphosphinin-2-yl)-1,4-phenylene]oxyethyleneoxyterephthaloyl} | P373892 | C30H23O8P | Thermal property | Glass transition temperature | 145.5 | 3 | C
Homopolymer | poly{oxyethyleneoxy[2-(2-oxodibenzo[c,e][1,2]oxaphosphinin-2-yl)-1,4-phenylene]oxyethyleneoxyterephthaloyl} | P373892 | C30H23O8P | Polymer Information | SMILES | *CCOC(=O)c1ccc(cc1)C(=O)OCCOc1ccc(c(c1)P1(=O)Oc2ccccc2-c2c1cccc2)O*
Homopolymer | poly{oxy-1,4-phenylenesulfonyl-1,4-phenyleneoxy[2-(2-oxodibenzo[c,e][1,2]oxaphosphinin-2-ylmethyl)-1,4-phenylene](dimethylmethylene)-1,4-phenylene} | P373893 | C40H31O6PS | Polymer Information | SMILES | *Oc1ccc(cc1)S(=O)(=O)c1ccc(cc1)Oc1ccc(cc1)C(c1ccc(c(c1)CP1(=O)Oc2ccccc2-c2c1cccc2)*)(C)C
Homopolymer | poly{oxy-1,4-phenylenesulfonyl-1,4-phenyleneoxy[2-(2-oxodibenzo[c,e][1,2]oxaphosphinin-2-ylmethyl)-1,4-phenylene](dimethylmethylene)[3-(2-oxodibenzo[c,e][1,2]oxaphoshinin-2-ylmethyl)-1,4-phenylene]} | P373894 | C53H40O8P2S | Polymer Information | SMILES | *Oc1ccc(cc1)S(=O)(=O)c1ccc(cc1)Oc1ccc(cc1CP1(=O)Oc2ccccc2-c2c1cccc2)C(c1ccc(c(c1)CP1(=O)Oc2ccccc2-c2c1cccc2)*)(C)C
Homopolymer | poly(furan-2,5-diylcarbonyloxypropane-1,3-diyloxycarbonyl) | P373895 | C9H8O5 | Physical property | Density | 1.38 | 0 | g/cm3
Homopolymer | poly(furan-2,5-diylcarbonyloxypropane-1,3-diyloxycarbonyl) | P373895 | C9H8O5 | Physical property | Specific volume | 0.725 | 0 | cm3/g
Homopolymer | poly(furan-2,5-diylcarbonyloxypropane-1,3-diyloxycarbonyl) | P373895 | C9H8O5 | Thermal property | Glass transition temperature | 57.9 | 100.8987 | C
Homopolymer | poly(furan-2,5-diylcarbonyloxypropane-1,3-diyloxycarbonyl) | P373895 | C9H8O5 | Thermal property | Thermal decomposition temperature | 375.3 | 0 | C
Homopolymer | poly(furan-2,5-diylcarbonyloxypropane-1,3-diyloxycarbonyl) | P373895 | C9H8O5 | Thermal property | Melting temperature | 171 | 0 | C
Homopolymer | poly(furan-2,5-diylcarbonyloxypropane-1,3-diyloxycarbonyl) | P373895 | C9H8O5 | Tensile property | Elongation at break | 36 | 0 | %
Homopolymer | poly(furan-2,5-diylcarbonyloxypropane-1,3-diyloxycarbonyl) | P373895 | C9H8O5 | Tensile property | Elongation at yield | 5 | 0 | %
Homopolymer | poly(furan-2,5-diylcarbonyloxypropane-1,3-diyloxycarbonyl) | P373895 | C9H8O5 | Tensile property | Tensile modulus | 1.55 | 0 | GPa
Homopolymer | poly(furan-2,5-diylcarbonyloxypropane-1,3-diyloxycarbonyl) | P373895 | C9H8O5 | Tensile property | Tensile stress strength at break | 0.037 | 0 | GPa
Homopolymer | poly(furan-2,5-diylcarbonyloxypropane-1,3-diyloxycarbonyl) | P373895 | C9H8O5 | Tensile property | Tensile stress strength at yield | 0.0682 | 0 | GPa
Homopolymer | poly(furan-2,5-diylcarbonyloxypropane-1,3-diyloxycarbonyl) | P373895 | C9H8O5 | Polymer Information | SMILES | *C(=O)OCCCOC(=O)c1ccc(o1)*
Homopolymer | poly(furan-2,5-diylcarbonyloxybutane-1,4-diyloxycarbonyl) | P373896 | C10H10O5 | Physical property | Density | 1.29 | 0 | g/cm3
Homopolymer | poly(furan-2,5-diylcarbonyloxybutane-1,4-diyloxycarbonyl) | P373896 | C10H10O5 | Physical property | Specific volume | 0.775 | 0 | cm3/g
Homopolymer | poly(furan-2,5-diylcarbonyloxybutane-1,4-diyloxycarbonyl) | P373896 | C10H10O5 | Thermal property | Crystallization temperature | 114.1 | 389.88 | C
Homopolymer | poly(furan-2,5-diylcarbonyloxybutane-1,4-diyloxycarbonyl) | P373896 | C10H10O5 | Thermal property | Glass transition temperature | 38 | 27.88178 | C
Homopolymer | poly(furan-2,5-diylcarbonyloxybutane-1,4-diyloxycarbonyl) | P373896 | C10H10O5 | Thermal property | Heat of crystallization | 11.4 | 0 | cal/g
Homopolymer | poly(furan-2,5-diylcarbonyloxybutane-1,4-diyloxycarbonyl) | P373896 | C10H10O5 | Thermal property | Heat of fusion | 0.00884 | 0 | kcal/g
Homopolymer | poly(furan-2,5-diylcarbonyloxybutane-1,4-diyloxycarbonyl) | P373896 | C10H10O5 | Thermal property | Thermal decomposition temperature | 373.1 | 274.9627 | C
Homopolymer | poly(furan-2,5-diylcarbonyloxybutane-1,4-diyloxycarbonyl) | P373896 | C10H10O5 | Thermal property | Thermal decomposition weight loss | 5 | 33.33333 | %
Homopolymer | poly(furan-2,5-diylcarbonyloxybutane-1,4-diyloxycarbonyl) | P373896 | C10H10O5 | Thermal property | Melting temperature | 170.85 | 21.61929 | C
Homopolymer | poly(furan-2,5-diylcarbonyloxybutane-1,4-diyloxycarbonyl) | P373896 | C10H10O5 | Dilute solution property | Intrinsic viscosity eta | 1.2 | 0 | dl/g
Homopolymer | poly(furan-2,5-diylcarbonyloxybutane-1,4-diyloxycarbonyl) | P373896 | C10H10O5 | Tensile property | Elongation at break | 72.5 | 1491.666 | %
Homopolymer | poly(furan-2,5-diylcarbonyloxybutane-1,4-diyloxycarbonyl) | P373896 | C10H10O5 | Tensile property | Tensile modulus | 1.018 | 0.1039697 | GPa
Homopolymer | poly(furan-2,5-diylcarbonyloxybutane-1,4-diyloxycarbonyl) | P373896 | C10H10O5 | Tensile property | Tensile stress strength at break | 0.047 | 0.0002276229 | GPa
Homopolymer | poly(furan-2,5-diylcarbonyloxybutane-1,4-diyloxycarbonyl) | P373896 | C10H10O5 | Polymer Information | SMILES | *C(=O)OCCCCOC(=O)c1ccc(o1)*
Homopolymer | poly[oxy-1,4-phenylenecarbonylimino(2-carboxy-1,4-phenylene)methylene(3-carboxy-1,4-phenylene)iminocarbonyl-1,4-phenylene] | P373897 | C29H20N2O7 | Polymer Information | SMILES | *Oc1ccc(cc1)C(=O)Nc1ccc(cc1C(=O)O)Cc1ccc(c(c1)C(=O)O)NC(=O)c1ccc(cc1)*
Homopolymer | poly[(4-oxo-4H-3,1-benzoxazine-2,6-diyl)methylene(4-oxo-4H-3,1-benzoxazine-6,2-diyl)-1,4-phenyleneoxy-1,4-phenylene] | P373898 | C29H16N2O5 | Thermal property | Thermal decomposition temperature | 385 | 0 | C
Homopolymer | poly[(4-oxo-4H-3,1-benzoxazine-2,6-diyl)methylene(4-oxo-4H-3,1-benzoxazine-6,2-diyl)-1,4-phenyleneoxy-1,4-phenylene] | P373898 | C29H16N2O5 | Polymer Information | SMILES | *Cc1ccc2c(c1)c(=O)oc(n2)c1ccc(cc1)Oc1ccc(cc1)c1nc2ccc(cc2c(=O)o1)*
Homopolymer | poly(oxy-1,4-phenyleneimino-1,4-phenylenecarbonylimino-1,4-phenyleneiminocarbonyl-1,4-phenyleneimino-1,4-phenylene) | P373899 | C32H24N4O3 | Thermal property | Glass transition temperature | 248 | 0 | C
Homopolymer | poly(oxy-1,4-phenyleneimino-1,4-phenylenecarbonylimino-1,4-phenyleneiminocarbonyl-1,4-phenyleneimino-1,4-phenylene) | P373899 | C32H24N4O3 | Thermal property | Thermal decomposition temperature | 528.5 | 1691.714 | C
Homopolymer | poly(oxy-1,4-phenyleneimino-1,4-phenylenecarbonylimino-1,4-phenyleneiminocarbonyl-1,4-phenyleneimino-1,4-phenylene) | P373899 | C32H24N4O3 | Thermal property | Thermal decomposition weight loss | 7.5 | 7.142857 | %
Homopolymer | poly(oxy-1,4-phenyleneimino-1,4-phenylenecarbonylimino-1,4-phenyleneiminocarbonyl-1,4-phenyleneimino-1,4-phenylene) | P373899 | C32H24N4O3 | Polymer Information | SMILES | *Oc1ccc(cc1)Nc1ccc(cc1)C(=O)Nc1ccc(cc1)NC(=O)c1ccc(cc1)Nc1ccc(cc1)*
Homopolymer | poly[oxyethyleneoxy-1,4-phenylenemethanylylidene(2-oxo-5-tert-butylcyclohexane-1,3-diylidene)methanylylidene-1,4-phenylene] | P373900 | C26H28O3 | Thermal property | Lc phase transition temperature | 135 | 0 | C
Homopolymer | poly[oxyethyleneoxy-1,4-phenylenemethanylylidene(2-oxo-5-tert-butylcyclohexane-1,3-diylidene)methanylylidene-1,4-phenylene] | P373900 | C26H28O3 | Thermal property | Melting temperature | 120 | 0 | C
Homopolymer | poly[oxyethyleneoxy-1,4-phenylenemethanylylidene(2-oxo-5-tert-butylcyclohexane-1,3-diylidene)methanylylidene-1,4-phenylene] | P373900 | C26H28O3 | Polymer Information | SMILES | *CCOc1ccc(cc1)C=C1CC(CC(=Cc2ccc(cc2)O*)C1=O)C(C)(C)C
Homopolymer | poly[oxyhexane-1,6-diyloxy-1,4-phenylenemethanylylidene(2-oxo-5-tert-butylcyclohexane-1,3-diylidene)methanylylidene-1,4-phenylene] | P373901 | C30H36O3 | Thermal property | Thermal decomposition temperature | 361 | 0 | C
Homopolymer | poly[oxyhexane-1,6-diyloxy-1,4-phenylenemethanylylidene(2-oxo-5-tert-butylcyclohexane-1,3-diylidene)methanylylidene-1,4-phenylene] | P373901 | C30H36O3 | Thermal property | Thermal decomposition weight loss | 10 | 0 | %
Homopolymer | poly[oxyhexane-1,6-diyloxy-1,4-phenylenemethanylylidene(2-oxo-5-tert-butylcyclohexane-1,3-diylidene)methanylylidene-1,4-phenylene] | P373901 | C30H36O3 | Thermal property | Lc phase transition temperature | 112 | 0 | C
Homopolymer | poly[oxyhexane-1,6-diyloxy-1,4-phenylenemethanylylidene(2-oxo-5-tert-butylcyclohexane-1,3-diylidene)methanylylidene-1,4-phenylene] | P373901 | C30H36O3 | Thermal property | Melting temperature | 109 | 0 | C
Homopolymer | poly[oxyhexane-1,6-diyloxy-1,4-phenylenemethanylylidene(2-oxo-5-tert-butylcyclohexane-1,3-diylidene)methanylylidene-1,4-phenylene] | P373901 | C30H36O3 | Polymer Information | SMILES | *CCCCCCOc1ccc(cc1)C=C1CC(CC(=Cc2ccc(cc2)O*)C1=O)C(C)(C)C
Homopolymer | poly[oxyoctane-1,8-diyloxy-1,4-phenylenemethanylylidene(2-oxo-5-tert-butylcyclohexane-1,3-diylidene)methanylylidene-1,4-phenylene] | P373902 | C32H40O3 | Thermal property | Lc phase transition temperature | 90 | 0 | C
Homopolymer | poly[oxyoctane-1,8-diyloxy-1,4-phenylenemethanylylidene(2-oxo-5-tert-butylcyclohexane-1,3-diylidene)methanylylidene-1,4-phenylene] | P373902 | C32H40O3 | Thermal property | Melting temperature | 80 | 0 | C
Homopolymer | poly[oxyoctane-1,8-diyloxy-1,4-phenylenemethanylylidene(2-oxo-5-tert-butylcyclohexane-1,3-diylidene)methanylylidene-1,4-phenylene] | P373902 | C32H40O3 | Polymer Information | SMILES | *CCCCCCCCOc1ccc(cc1)C=C1CC(CC(=Cc2ccc(cc2)O*)C1=O)C(C)(C)C
Homopolymer | poly[oxydecane-1,10-diyloxy-1,4-phenylenemethanylylidene(2-oxo-5-tert-butylcyclohexane-1,3-diylidene)methanylylidene-1,4-phenylene] | P373903 | C34H44O3 | Thermal property | Thermal decomposition temperature | 370 | 0 | C
Homopolymer | poly[oxydecane-1,10-diyloxy-1,4-phenylenemethanylylidene(2-oxo-5-tert-butylcyclohexane-1,3-diylidene)methanylylidene-1,4-phenylene] | P373903 | C34H44O3 | Thermal property | Thermal decomposition weight loss | 10 | 0 | %
Homopolymer | poly[oxydecane-1,10-diyloxy-1,4-phenylenemethanylylidene(2-oxo-5-tert-butylcyclohexane-1,3-diylidene)methanylylidene-1,4-phenylene] | P373903 | C34H44O3 | Thermal property | Lc phase transition temperature | 92 | 0 | C
Homopolymer | poly[oxydecane-1,10-diyloxy-1,4-phenylenemethanylylidene(2-oxo-5-tert-butylcyclohexane-1,3-diylidene)methanylylidene-1,4-phenylene] | P373903 | C34H44O3 | Thermal property | Melting temperature | 89 | 0 | C
Homopolymer | poly[oxydecane-1,10-diyloxy-1,4-phenylenemethanylylidene(2-oxo-5-tert-butylcyclohexane-1,3-diylidene)methanylylidene-1,4-phenylene] | P373903 | C34H44O3 | Polymer Information | SMILES | *CCCCCCCCCCOc1ccc(cc1)C=C1CC(CC(=Cc2ccc(cc2)O*)C1=O)C(C)(C)C
Homopolymer | poly[oxypropane-1,3-diyloxy-1,4-phenylenemethanylylidene(2-oxo-5-tert-butylcyclohexane-1,3-diylidene)methanylylidene-1,4-phenylene] | P373904 | C27H30O3 | Thermal property | Thermal decomposition temperature | 370 | 0 | C
Homopolymer | poly[oxypropane-1,3-diyloxy-1,4-phenylenemethanylylidene(2-oxo-5-tert-butylcyclohexane-1,3-diylidene)methanylylidene-1,4-phenylene] | P373904 | C27H30O3 | Thermal property | Thermal decomposition weight loss | 10 | 0 | %
Homopolymer | poly[oxypropane-1,3-diyloxy-1,4-phenylenemethanylylidene(2-oxo-5-tert-butylcyclohexane-1,3-diylidene)methanylylidene-1,4-phenylene] | P373904 | C27H30O3 | Thermal property | Lc phase transition temperature | 114 | 0 | C
Homopolymer | poly[oxypropane-1,3-diyloxy-1,4-phenylenemethanylylidene(2-oxo-5-tert-butylcyclohexane-1,3-diylidene)methanylylidene-1,4-phenylene] | P373904 | C27H30O3 | Thermal property | Melting temperature | 102 | 0 | C
Homopolymer | poly[oxypropane-1,3-diyloxy-1,4-phenylenemethanylylidene(2-oxo-5-tert-butylcyclohexane-1,3-diylidene)methanylylidene-1,4-phenylene] | P373904 | C27H30O3 | Polymer Information | SMILES | *CCCOc1ccc(cc1)C=C1CC(CC(=Cc2ccc(cc2)O*)C1=O)C(C)(C)C
Homopolymer | poly[oxypentane-1,5-diyloxy-1,4-phenylenemethanylylidene(2-oxo-5-tert-butylcyclohexane-1,3-diylidene)methanylylidene-1,4-phenylene] | P373905 | C29H34O3 | Thermal property | Thermal decomposition temperature | 395 | 0 | C
Homopolymer | poly[oxypentane-1,5-diyloxy-1,4-phenylenemethanylylidene(2-oxo-5-tert-butylcyclohexane-1,3-diylidene)methanylylidene-1,4-phenylene] | P373905 | C29H34O3 | Thermal property | Thermal decomposition weight loss | 10 | 0 | %
Homopolymer | poly[oxypentane-1,5-diyloxy-1,4-phenylenemethanylylidene(2-oxo-5-tert-butylcyclohexane-1,3-diylidene)methanylylidene-1,4-phenylene] | P373905 | C29H34O3 | Thermal property | Lc phase transition temperature | 182 | 0 | C
Homopolymer | poly[oxypentane-1,5-diyloxy-1,4-phenylenemethanylylidene(2-oxo-5-tert-butylcyclohexane-1,3-diylidene)methanylylidene-1,4-phenylene] | P373905 | C29H34O3 | Thermal property | Melting temperature | 170 | 0 | C
Homopolymer | poly[oxypentane-1,5-diyloxy-1,4-phenylenemethanylylidene(2-oxo-5-tert-butylcyclohexane-1,3-diylidene)methanylylidene-1,4-phenylene] | P373905 | C29H34O3 | Polymer Information | SMILES | *CCCCCOc1ccc(cc1)C=C1CC(CC(=Cc2ccc(cc2)O*)C1=O)C(C)(C)C
Homopolymer | poly[oxyethyleneoxy-2-methoxy-1,4-phenylenemethanylylidene(2-oxo-5-tert-butylcyclohexane-1,3-diylidene)methanylylidene-3-methoxy-1,4-phenylene] | P373906 | C28H32O5 | Thermal property | Lc phase transition temperature | 160 | 0 | C
Homopolymer | poly[oxyethyleneoxy-2-methoxy-1,4-phenylenemethanylylidene(2-oxo-5-tert-butylcyclohexane-1,3-diylidene)methanylylidene-3-methoxy-1,4-phenylene] | P373906 | C28H32O5 | Thermal property | Melting temperature | 150 | 0 | C
Homopolymer | poly[oxyethyleneoxy-2-methoxy-1,4-phenylenemethanylylidene(2-oxo-5-tert-butylcyclohexane-1,3-diylidene)methanylylidene-3-methoxy-1,4-phenylene] | P373906 | C28H32O5 | Polymer Information | SMILES | *CCOc1ccc(cc1OC)C=C1CC(CC(=Cc2ccc(c(c2)OC)O*)C1=O)C(C)(C)C
Homopolymer | poly[oxyhexane-1,6-diyloxy-2-methoxy-1,4-phenylenemethanylylidene(2-oxo-5-tert-butylcyclohexane-1,3-diylidene)methanylylidene-3-methoxy-1,4-phenylene] | P373907 | C32H40O5 | Thermal property | Thermal decomposition temperature | 350 | 0 | C
Homopolymer | poly[oxyhexane-1,6-diyloxy-2-methoxy-1,4-phenylenemethanylylidene(2-oxo-5-tert-butylcyclohexane-1,3-diylidene)methanylylidene-3-methoxy-1,4-phenylene] | P373907 | C32H40O5 | Thermal property | Thermal decomposition weight loss | 10 | 0 | %
Homopolymer | poly[oxyhexane-1,6-diyloxy-2-methoxy-1,4-phenylenemethanylylidene(2-oxo-5-tert-butylcyclohexane-1,3-diylidene)methanylylidene-3-methoxy-1,4-phenylene] | P373907 | C32H40O5 | Thermal property | Lc phase transition temperature | 210 | 0 | C
Homopolymer | poly[oxyhexane-1,6-diyloxy-2-methoxy-1,4-phenylenemethanylylidene(2-oxo-5-tert-butylcyclohexane-1,3-diylidene)methanylylidene-3-methoxy-1,4-phenylene] | P373907 | C32H40O5 | Thermal property | Melting temperature | 197 | 0 | C
Homopolymer | poly[oxyhexane-1,6-diyloxy-2-methoxy-1,4-phenylenemethanylylidene(2-oxo-5-tert-butylcyclohexane-1,3-diylidene)methanylylidene-3-methoxy-1,4-phenylene] | P373907 | C32H40O5 | Polymer Information | SMILES | *CCCCCCOc1ccc(cc1OC)C=C1CC(CC(=Cc2ccc(c(c2)OC)O*)C1=O)C(C)(C)C
Homopolymer | poly[oxyoctane-1,8-diyloxy-2-methoxy-1,4-phenylenemethanylylidene(2-oxo-5-tert-butylcyclohexane-1,3-diylidene)methanylylidene-3-methoxy-1,4-phenylene] | P373908 | C34H44O5 | Thermal property | Lc phase transition temperature | 120 | 0 | C
Homopolymer | poly[oxyoctane-1,8-diyloxy-2-methoxy-1,4-phenylenemethanylylidene(2-oxo-5-tert-butylcyclohexane-1,3-diylidene)methanylylidene-3-methoxy-1,4-phenylene] | P373908 | C34H44O5 | Thermal property | Melting temperature | 100 | 0 | C
Homopolymer | poly[oxyoctane-1,8-diyloxy-2-methoxy-1,4-phenylenemethanylylidene(2-oxo-5-tert-butylcyclohexane-1,3-diylidene)methanylylidene-3-methoxy-1,4-phenylene] | P373908 | C34H44O5 | Polymer Information | SMILES | *CCCCCCCCOc1ccc(cc1OC)C=C1CC(CC(=Cc2ccc(c(c2)OC)O*)C1=O)C(C)(C)C
Homopolymer | poly[oxydecane-1,10-diyloxy-2-methoxy-1,4-phenylenemethanylylidene(2-oxo-5-tert-butylcyclohexane-1,3-diylidene)methanylylidene-3-methoxy-1,4-phenylene] | P373909 | C36H48O5 | Thermal property | Thermal decomposition temperature | 372 | 0 | C
Homopolymer | poly[oxydecane-1,10-diyloxy-2-methoxy-1,4-phenylenemethanylylidene(2-oxo-5-tert-butylcyclohexane-1,3-diylidene)methanylylidene-3-methoxy-1,4-phenylene] | P373909 | C36H48O5 | Thermal property | Thermal decomposition weight loss | 10 | 0 | %
Homopolymer | poly[oxydecane-1,10-diyloxy-2-methoxy-1,4-phenylenemethanylylidene(2-oxo-5-tert-butylcyclohexane-1,3-diylidene)methanylylidene-3-methoxy-1,4-phenylene] | P373909 | C36H48O5 | Thermal property | Lc phase transition temperature | 87 | 0 | C
Homopolymer | poly[oxydecane-1,10-diyloxy-2-methoxy-1,4-phenylenemethanylylidene(2-oxo-5-tert-butylcyclohexane-1,3-diylidene)methanylylidene-3-methoxy-1,4-phenylene] | P373909 | C36H48O5 | Thermal property | Melting temperature | 80 | 0 | C
Homopolymer | poly[oxydecane-1,10-diyloxy-2-methoxy-1,4-phenylenemethanylylidene(2-oxo-5-tert-butylcyclohexane-1,3-diylidene)methanylylidene-3-methoxy-1,4-phenylene] | P373909 | C36H48O5 | Polymer Information | SMILES | *CCCCCCCCCCOc1ccc(cc1OC)C=C1CC(CC(=Cc2ccc(c(c2)OC)O*)C1=O)C(C)(C)C
Homopolymer | poly[oxypropane-1,3-diyloxy-2-methoxy-1,4-phenylenemethanylylidene(2-oxo-5-tert-butylcyclohexane-1,3-diylidene)methanylylidene-3-methoxy-1,4-phenylene] | P373910 | C29H34O5 | Thermal property | Thermal decomposition temperature | 364 | 0 | C
Homopolymer | poly[oxypropane-1,3-diyloxy-2-methoxy-1,4-phenylenemethanylylidene(2-oxo-5-tert-butylcyclohexane-1,3-diylidene)methanylylidene-3-methoxy-1,4-phenylene] | P373910 | C29H34O5 | Thermal property | Thermal decomposition weight loss | 10 | 0 | %
Homopolymer | poly[oxypropane-1,3-diyloxy-2-methoxy-1,4-phenylenemethanylylidene(2-oxo-5-tert-butylcyclohexane-1,3-diylidene)methanylylidene-3-methoxy-1,4-phenylene] | P373910 | C29H34O5 | Thermal property | Lc phase transition temperature | 155 | 0 | C
Homopolymer | poly[oxypropane-1,3-diyloxy-2-methoxy-1,4-phenylenemethanylylidene(2-oxo-5-tert-butylcyclohexane-1,3-diylidene)methanylylidene-3-methoxy-1,4-phenylene] | P373910 | C29H34O5 | Thermal property | Melting temperature | 148 | 0 | C
Homopolymer | poly[oxypropane-1,3-diyloxy-2-methoxy-1,4-phenylenemethanylylidene(2-oxo-5-tert-butylcyclohexane-1,3-diylidene)methanylylidene-3-methoxy-1,4-phenylene] | P373910 | C29H34O5 | Polymer Information | SMILES | *CCCOc1ccc(cc1OC)C=C1CC(CC(=Cc2ccc(c(c2)OC)O*)C1=O)C(C)(C)C
Homopolymer | poly[oxypentane-1,5-diyloxy-2-methoxy-1,4-phenylenemethanylylidene(2-oxo-5-tert-butylcyclohexane-1,3-diylidene)methanylylidene-3-methoxy-1,4-phenylene] | P373911 | C31H38O5 | Thermal property | Thermal decomposition temperature | 298 | 0 | C
Homopolymer | poly[oxypentane-1,5-diyloxy-2-methoxy-1,4-phenylenemethanylylidene(2-oxo-5-tert-butylcyclohexane-1,3-diylidene)methanylylidene-3-methoxy-1,4-phenylene] | P373911 | C31H38O5 | Thermal property | Thermal decomposition weight loss | 10 | 0 | %
Homopolymer | poly[oxypentane-1,5-diyloxy-2-methoxy-1,4-phenylenemethanylylidene(2-oxo-5-tert-butylcyclohexane-1,3-diylidene)methanylylidene-3-methoxy-1,4-phenylene] | P373911 | C31H38O5 | Thermal property | Lc phase transition temperature | 119 | 0 | C
Homopolymer | poly[oxypentane-1,5-diyloxy-2-methoxy-1,4-phenylenemethanylylidene(2-oxo-5-tert-butylcyclohexane-1,3-diylidene)methanylylidene-3-methoxy-1,4-phenylene] | P373911 | C31H38O5 | Thermal property | Melting temperature | 110 | 0 | C
Homopolymer | poly[oxypentane-1,5-diyloxy-2-methoxy-1,4-phenylenemethanylylidene(2-oxo-5-tert-butylcyclohexane-1,3-diylidene)methanylylidene-3-methoxy-1,4-phenylene] | P373911 | C31H38O5 | Polymer Information | SMILES | *CCCCCOc1ccc(cc1OC)C=C1CC(CC(=Cc2ccc(c(c2)OC)O*)C1=O)C(C)(C)C
Homopolymer | poly(6-methoxy-1,3,5-triazine-2,4-diylsulfanediyl-1,4-phenyleneoxy-1,4-phenylenesulfanediyl) | P373912 | C16H11N3O2S2 | Thermal property | Glass transition temperature | 130 | 0 | C
Homopolymer | poly(6-methoxy-1,3,5-triazine-2,4-diylsulfanediyl-1,4-phenyleneoxy-1,4-phenylenesulfanediyl) | P373912 | C16H11N3O2S2 | Thermal property | Thermal decomposition temperature | 334 | 2821.333 | C
Homopolymer | poly(6-methoxy-1,3,5-triazine-2,4-diylsulfanediyl-1,4-phenyleneoxy-1,4-phenylenesulfanediyl) | P373912 | C16H11N3O2S2 | Thermal property | Thermal decomposition weight loss | 10.5 | 120.3333 | %
Homopolymer | poly(6-methoxy-1,3,5-triazine-2,4-diylsulfanediyl-1,4-phenyleneoxy-1,4-phenylenesulfanediyl) | P373912 | C16H11N3O2S2 | Polymer Information | SMILES | *Sc1ccc(cc1)Oc1ccc(cc1)Sc1nc(*)nc(n1)OC
Homopolymer | poly{oxy-2-hydroxypropane-1,3-diyloxy-1,4-phenylene[bis(trifluoromethyl)methylene]-1,4-phenylene} | P373913 | C18H14F6O3 | Polymer Information | SMILES | *CC(COc1ccc(cc1)C(C(F)(F)F)(C(F)(F)F)c1ccc(cc1)O*)O
Homopolymer | poly(oxy-1-{2-[7-(3-butoxyphenyl)-1,3,6,8-tetraoxo-1,2,3,6,7,8-hexahydroisoquinolino[6,5,4-def]isoquinolin-2-yl]-4-(1,1-dimethylpropyl)phenoxymethyl}ethylene) | P373914 | C38H36N2O7 | Thermal property | Glass transition temperature | 147 | 0 | C
Homopolymer | poly(oxy-1-{2-[7-(3-butoxyphenyl)-1,3,6,8-tetraoxo-1,2,3,6,7,8-hexahydroisoquinolino[6,5,4-def]isoquinolin-2-yl]-4-(1,1-dimethylpropyl)phenoxymethyl}ethylene) | P373914 | C38H36N2O7 | Thermal property | Thermal decomposition temperature | 322 | 0 | C
Homopolymer | poly(oxy-1-{2-[7-(3-butoxyphenyl)-1,3,6,8-tetraoxo-1,2,3,6,7,8-hexahydroisoquinolino[6,5,4-def]isoquinolin-2-yl]-4-(1,1-dimethylpropyl)phenoxymethyl}ethylene) | P373914 | C38H36N2O7 | Polymer Information | SMILES | CCCCOc1cccc(c1)N1C(=O)c2ccc3c4c2c(C1=O)ccc4C(=O)N(C3=O)c1cc(ccc1OCC(O*)C*)C(CC)(C)C
Homopolymer | poly(oxy-1-{2-[7-(4-butyphenyl)-1,3,6,8-tetraoxo-1,2,3,6,7,8-hexahydroisoquinolino[6,5,4-def]isoquinolin-2-yl]-4-(1,1-dimethylpropyl)phenoxymethyl}ethylene) | P373915 | C38H36N2O6 | Thermal property | Glass transition temperature | 175 | 0 | C
Homopolymer | poly(oxy-1-{2-[7-(4-butyphenyl)-1,3,6,8-tetraoxo-1,2,3,6,7,8-hexahydroisoquinolino[6,5,4-def]isoquinolin-2-yl]-4-(1,1-dimethylpropyl)phenoxymethyl}ethylene) | P373915 | C38H36N2O6 | Thermal property | Thermal decomposition temperature | 391 | 0 | C
Homopolymer | poly(oxy-1-{2-[7-(4-butyphenyl)-1,3,6,8-tetraoxo-1,2,3,6,7,8-hexahydroisoquinolino[6,5,4-def]isoquinolin-2-yl]-4-(1,1-dimethylpropyl)phenoxymethyl}ethylene) | P373915 | C38H36N2O6 | Polymer Information | SMILES | CCCCc1ccc(cc1)N1C(=O)c2ccc3c4c2c(C1=O)ccc4C(=O)N(C3=O)c1cc(ccc1OCC(O*)C*)C(CC)(C)C
Homopolymer | poly[oxy-1-(9H-carbazol-9-ylmethyl)ethylene] | P373916 | C15H13NO | Optical property | Refractive index | 1.65 | 0
Homopolymer | poly[oxy-1-(9H-carbazol-9-ylmethyl)ethylene] | P373916 | C15H13NO | Polymer Information | SMILES | *CC(Cn1c2ccccc2c2c1cccc2)O*
Homopolymer | poly[oxy(2-{4-[4-(4-anilinoanilino)anilino]phenylcarbamoyl}-1,3-phenylene)oxy-1,4-phenyleneiminocarbonyl-2-carboxy-1,4-phenyleneoxy-4-carboxy-1,3-phenylenecarbonylimino-1,4-phenylene] | P373917 | C59H42N6O10 | Polymer Information | SMILES | *Oc1cccc(c1C(=O)Nc1ccc(cc1)Nc1ccc(cc1)Nc1ccc(cc1)Nc1ccccc1)Oc1ccc(cc1)NC(=O)c1ccc(cc1C(=O)O)Oc1ccc(c(c1)C(=O)Nc1ccc(cc1)*)C(=O)O
Homopolymer | poly(oxy-4-carboxy-1,3-phenylenecarbonylimino-1,4-phenylene-9H-fluorene-9,9-diyl-1,4-phenyleneiminocarbonyl-2-carboxy-1,4-phenylene) | P373918 | C41H26N2O7 | Polymer Information | SMILES | *Oc1ccc(c(c1)C(=O)O)C(=O)Nc1ccc(cc1)C1(c2ccc(cc2)NC(=O)c2cc(*)ccc2C(=O)O)c2ccccc2-c2c1cccc2
Homopolymer | poly[1,3-dioxoisoindoline-2,5-diyloxy-1,4-phenylene(dimethylmethylene)-1,4-phenyleneoxy-1,3-dioxoisoindoline-5,2-diyl-1,3-phenyleneoxy-2-cyano-1,3-phenyleneoxy-1,3-phenylene] | P373919 | C50H31N3O8 | Thermal property | Glass transition temperature | 193.5 | 56.33333 | C
Homopolymer | poly[1,3-dioxoisoindoline-2,5-diyloxy-1,4-phenylene(dimethylmethylene)-1,4-phenyleneoxy-1,3-dioxoisoindoline-5,2-diyl-1,3-phenyleneoxy-2-cyano-1,3-phenyleneoxy-1,3-phenylene] | P373919 | C50H31N3O8 | Thermal property | Thermal decomposition temperature | 490 | 0 | C
Homopolymer | poly[1,3-dioxoisoindoline-2,5-diyloxy-1,4-phenylene(dimethylmethylene)-1,4-phenyleneoxy-1,3-dioxoisoindoline-5,2-diyl-1,3-phenyleneoxy-2-cyano-1,3-phenyleneoxy-1,3-phenylene] | P373919 | C50H31N3O8 | Thermal property | Thermal decomposition weight loss | 0 | 0 | %
Homopolymer | poly[1,3-dioxoisoindoline-2,5-diyloxy-1,4-phenylene(dimethylmethylene)-1,4-phenyleneoxy-1,3-dioxoisoindoline-5,2-diyl-1,3-phenyleneoxy-2-cyano-1,3-phenyleneoxy-1,3-phenylene] | P373919 | C50H31N3O8 | Tensile property | Dynamic mechanical properties loss tangent | 2 | 0
Homopolymer | poly[1,3-dioxoisoindoline-2,5-diyloxy-1,4-phenylene(dimethylmethylene)-1,4-phenyleneoxy-1,3-dioxoisoindoline-5,2-diyl-1,3-phenyleneoxy-2-cyano-1,3-phenyleneoxy-1,3-phenylene] | P373919 | C50H31N3O8 | Polymer Information | SMILES | N#Cc1c(cccc1Oc1cccc(c1)*)Oc1cccc(c1)N1C(=O)c2c(C1=O)cc(cc2)Oc1ccc(cc1)C(c1ccc(cc1)Oc1ccc2c(c1)C(=O)N(C2=O)*)(C)C
Homopolymer | poly{1,3-dioxoisoindoline-2,5-diyloxy-1,4-phenylene[bis(trifluoromethyl)methylene]-1,4-phenyleneoxy-1,3-dioxoisoindoline-5,2-diyl-1,3-phenyleneoxy-2-cyano-1,3-phenyleneoxy-1,3-phenylene} | P373920 | C50H25F6N3O8 | Thermal property | Glass transition temperature | 200 | 0 | C
Homopolymer | poly{1,3-dioxoisoindoline-2,5-diyloxy-1,4-phenylene[bis(trifluoromethyl)methylene]-1,4-phenyleneoxy-1,3-dioxoisoindoline-5,2-diyl-1,3-phenyleneoxy-2-cyano-1,3-phenyleneoxy-1,3-phenylene} | P373920 | C50H25F6N3O8 | Thermal property | Thermal decomposition temperature | 455 | 0 | C
Homopolymer | poly{1,3-dioxoisoindoline-2,5-diyloxy-1,4-phenylene[bis(trifluoromethyl)methylene]-1,4-phenyleneoxy-1,3-dioxoisoindoline-5,2-diyl-1,3-phenyleneoxy-2-cyano-1,3-phenyleneoxy-1,3-phenylene} | P373920 | C50H25F6N3O8 | Thermal property | Thermal decomposition weight loss | 0 | 0 | %
Homopolymer | poly{1,3-dioxoisoindoline-2,5-diyloxy-1,4-phenylene[bis(trifluoromethyl)methylene]-1,4-phenyleneoxy-1,3-dioxoisoindoline-5,2-diyl-1,3-phenyleneoxy-2-cyano-1,3-phenyleneoxy-1,3-phenylene} | P373920 | C50H25F6N3O8 | Polymer Information | SMILES | N#Cc1c(cccc1Oc1cccc(c1)*)Oc1cccc(c1)N1C(=O)c2c(C1=O)cc(cc2)Oc1ccc(cc1)C(C(F)(F)F)(C(F)(F)F)c1ccc(cc1)Oc1ccc2c(c1)C(=O)N(C2=O)*
Homopolymer | poly(1,3-dioxoisoindoline-2,5-diyloxy-1,4-phenylenecyclohexane-1,1-diyl-1,4-phenyleneoxy-1,3-dioxoisoindoline-5,2-diyl-1,3-phenyleneoxy-2-cyano-1,3-phenyleneoxy-1,3-phenylene) | P373921 | C53H35N3O8 | Thermal property | Glass transition temperature | 191 | 0 | C
Homopolymer | poly(1,3-dioxoisoindoline-2,5-diyloxy-1,4-phenylenecyclohexane-1,1-diyl-1,4-phenyleneoxy-1,3-dioxoisoindoline-5,2-diyl-1,3-phenyleneoxy-2-cyano-1,3-phenyleneoxy-1,3-phenylene) | P373921 | C53H35N3O8 | Thermal property | Thermal decomposition temperature | 455 | 0 | C
Homopolymer | poly(1,3-dioxoisoindoline-2,5-diyloxy-1,4-phenylenecyclohexane-1,1-diyl-1,4-phenyleneoxy-1,3-dioxoisoindoline-5,2-diyl-1,3-phenyleneoxy-2-cyano-1,3-phenyleneoxy-1,3-phenylene) | P373921 | C53H35N3O8 | Thermal property | Thermal decomposition weight loss | 0 | 0 | %
Homopolymer | poly(1,3-dioxoisoindoline-2,5-diyloxy-1,4-phenylenecyclohexane-1,1-diyl-1,4-phenyleneoxy-1,3-dioxoisoindoline-5,2-diyl-1,3-phenyleneoxy-2-cyano-1,3-phenyleneoxy-1,3-phenylene) | P373921 | C53H35N3O8 | Polymer Information | SMILES | N#Cc1c(cccc1Oc1cccc(c1)*)Oc1cccc(c1)N1C(=O)c2c(C1=O)cc(cc2)Oc1ccc(cc1)C1(CCCCC1)c1ccc(cc1)Oc1ccc2c(c1)C(=O)N(C2=O)*
Homopolymer | poly(1,3-dioxoisoindoline-2,5-diyloxy-1,4-phenylene-3-oxo-1,3-dihydroisobenzofuran-1,1-diyl-1,4-phenyleneoxy-1,3-dioxoisoindoline-5,2-diyl-1,3-phenyleneoxy-2-cyano-1,3-phenyleneoxy-1,3-phenylene) | P373922 | C55H29N3O10 | Thermal property | Glass transition temperature | 232 | 0 | C
Homopolymer | poly(1,3-dioxoisoindoline-2,5-diyloxy-1,4-phenylene-3-oxo-1,3-dihydroisobenzofuran-1,1-diyl-1,4-phenyleneoxy-1,3-dioxoisoindoline-5,2-diyl-1,3-phenyleneoxy-2-cyano-1,3-phenyleneoxy-1,3-phenylene) | P373922 | C55H29N3O10 | Thermal property | Thermal decomposition temperature | 433 | 0 | C
Homopolymer | poly(1,3-dioxoisoindoline-2,5-diyloxy-1,4-phenylene-3-oxo-1,3-dihydroisobenzofuran-1,1-diyl-1,4-phenyleneoxy-1,3-dioxoisoindoline-5,2-diyl-1,3-phenyleneoxy-2-cyano-1,3-phenyleneoxy-1,3-phenylene) | P373922 | C55H29N3O10 | Thermal property | Thermal decomposition weight loss | 0 | 0 | %
Homopolymer | poly(1,3-dioxoisoindoline-2,5-diyloxy-1,4-phenylene-3-oxo-1,3-dihydroisobenzofuran-1,1-diyl-1,4-phenyleneoxy-1,3-dioxoisoindoline-5,2-diyl-1,3-phenyleneoxy-2-cyano-1,3-phenyleneoxy-1,3-phenylene) | P373922 | C55H29N3O10 | Polymer Information | SMILES | N#Cc1c(cccc1Oc1cccc(c1)*)Oc1cccc(c1)N1C(=O)c2c(C1=O)ccc(c2)Oc1ccc(cc1)C1(OC(=O)c2c1cccc2)c1ccc(cc1)Oc1ccc2c(c1)C(=O)N(C2=O)*
Homopolymer | poly(furan-2,5-diylcarbonyloxyhexane-1,6-diyloxycarbonyl) | P373923 | C12H14O5 | Physical property | Density | 1.27 | 0 | g/cm3
Homopolymer | poly(furan-2,5-diylcarbonyloxyhexane-1,6-diyloxycarbonyl) | P373923 | C12H14O5 | Physical property | Specific volume | 0.787 | 0 | cm3/g
Homopolymer | poly(furan-2,5-diylcarbonyloxyhexane-1,6-diyloxycarbonyl) | P373923 | C12H14O5 | Thermal property | Crystallization temperature | 50 | 0 | C
Homopolymer | poly(furan-2,5-diylcarbonyloxyhexane-1,6-diyloxycarbonyl) | P373923 | C12H14O5 | Thermal property | Glass transition temperature | 26.2 | 79.15467 | C
Homopolymer | poly(furan-2,5-diylcarbonyloxyhexane-1,6-diyloxycarbonyl) | P373923 | C12H14O5 | Thermal property | Thermal decomposition temperature | 382.9 | 87.48 | C
Homopolymer | poly(furan-2,5-diylcarbonyloxyhexane-1,6-diyloxycarbonyl) | P373923 | C12H14O5 | Thermal property | Thermal decomposition weight loss | 0 | 0 | %
Homopolymer | poly(furan-2,5-diylcarbonyloxyhexane-1,6-diyloxycarbonyl) | P373923 | C12H14O5 | Thermal property | Melting temperature | 143.1 | 34.68 | C
Homopolymer | poly(furan-2,5-diylcarbonyloxyhexane-1,6-diyloxycarbonyl) | P373923 | C12H14O5 | Dilute solution property | Intrinsic viscosity eta | 0.78 | 0 | dl/g
Homopolymer | poly(furan-2,5-diylcarbonyloxyhexane-1,6-diyloxycarbonyl) | P373923 | C12H14O5 | Tensile property | Elongation at break | 413 | 54945.33 | %
Homopolymer | poly(furan-2,5-diylcarbonyloxyhexane-1,6-diyloxycarbonyl) | P373923 | C12H14O5 | Tensile property | Tensile modulus | 0.464 | 0.001121333 | GPa
Homopolymer | poly(furan-2,5-diylcarbonyloxyhexane-1,6-diyloxycarbonyl) | P373923 | C12H14O5 | Tensile property | Tensile stress strength at break | 0.04175 | 5.208333e-05 | GPa
Homopolymer | poly(furan-2,5-diylcarbonyloxyhexane-1,6-diyloxycarbonyl) | P373923 | C12H14O5 | Polymer Information | SMILES | *C(=O)OCCCCCCOC(=O)c1ccc(o1)*
Homopolymer | poly(furan-2,5-diylcarbonyloxyoctane-1,8-diyloxycarbonyl) | P373924 | C14H18O5 | Physical property | Density | 1.19 | 0 | g/cm3
Homopolymer | poly(furan-2,5-diylcarbonyloxyoctane-1,8-diyloxycarbonyl) | P373924 | C14H18O5 | Physical property | Specific volume | 0.84 | 0 | cm3/g
Homopolymer | poly(furan-2,5-diylcarbonyloxyoctane-1,8-diyloxycarbonyl) | P373924 | C14H18O5 | Thermal property | Glass transition temperature | 21 | 0.8533333 | C
Homopolymer | poly(furan-2,5-diylcarbonyloxyoctane-1,8-diyloxycarbonyl) | P373924 | C14H18O5 | Thermal property | Thermal decomposition temperature | 375.1 | 0 | C
Homopolymer | poly(furan-2,5-diylcarbonyloxyoctane-1,8-diyloxycarbonyl) | P373924 | C14H18O5 | Thermal property | Melting temperature | 148.6 | 0 | C
Homopolymer | poly(furan-2,5-diylcarbonyloxyoctane-1,8-diyloxycarbonyl) | P373924 | C14H18O5 | Tensile property | Elongation at break | 15 | 0 | %
Homopolymer | poly(furan-2,5-diylcarbonyloxyoctane-1,8-diyloxycarbonyl) | P373924 | C14H18O5 | Tensile property | Tensile modulus | 0.34 | 0 | GPa
Homopolymer | poly(furan-2,5-diylcarbonyloxyoctane-1,8-diyloxycarbonyl) | P373924 | C14H18O5 | Tensile property | Tensile stress strength at break | 0.0203 | 0 | GPa
Homopolymer | poly(furan-2,5-diylcarbonyloxyoctane-1,8-diyloxycarbonyl) | P373924 | C14H18O5 | Polymer Information | SMILES | *C(=O)OCCCCCCCCOC(=O)c1ccc(o1)*
Homopolymer | poly{oxy[(oxo)(phenoxy)-lambda5-phosphanediyl]oxyethyleneoxy-1,4-phenyleneethene-1,2-diyl-1,4-phenyleneoxyethylene} | P373925 | C24H23O6P | Thermal property | Glass transition temperature | 128 | 0 | C
Homopolymer | poly{oxy[(oxo)(phenoxy)-lambda5-phosphanediyl]oxyethyleneoxy-1,4-phenyleneethene-1,2-diyl-1,4-phenyleneoxyethylene} | P373925 | C24H23O6P | Thermal property | Thermal decomposition temperature | 307 | 0 | C
Homopolymer | poly{oxy[(oxo)(phenoxy)-lambda5-phosphanediyl]oxyethyleneoxy-1,4-phenyleneethene-1,2-diyl-1,4-phenyleneoxyethylene} | P373925 | C24H23O6P | Thermal property | Thermal decomposition weight loss | 5 | 0 | %
Homopolymer | poly{oxy[(oxo)(phenoxy)-lambda5-phosphanediyl]oxyethyleneoxy-1,4-phenyleneethene-1,2-diyl-1,4-phenyleneoxyethylene} | P373925 | C24H23O6P | Thermal property | Melting temperature | 186 | 5.333333 | C
Homopolymer | poly{oxy[(oxo)(phenoxy)-lambda5-phosphanediyl]oxyethyleneoxy-1,4-phenyleneethene-1,2-diyl-1,4-phenyleneoxyethylene} | P373925 | C24H23O6P | Polymer Information | SMILES | *CCOc1ccc(cc1)C=Cc1ccc(cc1)OCCOP(=O)(Oc1ccccc1)O*
Homopolymer | poly{oxy[(oxo)(phenoxy)-lambda5-phosphanediyl]oxybutane-1,4-diyloxy-1,4-phenyleneethene-1,2-diyl-1,4-phenyleneoxybutane-1,4-diyl} | P373926 | C28H31O6P | Thermal property | Glass transition temperature | 109 | 0 | C
Homopolymer | poly{oxy[(oxo)(phenoxy)-lambda5-phosphanediyl]oxybutane-1,4-diyloxy-1,4-phenyleneethene-1,2-diyl-1,4-phenyleneoxybutane-1,4-diyl} | P373926 | C28H31O6P | Thermal property | Thermal decomposition temperature | 285 | 0 | C
Homopolymer | poly{oxy[(oxo)(phenoxy)-lambda5-phosphanediyl]oxybutane-1,4-diyloxy-1,4-phenyleneethene-1,2-diyl-1,4-phenyleneoxybutane-1,4-diyl} | P373926 | C28H31O6P | Thermal property | Thermal decomposition weight loss | 5 | 0 | %
Homopolymer | poly{oxy[(oxo)(phenoxy)-lambda5-phosphanediyl]oxybutane-1,4-diyloxy-1,4-phenyleneethene-1,2-diyl-1,4-phenyleneoxybutane-1,4-diyl} | P373926 | C28H31O6P | Thermal property | Melting temperature | 165.5 | 0.3333333 | C
Homopolymer | poly{oxy[(oxo)(phenoxy)-lambda5-phosphanediyl]oxybutane-1,4-diyloxy-1,4-phenyleneethene-1,2-diyl-1,4-phenyleneoxybutane-1,4-diyl} | P373926 | C28H31O6P | Polymer Information | SMILES | *CCCCOc1ccc(cc1)C=Cc1ccc(cc1)OCCCCOP(=O)(Oc1ccccc1)O*
Homopolymer | poly{oxy[(oxo)(phenoxy)-lambda5-phosphanediyl]oxyhexane-1,6-diyloxy-1,4-phenyleneethene-1,2-diyl-1,4-phenyleneoxyhexane-1,6-diyl} | P373927 | C32H39O6P | Thermal property | Glass transition temperature | 93 | 0 | C
Homopolymer | poly{oxy[(oxo)(phenoxy)-lambda5-phosphanediyl]oxyhexane-1,6-diyloxy-1,4-phenyleneethene-1,2-diyl-1,4-phenyleneoxyhexane-1,6-diyl} | P373927 | C32H39O6P | Thermal property | Thermal decomposition temperature | 272 | 0 | C
Homopolymer | poly{oxy[(oxo)(phenoxy)-lambda5-phosphanediyl]oxyhexane-1,6-diyloxy-1,4-phenyleneethene-1,2-diyl-1,4-phenyleneoxyhexane-1,6-diyl} | P373927 | C32H39O6P | Thermal property | Thermal decomposition weight loss | 5 | 0 | %
Homopolymer | poly{oxy[(oxo)(phenoxy)-lambda5-phosphanediyl]oxyhexane-1,6-diyloxy-1,4-phenyleneethene-1,2-diyl-1,4-phenyleneoxyhexane-1,6-diyl} | P373927 | C32H39O6P | Thermal property | Lc phase transition temperature | 211 | 5.333333 | C
Homopolymer | poly{oxy[(oxo)(phenoxy)-lambda5-phosphanediyl]oxyhexane-1,6-diyloxy-1,4-phenyleneethene-1,2-diyl-1,4-phenyleneoxyhexane-1,6-diyl} | P373927 | C32H39O6P | Thermal property | Melting temperature | 148 | 1.333333 | C
Homopolymer | poly{oxy[(oxo)(phenoxy)-lambda5-phosphanediyl]oxyhexane-1,6-diyloxy-1,4-phenyleneethene-1,2-diyl-1,4-phenyleneoxyhexane-1,6-diyl} | P373927 | C32H39O6P | Polymer Information | SMILES | *CCCCCCOc1ccc(cc1)C=Cc1ccc(cc1)OCCCCCCOP(=O)(Oc1ccccc1)O*
Homopolymer | poly{oxy[(oxo)(phenoxy)-lambda5-phosphanediyl]oxyoctane-1,8-diyloxy-1,4-phenyleneethene-1,2-diyl-1,4-phenyleneoxyoctane-1,8-diyl} | P373928 | C36H47O6P | Thermal property | Thermal decomposition temperature | 267 | 0 | C
Homopolymer | poly{oxy[(oxo)(phenoxy)-lambda5-phosphanediyl]oxyoctane-1,8-diyloxy-1,4-phenyleneethene-1,2-diyl-1,4-phenyleneoxyoctane-1,8-diyl} | P373928 | C36H47O6P | Thermal property | Thermal decomposition weight loss | 5 | 0 | %
Homopolymer | poly{oxy[(oxo)(phenoxy)-lambda5-phosphanediyl]oxyoctane-1,8-diyloxy-1,4-phenyleneethene-1,2-diyl-1,4-phenyleneoxyoctane-1,8-diyl} | P373928 | C36H47O6P | Thermal property | Lc phase transition temperature | 193.5 | 3 | C
Homopolymer | poly{oxy[(oxo)(phenoxy)-lambda5-phosphanediyl]oxyoctane-1,8-diyloxy-1,4-phenyleneethene-1,2-diyl-1,4-phenyleneoxyoctane-1,8-diyl} | P373928 | C36H47O6P | Thermal property | Melting temperature | 133.5 | 0.3333333 | C
Homopolymer | poly{oxy[(oxo)(phenoxy)-lambda5-phosphanediyl]oxyoctane-1,8-diyloxy-1,4-phenyleneethene-1,2-diyl-1,4-phenyleneoxyoctane-1,8-diyl} | P373928 | C36H47O6P | Polymer Information | SMILES | *CCCCCCCCOc1ccc(cc1)C=Cc1ccc(cc1)OCCCCCCCCOP(=O)(Oc1ccccc1)O*
Homopolymer | poly{oxy[(oxo)(phenoxy)-lambda5-phosphanediyl]oxydecane-1,10-diyloxy-1,4-phenyleneethene-1,2-diyl-1,4-phenyleneoxydecane-1,10-diyl} | P373929 | C40H55O6P | Thermal property | Thermal decomposition temperature | 253 | 0 | C
Homopolymer | poly{oxy[(oxo)(phenoxy)-lambda5-phosphanediyl]oxydecane-1,10-diyloxy-1,4-phenyleneethene-1,2-diyl-1,4-phenyleneoxydecane-1,10-diyl} | P373929 | C40H55O6P | Thermal property | Thermal decomposition weight loss | 5 | 0 | %
Homopolymer | poly{oxy[(oxo)(phenoxy)-lambda5-phosphanediyl]oxydecane-1,10-diyloxy-1,4-phenyleneethene-1,2-diyl-1,4-phenyleneoxydecane-1,10-diyl} | P373929 | C40H55O6P | Thermal property | Lc phase transition temperature | 180.5 | 8.333333 | C
Homopolymer | poly{oxy[(oxo)(phenoxy)-lambda5-phosphanediyl]oxydecane-1,10-diyloxy-1,4-phenyleneethene-1,2-diyl-1,4-phenyleneoxydecane-1,10-diyl} | P373929 | C40H55O6P | Thermal property | Melting temperature | 112.5 | 3 | C
Homopolymer | poly{oxy[(oxo)(phenoxy)-lambda5-phosphanediyl]oxydecane-1,10-diyloxy-1,4-phenyleneethene-1,2-diyl-1,4-phenyleneoxydecane-1,10-diyl} | P373929 | C40H55O6P | Polymer Information | SMILES | *CCCCCCCCCCOc1ccc(cc1)C=Cc1ccc(cc1)OCCCCCCCCCCOP(=O)(Oc1ccccc1)O*
Homopolymer | poly{oxy[(1-naphthyloxy)(oxo)-lambda5-phosphanediyl]oxyethyleneoxy-1,4-phenyleneethene-1,2-diyl-1,4-phenyleneoxyethylene} | P373930 | C28H25O6P | Thermal property | Glass transition temperature | 135 | 0 | C
Homopolymer | poly{oxy[(1-naphthyloxy)(oxo)-lambda5-phosphanediyl]oxyethyleneoxy-1,4-phenyleneethene-1,2-diyl-1,4-phenyleneoxyethylene} | P373930 | C28H25O6P | Thermal property | Thermal decomposition temperature | 321 | 0 | C
Homopolymer | poly{oxy[(1-naphthyloxy)(oxo)-lambda5-phosphanediyl]oxyethyleneoxy-1,4-phenyleneethene-1,2-diyl-1,4-phenyleneoxyethylene} | P373930 | C28H25O6P | Thermal property | Thermal decomposition weight loss | 5 | 0 | %
Homopolymer | poly{oxy[(1-naphthyloxy)(oxo)-lambda5-phosphanediyl]oxyethyleneoxy-1,4-phenyleneethene-1,2-diyl-1,4-phenyleneoxyethylene} | P373930 | C28H25O6P | Thermal property | Melting temperature | 210.5 | 0.3333333 | C
Homopolymer | poly{oxy[(1-naphthyloxy)(oxo)-lambda5-phosphanediyl]oxyethyleneoxy-1,4-phenyleneethene-1,2-diyl-1,4-phenyleneoxyethylene} | P373930 | C28H25O6P | Polymer Information | SMILES | *CCOc1ccc(cc1)C=Cc1ccc(cc1)OCCOP(=O)(Oc1cccc2c1cccc2)O*
Homopolymer | poly{oxy[(1-naphthyloxy)(oxo)-lambda5-phosphanediyl]oxybutane-1,4-diyloxy-1,4-phenyleneethene-1,2-diyl-1,4-phenyleneoxybutane-1,4-diyl} | P373931 | C32H33O6P | Thermal property | Glass transition temperature | 123 | 0 | C
Homopolymer | poly{oxy[(1-naphthyloxy)(oxo)-lambda5-phosphanediyl]oxybutane-1,4-diyloxy-1,4-phenyleneethene-1,2-diyl-1,4-phenyleneoxybutane-1,4-diyl} | P373931 | C32H33O6P | Thermal property | Thermal decomposition temperature | 300 | 0 | C
Homopolymer | poly{oxy[(1-naphthyloxy)(oxo)-lambda5-phosphanediyl]oxybutane-1,4-diyloxy-1,4-phenyleneethene-1,2-diyl-1,4-phenyleneoxybutane-1,4-diyl} | P373931 | C32H33O6P | Thermal property | Thermal decomposition weight loss | 5 | 0 | %
Homopolymer | poly{oxy[(1-naphthyloxy)(oxo)-lambda5-phosphanediyl]oxybutane-1,4-diyloxy-1,4-phenyleneethene-1,2-diyl-1,4-phenyleneoxybutane-1,4-diyl} | P373931 | C32H33O6P | Thermal property | Melting temperature | 193.5 | 3 | C
Homopolymer | poly{oxy[(1-naphthyloxy)(oxo)-lambda5-phosphanediyl]oxybutane-1,4-diyloxy-1,4-phenyleneethene-1,2-diyl-1,4-phenyleneoxybutane-1,4-diyl} | P373931 | C32H33O6P | Polymer Information | SMILES | *CCCCOc1ccc(cc1)C=Cc1ccc(cc1)OCCCCOP(=O)(Oc1cccc2c1cccc2)O*
Homopolymer | poly{oxy[(1-naphthyloxy)(oxo)-lambda5-phosphanediyl]oxyhexane-1,6-diyloxy-1,4-phenyleneethene-1,2-diyl-1,4-phenyleneoxyhexane-1,6-diyl} | P373932 | C36H41O6P | Thermal property | Glass transition temperature | 102 | 0 | C
Homopolymer | poly{oxy[(1-naphthyloxy)(oxo)-lambda5-phosphanediyl]oxyhexane-1,6-diyloxy-1,4-phenyleneethene-1,2-diyl-1,4-phenyleneoxyhexane-1,6-diyl} | P373932 | C36H41O6P | Thermal property | Thermal decomposition temperature | 284 | 0 | C
Homopolymer | poly{oxy[(1-naphthyloxy)(oxo)-lambda5-phosphanediyl]oxyhexane-1,6-diyloxy-1,4-phenyleneethene-1,2-diyl-1,4-phenyleneoxyhexane-1,6-diyl} | P373932 | C36H41O6P | Thermal property | Thermal decomposition weight loss | 5 | 0 | %
Homopolymer | poly{oxy[(1-naphthyloxy)(oxo)-lambda5-phosphanediyl]oxyhexane-1,6-diyloxy-1,4-phenyleneethene-1,2-diyl-1,4-phenyleneoxyhexane-1,6-diyl} | P373932 | C36H41O6P | Thermal property | Lc phase transition temperature | 238.5 | 0.3333333 | C
Homopolymer | poly{oxy[(1-naphthyloxy)(oxo)-lambda5-phosphanediyl]oxyhexane-1,6-diyloxy-1,4-phenyleneethene-1,2-diyl-1,4-phenyleneoxyhexane-1,6-diyl} | P373932 | C36H41O6P | Thermal property | Melting temperature | 174.5 | 0.3333333 | C
Homopolymer | poly{oxy[(1-naphthyloxy)(oxo)-lambda5-phosphanediyl]oxyhexane-1,6-diyloxy-1,4-phenyleneethene-1,2-diyl-1,4-phenyleneoxyhexane-1,6-diyl} | P373932 | C36H41O6P | Polymer Information | SMILES | *CCCCCCOc1ccc(cc1)C=Cc1ccc(cc1)OCCCCCCOP(=O)(Oc1cccc2c1cccc2)O*
Homopolymer | poly{oxy[(1-naphthyloxy)(oxo)-lambda5-phosphanediyl]oxyoctane-1,8-diyloxy-1,4-phenyleneethene-1,2-diyl-1,4-phenyleneoxyoctane-1,8-diyl} | P373933 | C40H49O6P | Thermal property | Thermal decomposition temperature | 272 | 0 | C
Homopolymer | poly{oxy[(1-naphthyloxy)(oxo)-lambda5-phosphanediyl]oxyoctane-1,8-diyloxy-1,4-phenyleneethene-1,2-diyl-1,4-phenyleneoxyoctane-1,8-diyl} | P373933 | C40H49O6P | Thermal property | Thermal decomposition weight loss | 5 | 0 | %
Homopolymer | poly{oxy[(1-naphthyloxy)(oxo)-lambda5-phosphanediyl]oxyoctane-1,8-diyloxy-1,4-phenyleneethene-1,2-diyl-1,4-phenyleneoxyoctane-1,8-diyl} | P373933 | C40H49O6P | Thermal property | Lc phase transition temperature | 228 | 1.333333 | C
Homopolymer | poly{oxy[(1-naphthyloxy)(oxo)-lambda5-phosphanediyl]oxyoctane-1,8-diyloxy-1,4-phenyleneethene-1,2-diyl-1,4-phenyleneoxyoctane-1,8-diyl} | P373933 | C40H49O6P | Thermal property | Melting temperature | 150 | 0 | C
Homopolymer | poly{oxy[(1-naphthyloxy)(oxo)-lambda5-phosphanediyl]oxyoctane-1,8-diyloxy-1,4-phenyleneethene-1,2-diyl-1,4-phenyleneoxyoctane-1,8-diyl} | P373933 | C40H49O6P | Polymer Information | SMILES | *CCCCCCCCOc1ccc(cc1)C=Cc1ccc(cc1)OCCCCCCCCOP(=O)(Oc1cccc2c1cccc2)O*
Homopolymer | poly{oxy[(1-naphthyloxy)(oxo)-lambda5-phosphanediyl]oxydecane-1,10-diyloxy-1,4-phenyleneethene-1,2-diyl-1,4-phenyleneoxydecane-1,10-diyl} | P373934 | C44H57O6P | Thermal property | Thermal decomposition temperature | 263 | 0 | C
Homopolymer | poly{oxy[(1-naphthyloxy)(oxo)-lambda5-phosphanediyl]oxydecane-1,10-diyloxy-1,4-phenyleneethene-1,2-diyl-1,4-phenyleneoxydecane-1,10-diyl} | P373934 | C44H57O6P | Thermal property | Thermal decomposition weight loss | 5 | 0 | %
Homopolymer | poly{oxy[(1-naphthyloxy)(oxo)-lambda5-phosphanediyl]oxydecane-1,10-diyloxy-1,4-phenyleneethene-1,2-diyl-1,4-phenyleneoxydecane-1,10-diyl} | P373934 | C44H57O6P | Thermal property | Lc phase transition temperature | 205.5 | 8.333333 | C
Homopolymer | poly{oxy[(1-naphthyloxy)(oxo)-lambda5-phosphanediyl]oxydecane-1,10-diyloxy-1,4-phenyleneethene-1,2-diyl-1,4-phenyleneoxydecane-1,10-diyl} | P373934 | C44H57O6P | Thermal property | Melting temperature | 130 | 1.333333 | C
Homopolymer | poly{oxy[(1-naphthyloxy)(oxo)-lambda5-phosphanediyl]oxydecane-1,10-diyloxy-1,4-phenyleneethene-1,2-diyl-1,4-phenyleneoxydecane-1,10-diyl} | P373934 | C44H57O6P | Polymer Information | SMILES | *CCCCCCCCCCOc1ccc(cc1)C=Cc1ccc(cc1)OCCCCCCCCCCOP(=O)(Oc1cccc2c1cccc2)O*
Homopolymer | poly{oxy[(biphenyl-4-yloxy)(oxo)-lambda5-phosphanediyl]oxyethyleneoxy-1,4-phenyleneethene-1,2-diyl-1,4-phenyleneoxyethylene} | P373935 | C30H27O6P | Thermal property | Thermal decomposition temperature | 347 | 0 | C
Homopolymer | poly{oxy[(biphenyl-4-yloxy)(oxo)-lambda5-phosphanediyl]oxyethyleneoxy-1,4-phenyleneethene-1,2-diyl-1,4-phenyleneoxyethylene} | P373935 | C30H27O6P | Thermal property | Thermal decomposition weight loss | 5 | 0 | %
Homopolymer | poly{oxy[(biphenyl-4-yloxy)(oxo)-lambda5-phosphanediyl]oxyethyleneoxy-1,4-phenyleneethene-1,2-diyl-1,4-phenyleneoxyethylene} | P373935 | C30H27O6P | Thermal property | Melting temperature | 268.5 | 3 | C
Homopolymer | poly{oxy[(biphenyl-4-yloxy)(oxo)-lambda5-phosphanediyl]oxyethyleneoxy-1,4-phenyleneethene-1,2-diyl-1,4-phenyleneoxyethylene} | P373935 | C30H27O6P | Polymer Information | SMILES | *CCOc1ccc(cc1)C=Cc1ccc(cc1)OCCOP(=O)(Oc1ccc(cc1)c1ccccc1)O*
Homopolymer | poly{oxy[(biphenyl-4-yloxy)(oxo)-lambda5-phosphanediyl]oxybutane-1,4-diyloxy-1,4-phenyleneethene-1,2-diyl-1,4-phenyleneoxybutane-1,4-diyl} | P373936 | C34H35O6P | Thermal property | Thermal decomposition temperature | 330 | 0 | C
Homopolymer | poly{oxy[(biphenyl-4-yloxy)(oxo)-lambda5-phosphanediyl]oxybutane-1,4-diyloxy-1,4-phenyleneethene-1,2-diyl-1,4-phenyleneoxybutane-1,4-diyl} | P373936 | C34H35O6P | Thermal property | Thermal decomposition weight loss | 5 | 0 | %
Homopolymer | poly{oxy[(biphenyl-4-yloxy)(oxo)-lambda5-phosphanediyl]oxybutane-1,4-diyloxy-1,4-phenyleneethene-1,2-diyl-1,4-phenyleneoxybutane-1,4-diyl} | P373936 | C34H35O6P | Thermal property | Melting temperature | 265.5 | 0.3333333 | C
Homopolymer | poly{oxy[(biphenyl-4-yloxy)(oxo)-lambda5-phosphanediyl]oxybutane-1,4-diyloxy-1,4-phenyleneethene-1,2-diyl-1,4-phenyleneoxybutane-1,4-diyl} | P373936 | C34H35O6P | Polymer Information | SMILES | *CCCCOc1ccc(cc1)C=Cc1ccc(cc1)OCCCCOP(=O)(Oc1ccc(cc1)c1ccccc1)O*
Homopolymer | poly{oxy[(biphenyl-4-yloxy)(oxo)-lambda5-phosphanediyl]oxyhexane-1,6-diyloxy-1,4-phenyleneethene-1,2-diyl-1,4-phenyleneoxyhexane-1,6-diyl} | P373937 | C38H43O6P | Thermal property | Glass transition temperature | 92 | 0 | C
Homopolymer | poly{oxy[(biphenyl-4-yloxy)(oxo)-lambda5-phosphanediyl]oxyhexane-1,6-diyloxy-1,4-phenyleneethene-1,2-diyl-1,4-phenyleneoxyhexane-1,6-diyl} | P373937 | C38H43O6P | Thermal property | Thermal decomposition temperature | 312 | 0 | C
Homopolymer | poly{oxy[(biphenyl-4-yloxy)(oxo)-lambda5-phosphanediyl]oxyhexane-1,6-diyloxy-1,4-phenyleneethene-1,2-diyl-1,4-phenyleneoxyhexane-1,6-diyl} | P373937 | C38H43O6P | Thermal property | Thermal decomposition weight loss | 5 | 0 | %
Homopolymer | poly{oxy[(biphenyl-4-yloxy)(oxo)-lambda5-phosphanediyl]oxyhexane-1,6-diyloxy-1,4-phenyleneethene-1,2-diyl-1,4-phenyleneoxyhexane-1,6-diyl} | P373937 | C38H43O6P | Thermal property | Lc phase transition temperature | 258.5 | 3 | C
Homopolymer | poly{oxy[(biphenyl-4-yloxy)(oxo)-lambda5-phosphanediyl]oxyhexane-1,6-diyloxy-1,4-phenyleneethene-1,2-diyl-1,4-phenyleneoxyhexane-1,6-diyl} | P373937 | C38H43O6P | Thermal property | Melting temperature | 197 | 1.333333 | C
Homopolymer | poly{oxy[(biphenyl-4-yloxy)(oxo)-lambda5-phosphanediyl]oxyhexane-1,6-diyloxy-1,4-phenyleneethene-1,2-diyl-1,4-phenyleneoxyhexane-1,6-diyl} | P373937 | C38H43O6P | Polymer Information | SMILES | *CCCCCCOc1ccc(cc1)C=Cc1ccc(cc1)OCCCCCCOP(=O)(Oc1ccc(cc1)c1ccccc1)O*
Homopolymer | poly{oxy[(biphenyl-4-yloxy)(oxo)-lambda5-phosphanediyl]oxyoctane-1,8-diyloxy-1,4-phenyleneethene-1,2-diyl-1,4-phenyleneoxyoctane-1,8-diyl} | P373938 | C42H51O6P | Thermal property | Glass transition temperature | 84 | 0 | C
Homopolymer | poly{oxy[(biphenyl-4-yloxy)(oxo)-lambda5-phosphanediyl]oxyoctane-1,8-diyloxy-1,4-phenyleneethene-1,2-diyl-1,4-phenyleneoxyoctane-1,8-diyl} | P373938 | C42H51O6P | Thermal property | Thermal decomposition temperature | 292 | 0 | C
Homopolymer | poly{oxy[(biphenyl-4-yloxy)(oxo)-lambda5-phosphanediyl]oxyoctane-1,8-diyloxy-1,4-phenyleneethene-1,2-diyl-1,4-phenyleneoxyoctane-1,8-diyl} | P373938 | C42H51O6P | Thermal property | Thermal decomposition weight loss | 5 | 0 | %
Homopolymer | poly{oxy[(biphenyl-4-yloxy)(oxo)-lambda5-phosphanediyl]oxyoctane-1,8-diyloxy-1,4-phenyleneethene-1,2-diyl-1,4-phenyleneoxyoctane-1,8-diyl} | P373938 | C42H51O6P | Thermal property | Lc phase transition temperature | 238 | 5.333333 | C
Homopolymer | poly{oxy[(biphenyl-4-yloxy)(oxo)-lambda5-phosphanediyl]oxyoctane-1,8-diyloxy-1,4-phenyleneethene-1,2-diyl-1,4-phenyleneoxyoctane-1,8-diyl} | P373938 | C42H51O6P | Thermal property | Melting temperature | 158.5 | 3 | C
Homopolymer | poly{oxy[(biphenyl-4-yloxy)(oxo)-lambda5-phosphanediyl]oxyoctane-1,8-diyloxy-1,4-phenyleneethene-1,2-diyl-1,4-phenyleneoxyoctane-1,8-diyl} | P373938 | C42H51O6P | Polymer Information | SMILES | *CCCCCCCCOc1ccc(cc1)C=Cc1ccc(cc1)OCCCCCCCCOP(=O)(Oc1ccc(cc1)c1ccccc1)O*
Homopolymer | poly{oxy[(biphenyl-4-yloxy)(oxo)-lambda5-phosphanediyl]oxydecane-1,10-diyloxy-1,4-phenyleneethene-1,2-diyl-1,4-phenyleneoxydecane-1,10-diyl} | P373939 | C46H59O6P | Thermal property | Glass transition temperature | 72 | 0 | C
Homopolymer | poly{oxy[(biphenyl-4-yloxy)(oxo)-lambda5-phosphanediyl]oxydecane-1,10-diyloxy-1,4-phenyleneethene-1,2-diyl-1,4-phenyleneoxydecane-1,10-diyl} | P373939 | C46H59O6P | Thermal property | Thermal decomposition temperature | 271 | 0 | C
Homopolymer | poly{oxy[(biphenyl-4-yloxy)(oxo)-lambda5-phosphanediyl]oxydecane-1,10-diyloxy-1,4-phenyleneethene-1,2-diyl-1,4-phenyleneoxydecane-1,10-diyl} | P373939 | C46H59O6P | Thermal property | Thermal decomposition weight loss | 5 | 0 | %
Homopolymer | poly{oxy[(biphenyl-4-yloxy)(oxo)-lambda5-phosphanediyl]oxydecane-1,10-diyloxy-1,4-phenyleneethene-1,2-diyl-1,4-phenyleneoxydecane-1,10-diyl} | P373939 | C46H59O6P | Thermal property | Lc phase transition temperature | 225 | 5.333333 | C
Homopolymer | poly{oxy[(biphenyl-4-yloxy)(oxo)-lambda5-phosphanediyl]oxydecane-1,10-diyloxy-1,4-phenyleneethene-1,2-diyl-1,4-phenyleneoxydecane-1,10-diyl} | P373939 | C46H59O6P | Thermal property | Melting temperature | 137 | 1.333333 | C
Homopolymer | poly{oxy[(biphenyl-4-yloxy)(oxo)-lambda5-phosphanediyl]oxydecane-1,10-diyloxy-1,4-phenyleneethene-1,2-diyl-1,4-phenyleneoxydecane-1,10-diyl} | P373939 | C46H59O6P | Polymer Information | SMILES | *CCCCCCCCCCOc1ccc(cc1)C=Cc1ccc(cc1)OCCCCCCCCCCOP(=O)(Oc1ccc(cc1)c1ccccc1)O*
Homopolymer | poly(1,3,4-oxadiazole-2,5-diyl-1,4-phenylene-9,9-dioctyl-9H-fluorene-2,7-diyl-1,4-phenylene) | P373940 | C43H48N2O | Polymer Information | SMILES | CCCCCCCCC1(CCCCCCCC)c2cc(ccc2-c2c1cc(cc2)c1ccc(cc1)c1nnc(o1)*)c1ccc(cc1)*
Homopolymer | poly{oxy[2-(4-methoxyphenyl)-1,4-phenylene]oxy(perfluorobiphenyl-4,4'-diyl)} | P373941 | C25H10F8O3 | Thermal property | Glass transition temperature | 139.6 | 0 | C
Homopolymer | poly{oxy[2-(4-methoxyphenyl)-1,4-phenylene]oxy(perfluorobiphenyl-4,4'-diyl)} | P373941 | C25H10F8O3 | Polymer Information | SMILES | *Oc1ccc(cc1c1ccc(cc1)OC)Oc1c(F)c(F)c(c(c1F)F)c1c(F)c(F)c(c(c1F)F)*
Homopolymer | poly[oxy(perfluorobiphenyl-4,4'-diyl)oxy(2,2,3,3,4,4,5,5,6,6,7,7-dodecafluorooctane-1,8-diyl)] | P373942 | C20H4F20O2 | Polymer Information | SMILES | *CC(C(C(C(C(C(COc1c(F)c(F)c(c(c1F)F)c1c(F)c(F)c(c(c1F)F)O*)(F)F)(F)F)(F)F)(F)F)(F)F)(F)F
Homopolymer | poly{oxy[2-(4-hydroxyphenyl)-1,4-phenylene]oxy(perfluorobiphenyl-4,4'-diyl)} | P373943 | C24H8F8O3 | Thermal property | Glass transition temperature | 140.3 | 0 | C
Homopolymer | poly{oxy[2-(4-hydroxyphenyl)-1,4-phenylene]oxy(perfluorobiphenyl-4,4'-diyl)} | P373943 | C24H8F8O3 | Polymer Information | SMILES | *Oc1ccc(cc1c1ccc(cc1)O)Oc1c(F)c(F)c(c(c1F)F)c1c(F)c(F)c(c(c1F)F)*
Homopolymer | poly(oxy{2-[4-(oxiranylmethoxy)phenyl]-1,4-phenylene}oxy(perfluorobiphenyl-4,4'-diyl)) | P373944 | C27H12F8O4 | Optical property | Refractive index | 1.5128 | 0
Homopolymer | poly(oxy{2-[4-(oxiranylmethoxy)phenyl]-1,4-phenylene}oxy(perfluorobiphenyl-4,4'-diyl)) | P373944 | C27H12F8O4 | Thermal property | Glass transition temperature | 136.5 | 0 | C
Homopolymer | poly(oxy{2-[4-(oxiranylmethoxy)phenyl]-1,4-phenylene}oxy(perfluorobiphenyl-4,4'-diyl)) | P373944 | C27H12F8O4 | Thermal property | Thermal decomposition temperature | 278.8 | 0 | C
Homopolymer | poly(oxy{2-[4-(oxiranylmethoxy)phenyl]-1,4-phenylene}oxy(perfluorobiphenyl-4,4'-diyl)) | P373944 | C27H12F8O4 | Thermal property | Thermal decomposition weight loss | 5 | 0 | %
Homopolymer | poly(oxy{2-[4-(oxiranylmethoxy)phenyl]-1,4-phenylene}oxy(perfluorobiphenyl-4,4'-diyl)) | P373944 | C27H12F8O4 | Polymer Information | SMILES | *Oc1ccc(cc1c1ccc(cc1)OCC1CO1)Oc1c(F)c(F)c(c(c1F)F)c1c(F)c(F)c(c(c1F)F)*
Homopolymer | poly{oxy(2-cyano-1,3-phenylene)oxy-1,4-phenylene(dimethylmethylene)-1,4-phenylene} | P373945 | C22H17NO2 | Polymer Information | SMILES | *Oc1cccc(c1C#N)Oc1ccc(cc1)C(c1ccc(cc1)*)(C)C
Homopolymer | poly{oxy(2-cyano-1,3-phenylene)oxy-1,4-phenylene[(2-carboxyphenyl)methylene]-1,4-phenylene} | P373946 | C27H17NO4 | Polymer Information | SMILES | *Oc1cccc(c1C#N)Oc1ccc(cc1)C(c1ccccc1C(=O)O)c1ccc(cc1)*
Homopolymer | poly{oxy(2-cyano-1,3-phenylene)oxy-1,4-phenylene[(2-{[4-(3,4-dicyanophenoxy)phenyl]carbamoyl}phenyl)methylene]-1,4-phenylene} | P373947 | C41H24N4O4 | Polymer Information | SMILES | *Oc1cccc(c1C#N)Oc1ccc(cc1)C(c1ccccc1C(=O)Nc1ccc(cc1)Oc1ccc(c(c1)C#N)C#N)c1ccc(cc1)*
Homopolymer | poly{oxy-1,4-phenylene[(diphenyl)silanediyl]-1,4-phenyleneoxy-1,4-phenyleneiminocarbonyl-1,4-phenylene[(diphenyl)silanediyl]-1,4-phenylenecarbonylimino-1,4-phenylene} | P373948 | C62H46N2O4Si2 | Thermal property | Glass transition temperature | 220 | 0 | C
Homopolymer | poly{oxy-1,4-phenylene[(diphenyl)silanediyl]-1,4-phenyleneoxy-1,4-phenyleneiminocarbonyl-1,4-phenylene[(diphenyl)silanediyl]-1,4-phenylenecarbonylimino-1,4-phenylene} | P373948 | C62H46N2O4Si2 | Thermal property | Thermal decomposition temperature | 428 | 0 | C
Homopolymer | poly{oxy-1,4-phenylene[(diphenyl)silanediyl]-1,4-phenyleneoxy-1,4-phenyleneiminocarbonyl-1,4-phenylene[(diphenyl)silanediyl]-1,4-phenylenecarbonylimino-1,4-phenylene} | P373948 | C62H46N2O4Si2 | Thermal property | Thermal decomposition weight loss | 10 | 0 | %
Homopolymer | poly{oxy-1,4-phenylene[(diphenyl)silanediyl]-1,4-phenyleneoxy-1,4-phenyleneiminocarbonyl-1,4-phenylene[(diphenyl)silanediyl]-1,4-phenylenecarbonylimino-1,4-phenylene} | P373948 | C62H46N2O4Si2 | Polymer Information | SMILES | *Oc1ccc(cc1)NC(=O)c1ccc(cc1)[Si](c1ccccc1)(c1ccccc1)c1ccc(cc1)C(=O)Nc1ccc(cc1)Oc1ccc(cc1)[Si](c1ccc(cc1)*)(c1ccccc1)c1ccccc1
Homopolymer | poly{oxy-1,4-phenylene[(diphenyl)silanediyl]-1,4-phenyleneoxy-1,4-phenyleneiminocarbonyl-1,4-phenylene[methyl(phenyl)silanediyl]-1,4-phenylenecarbonylimino-1,4-phenylene} | P373949 | C57H44N2O4Si2 | Thermal property | Glass transition temperature | 209 | 0 | C
Homopolymer | poly{oxy-1,4-phenylene[(diphenyl)silanediyl]-1,4-phenyleneoxy-1,4-phenyleneiminocarbonyl-1,4-phenylene[methyl(phenyl)silanediyl]-1,4-phenylenecarbonylimino-1,4-phenylene} | P373949 | C57H44N2O4Si2 | Thermal property | Thermal decomposition temperature | 424 | 0 | C
Homopolymer | poly{oxy-1,4-phenylene[(diphenyl)silanediyl]-1,4-phenyleneoxy-1,4-phenyleneiminocarbonyl-1,4-phenylene[methyl(phenyl)silanediyl]-1,4-phenylenecarbonylimino-1,4-phenylene} | P373949 | C57H44N2O4Si2 | Thermal property | Thermal decomposition weight loss | 10 | 0 | %
Homopolymer | poly{oxy-1,4-phenylene[(diphenyl)silanediyl]-1,4-phenyleneoxy-1,4-phenyleneiminocarbonyl-1,4-phenylene[methyl(phenyl)silanediyl]-1,4-phenylenecarbonylimino-1,4-phenylene} | P373949 | C57H44N2O4Si2 | Polymer Information | SMILES | *Oc1ccc(cc1)NC(=O)c1ccc(cc1)[Si](c1ccccc1)(c1ccc(cc1)C(=O)Nc1ccc(cc1)Oc1ccc(cc1)[Si](c1ccc(cc1)*)(c1ccccc1)c1ccccc1)C
Homopolymer | poly{oxy-1,4-phenylene[(diphenyl)silanediyl]-1,4-phenyleneoxy-1,4-phenyleneiminocarbonyl-1,4-phenylene[(dimethyl)silanediyl]-1,4-phenylenecarbonylimino-1,4-phenylene} | P373950 | C52H42N2O4Si2 | Thermal property | Glass transition temperature | 218 | 0 | C
Homopolymer | poly{oxy-1,4-phenylene[(diphenyl)silanediyl]-1,4-phenyleneoxy-1,4-phenyleneiminocarbonyl-1,4-phenylene[(dimethyl)silanediyl]-1,4-phenylenecarbonylimino-1,4-phenylene} | P373950 | C52H42N2O4Si2 | Thermal property | Thermal decomposition temperature | 429 | 0 | C
Homopolymer | poly{oxy-1,4-phenylene[(diphenyl)silanediyl]-1,4-phenyleneoxy-1,4-phenyleneiminocarbonyl-1,4-phenylene[(dimethyl)silanediyl]-1,4-phenylenecarbonylimino-1,4-phenylene} | P373950 | C52H42N2O4Si2 | Thermal property | Thermal decomposition weight loss | 10 | 0 | %
Homopolymer | poly{oxy-1,4-phenylene[(diphenyl)silanediyl]-1,4-phenyleneoxy-1,4-phenyleneiminocarbonyl-1,4-phenylene[(dimethyl)silanediyl]-1,4-phenylenecarbonylimino-1,4-phenylene} | P373950 | C52H42N2O4Si2 | Polymer Information | SMILES | *Oc1ccc(cc1)NC(=O)c1ccc(cc1)[Si](c1ccc(cc1)C(=O)Nc1ccc(cc1)Oc1ccc(cc1)[Si](c1ccc(cc1)*)(c1ccccc1)c1ccccc1)(C)C
Homopolymer | poly[(2,3-dihydrothieno[3,4-b][1,4]dioxine-5,7-diyl)methanylylideneazanylylidene(9,9-dihexylfluorene-2,7-diyl)azanylylidenemethanylylidene] | P373951 | C33H38N2O2S | Thermal property | Glass transition temperature | 148 | 0 | C
Homopolymer | poly[(2,3-dihydrothieno[3,4-b][1,4]dioxine-5,7-diyl)methanylylideneazanylylidene(9,9-dihexylfluorene-2,7-diyl)azanylylidenemethanylylidene] | P373951 | C33H38N2O2S | Thermal property | Thermal decomposition temperature | 380 | 0 | C
Homopolymer | poly[(2,3-dihydrothieno[3,4-b][1,4]dioxine-5,7-diyl)methanylylideneazanylylidene(9,9-dihexylfluorene-2,7-diyl)azanylylidenemethanylylidene] | P373951 | C33H38N2O2S | Polymer Information | SMILES | CCCCCCC1(CCCCCC)c2cc(ccc2-c2c1cc(N=C*)cc2)N=Cc1sc(c2c1OCCO2)*
Homopolymer | poly[oxymethylenecyclohexane-1,4-diylmethyleneoxy(2,4,6-trimethyl-5-methylene-1,3-phenylene)methylene] | P373952 | C19H27O2 | Polymer Information | SMILES | *OCC1CCC(CC1)COc1c(C)c(C*)c(c(c1C)C*)C
Homopolymer | poly{oxy[5-(methoxymethyl)-2,4,6-trimethyl-1,3-phenylene]methyleneoxymethylenecyclohexane-1,4-diylmethylene} | P373953 | C20H30O3 | Polymer Information | SMILES | COCc1c(C)c(COCC2CCC(CC2)C*)c(c(c1C)O*)C
Homopolymer | poly[oxyhexane-1,6-diyloxy(2,4,6-trimethyl-5-methylene-1,3-phenylene)methylene] | P373954 | C17H25O2 | Polymer Information | SMILES | *OCCCCCCOc1c(C)c(C*)c(c(c1C)C*)C
Homopolymer | poly{oxy[5-(methoxymethyl)-2,4,6-trimethyl-1,3-phenylene]methyleneoxyhexane-1,6-diyl} | P373955 | C18H28O3 | Polymer Information | SMILES | *CCCCCCOCc1c(C)c(COC)c(c(c1C)O*)C
Homopolymer | poly[oxy(2,4,5,6-tetramethyl-1,3-phenylene)methyleneoxymethylenecyclohexane-1,4-diylmethylene] | P373956 | C19H28O2 | Thermal property | Glass transition temperature | 95 | 0 | C
Homopolymer | poly[oxy(2,4,5,6-tetramethyl-1,3-phenylene)methyleneoxymethylenecyclohexane-1,4-diylmethylene] | P373956 | C19H28O2 | Polymer Information | SMILES | *CC1CCC(CC1)COCc1c(C)c(C)c(c(c1C)O*)C
Homopolymer | poly[oxy(2,4,5,6-tetramethyl-1,3-phenylene)methyleneoxyhexane-1,6-diyl] | P373957 | C17H26O2 | Thermal property | Glass transition temperature | 9 | 0 | C
Homopolymer | poly[oxy(2,4,5,6-tetramethyl-1,3-phenylene)methyleneoxyhexane-1,6-diyl] | P373957 | C17H26O2 | Polymer Information | SMILES | *CCCCCCOCc1c(C)c(C)c(c(c1C)O*)C
Homopolymer | poly{oxy[1-(2,5,8-trioxaundec-10-en-1-yl)ethylene]} | P373958 | C10H18O4 | Polymer Information | SMILES | C=CCOCCOCCOCC(O*)C*
Homopolymer | poly{oxy[1-(2,5,8,11-tetraoxadodecyl)ethylene]} | P373959 | C10H20O5 | Polymer Information | SMILES | COCCOCCOCCOCC(O*)C*
Homopolymer | poly{oxy[1-(2,6,9,13-tetraoxatetradecyl)ethylene]} | P373960 | C12H24O5 | Polymer Information | SMILES | COCCCOCCOCCCOCC(O*)C*
Homopolymer | poly{oxy[1-(2,5,8,11,14-pentaoxapentadecyl)ethylene]} | P373961 | C12H24O6 | Polymer Information | SMILES | COCCOCCOCCOCCOCC(O*)C*
Homopolymer | poly{oxy[1-(2,5,9,12,16-pentaoxaheptadecyl)ethylene]} | P373962 | C14H28O6 | Polymer Information | SMILES | COCCCOCCOCCCOCCOCC(O*)C*
Homopolymer | poly{oxy[1-(2,5,8,11,14,17-hexaoxaoctadecyl)ethylene]} | P373963 | C14H28O7 | Polymer Information | SMILES | COCCOCCOCCOCCOCCOCC(O*)C*
Homopolymer | poly{oxy[1-(2,5,8,11,14-penaoxaheptadec-16-en-1-yl)ethylene]} | P373964 | C14H26O6 | Polymer Information | SMILES | C=CCOCCOCCOCCOCCOCC(O*)C*
Homopolymer | poly[4-(oxymethyl)cyclohexane-1,2-diyloxy] | P373965 | C7H11O2 | Polymer Information | SMILES | *OCC1CCC(C(C1)O*)*
Homopolymer | poly{oxy[5-(hydroxymethyl)cyclohexane-1,2-diyl]} | P373966 | C7H12O2 | Thermal property | Glass transition temperature | 125 | 0 | C
Homopolymer | poly{oxy[5-(hydroxymethyl)cyclohexane-1,2-diyl]} | P373966 | C7H12O2 | Thermal property | Thermal decomposition temperature | 372 | 0 | C
Homopolymer | poly{oxy[5-(hydroxymethyl)cyclohexane-1,2-diyl]} | P373966 | C7H12O2 | Thermal property | Thermal decomposition weight loss | 10 | 0 | %
Homopolymer | poly{oxy[5-(hydroxymethyl)cyclohexane-1,2-diyl]} | P373966 | C7H12O2 | Dilute solution property | Intrinsic viscosity eta | 0.112 | 0 | dl/g
Homopolymer | poly{oxy[5-(hydroxymethyl)cyclohexane-1,2-diyl]} | P373966 | C7H12O2 | Polymer Information | SMILES | OCC1CCC(C(C1)*)O*
Homopolymer | poly[oxy(2-hydroxycyclohexane-1,4-diyl)methylene] | P373967 | C7H12O2 | Polymer Information | SMILES | *CC1CCC(C(C1)O)O*
Homopolymer | poly[(1,1,5-trimethyl-2-oxyheptane-1,7-diyl)oxy] | P373968 | C10H19O2 | Polymer Information | SMILES | *OCCC(CCC(C(C)(C)*)O*)C
Homopolymer | poly{oxy[2-hydroxy-1,1,5-trimethylheptane-1,7-diyl]} | P373969 | C10H20O2 | Polymer Information | SMILES | *CCC(CCC(C(O*)(C)C)O)C
Homopolymer | poly{oxy[1-(5-hydroxy-3-methylpentyl)-2,2-dimethylethylene]} | P373970 | C10H20O2 | Polymer Information | SMILES | OCCC(CCC(C(O*)(C)C)*)C
Homopolymer | poly[(2,6-diphenylpyridin-1-ium-1,4-diyl)-1,4-phenylene(2,6-diphenylpyridin-1-ium-4,1-diyl)ethyleneoxyethyleneoxyethylene] | P373971 | C46H40N2O2 | Thermal property | Glass transition temperature | 92 | 19.46667 | C
Homopolymer | poly[(2,6-diphenylpyridin-1-ium-1,4-diyl)-1,4-phenylene(2,6-diphenylpyridin-1-ium-4,1-diyl)ethyleneoxyethyleneoxyethylene] | P373971 | C46H40N2O2 | Thermal property | Thermal decomposition temperature | 281.5 | 1083 | C
Homopolymer | poly[(2,6-diphenylpyridin-1-ium-1,4-diyl)-1,4-phenylene(2,6-diphenylpyridin-1-ium-4,1-diyl)ethyleneoxyethyleneoxyethylene] | P373971 | C46H40N2O2 | Thermal property | Thermal decomposition weight loss | 5 | 0 | %
Homopolymer | poly[(2,6-diphenylpyridin-1-ium-1,4-diyl)-1,4-phenylene(2,6-diphenylpyridin-1-ium-4,1-diyl)ethyleneoxyethyleneoxyethylene] | P373971 | C46H40N2O2 | Thermal property | Melting temperature | 134 | 833.3333 | C
Homopolymer | poly[(2,6-diphenylpyridin-1-ium-1,4-diyl)-1,4-phenylene(2,6-diphenylpyridin-1-ium-4,1-diyl)ethyleneoxyethyleneoxyethylene] | P373971 | C46H40N2O2 | Polymer Information | SMILES | *CCOCCOCC[NH+]1C(C=C(C=C1c1ccccc1)c1ccc(cc1)C1=CC(c2ccccc2)[NH+](C(=C1)c1ccccc1)*)c1ccccc1
Homopolymer | poly[(2,6-diphenylpyridin-1-ium-1,4-diyl)-1,4-phenylene(2,6-diphenylpyridin-1-ium-4,1-diyl)ethyleneoxyethylene] | P373972 | C44H36N2O | Thermal property | Glass transition temperature | 101 | 52.21429 | C
Homopolymer | poly[(2,6-diphenylpyridin-1-ium-1,4-diyl)-1,4-phenylene(2,6-diphenylpyridin-1-ium-4,1-diyl)ethyleneoxyethylene] | P373972 | C44H36N2O | Thermal property | Thermal decomposition temperature | 292.62 | 2165.453 | C
Homopolymer | poly[(2,6-diphenylpyridin-1-ium-1,4-diyl)-1,4-phenylene(2,6-diphenylpyridin-1-ium-4,1-diyl)ethyleneoxyethylene] | P373972 | C44H36N2O | Thermal property | Thermal decomposition weight loss | 4.803 | 0 | %
Homopolymer | poly[(2,6-diphenylpyridin-1-ium-1,4-diyl)-1,4-phenylene(2,6-diphenylpyridin-1-ium-4,1-diyl)ethyleneoxyethylene] | P373972 | C44H36N2O | Thermal property | Lc phase transition temperature | 250 | 0 | C
Homopolymer | poly[(2,6-diphenylpyridin-1-ium-1,4-diyl)-1,4-phenylene(2,6-diphenylpyridin-1-ium-4,1-diyl)ethyleneoxyethylene] | P373972 | C44H36N2O | Thermal property | Melting temperature | 167 | 481.3333 | C
Homopolymer | poly[(2,6-diphenylpyridin-1-ium-1,4-diyl)-1,4-phenylene(2,6-diphenylpyridin-1-ium-4,1-diyl)ethyleneoxyethylene] | P373972 | C44H36N2O | Polymer Information | SMILES | *CCOCC[NH+]1C(C=C(C=C1c1ccccc1)c1ccc(cc1)C1=CC(c2ccccc2)[NH+](C(=C1)c1ccccc1)*)c1ccccc1
Homopolymer | poly[(2,6-diphenylpyridin-1-ium-1,4-diyl)-1,4-phenylene(2,6-diphenylpyridin-1-ium-4,1-diyl)butane-1,4-diyloxybutane-1,4-diyloxybutane-1,4-diyl] | P373973 | C52H52N2O2 | Thermal property | Glass transition temperature | 71 | 41.86667 | C
Homopolymer | poly[(2,6-diphenylpyridin-1-ium-1,4-diyl)-1,4-phenylene(2,6-diphenylpyridin-1-ium-4,1-diyl)butane-1,4-diyloxybutane-1,4-diyloxybutane-1,4-diyl] | P373973 | C52H52N2O2 | Thermal property | Thermal decomposition temperature | 267 | 972 | C
Homopolymer | poly[(2,6-diphenylpyridin-1-ium-1,4-diyl)-1,4-phenylene(2,6-diphenylpyridin-1-ium-4,1-diyl)butane-1,4-diyloxybutane-1,4-diyloxybutane-1,4-diyl] | P373973 | C52H52N2O2 | Thermal property | Thermal decomposition weight loss | 5 | 0 | %
Homopolymer | poly[(2,6-diphenylpyridin-1-ium-1,4-diyl)-1,4-phenylene(2,6-diphenylpyridin-1-ium-4,1-diyl)butane-1,4-diyloxybutane-1,4-diyloxybutane-1,4-diyl] | P373973 | C52H52N2O2 | Thermal property | Lc phase transition temperature | 163 | 0 | C
Homopolymer | poly[(2,6-diphenylpyridin-1-ium-1,4-diyl)-1,4-phenylene(2,6-diphenylpyridin-1-ium-4,1-diyl)butane-1,4-diyloxybutane-1,4-diyloxybutane-1,4-diyl] | P373973 | C52H52N2O2 | Thermal property | Melting temperature | 115.5 | 147 | C
Homopolymer | poly[(2,6-diphenylpyridin-1-ium-1,4-diyl)-1,4-phenylene(2,6-diphenylpyridin-1-ium-4,1-diyl)butane-1,4-diyloxybutane-1,4-diyloxybutane-1,4-diyl] | P373973 | C52H52N2O2 | Polymer Information | SMILES | *CCCCOCCCCOCCCC[NH+]1C(C=C(C=C1c1ccccc1)c1ccc(cc1)C1=CC(c2ccccc2)[NH+](C(=C1)c1ccccc1)*)c1ccccc1
Homopolymer | poly(oxy-1,4-phenylenesulfonyl-1,4-phenyleneoxy-1,3,5-triazine-2,4,6-triyl) | P373974 | C15H8N3O4S | Physical property | Density | 1.21 | 0 | g/cm3
Homopolymer | poly(oxy-1,4-phenylenesulfonyl-1,4-phenyleneoxy-1,3,5-triazine-2,4,6-triyl) | P373974 | C15H8N3O4S | Physical property | Specific volume | 0.826 | 0 | cm3/g
Homopolymer | poly(oxy-1,4-phenylenesulfonyl-1,4-phenyleneoxy-1,3,5-triazine-2,4,6-triyl) | P373974 | C15H8N3O4S | Thermal property | Thermal decomposition temperature | 310 | 5355.556 | C
Homopolymer | poly(oxy-1,4-phenylenesulfonyl-1,4-phenyleneoxy-1,3,5-triazine-2,4,6-triyl) | P373974 | C15H8N3O4S | Thermal property | Thermal decomposition weight loss | 5 | 584.4444 | %
Homopolymer | poly(oxy-1,4-phenylenesulfonyl-1,4-phenyleneoxy-1,3,5-triazine-2,4,6-triyl) | P373974 | C15H8N3O4S | Heat resistance and combustion | Oxygen index | 38 | 0 | %
Homopolymer | poly(oxy-1,4-phenylenesulfonyl-1,4-phenyleneoxy-1,3,5-triazine-2,4,6-triyl) | P373974 | C15H8N3O4S | Polymer Information | SMILES | O(c1nc(nc(n1)*)*)c1ccc(S(=O)(=O)c2ccc(O*)cc2)cc1
Homopolymer | poly(1,3-benzothiazole-2,6-diyloxyundecane-1,11-diyloxyisophthaloyloxyundecane-1,11-diyloxy-1,4-phenylene) | P373975 | C43H55NO6S | Thermal property | Glass transition temperature | 34 | 0 | C
Homopolymer | poly(1,3-benzothiazole-2,6-diyloxyundecane-1,11-diyloxyisophthaloyloxyundecane-1,11-diyloxy-1,4-phenylene) | P373975 | C43H55NO6S | Thermal property | Lc phase transition temperature | 133 | 12 | C
Homopolymer | poly(1,3-benzothiazole-2,6-diyloxyundecane-1,11-diyloxyisophthaloyloxyundecane-1,11-diyloxy-1,4-phenylene) | P373975 | C43H55NO6S | Polymer Information | SMILES | *c1ccc(cc1)OCCCCCCCCCCCOC(=O)c1cccc(c1)C(=O)OCCCCCCCCCCCOc1ccc2c(c1)sc(n2)*
Homopolymer | poly{[3,5-bis(adamantane-1-yloxycarbonyl)tetrahydro-2H-pyran-3,5-diyl]methylene} | P373976 | C28H38O5 | Thermal property | Glass transition temperature | 260 | 0 | C
Homopolymer | poly{[3,5-bis(adamantane-1-yloxycarbonyl)tetrahydro-2H-pyran-3,5-diyl]methylene} | P373976 | C28H38O5 | Thermal property | Thermal decomposition temperature | 355 | 533.3333 | C
Homopolymer | poly{[3,5-bis(adamantane-1-yloxycarbonyl)tetrahydro-2H-pyran-3,5-diyl]methylene} | P373976 | C28H38O5 | Thermal property | Thermal decomposition weight loss | 2.5 | 8.333333 | %
Homopolymer | poly{[3,5-bis(adamantane-1-yloxycarbonyl)tetrahydro-2H-pyran-3,5-diyl]methylene} | P373976 | C28H38O5 | Dilute solution property | Intrinsic viscosity eta | 0.77 | 0 | dl/g
Homopolymer | poly{[3,5-bis(adamantane-1-yloxycarbonyl)tetrahydro-2H-pyran-3,5-diyl]methylene} | P373976 | C28H38O5 | Polymer Information | SMILES | *CC1(COCC(C1)(*)C(=O)OC12CC3CC(C2)CC(C1)C3)C(=O)OC12CC3CC(C2)CC(C1)C3
Homopolymer | poly(quinoline-2,4-diyloxy-1-methylethyleneoxy) | P373977 | C12H11NO2 | Thermal property | Thermal decomposition temperature | 314 | 50 | C
Homopolymer | poly(quinoline-2,4-diyloxy-1-methylethyleneoxy) | P373977 | C12H11NO2 | Thermal property | Thermal decomposition weight loss | 0 | 0 | %
Homopolymer | poly(quinoline-2,4-diyloxy-1-methylethyleneoxy) | P373977 | C12H11NO2 | Electric property | Electric conductivity | 2.34e-11 | 0 | 1/(ohm*cm)
Homopolymer | poly(quinoline-2,4-diyloxy-1-methylethyleneoxy) | P373977 | C12H11NO2 | Electric property | Volume resistivity | 42700000000 | 0 | ohm*cm
Homopolymer | poly(quinoline-2,4-diyloxy-1-methylethyleneoxy) | P373977 | C12H11NO2 | Dilute solution property | Intrinsic viscosity eta | 0.12 | 0 | dl/g
Homopolymer | poly(quinoline-2,4-diyloxy-1-methylethyleneoxy) | P373977 | C12H11NO2 | Polymer Information | SMILES | *OCC(Oc1cc(*)nc2c1cccc2)C
Homopolymer | poly(6-methoxyquinoline-2,4-diyloxy-1-methylethyleneoxy) | P373978 | C13H13NO3 | Thermal property | Thermal decomposition temperature | 317 | 50 | C
Homopolymer | poly(6-methoxyquinoline-2,4-diyloxy-1-methylethyleneoxy) | P373978 | C13H13NO3 | Thermal property | Thermal decomposition weight loss | 0 | 0 | %
Homopolymer | poly(6-methoxyquinoline-2,4-diyloxy-1-methylethyleneoxy) | P373978 | C13H13NO3 | Dilute solution property | Intrinsic viscosity eta | 0.13 | 0 | dl/g
Homopolymer | poly(6-methoxyquinoline-2,4-diyloxy-1-methylethyleneoxy) | P373978 | C13H13NO3 | Polymer Information | SMILES | *OCC(Oc1cc(*)nc2c1cc(OC)cc2)C
Homopolymer | poly(6-methylquinoline-2,4-diyloxy-1-methylethyleneoxy) | P373979 | C13H13NO2 | Thermal property | Thermal decomposition temperature | 317 | 50 | C
Homopolymer | poly(6-methylquinoline-2,4-diyloxy-1-methylethyleneoxy) | P373979 | C13H13NO2 | Thermal property | Thermal decomposition weight loss | 0 | 0 | %
Homopolymer | poly(6-methylquinoline-2,4-diyloxy-1-methylethyleneoxy) | P373979 | C13H13NO2 | Dilute solution property | Intrinsic viscosity eta | 0.11 | 0 | dl/g
Homopolymer | poly(6-methylquinoline-2,4-diyloxy-1-methylethyleneoxy) | P373979 | C13H13NO2 | Polymer Information | SMILES | *c1cc(OC(CO*)C)c2c(n1)ccc(c2)C
Homopolymer | poly[1,4-phenylenesulfonyl-1,4-phenyleneoxy(6-oxy-1,3,5-triazine-2,4-diyl)oxy] | P373980 | C15H8N3O5S | Thermal property | Glass transition temperature | 212 | 0 | C
Homopolymer | poly[1,4-phenylenesulfonyl-1,4-phenyleneoxy(6-oxy-1,3,5-triazine-2,4-diyl)oxy] | P373980 | C15H8N3O5S | Thermal property | Thermal decomposition temperature | 255 | 0 | C
Homopolymer | poly[1,4-phenylenesulfonyl-1,4-phenyleneoxy(6-oxy-1,3,5-triazine-2,4-diyl)oxy] | P373980 | C15H8N3O5S | Thermal property | Thermal decomposition weight loss | 5 | 0 | %
Homopolymer | poly[1,4-phenylenesulfonyl-1,4-phenyleneoxy(6-oxy-1,3,5-triazine-2,4-diyl)oxy] | P373980 | C15H8N3O5S | Polymer Information | SMILES | *Oc1nc(Oc2ccc(cc2)S(=O)(=O)c2ccc(cc2)*)nc(n1)O*
Homopolymer | poly[1,4-phenyleneoxy-1,4-phenylenesulfonyl-1,4-phenyleneoxy-1,4-phenyleneoxy(6-oxy-1,3,5-triazine-2,4-diyl)oxy] | P373981 | C27H16N3O7S | Thermal property | Glass transition temperature | 247 | 65.33333 | C
Homopolymer | poly[1,4-phenyleneoxy-1,4-phenylenesulfonyl-1,4-phenyleneoxy-1,4-phenyleneoxy(6-oxy-1,3,5-triazine-2,4-diyl)oxy] | P373981 | C27H16N3O7S | Thermal property | Thermal decomposition temperature | 448 | 0 | C
Homopolymer | poly[1,4-phenyleneoxy-1,4-phenylenesulfonyl-1,4-phenyleneoxy-1,4-phenyleneoxy(6-oxy-1,3,5-triazine-2,4-diyl)oxy] | P373981 | C27H16N3O7S | Thermal property | Thermal decomposition weight loss | 5 | 0 | %
Homopolymer | poly[1,4-phenyleneoxy-1,4-phenylenesulfonyl-1,4-phenyleneoxy-1,4-phenyleneoxy(6-oxy-1,3,5-triazine-2,4-diyl)oxy] | P373981 | C27H16N3O7S | Polymer Information | SMILES | *Oc1nc(Oc2ccc(cc2)Oc2ccc(cc2)S(=O)(=O)c2ccc(cc2)Oc2ccc(cc2)*)nc(n1)O*
Homopolymer | poly[1,4-phenylenecarbonyl-1,4-phenyleneoxy(6-oxy-1,3,5-triazine-2,4-diyl)oxy] | P373982 | C16H8N3O4 | Thermal property | Glass transition temperature | 266.5 | 3 | C
Homopolymer | poly[1,4-phenylenecarbonyl-1,4-phenyleneoxy(6-oxy-1,3,5-triazine-2,4-diyl)oxy] | P373982 | C16H8N3O4 | Thermal property | Thermal decomposition temperature | 387 | 0 | C
Homopolymer | poly[1,4-phenylenecarbonyl-1,4-phenyleneoxy(6-oxy-1,3,5-triazine-2,4-diyl)oxy] | P373982 | C16H8N3O4 | Thermal property | Thermal decomposition weight loss | 5 | 0 | %
Homopolymer | poly[1,4-phenylenecarbonyl-1,4-phenyleneoxy(6-oxy-1,3,5-triazine-2,4-diyl)oxy] | P373982 | C16H8N3O4 | Tensile property | Dynamic mechanical properties storage modulus | 0.3 | 0 | GPa
Homopolymer | poly[1,4-phenylenecarbonyl-1,4-phenyleneoxy(6-oxy-1,3,5-triazine-2,4-diyl)oxy] | P373982 | C16H8N3O4 | Tensile property | Dynamic mechanical properties loss tangent | 0.75 | 0
Homopolymer | poly[1,4-phenylenecarbonyl-1,4-phenyleneoxy(6-oxy-1,3,5-triazine-2,4-diyl)oxy] | P373982 | C16H8N3O4 | Polymer Information | SMILES | *Oc1nc(Oc2ccc(cc2)C(=O)c2ccc(cc2)*)nc(n1)O*
Homopolymer | poly{1,4-phenylene[phenyl(trifluoromethyl)methylene]-1,4-phenyleneoxy(6-oxy-1,3,5-triazine-2,4-diyl)oxy} | P373983 | C23H13F3N3O3 | Thermal property | Glass transition temperature | 279 | 1.333333 | C
Homopolymer | poly{1,4-phenylene[phenyl(trifluoromethyl)methylene]-1,4-phenyleneoxy(6-oxy-1,3,5-triazine-2,4-diyl)oxy} | P373983 | C23H13F3N3O3 | Thermal property | Thermal decomposition temperature | 443 | 0 | C
Homopolymer | poly{1,4-phenylene[phenyl(trifluoromethyl)methylene]-1,4-phenyleneoxy(6-oxy-1,3,5-triazine-2,4-diyl)oxy} | P373983 | C23H13F3N3O3 | Thermal property | Thermal decomposition weight loss | 5 | 0 | %
Homopolymer | poly{1,4-phenylene[phenyl(trifluoromethyl)methylene]-1,4-phenyleneoxy(6-oxy-1,3,5-triazine-2,4-diyl)oxy} | P373983 | C23H13F3N3O3 | Tensile property | Dynamic mechanical properties storage modulus | 0.3 | 0 | GPa
Homopolymer | poly{1,4-phenylene[phenyl(trifluoromethyl)methylene]-1,4-phenyleneoxy(6-oxy-1,3,5-triazine-2,4-diyl)oxy} | P373983 | C23H13F3N3O3 | Tensile property | Dynamic mechanical properties loss tangent | 0.95 | 0
Homopolymer | poly{1,4-phenylene[phenyl(trifluoromethyl)methylene]-1,4-phenyleneoxy(6-oxy-1,3,5-triazine-2,4-diyl)oxy} | P373983 | C23H13F3N3O3 | Polymer Information | SMILES | *Oc1nc(Oc2ccc(cc2)C(C(F)(F)F)(c2ccc(cc2)*)c2ccccc2)nc(n1)O*
Homopolymer | poly[1,4-phenylene(phenylphophoryl)-1,4-phenyleneoxy(6-oxy-1,3,5-triazine-2,4-diyl)oxy] | P373984 | C21H13N3O4P | Thermal property | Glass transition temperature | 195 | 0 | C
Homopolymer | poly[1,4-phenylene(phenylphophoryl)-1,4-phenyleneoxy(6-oxy-1,3,5-triazine-2,4-diyl)oxy] | P373984 | C21H13N3O4P | Thermal property | Thermal decomposition temperature | 371 | 0 | C
Homopolymer | poly[1,4-phenylene(phenylphophoryl)-1,4-phenyleneoxy(6-oxy-1,3,5-triazine-2,4-diyl)oxy] | P373984 | C21H13N3O4P | Thermal property | Thermal decomposition weight loss | 5 | 0 | %
Homopolymer | poly[1,4-phenylene(phenylphophoryl)-1,4-phenyleneoxy(6-oxy-1,3,5-triazine-2,4-diyl)oxy] | P373984 | C21H13N3O4P | Polymer Information | SMILES | *Oc1nc(Oc2ccc(cc2)P(=O)(c2ccc(cc2)*)c2ccccc2)nc(n1)O*
Homopolymer | poly[1,4-phenyleneoxy-1,4-phenylene(phenylphosphoryl)-1,4-phenyleneoxy-1,4-phenyleneoxy(6-oxy-1,3,5-triazine-2,4-diyl)oxy] | P373985 | C33H21N3O6P | Thermal property | Glass transition temperature | 288 | 0 | C
Homopolymer | poly[1,4-phenyleneoxy-1,4-phenylene(phenylphosphoryl)-1,4-phenyleneoxy-1,4-phenyleneoxy(6-oxy-1,3,5-triazine-2,4-diyl)oxy] | P373985 | C33H21N3O6P | Thermal property | Thermal decomposition temperature | 444 | 0 | C
Homopolymer | poly[1,4-phenyleneoxy-1,4-phenylene(phenylphosphoryl)-1,4-phenyleneoxy-1,4-phenyleneoxy(6-oxy-1,3,5-triazine-2,4-diyl)oxy] | P373985 | C33H21N3O6P | Thermal property | Thermal decomposition weight loss | 5 | 0 | %
Homopolymer | poly[1,4-phenyleneoxy-1,4-phenylene(phenylphosphoryl)-1,4-phenyleneoxy-1,4-phenyleneoxy(6-oxy-1,3,5-triazine-2,4-diyl)oxy] | P373985 | C33H21N3O6P | Polymer Information | SMILES | *Oc1nc(Oc2ccc(cc2)Oc2ccc(cc2)P(=O)(c2ccc(cc2)Oc2ccc(cc2)*)c2ccccc2)nc(n1)O*
Homopolymer | poly[1,3-phenyleneoxy-1,4-phenylene(phenylphosphoryl)-1,4-phenyleneoxy-1,3-phenyleneoxy(6-oxy-1,3,5-triazine-2,4-diyl)oxy] | P373986 | C33H21N3O6P | Thermal property | Glass transition temperature | 278 | 0 | C
Homopolymer | poly[1,3-phenyleneoxy-1,4-phenylene(phenylphosphoryl)-1,4-phenyleneoxy-1,3-phenyleneoxy(6-oxy-1,3,5-triazine-2,4-diyl)oxy] | P373986 | C33H21N3O6P | Thermal property | Thermal decomposition temperature | 425 | 0 | C
Homopolymer | poly[1,3-phenyleneoxy-1,4-phenylene(phenylphosphoryl)-1,4-phenyleneoxy-1,3-phenyleneoxy(6-oxy-1,3,5-triazine-2,4-diyl)oxy] | P373986 | C33H21N3O6P | Thermal property | Thermal decomposition weight loss | 5 | 0 | %
Homopolymer | poly[1,3-phenyleneoxy-1,4-phenylene(phenylphosphoryl)-1,4-phenyleneoxy-1,3-phenyleneoxy(6-oxy-1,3,5-triazine-2,4-diyl)oxy] | P373986 | C33H21N3O6P | Polymer Information | SMILES | *Oc1nc(Oc2cccc(c2)Oc2ccc(cc2)P(=O)(c2ccc(cc2)Oc2cccc(c2)*)c2ccccc2)nc(n1)O*
Homopolymer | poly[oxy-3,5-dibromo-1,4-phenylene(dimethylmethylene)-2,6-dibromo-1,4-phenyleneoxy-1,3,5-triazine-2,4,6-triyl] | P373988 | C18H10Br4N3O2 | Physical property | Density | 1.18 | 0 | g/cm3
Homopolymer | poly[oxy-3,5-dibromo-1,4-phenylene(dimethylmethylene)-2,6-dibromo-1,4-phenyleneoxy-1,3,5-triazine-2,4,6-triyl] | P373988 | C18H10Br4N3O2 | Physical property | Specific volume | 0.847 | 0 | cm3/g
Homopolymer | poly[oxy-3,5-dibromo-1,4-phenylene(dimethylmethylene)-2,6-dibromo-1,4-phenyleneoxy-1,3,5-triazine-2,4,6-triyl] | P373988 | C18H10Br4N3O2 | Thermal property | Thermal decomposition temperature | 310 | 2213.067 | C
Homopolymer | poly[oxy-3,5-dibromo-1,4-phenylene(dimethylmethylene)-2,6-dibromo-1,4-phenyleneoxy-1,3,5-triazine-2,4,6-triyl] | P373988 | C18H10Br4N3O2 | Thermal property | Thermal decomposition weight loss | 5 | 606.6667 | %
Homopolymer | poly[oxy-3,5-dibromo-1,4-phenylene(dimethylmethylene)-2,6-dibromo-1,4-phenyleneoxy-1,3,5-triazine-2,4,6-triyl] | P373988 | C18H10Br4N3O2 | Heat resistance and combustion | Oxygen index | 40 | 0 | %
Homopolymer | poly[oxy-3,5-dibromo-1,4-phenylene(dimethylmethylene)-2,6-dibromo-1,4-phenyleneoxy-1,3,5-triazine-2,4,6-triyl] | P373988 | C18H10Br4N3O2 | Polymer Information | SMILES | O(c1nc(nc(n1)*)*)c1cc(c(C(C)(C)c2c(cc(O*)cc2Br)Br)c(c1)Br)Br
Homopolymer | poly(imino-1,4-phenyleneoxy-1,4-phenyleneimino-1,3,5-triazine-2,4,6-triyl) | P373992 | C15H10N5O | Polymer Information | SMILES | N(c1nc(nc(n1)*)*)c1ccc(Oc2ccc(N*)cc2)cc1
Homopolymer | poly(6-chloro-1,3,5-triazine-2,4-diylimino-1,4-phenyleneoxy-1,4-phenyleneimino) | P373993 | C15H10ClN5O | Polymer Information | SMILES | *Nc1ccc(cc1)Oc1ccc(cc1)Nc1nc(*)nc(n1)Cl
Homopolymer | poly(2-oxypropane-1,3-diyloxy) | P373994 | C3H5O2 | Polymer Information | SMILES | *OCC(O*)C*
Homopolymer | poly[oxy-1,4-phenylene(1-oxoethylene)iminohexanedioylimino(2-oxoethylene)-1,4-phenylene] | P373995 | C22H22N2O5 | Thermal property | Glass transition temperature | 56 | 0 | C
Homopolymer | poly[oxy-1,4-phenylene(1-oxoethylene)iminohexanedioylimino(2-oxoethylene)-1,4-phenylene] | P373995 | C22H22N2O5 | Thermal property | Thermal decomposition temperature | 324 | 385.3333 | C
Homopolymer | poly[oxy-1,4-phenylene(1-oxoethylene)iminohexanedioylimino(2-oxoethylene)-1,4-phenylene] | P373995 | C22H22N2O5 | Thermal property | Thermal decomposition weight loss | 20 | 133.3333 | %
Homopolymer | poly[oxy-1,4-phenylene(1-oxoethylene)iminohexanedioylimino(2-oxoethylene)-1,4-phenylene] | P373995 | C22H22N2O5 | Thermal property | Melting temperature | 156 | 0 | C
Homopolymer | poly[oxy-1,4-phenylene(1-oxoethylene)iminohexanedioylimino(2-oxoethylene)-1,4-phenylene] | P373995 | C22H22N2O5 | Polymer Information | SMILES | *Oc1ccc(cc1)C(=O)CNC(=O)CCCCC(=O)NCC(=O)c1ccc(cc1)*
Homopolymer | poly[oxy-1,4-phenylene(1-oxoethylene)iminodecanedioylimino(2-oxoethylene)-1,4-phenylene] | P373996 | C26H30N2O5 | Thermal property | Glass transition temperature | 74 | 0 | C
Homopolymer | poly[oxy-1,4-phenylene(1-oxoethylene)iminodecanedioylimino(2-oxoethylene)-1,4-phenylene] | P373996 | C26H30N2O5 | Thermal property | Thermal decomposition temperature | 349 | 6165.333 | C
Homopolymer | poly[oxy-1,4-phenylene(1-oxoethylene)iminodecanedioylimino(2-oxoethylene)-1,4-phenylene] | P373996 | C26H30N2O5 | Thermal property | Thermal decomposition weight loss | 20 | 133.3333 | %
Homopolymer | poly[oxy-1,4-phenylene(1-oxoethylene)iminodecanedioylimino(2-oxoethylene)-1,4-phenylene] | P373996 | C26H30N2O5 | Thermal property | Melting temperature | 189 | 0 | C
Homopolymer | poly[oxy-1,4-phenylene(1-oxoethylene)iminodecanedioylimino(2-oxoethylene)-1,4-phenylene] | P373996 | C26H30N2O5 | Polymer Information | SMILES | *Oc1ccc(cc1)C(=O)CNC(=O)CCCCCCCCC(=O)NCC(=O)c1ccc(cc1)*
Homopolymer | poly[oxy-1,4-phenylene(1-oxoethylene)iminoethanedioylimino(2-oxoethylene)-1,4-phenylene] | P373997 | C18H14N2O5 | Polymer Information | SMILES | *Oc1ccc(cc1)C(=O)CNC(=O)C(=O)NCC(=O)c1ccc(cc1)*
Homopolymer | poly[oxy-1,4-phenylene(1-oxoethylene)iminooxo-1,4-phenylenediazenediyl-1,4-phenyleneoxoimino(2-oxoethylene)-1,4-phenylene] | P373998 | C30H22N4O5 | Thermal property | Glass transition temperature | 63 | 0 | C
Homopolymer | poly[oxy-1,4-phenylene(1-oxoethylene)iminooxo-1,4-phenylenediazenediyl-1,4-phenyleneoxoimino(2-oxoethylene)-1,4-phenylene] | P373998 | C30H22N4O5 | Thermal property | Thermal decomposition temperature | 362 | 5125.333 | C
Homopolymer | poly[oxy-1,4-phenylene(1-oxoethylene)iminooxo-1,4-phenylenediazenediyl-1,4-phenyleneoxoimino(2-oxoethylene)-1,4-phenylene] | P373998 | C30H22N4O5 | Thermal property | Thermal decomposition weight loss | 20 | 133.3333 | %
Homopolymer | poly[oxy-1,4-phenylene(1-oxoethylene)iminooxo-1,4-phenylenediazenediyl-1,4-phenyleneoxoimino(2-oxoethylene)-1,4-phenylene] | P373998 | C30H22N4O5 | Polymer Information | SMILES | *Oc1ccc(cc1)C(=O)CNC(=O)c1ccc(cc1)N=Nc1ccc(cc1)C(=O)NCC(=O)c1ccc(cc1)*
Homopolymer | poly[oxy-1,4-phenylene(1-oxoethylene)iminooxo-1,3-phenylenediazenediyl-1,3-phenyleneoxoimino(2-oxoethylene)-1,4-phenylene] | P373999 | C30H22N4O5 | Thermal property | Thermal decomposition temperature | 298 | 2581.333 | C
Homopolymer | poly[oxy-1,4-phenylene(1-oxoethylene)iminooxo-1,3-phenylenediazenediyl-1,3-phenyleneoxoimino(2-oxoethylene)-1,4-phenylene] | P373999 | C30H22N4O5 | Thermal property | Thermal decomposition weight loss | 20 | 133.3333 | %
Homopolymer | poly[oxy-1,4-phenylene(1-oxoethylene)iminooxo-1,3-phenylenediazenediyl-1,3-phenyleneoxoimino(2-oxoethylene)-1,4-phenylene] | P373999 | C30H22N4O5 | Polymer Information | SMILES | *Oc1ccc(cc1)C(=O)CNC(=O)c1cccc(c1)N=Nc1cccc(c1)C(=O)NCC(=O)c1ccc(cc1)*
Homopolymer | poly(1,3-oxazole-2,5-diyl-1,4-phenyleneoxy-1,4-phenylenebutane-1,4-diyl) | P374000 | C19H17NO2 | Polymer Information | SMILES | *CCCCc1ccc(cc1)Oc1ccc(cc1)c1cnc(o1)*
Homopolymer | poly(1,3-oxazole-2,5-diyl-1,4-phenyleneoxy-1,4-phenyleneoctane-1,8-diyl) | P374001 | C23H25NO2 | Thermal property | Glass transition temperature | 47 | 0 | C
Homopolymer | poly(1,3-oxazole-2,5-diyl-1,4-phenyleneoxy-1,4-phenyleneoctane-1,8-diyl) | P374001 | C23H25NO2 | Thermal property | Thermal decomposition temperature | 346 | 7701.333 | C
Homopolymer | poly(1,3-oxazole-2,5-diyl-1,4-phenyleneoxy-1,4-phenyleneoctane-1,8-diyl) | P374001 | C23H25NO2 | Thermal property | Thermal decomposition weight loss | 20 | 133.3333 | %
Homopolymer | poly(1,3-oxazole-2,5-diyl-1,4-phenyleneoxy-1,4-phenyleneoctane-1,8-diyl) | P374001 | C23H25NO2 | Polymer Information | SMILES | *CCCCCCCCc1ccc(cc1)Oc1ccc(cc1)c1cnc(o1)*
Homopolymer | poly(1,3-oxazole-2,5-diyl-1,4-phenyleneoxy-1,4-phenylene) | P374004 | C15H9NO2 | Polymer Information | SMILES | *c1ccc(cc1)Oc1ccc(cc1)c1ncc(o1)*
Homopolymer | poly(1,3-oxazole-2,5-diyl-1,4-phenyleneoxybiphenyl-4,4'-diyldiazenediyl-1,4-phenylene) | P374005 | C27H17N3O2 | Thermal property | Glass transition temperature | 64 | 0 | C
Homopolymer | poly(1,3-oxazole-2,5-diyl-1,4-phenyleneoxybiphenyl-4,4'-diyldiazenediyl-1,4-phenylene) | P374005 | C27H17N3O2 | Thermal property | Thermal decomposition temperature | 328.5 | 3816.333 | C
Homopolymer | poly(1,3-oxazole-2,5-diyl-1,4-phenyleneoxybiphenyl-4,4'-diyldiazenediyl-1,4-phenylene) | P374005 | C27H17N3O2 | Thermal property | Thermal decomposition weight loss | 20 | 133.3333 | %
Homopolymer | poly(1,3-oxazole-2,5-diyl-1,4-phenyleneoxybiphenyl-4,4'-diyldiazenediyl-1,4-phenylene) | P374005 | C27H17N3O2 | Thermal property | Melting temperature | 315 | 0 | C
Homopolymer | poly(1,3-oxazole-2,5-diyl-1,4-phenyleneoxybiphenyl-4,4'-diyldiazenediyl-1,4-phenylene) | P374005 | C27H17N3O2 | Polymer Information | SMILES | *c1ccc(cc1)N=Nc1ccc(cc1)c1ccc(cc1)Oc1ccc(cc1)c1cnc(o1)*
Homopolymer | poly(1,3-oxazole-2,5-diyl-1,4-phenyleneoxybiphenyl-4,3'-diyldiazenediyl-1,3-phenylene) | P374006 | C27H17N3O2 | Thermal property | Glass transition temperature | 62 | 0 | C
Homopolymer | poly(1,3-oxazole-2,5-diyl-1,4-phenyleneoxybiphenyl-4,3'-diyldiazenediyl-1,3-phenylene) | P374006 | C27H17N3O2 | Thermal property | Thermal decomposition temperature | 384 | 8748 | C
Homopolymer | poly(1,3-oxazole-2,5-diyl-1,4-phenyleneoxybiphenyl-4,3'-diyldiazenediyl-1,3-phenylene) | P374006 | C27H17N3O2 | Thermal property | Thermal decomposition weight loss | 20 | 133.3333 | %
Homopolymer | poly(1,3-oxazole-2,5-diyl-1,4-phenyleneoxybiphenyl-4,3'-diyldiazenediyl-1,3-phenylene) | P374006 | C27H17N3O2 | Thermal property | Melting temperature | 286 | 0 | C
Homopolymer | poly(1,3-oxazole-2,5-diyl-1,4-phenyleneoxybiphenyl-4,3'-diyldiazenediyl-1,3-phenylene) | P374006 | C27H17N3O2 | Polymer Information | SMILES | *c1cccc(c1)N=Nc1cccc(c1)c1ccc(cc1)Oc1ccc(cc1)c1cnc(o1)*
Homopolymer | poly{oxy[3,3''-bis(trifluoromethyl)-1,1':4',1''-terphenyl-4,4''-diyl]oxy-1,4-phenyleneimino(5-tert-butylisophthaloyl)imino-1,4-phenylene} | P374008 | C44H32F6N2O4 | Thermal property | Glass transition temperature | 245 | 0 | C
Homopolymer | poly{oxy[3,3''-bis(trifluoromethyl)-1,1':4',1''-terphenyl-4,4''-diyl]oxy-1,4-phenyleneimino(5-tert-butylisophthaloyl)imino-1,4-phenylene} | P374008 | C44H32F6N2O4 | Thermal property | Thermal decomposition temperature | 445 | 0 | C
Homopolymer | poly{oxy[3,3''-bis(trifluoromethyl)-1,1':4',1''-terphenyl-4,4''-diyl]oxy-1,4-phenyleneimino(5-tert-butylisophthaloyl)imino-1,4-phenylene} | P374008 | C44H32F6N2O4 | Thermal property | Thermal decomposition weight loss | 10 | 0 | %
Homopolymer | poly{oxy[3,3''-bis(trifluoromethyl)-1,1':4',1''-terphenyl-4,4''-diyl]oxy-1,4-phenyleneimino(5-tert-butylisophthaloyl)imino-1,4-phenylene} | P374008 | C44H32F6N2O4 | Tensile property | Elongation at break | 14 | 0 | %
Homopolymer | poly{oxy[3,3''-bis(trifluoromethyl)-1,1':4',1''-terphenyl-4,4''-diyl]oxy-1,4-phenyleneimino(5-tert-butylisophthaloyl)imino-1,4-phenylene} | P374008 | C44H32F6N2O4 | Tensile property | Tensile modulus | 1.76 | 0 | GPa
Homopolymer | poly{oxy[3,3''-bis(trifluoromethyl)-1,1':4',1''-terphenyl-4,4''-diyl]oxy-1,4-phenyleneimino(5-tert-butylisophthaloyl)imino-1,4-phenylene} | P374008 | C44H32F6N2O4 | Tensile property | Tensile stress strength at break | 0.075 | 0 | GPa
Homopolymer | poly{oxy[3,3''-bis(trifluoromethyl)-1,1':4',1''-terphenyl-4,4''-diyl]oxy-1,4-phenyleneimino(5-tert-butylisophthaloyl)imino-1,4-phenylene} | P374008 | C44H32F6N2O4 | Polymer Information | SMILES | *Oc1ccc(cc1)NC(=O)c1cc(cc(c1)C(C)(C)C)C(=O)Nc1ccc(cc1)Oc1ccc(cc1C(F)(F)F)c1ccc(cc1)c1ccc(c(c1)C(F)(F)F)*
Homopolymer | poly{oxy[3,3''-bis(trifluoromethyl)-1,1':3',1''-terphenyl-4,4''-diyl]oxy-1,4-phenyleneimino(5-tert-butylisophthaloyl)imino-1,4-phenylene} | P374009 | C44H32F6N2O4 | Thermal property | Glass transition temperature | 255 | 0 | C
Homopolymer | poly{oxy[3,3''-bis(trifluoromethyl)-1,1':3',1''-terphenyl-4,4''-diyl]oxy-1,4-phenyleneimino(5-tert-butylisophthaloyl)imino-1,4-phenylene} | P374009 | C44H32F6N2O4 | Thermal property | Thermal decomposition temperature | 412 | 0 | C
Homopolymer | poly{oxy[3,3''-bis(trifluoromethyl)-1,1':3',1''-terphenyl-4,4''-diyl]oxy-1,4-phenyleneimino(5-tert-butylisophthaloyl)imino-1,4-phenylene} | P374009 | C44H32F6N2O4 | Thermal property | Thermal decomposition weight loss | 10 | 0 | %
Homopolymer | poly{oxy[3,3''-bis(trifluoromethyl)-1,1':3',1''-terphenyl-4,4''-diyl]oxy-1,4-phenyleneimino(5-tert-butylisophthaloyl)imino-1,4-phenylene} | P374009 | C44H32F6N2O4 | Tensile property | Elongation at break | 10 | 0 | %
Homopolymer | poly{oxy[3,3''-bis(trifluoromethyl)-1,1':3',1''-terphenyl-4,4''-diyl]oxy-1,4-phenyleneimino(5-tert-butylisophthaloyl)imino-1,4-phenylene} | P374009 | C44H32F6N2O4 | Tensile property | Tensile modulus | 1.81 | 0 | GPa
Homopolymer | poly{oxy[3,3''-bis(trifluoromethyl)-1,1':3',1''-terphenyl-4,4''-diyl]oxy-1,4-phenyleneimino(5-tert-butylisophthaloyl)imino-1,4-phenylene} | P374009 | C44H32F6N2O4 | Tensile property | Tensile stress strength at break | 0.084 | 0 | GPa
Homopolymer | poly{oxy[3,3''-bis(trifluoromethyl)-1,1':3',1''-terphenyl-4,4''-diyl]oxy-1,4-phenyleneimino(5-tert-butylisophthaloyl)imino-1,4-phenylene} | P374009 | C44H32F6N2O4 | Polymer Information | SMILES | *Oc1ccc(cc1)NC(=O)c1cc(cc(c1)C(C)(C)C)C(=O)Nc1ccc(cc1)Oc1ccc(cc1C(F)(F)F)c1cccc(c1)c1ccc(c(c1)C(F)(F)F)*
Homopolymer | poly{oxy[2-(trifluoromethyl)-1,4-phenylene]pyridine-2,6-diyl[3-(trifluoromethyl)-1,4-phenylene]oxy-1,4-phenyleneimino(5-tert-butylisophthaloyl)imino-1,4-phenylene} | P374010 | C43H31F6N3O4 | Thermal property | Glass transition temperature | 259 | 0 | C
Homopolymer | poly{oxy[2-(trifluoromethyl)-1,4-phenylene]pyridine-2,6-diyl[3-(trifluoromethyl)-1,4-phenylene]oxy-1,4-phenyleneimino(5-tert-butylisophthaloyl)imino-1,4-phenylene} | P374010 | C43H31F6N3O4 | Thermal property | Thermal decomposition temperature | 458 | 0 | C
Homopolymer | poly{oxy[2-(trifluoromethyl)-1,4-phenylene]pyridine-2,6-diyl[3-(trifluoromethyl)-1,4-phenylene]oxy-1,4-phenyleneimino(5-tert-butylisophthaloyl)imino-1,4-phenylene} | P374010 | C43H31F6N3O4 | Thermal property | Thermal decomposition weight loss | 10 | 0 | %
Homopolymer | poly{oxy[2-(trifluoromethyl)-1,4-phenylene]pyridine-2,6-diyl[3-(trifluoromethyl)-1,4-phenylene]oxy-1,4-phenyleneimino(5-tert-butylisophthaloyl)imino-1,4-phenylene} | P374010 | C43H31F6N3O4 | Tensile property | Elongation at break | 21 | 0 | %
Homopolymer | poly{oxy[2-(trifluoromethyl)-1,4-phenylene]pyridine-2,6-diyl[3-(trifluoromethyl)-1,4-phenylene]oxy-1,4-phenyleneimino(5-tert-butylisophthaloyl)imino-1,4-phenylene} | P374010 | C43H31F6N3O4 | Tensile property | Tensile modulus | 1.77 | 0 | GPa
Homopolymer | poly{oxy[2-(trifluoromethyl)-1,4-phenylene]pyridine-2,6-diyl[3-(trifluoromethyl)-1,4-phenylene]oxy-1,4-phenyleneimino(5-tert-butylisophthaloyl)imino-1,4-phenylene} | P374010 | C43H31F6N3O4 | Tensile property | Tensile stress strength at break | 0.086 | 0 | GPa
Homopolymer | poly{oxy[2-(trifluoromethyl)-1,4-phenylene]pyridine-2,6-diyl[3-(trifluoromethyl)-1,4-phenylene]oxy-1,4-phenyleneimino(5-tert-butylisophthaloyl)imino-1,4-phenylene} | P374010 | C43H31F6N3O4 | Polymer Information | SMILES | *c1ccc(c(c1)C(F)(F)F)Oc1ccc(cc1)NC(=O)c1cc(cc(c1)C(C)(C)C)C(=O)Nc1ccc(cc1)Oc1ccc(cc1C(F)(F)F)c1cccc(n1)*
Homopolymer | poly{oxy[2-(trifluoromethyl)-1,4-phenylene]thiophene-2,5-diyl[3-(trifluoromethyl)-1,4-phenylene]oxy-1,4-phenyleneimino(5-tert-butylisophthaloyl)imino-1,4-phenylene} | P374011 | C42H30F6N2O4S | Thermal property | Glass transition temperature | 244 | 0 | C
Homopolymer | poly{oxy[2-(trifluoromethyl)-1,4-phenylene]thiophene-2,5-diyl[3-(trifluoromethyl)-1,4-phenylene]oxy-1,4-phenyleneimino(5-tert-butylisophthaloyl)imino-1,4-phenylene} | P374011 | C42H30F6N2O4S | Thermal property | Thermal decomposition temperature | 409 | 0 | C
Homopolymer | poly{oxy[2-(trifluoromethyl)-1,4-phenylene]thiophene-2,5-diyl[3-(trifluoromethyl)-1,4-phenylene]oxy-1,4-phenyleneimino(5-tert-butylisophthaloyl)imino-1,4-phenylene} | P374011 | C42H30F6N2O4S | Thermal property | Thermal decomposition weight loss | 10 | 0 | %
Homopolymer | poly{oxy[2-(trifluoromethyl)-1,4-phenylene]thiophene-2,5-diyl[3-(trifluoromethyl)-1,4-phenylene]oxy-1,4-phenyleneimino(5-tert-butylisophthaloyl)imino-1,4-phenylene} | P374011 | C42H30F6N2O4S | Tensile property | Elongation at break | 15 | 0 | %
Homopolymer | poly{oxy[2-(trifluoromethyl)-1,4-phenylene]thiophene-2,5-diyl[3-(trifluoromethyl)-1,4-phenylene]oxy-1,4-phenyleneimino(5-tert-butylisophthaloyl)imino-1,4-phenylene} | P374011 | C42H30F6N2O4S | Tensile property | Tensile modulus | 1.77 | 0 | GPa
Homopolymer | poly{oxy[2-(trifluoromethyl)-1,4-phenylene]thiophene-2,5-diyl[3-(trifluoromethyl)-1,4-phenylene]oxy-1,4-phenyleneimino(5-tert-butylisophthaloyl)imino-1,4-phenylene} | P374011 | C42H30F6N2O4S | Tensile property | Tensile stress strength at break | 0.081 | 0 | GPa
Homopolymer | poly{oxy[2-(trifluoromethyl)-1,4-phenylene]thiophene-2,5-diyl[3-(trifluoromethyl)-1,4-phenylene]oxy-1,4-phenyleneimino(5-tert-butylisophthaloyl)imino-1,4-phenylene} | P374011 | C42H30F6N2O4S | Polymer Information | SMILES | *c1ccc(c(c1)C(F)(F)F)Oc1ccc(cc1)NC(=O)c1cc(cc(c1)C(C)(C)C)C(=O)Nc1ccc(cc1)Oc1ccc(cc1C(F)(F)F)c1ccc(s1)*
Homopolymer | poly(oxyethyleneoxyethylenedisulfanediylethylene) | P374012 | C6H12O2S2 | Thermal property | Glass transition temperature | -49.8 | 0 | C
Homopolymer | poly(oxyethyleneoxyethylenedisulfanediylethylene) | P374012 | C6H12O2S2 | Thermal property | Thermal decomposition temperature | 267.1 | 1264.853 | C
Homopolymer | poly(oxyethyleneoxyethylenedisulfanediylethylene) | P374012 | C6H12O2S2 | Thermal property | Thermal decomposition weight loss | 26 | 768 | %
Homopolymer | poly(oxyethyleneoxyethylenedisulfanediylethylene) | P374012 | C6H12O2S2 | Polymer Information | SMILES | *CCSSCCOCCO*
Homopolymer | poly{oxy-1,4-phenyleneimino(5-tert-butylisophthaloyl)imino-1,4-phenyleneoxy[3,3'''-bis(trifluoromethyl)-1,1':4',1'':4'',1'''-quaterphenyl-4,4'''-diyl]} | P374013 | C50H36F6N2O4 | Thermal property | Glass transition temperature | 261 | 0 | C
Homopolymer | poly{oxy-1,4-phenyleneimino(5-tert-butylisophthaloyl)imino-1,4-phenyleneoxy[3,3'''-bis(trifluoromethyl)-1,1':4',1'':4'',1'''-quaterphenyl-4,4'''-diyl]} | P374013 | C50H36F6N2O4 | Thermal property | Thermal decomposition temperature | 475 | 0 | C
Homopolymer | poly{oxy-1,4-phenyleneimino(5-tert-butylisophthaloyl)imino-1,4-phenyleneoxy[3,3'''-bis(trifluoromethyl)-1,1':4',1'':4'',1'''-quaterphenyl-4,4'''-diyl]} | P374013 | C50H36F6N2O4 | Thermal property | Thermal decomposition weight loss | 10 | 0 | %
Homopolymer | poly{oxy-1,4-phenyleneimino(5-tert-butylisophthaloyl)imino-1,4-phenyleneoxy[3,3'''-bis(trifluoromethyl)-1,1':4',1'':4'',1'''-quaterphenyl-4,4'''-diyl]} | P374013 | C50H36F6N2O4 | Tensile property | Elongation at break | 26 | 0 | %
Homopolymer | poly{oxy-1,4-phenyleneimino(5-tert-butylisophthaloyl)imino-1,4-phenyleneoxy[3,3'''-bis(trifluoromethyl)-1,1':4',1'':4'',1'''-quaterphenyl-4,4'''-diyl]} | P374013 | C50H36F6N2O4 | Tensile property | Tensile modulus | 1.78 | 0 | GPa
Homopolymer | poly{oxy-1,4-phenyleneimino(5-tert-butylisophthaloyl)imino-1,4-phenyleneoxy[3,3'''-bis(trifluoromethyl)-1,1':4',1'':4'',1'''-quaterphenyl-4,4'''-diyl]} | P374013 | C50H36F6N2O4 | Tensile property | Tensile stress strength at break | 0.088 | 0 | GPa
Homopolymer | poly{oxy-1,4-phenyleneimino(5-tert-butylisophthaloyl)imino-1,4-phenyleneoxy[3,3'''-bis(trifluoromethyl)-1,1':4',1'':4'',1'''-quaterphenyl-4,4'''-diyl]} | P374013 | C50H36F6N2O4 | Polymer Information | SMILES | *Oc1ccc(cc1)NC(=O)c1cc(cc(c1)C(C)(C)C)C(=O)Nc1ccc(cc1)Oc1ccc(cc1C(F)(F)F)c1ccc(cc1)c1ccc(cc1)c1ccc(c(c1)C(F)(F)F)*
Homopolymer | poly([3,5-dihydroxy-6-(hydroxymethyl)tetrahydro-2H-pyran-2,4-diyl]oxy{3,5-dihydroxy-6-[3,4,5-trihydroxy-6-(hydroxymethyl)tetrahydro-2H-pyran-2-yloxymethyl]tetrahydro-2H-pyran-2,4-diyl}oxy) | P374015 | C18H30O15 | Dilute solution property | Radius of gyration | 0.625 | 0.01122857 | nm
Homopolymer | poly([3,5-dihydroxy-6-(hydroxymethyl)tetrahydro-2H-pyran-2,4-diyl]oxy{3,5-dihydroxy-6-[3,4,5-trihydroxy-6-(hydroxymethyl)tetrahydro-2H-pyran-2-yloxymethyl]tetrahydro-2H-pyran-2,4-diyl}oxy) | P374015 | C18H30O15 | Polymer Information | SMILES | *OC1C(O)C(COC2OC(CO)C(C(C2O)O)O)OC(C1O)OC1C(O)C(*)OC(C1O)CO
Homopolymer | poly[oxyethyleneoxy-1,4-phenylenemethanylylidene(5-methyl-2-oxocyclohexane-1,3-diylidene)methanylylidene-1,4-phenylene] | P374016 | C23H22O3 | Thermal property | Lc phase transition temperature | 180 | 0 | C
Homopolymer | poly[oxyethyleneoxy-1,4-phenylenemethanylylidene(5-methyl-2-oxocyclohexane-1,3-diylidene)methanylylidene-1,4-phenylene] | P374016 | C23H22O3 | Thermal property | Melting temperature | 160 | 0 | C
Homopolymer | poly[oxyethyleneoxy-1,4-phenylenemethanylylidene(5-methyl-2-oxocyclohexane-1,3-diylidene)methanylylidene-1,4-phenylene] | P374016 | C23H22O3 | Polymer Information | SMILES | *CCOc1ccc(cc1)C=C1CC(C)CC(=Cc2ccc(cc2)O*)C1=O
Homopolymer | poly[oxyhexane-1,6-diyloxy-1,4-phenylenemethanylylidene(5-methyl-2-oxocyclohexane-1,3-diylidene)methanylylidene-1,4-phenylene] | P374017 | C27H30O3 | Thermal property | Thermal decomposition temperature | 376 | 0 | C
Homopolymer | poly[oxyhexane-1,6-diyloxy-1,4-phenylenemethanylylidene(5-methyl-2-oxocyclohexane-1,3-diylidene)methanylylidene-1,4-phenylene] | P374017 | C27H30O3 | Thermal property | Thermal decomposition weight loss | 10 | 0 | %
Homopolymer | poly[oxyhexane-1,6-diyloxy-1,4-phenylenemethanylylidene(5-methyl-2-oxocyclohexane-1,3-diylidene)methanylylidene-1,4-phenylene] | P374017 | C27H30O3 | Thermal property | Lc phase transition temperature | 87 | 0 | C
Homopolymer | poly[oxyhexane-1,6-diyloxy-1,4-phenylenemethanylylidene(5-methyl-2-oxocyclohexane-1,3-diylidene)methanylylidene-1,4-phenylene] | P374017 | C27H30O3 | Thermal property | Melting temperature | 82 | 0 | C
Homopolymer | poly[oxyhexane-1,6-diyloxy-1,4-phenylenemethanylylidene(5-methyl-2-oxocyclohexane-1,3-diylidene)methanylylidene-1,4-phenylene] | P374017 | C27H30O3 | Polymer Information | SMILES | *CCCCCCOc1ccc(cc1)C=C1CC(C)CC(=Cc2ccc(cc2)O*)C1=O
Homopolymer | poly[oxyoctane-1,8-diyloxy-1,4-phenylenemethanylylidene(5-methyl-2-oxocyclohexane-1,3-diylidene)methanylylidene-1,4-phenylene] | P374018 | C29H34O3 | Thermal property | Lc phase transition temperature | 130 | 0 | C
Homopolymer | poly[oxyoctane-1,8-diyloxy-1,4-phenylenemethanylylidene(5-methyl-2-oxocyclohexane-1,3-diylidene)methanylylidene-1,4-phenylene] | P374018 | C29H34O3 | Thermal property | Melting temperature | 120 | 0 | C
Homopolymer | poly[oxyoctane-1,8-diyloxy-1,4-phenylenemethanylylidene(5-methyl-2-oxocyclohexane-1,3-diylidene)methanylylidene-1,4-phenylene] | P374018 | C29H34O3 | Polymer Information | SMILES | *CCCCCCCCOc1ccc(cc1)C=C1CC(C)CC(=Cc2ccc(cc2)O*)C1=O
Homopolymer | poly[oxydecane-1,10-diyloxy-1,4-phenylenemethanylylidene(5-methyl-2-oxocyclohexane-1,3-diylidene)methanylylidene-1,4-phenylene] | P374019 | C31H38O3 | Thermal property | Thermal decomposition temperature | 415 | 0 | C
Homopolymer | poly[oxydecane-1,10-diyloxy-1,4-phenylenemethanylylidene(5-methyl-2-oxocyclohexane-1,3-diylidene)methanylylidene-1,4-phenylene] | P374019 | C31H38O3 | Thermal property | Thermal decomposition weight loss | 10 | 0 | %
Homopolymer | poly[oxydecane-1,10-diyloxy-1,4-phenylenemethanylylidene(5-methyl-2-oxocyclohexane-1,3-diylidene)methanylylidene-1,4-phenylene] | P374019 | C31H38O3 | Thermal property | Lc phase transition temperature | 91 | 0 | C
Homopolymer | poly[oxydecane-1,10-diyloxy-1,4-phenylenemethanylylidene(5-methyl-2-oxocyclohexane-1,3-diylidene)methanylylidene-1,4-phenylene] | P374019 | C31H38O3 | Thermal property | Melting temperature | 87 | 0 | C
Homopolymer | poly[oxydecane-1,10-diyloxy-1,4-phenylenemethanylylidene(5-methyl-2-oxocyclohexane-1,3-diylidene)methanylylidene-1,4-phenylene] | P374019 | C31H38O3 | Polymer Information | SMILES | *CCCCCCCCCCOc1ccc(cc1)C=C1CC(C)CC(=Cc2ccc(cc2)O*)C1=O
Homopolymer | poly[oxypropane-1,3-diyloxy-1,4-phenylenemethanylylidene(5-methyl-2-oxocyclohexane-1,3-diylidene)methanylylidene-1,4-phenylene] | P374020 | C24H24O3 | Thermal property | Thermal decomposition temperature | 369 | 0 | C
Homopolymer | poly[oxypropane-1,3-diyloxy-1,4-phenylenemethanylylidene(5-methyl-2-oxocyclohexane-1,3-diylidene)methanylylidene-1,4-phenylene] | P374020 | C24H24O3 | Thermal property | Thermal decomposition weight loss | 10 | 0 | %
Homopolymer | poly[oxypropane-1,3-diyloxy-1,4-phenylenemethanylylidene(5-methyl-2-oxocyclohexane-1,3-diylidene)methanylylidene-1,4-phenylene] | P374020 | C24H24O3 | Thermal property | Lc phase transition temperature | 104 | 0 | C
Homopolymer | poly[oxypropane-1,3-diyloxy-1,4-phenylenemethanylylidene(5-methyl-2-oxocyclohexane-1,3-diylidene)methanylylidene-1,4-phenylene] | P374020 | C24H24O3 | Thermal property | Melting temperature | 97 | 0 | C
Homopolymer | poly[oxypropane-1,3-diyloxy-1,4-phenylenemethanylylidene(5-methyl-2-oxocyclohexane-1,3-diylidene)methanylylidene-1,4-phenylene] | P374020 | C24H24O3 | Polymer Information | SMILES | *CCCOc1ccc(cc1)C=C1CC(C)CC(=Cc2ccc(cc2)O*)C1=O
Homopolymer | poly[oxypentane-1,5-diyloxy-1,4-phenylenemethanylylidene(5-methyl-2-oxocyclohexane-1,3-diylidene)methanylylidene-1,4-phenylene] | P374021 | C26H28O3 | Thermal property | Thermal decomposition temperature | 388 | 0 | C
Homopolymer | poly[oxypentane-1,5-diyloxy-1,4-phenylenemethanylylidene(5-methyl-2-oxocyclohexane-1,3-diylidene)methanylylidene-1,4-phenylene] | P374021 | C26H28O3 | Thermal property | Thermal decomposition weight loss | 10 | 0 | %
Homopolymer | poly[oxypentane-1,5-diyloxy-1,4-phenylenemethanylylidene(5-methyl-2-oxocyclohexane-1,3-diylidene)methanylylidene-1,4-phenylene] | P374021 | C26H28O3 | Thermal property | Lc phase transition temperature | 128 | 645.3333 | C
Homopolymer | poly[oxypentane-1,5-diyloxy-1,4-phenylenemethanylylidene(5-methyl-2-oxocyclohexane-1,3-diylidene)methanylylidene-1,4-phenylene] | P374021 | C26H28O3 | Thermal property | Melting temperature | 95 | 5.333333 | C
Homopolymer | poly[oxypentane-1,5-diyloxy-1,4-phenylenemethanylylidene(5-methyl-2-oxocyclohexane-1,3-diylidene)methanylylidene-1,4-phenylene] | P374021 | C26H28O3 | Polymer Information | SMILES | *CCCCCOc1ccc(cc1)C=C1CC(C)CC(=Cc2ccc(cc2)O*)C1=O
Homopolymer | poly[oxyethyleneoxy(2-methoxy-1,4-phenylene)methanylylidene(5-methyl-2-oxocyclohexane-1,3-diylidene)methanylylidene(3-methoxy-1,4-phenylene)] | P374022 | C25H26O5 | Thermal property | Lc phase transition temperature | 205 | 0 | C
Homopolymer | poly[oxyethyleneoxy(2-methoxy-1,4-phenylene)methanylylidene(5-methyl-2-oxocyclohexane-1,3-diylidene)methanylylidene(3-methoxy-1,4-phenylene)] | P374022 | C25H26O5 | Thermal property | Melting temperature | 180 | 0 | C
Homopolymer | poly[oxyethyleneoxy(2-methoxy-1,4-phenylene)methanylylidene(5-methyl-2-oxocyclohexane-1,3-diylidene)methanylylidene(3-methoxy-1,4-phenylene)] | P374022 | C25H26O5 | Polymer Information | SMILES | *CCOc1ccc(cc1OC)C=C1CC(C)CC(=Cc2ccc(c(c2)OC)O*)C1=O
Homopolymer | poly[oxyhexane-1,6-diyloxy(2-methoxy-1,4-phenylene)methanylylidene(5-methyl-2-oxocyclohexane-1,3-diylidene)methanylylidene(3-methoxy-1,4-phenylene)] | P374023 | C29H34O5 | Thermal property | Thermal decomposition temperature | 372 | 0 | C
Homopolymer | poly[oxyhexane-1,6-diyloxy(2-methoxy-1,4-phenylene)methanylylidene(5-methyl-2-oxocyclohexane-1,3-diylidene)methanylylidene(3-methoxy-1,4-phenylene)] | P374023 | C29H34O5 | Thermal property | Thermal decomposition weight loss | 10 | 0 | %
Homopolymer | poly[oxyhexane-1,6-diyloxy(2-methoxy-1,4-phenylene)methanylylidene(5-methyl-2-oxocyclohexane-1,3-diylidene)methanylylidene(3-methoxy-1,4-phenylene)] | P374023 | C29H34O5 | Thermal property | Lc phase transition temperature | 89 | 0 | C
Homopolymer | poly[oxyhexane-1,6-diyloxy(2-methoxy-1,4-phenylene)methanylylidene(5-methyl-2-oxocyclohexane-1,3-diylidene)methanylylidene(3-methoxy-1,4-phenylene)] | P374023 | C29H34O5 | Thermal property | Melting temperature | 81 | 0 | C
Homopolymer | poly[oxyhexane-1,6-diyloxy(2-methoxy-1,4-phenylene)methanylylidene(5-methyl-2-oxocyclohexane-1,3-diylidene)methanylylidene(3-methoxy-1,4-phenylene)] | P374023 | C29H34O5 | Polymer Information | SMILES | *CCCCCCOc1ccc(cc1OC)C=C1CC(C)CC(=Cc2ccc(c(c2)OC)O*)C1=O
Homopolymer | poly[oxyoctane-1,8-diyloxy(2-methoxy-1,4-phenylene)methanylylidene(5-methyl-2-oxocyclohexane-1,3-diylidene)methanylylidene(3-methoxy-1,4-phenylene)] | P374024 | C31H38O5 | Thermal property | Lc phase transition temperature | 120 | 0 | C
Homopolymer | poly[oxyoctane-1,8-diyloxy(2-methoxy-1,4-phenylene)methanylylidene(5-methyl-2-oxocyclohexane-1,3-diylidene)methanylylidene(3-methoxy-1,4-phenylene)] | P374024 | C31H38O5 | Thermal property | Melting temperature | 100 | 0 | C
Homopolymer | poly[oxyoctane-1,8-diyloxy(2-methoxy-1,4-phenylene)methanylylidene(5-methyl-2-oxocyclohexane-1,3-diylidene)methanylylidene(3-methoxy-1,4-phenylene)] | P374024 | C31H38O5 | Polymer Information | SMILES | *CCCCCCCCOc1ccc(cc1OC)C=C1CC(C)CC(=Cc2ccc(c(c2)OC)O*)C1=O
Homopolymer | poly[oxydecane-1,10-diyloxy(2-methoxy-1,4-phenylene)methanylylidene(5-methyl-2-oxocyclohexane-1,3-diylidene)methanylylidene(3-methoxy-1,4-phenylene)] | P374025 | C33H42O5 | Thermal property | Glass transition temperature | 49 | 0 | C
Homopolymer | poly[oxydecane-1,10-diyloxy(2-methoxy-1,4-phenylene)methanylylidene(5-methyl-2-oxocyclohexane-1,3-diylidene)methanylylidene(3-methoxy-1,4-phenylene)] | P374025 | C33H42O5 | Thermal property | Thermal decomposition temperature | 362 | 0 | C
Homopolymer | poly[oxydecane-1,10-diyloxy(2-methoxy-1,4-phenylene)methanylylidene(5-methyl-2-oxocyclohexane-1,3-diylidene)methanylylidene(3-methoxy-1,4-phenylene)] | P374025 | C33H42O5 | Thermal property | Thermal decomposition weight loss | 10 | 0 | %
Homopolymer | poly[oxydecane-1,10-diyloxy(2-methoxy-1,4-phenylene)methanylylidene(5-methyl-2-oxocyclohexane-1,3-diylidene)methanylylidene(3-methoxy-1,4-phenylene)] | P374025 | C33H42O5 | Thermal property | Lc phase transition temperature | 98 | 1.333333 | C
Homopolymer | poly[oxydecane-1,10-diyloxy(2-methoxy-1,4-phenylene)methanylylidene(5-methyl-2-oxocyclohexane-1,3-diylidene)methanylylidene(3-methoxy-1,4-phenylene)] | P374025 | C33H42O5 | Thermal property | Melting temperature | 87 | 5.333333 | C
Homopolymer | poly[oxydecane-1,10-diyloxy(2-methoxy-1,4-phenylene)methanylylidene(5-methyl-2-oxocyclohexane-1,3-diylidene)methanylylidene(3-methoxy-1,4-phenylene)] | P374025 | C33H42O5 | Polymer Information | SMILES | *CCCCCCCCCCOc1ccc(cc1OC)C=C1CC(C)CC(=Cc2ccc(c(c2)OC)O*)C1=O
Homopolymer | poly[oxypropane-1,3-diyloxy(2-methoxy-1,4-phenylene)methanylylidene(5-methyl-2-oxocyclohexane-1,3-diylidene)methanylylidene(3-methoxy-1,4-phenylene)] | P374026 | C26H28O5 | Thermal property | Thermal decomposition temperature | 312 | 0 | C
Homopolymer | poly[oxypropane-1,3-diyloxy(2-methoxy-1,4-phenylene)methanylylidene(5-methyl-2-oxocyclohexane-1,3-diylidene)methanylylidene(3-methoxy-1,4-phenylene)] | P374026 | C26H28O5 | Thermal property | Thermal decomposition weight loss | 10 | 0 | %
Homopolymer | poly[oxypropane-1,3-diyloxy(2-methoxy-1,4-phenylene)methanylylidene(5-methyl-2-oxocyclohexane-1,3-diylidene)methanylylidene(3-methoxy-1,4-phenylene)] | P374026 | C26H28O5 | Thermal property | Lc phase transition temperature | 173 | 3201.333 | C
Homopolymer | poly[oxypropane-1,3-diyloxy(2-methoxy-1,4-phenylene)methanylylidene(5-methyl-2-oxocyclohexane-1,3-diylidene)methanylylidene(3-methoxy-1,4-phenylene)] | P374026 | C26H28O5 | Thermal property | Melting temperature | 126 | 133.3333 | C
Homopolymer | poly[oxypropane-1,3-diyloxy(2-methoxy-1,4-phenylene)methanylylidene(5-methyl-2-oxocyclohexane-1,3-diylidene)methanylylidene(3-methoxy-1,4-phenylene)] | P374026 | C26H28O5 | Polymer Information | SMILES | *CCCOc1ccc(cc1OC)C=C1CC(C)CC(=Cc2ccc(c(c2)OC)O*)C1=O
Homopolymer | poly[oxypentane-1,5-diyloxy(2-methoxy-1,4-phenylene)methanylylidene(5-methyl-2-oxocyclohexane-1,3-diylidene)methanylylidene(3-methoxy-1,4-phenylene)] | P374027 | C28H32O5 | Thermal property | Thermal decomposition temperature | 382 | 0 | C
Homopolymer | poly[oxypentane-1,5-diyloxy(2-methoxy-1,4-phenylene)methanylylidene(5-methyl-2-oxocyclohexane-1,3-diylidene)methanylylidene(3-methoxy-1,4-phenylene)] | P374027 | C28H32O5 | Thermal property | Thermal decomposition weight loss | 10 | 0 | %
Homopolymer | poly[oxypentane-1,5-diyloxy(2-methoxy-1,4-phenylene)methanylylidene(5-methyl-2-oxocyclohexane-1,3-diylidene)methanylylidene(3-methoxy-1,4-phenylene)] | P374027 | C28H32O5 | Thermal property | Lc phase transition temperature | 149 | 225.3333 | C
Homopolymer | poly[oxypentane-1,5-diyloxy(2-methoxy-1,4-phenylene)methanylylidene(5-methyl-2-oxocyclohexane-1,3-diylidene)methanylylidene(3-methoxy-1,4-phenylene)] | P374027 | C28H32O5 | Thermal property | Melting temperature | 122.5 | 1875 | C
Homopolymer | poly[oxypentane-1,5-diyloxy(2-methoxy-1,4-phenylene)methanylylidene(5-methyl-2-oxocyclohexane-1,3-diylidene)methanylylidene(3-methoxy-1,4-phenylene)] | P374027 | C28H32O5 | Polymer Information | SMILES | *CCCCCOc1ccc(cc1OC)C=C1CC(C)CC(=Cc2ccc(c(c2)OC)O*)C1=O
Homopolymer | poly{oxy[1-(ferrocenylmethoxymethyl)ethylene]} | P374028 | C14H16FeO2 | Thermal property | Glass transition temperature | -8 | 0 | C
Homopolymer | poly[oxy-1,4-phenylene(dimethylmethylene)-1,4-phenyleneoxy-1,3,5-triazine-2,4,6-triyl] | P374029 | C18H14N3O2 | Physical property | Density | 1.15 | 0 | g/cm3
Homopolymer | poly[oxy-1,4-phenylene(dimethylmethylene)-1,4-phenyleneoxy-1,3,5-triazine-2,4,6-triyl] | P374029 | C18H14N3O2 | Physical property | Specific volume | 0.87 | 0 | cm3/g
Homopolymer | poly[oxy-1,4-phenylene(dimethylmethylene)-1,4-phenyleneoxy-1,3,5-triazine-2,4,6-triyl] | P374029 | C18H14N3O2 | Thermal property | Thermal decomposition temperature | 340 | 6306.522 | C
Homopolymer | poly[oxy-1,4-phenylene(dimethylmethylene)-1,4-phenyleneoxy-1,3,5-triazine-2,4,6-triyl] | P374029 | C18H14N3O2 | Thermal property | Thermal decomposition weight loss | 0 | 0 | %
Homopolymer | poly[oxy-1,4-phenylene(dimethylmethylene)-1,4-phenyleneoxy-1,3,5-triazine-2,4,6-triyl] | P374029 | C18H14N3O2 | Electric property | Dielectric constant ac | 3.9 | 0.3532026
Homopolymer | poly[oxy-1,4-phenylene(dimethylmethylene)-1,4-phenyleneoxy-1,3,5-triazine-2,4,6-triyl] | P374029 | C18H14N3O2 | Heat characteristics | Softening temperature | 125 | 0 | C
Homopolymer | poly[oxy-1,4-phenylene(dimethylmethylene)-1,4-phenyleneoxy-1,3,5-triazine-2,4,6-triyl] | P374029 | C18H14N3O2 | Polymer Information | SMILES | C(c1ccc(cc1)Oc1nc(nc(n1)*)*)(c1ccc(cc1)O*)(C)C
Homopolymer | poly[furan-2,5-diyl(dimethylsilanediyl)ethylene(dimethylsilanediyl)furan-2,5-diylmethanylylidene(5-tert-butyl-2-oxocyclohexane-1,3-diylidene)methanylylidene] | P374030 | C26H36O3Si2 | Thermal property | Glass transition temperature | 35.01 | 0 | C
Homopolymer | poly[furan-2,5-diyl(dimethylsilanediyl)ethylene(dimethylsilanediyl)furan-2,5-diylmethanylylidene(5-tert-butyl-2-oxocyclohexane-1,3-diylidene)methanylylidene] | P374030 | C26H36O3Si2 | Thermal property | Thermal decomposition temperature | 225 | 2700 | C
Homopolymer | poly[furan-2,5-diyl(dimethylsilanediyl)ethylene(dimethylsilanediyl)furan-2,5-diylmethanylylidene(5-tert-butyl-2-oxocyclohexane-1,3-diylidene)methanylylidene] | P374030 | C26H36O3Si2 | Thermal property | Thermal decomposition weight loss | 20 | 133.3333 | %
Homopolymer | poly[furan-2,5-diyl(dimethylsilanediyl)ethylene(dimethylsilanediyl)furan-2,5-diylmethanylylidene(5-tert-butyl-2-oxocyclohexane-1,3-diylidene)methanylylidene] | P374030 | C26H36O3Si2 | Polymer Information | SMILES | *C=C1CC(CC(=Cc2ccc(o2)[Si](CC[Si](c2ccc(o2)*)(C)C)(C)C)C1=O)C(C)(C)C
Homopolymer | poly[furan-2,5-diyl(dimethylsilanediyl)ethylene(dimethylsilanediyl)furan-2,5-diylmethanylylidene(5-methyl-2-oxocyclohexane-1,3-diylidene)methanylylidene] | P374031 | C23H30O3Si2 | Thermal property | Glass transition temperature | 0 | 0 | C
Homopolymer | poly[furan-2,5-diyl(dimethylsilanediyl)ethylene(dimethylsilanediyl)furan-2,5-diylmethanylylidene(5-methyl-2-oxocyclohexane-1,3-diylidene)methanylylidene] | P374031 | C23H30O3Si2 | Thermal property | Thermal decomposition temperature | 285 | 833.3333 | C
Homopolymer | poly[furan-2,5-diyl(dimethylsilanediyl)ethylene(dimethylsilanediyl)furan-2,5-diylmethanylylidene(5-methyl-2-oxocyclohexane-1,3-diylidene)methanylylidene] | P374031 | C23H30O3Si2 | Thermal property | Thermal decomposition weight loss | 20 | 133.3333 | %
Homopolymer | poly[furan-2,5-diyl(dimethylsilanediyl)ethylene(dimethylsilanediyl)furan-2,5-diylmethanylylidene(5-methyl-2-oxocyclohexane-1,3-diylidene)methanylylidene] | P374031 | C23H30O3Si2 | Polymer Information | SMILES | *C=C1CC(C)CC(=Cc2ccc(o2)[Si](CC[Si](c2ccc(o2)*)(C)C)(C)C)C1=O
Homopolymer | poly[furan-2,5-diyl(dimethylsilanediyl)ethylene(dimethylsilanediyl)furan-2,5-diylmethanylylidene-2-oxocyclohexane-1,3-diylidenemethanylylidene] | P374032 | C22H28O3Si2 | Thermal property | Glass transition temperature | 0 | 0 | C
Homopolymer | poly[furan-2,5-diyl(dimethylsilanediyl)ethylene(dimethylsilanediyl)furan-2,5-diylmethanylylidene-2-oxocyclohexane-1,3-diylidenemethanylylidene] | P374032 | C22H28O3Si2 | Thermal property | Thermal decomposition temperature | 287.5 | 5208.333 | C
Homopolymer | poly[furan-2,5-diyl(dimethylsilanediyl)ethylene(dimethylsilanediyl)furan-2,5-diylmethanylylidene-2-oxocyclohexane-1,3-diylidenemethanylylidene] | P374032 | C22H28O3Si2 | Thermal property | Thermal decomposition weight loss | 20 | 133.3333 | %
Homopolymer | poly[furan-2,5-diyl(dimethylsilanediyl)ethylene(dimethylsilanediyl)furan-2,5-diylmethanylylidene-2-oxocyclohexane-1,3-diylidenemethanylylidene] | P374032 | C22H28O3Si2 | Polymer Information | SMILES | *C=C1CCCC(=Cc2ccc(o2)[Si](CC[Si](c2ccc(o2)*)(C)C)(C)C)C1=O
Homopolymer | poly(oxyethyleneoxyethyleneoxyethyleneoxyethyleneoxytetradec-7-ene-1,14-diyl) | P374034 | C22H42O5 | Thermal property | Crystallization temperature | -34 | 0 | C
Homopolymer | poly(oxyethyleneoxyethyleneoxyethyleneoxyethyleneoxytetradec-7-ene-1,14-diyl) | P374034 | C22H42O5 | Thermal property | Glass transition temperature | -58 | 0 | C
Homopolymer | poly(oxyethyleneoxyethyleneoxyethyleneoxyethyleneoxytetradec-7-ene-1,14-diyl) | P374034 | C22H42O5 | Thermal property | Heat of fusion | 0.011 | 0 | kcal/g
Homopolymer | poly(oxyethyleneoxyethyleneoxyethyleneoxyethyleneoxytetradec-7-ene-1,14-diyl) | P374034 | C22H42O5 | Thermal property | Thermal decomposition temperature | 259 | 385.3333 | C
Homopolymer | poly(oxyethyleneoxyethyleneoxyethyleneoxyethyleneoxytetradec-7-ene-1,14-diyl) | P374034 | C22H42O5 | Thermal property | Thermal decomposition weight loss | 5 | 0 | %
Homopolymer | poly(oxyethyleneoxyethyleneoxyethyleneoxyethyleneoxytetradec-7-ene-1,14-diyl) | P374034 | C22H42O5 | Thermal property | Melting temperature | 17 | 0 | C
Homopolymer | poly(oxyethyleneoxyethyleneoxyethyleneoxyethyleneoxytetradec-7-ene-1,14-diyl) | P374034 | C22H42O5 | Tensile property | Elongation at break | 61 | 0 | %
Homopolymer | poly(oxyethyleneoxyethyleneoxyethyleneoxyethyleneoxytetradec-7-ene-1,14-diyl) | P374034 | C22H42O5 | Tensile property | Tensile modulus | 0.0006 | 0 | GPa
Homopolymer | poly(oxyethyleneoxyethyleneoxyethyleneoxyethyleneoxytetradec-7-ene-1,14-diyl) | P374034 | C22H42O5 | Tensile property | Tensile stress strength at break | 0.0003 | 0 | GPa
Homopolymer | poly(oxyethyleneoxyethyleneoxyethyleneoxyethyleneoxytetradec-7-ene-1,14-diyl) | P374034 | C22H42O5 | Polymer Information | SMILES | *CCCCCCC=CCCCCCCOCCOCCOCCOCCO*
Homopolymer | poly(oxyethyleneoxyethyleneoxyethyleneoxyethyleneoxyicos-10-ene-1,20-diyl) | P374035 | C28H54O5 | Thermal property | Crystallization temperature | 18 | 0 | C
Homopolymer | poly(oxyethyleneoxyethyleneoxyethyleneoxyethyleneoxyicos-10-ene-1,20-diyl) | P374035 | C28H54O5 | Thermal property | Glass transition temperature | -47 | 0 | C
Homopolymer | poly(oxyethyleneoxyethyleneoxyethyleneoxyethyleneoxyicos-10-ene-1,20-diyl) | P374035 | C28H54O5 | Thermal property | Heat of fusion | 0.015 | 0 | kcal/g
Homopolymer | poly(oxyethyleneoxyethyleneoxyethyleneoxyethyleneoxyicos-10-ene-1,20-diyl) | P374035 | C28H54O5 | Thermal property | Thermal decomposition temperature | 223.5 | 96.33333 | C
Homopolymer | poly(oxyethyleneoxyethyleneoxyethyleneoxyethyleneoxyicos-10-ene-1,20-diyl) | P374035 | C28H54O5 | Thermal property | Thermal decomposition weight loss | 5 | 0 | %
Homopolymer | poly(oxyethyleneoxyethyleneoxyethyleneoxyethyleneoxyicos-10-ene-1,20-diyl) | P374035 | C28H54O5 | Thermal property | Melting temperature | 30 | 0 | C
Homopolymer | poly(oxyethyleneoxyethyleneoxyethyleneoxyethyleneoxyicos-10-ene-1,20-diyl) | P374035 | C28H54O5 | Tensile property | Elongation at break | 56 | 0 | %
Homopolymer | poly(oxyethyleneoxyethyleneoxyethyleneoxyethyleneoxyicos-10-ene-1,20-diyl) | P374035 | C28H54O5 | Tensile property | Tensile modulus | 0.0008 | 0 | GPa
Homopolymer | poly(oxyethyleneoxyethyleneoxyethyleneoxyethyleneoxyicos-10-ene-1,20-diyl) | P374035 | C28H54O5 | Tensile property | Tensile stress strength at break | 0.0004 | 0 | GPa
Homopolymer | poly(oxyethyleneoxyethyleneoxyethyleneoxyethyleneoxyicos-10-ene-1,20-diyl) | P374035 | C28H54O5 | Polymer Information | SMILES | *CCCCCCCCCC=CCCCCCCCCCOCCOCCOCCOCCO*
Homopolymer | poly(benzimidazole-1,2-diyl-1,4-phenyleneoxy-1,4-phenylenebenzimidazole-2,1-diyl-1,4-phenyleneisophthaloyl-1,4-phenylene) | P374037 | C46H28N4O3 | Thermal property | Glass transition temperature | 221 | 0 | C
Homopolymer | poly(benzimidazole-1,2-diyl-1,4-phenyleneoxy-1,4-phenylenebenzimidazole-2,1-diyl-1,4-phenyleneisophthaloyl-1,4-phenylene) | P374037 | C46H28N4O3 | Thermal property | Thermal decomposition temperature | 549 | 937.7143 | C
Homopolymer | poly(benzimidazole-1,2-diyl-1,4-phenyleneoxy-1,4-phenylenebenzimidazole-2,1-diyl-1,4-phenyleneisophthaloyl-1,4-phenylene) | P374037 | C46H28N4O3 | Thermal property | Thermal decomposition weight loss | 7.5 | 7.142857 | %
Homopolymer | poly(benzimidazole-1,2-diyl-1,4-phenyleneoxy-1,4-phenylenebenzimidazole-2,1-diyl-1,4-phenyleneisophthaloyl-1,4-phenylene) | P374037 | C46H28N4O3 | Polymer Information | SMILES | *c1ccc(cc1)C(=O)c1cccc(c1)C(=O)c1ccc(cc1)n1c(nc2c1cccc2)c1ccc(cc1)Oc1ccc(cc1)c1nc2c(n1*)cccc2
Homopolymer | poly(benzimidazole-1,2-diyl-1,4-phenyleneoxy-1,4-phenylenebenzimidazole-2,1-diyl-1,4-phenyleneterephthaloyl-1,4-phenylene) | P374038 | C46H28N4O3 | Thermal property | Glass transition temperature | 253 | 0 | C
Homopolymer | poly(benzimidazole-1,2-diyl-1,4-phenyleneoxy-1,4-phenylenebenzimidazole-2,1-diyl-1,4-phenyleneterephthaloyl-1,4-phenylene) | P374038 | C46H28N4O3 | Thermal property | Thermal decomposition temperature | 549.5 | 344.2857 | C
Homopolymer | poly(benzimidazole-1,2-diyl-1,4-phenyleneoxy-1,4-phenylenebenzimidazole-2,1-diyl-1,4-phenyleneterephthaloyl-1,4-phenylene) | P374038 | C46H28N4O3 | Thermal property | Thermal decomposition weight loss | 7.5 | 7.142857 | %
Homopolymer | poly(benzimidazole-1,2-diyl-1,4-phenyleneoxy-1,4-phenylenebenzimidazole-2,1-diyl-1,4-phenyleneterephthaloyl-1,4-phenylene) | P374038 | C46H28N4O3 | Polymer Information | SMILES | *c1ccc(cc1)C(=O)c1ccc(cc1)C(=O)c1ccc(cc1)n1c(nc2c1cccc2)c1ccc(cc1)Oc1ccc(cc1)c1nc2c(n1*)cccc2
Homopolymer | poly[oxy(1-{[1-phenyl-2-(thieno[3,4-b][1,4]dioxan-5-ylmethanylidene)diazanyl]methyl}ethylene)] | P374039 | C16H16N2O3S | Thermal property | Glass transition temperature | 53 | 0 | C
Homopolymer | poly[oxy(1-{[1-phenyl-2-(thieno[3,4-b][1,4]dioxan-5-ylmethanylidene)diazanyl]methyl}ethylene)] | P374039 | C16H16N2O3S | Thermal property | Thermal decomposition temperature | 245 | 0 | C
Homopolymer | poly[oxy(1-{[1-phenyl-2-(thieno[3,4-b][1,4]dioxan-5-ylmethanylidene)diazanyl]methyl}ethylene)] | P374039 | C16H16N2O3S | Thermal property | Thermal decomposition weight loss | 5 | 0 | %
Homopolymer | poly[oxy(1-{[1-phenyl-2-(thieno[3,4-b][1,4]dioxan-5-ylmethanylidene)diazanyl]methyl}ethylene)] | P374039 | C16H16N2O3S | Polymer Information | SMILES | *CC(CN(c1ccccc1)N=Cc1scc2c1OCCO2)O*
Homopolymer | poly(benzimidazole-1,2-diyl-1,4-phenylenecarbonyl-1,4-phenylenebenzimidazole-2,1-diyl-1,4-phenylenecarbonylimino-1,4-phenyleneoxy-1,4-phenyleneoxy-1,4-phenyleneiminocarbonyl-1,4-phenylene) | P374040 | C59H38N6O5 | Thermal property | Glass transition temperature | 226 | 0 | C
Homopolymer | poly(benzimidazole-1,2-diyl-1,4-phenylenecarbonyl-1,4-phenylenebenzimidazole-2,1-diyl-1,4-phenylenecarbonylimino-1,4-phenyleneoxy-1,4-phenyleneoxy-1,4-phenyleneiminocarbonyl-1,4-phenylene) | P374040 | C59H38N6O5 | Thermal property | Thermal decomposition temperature | 484.5 | 96.33333 | C
Homopolymer | poly(benzimidazole-1,2-diyl-1,4-phenylenecarbonyl-1,4-phenylenebenzimidazole-2,1-diyl-1,4-phenylenecarbonylimino-1,4-phenyleneoxy-1,4-phenyleneoxy-1,4-phenyleneiminocarbonyl-1,4-phenylene) | P374040 | C59H38N6O5 | Thermal property | Thermal decomposition weight loss | 10 | 0 | %
Homopolymer | poly(benzimidazole-1,2-diyl-1,4-phenylenecarbonyl-1,4-phenylenebenzimidazole-2,1-diyl-1,4-phenylenecarbonylimino-1,4-phenyleneoxy-1,4-phenyleneoxy-1,4-phenyleneiminocarbonyl-1,4-phenylene) | P374040 | C59H38N6O5 | Polymer Information | SMILES | *c1ccc(cc1)C(=O)c1ccc(cc1)c1nc2c(n1c1ccc(cc1)C(=O)Nc1ccc(cc1)Oc1ccc(cc1)Oc1ccc(cc1)NC(=O)c1ccc(cc1)n1c(*)nc3c1cccc3)cccc2
Homopolymer | poly(benzimidazole-1,2-diyl-1,4-phenylenesulfonyl-1,4-phenylenebenzimidazole-2,1-diyl-1,4-phenylenecarbonylimino-1,4-phenyleneoxy-1,4-phenyleneoxy-1,4-phenyleneiminocarbonyl-1,4-phenylene) | P374041 | C58H38N6O6S | Thermal property | Glass transition temperature | 224 | 0 | C
Homopolymer | poly(benzimidazole-1,2-diyl-1,4-phenylenesulfonyl-1,4-phenylenebenzimidazole-2,1-diyl-1,4-phenylenecarbonylimino-1,4-phenyleneoxy-1,4-phenyleneoxy-1,4-phenyleneiminocarbonyl-1,4-phenylene) | P374041 | C58H38N6O6S | Thermal property | Thermal decomposition temperature | 463.5 | 243 | C
Homopolymer | poly(benzimidazole-1,2-diyl-1,4-phenylenesulfonyl-1,4-phenylenebenzimidazole-2,1-diyl-1,4-phenylenecarbonylimino-1,4-phenyleneoxy-1,4-phenyleneoxy-1,4-phenyleneiminocarbonyl-1,4-phenylene) | P374041 | C58H38N6O6S | Thermal property | Thermal decomposition weight loss | 10 | 0 | %
Homopolymer | poly(benzimidazole-1,2-diyl-1,4-phenylenesulfonyl-1,4-phenylenebenzimidazole-2,1-diyl-1,4-phenylenecarbonylimino-1,4-phenyleneoxy-1,4-phenyleneoxy-1,4-phenyleneiminocarbonyl-1,4-phenylene) | P374041 | C58H38N6O6S | Polymer Information | SMILES | *c1ccc(cc1)C(=O)Nc1ccc(cc1)Oc1ccc(cc1)Oc1ccc(cc1)NC(=O)c1ccc(cc1)n1c(nc2c1cccc2)c1ccc(cc1)S(=O)(=O)c1ccc(cc1)c1nc2c(n1*)cccc2
Homopolymer | poly(benzimidazole-1,2-diyl-1,4-phenyleneoxy-1,4-phenylenebenzimidazole-2,1-diyl-1,4-phenylenecarbonylimino-1,4-phenyleneoxy-1,4-phenyleneoxy-1,4-phenyleneiminocarbonyl-1,4-phenylene) | P374042 | C58H38N6O5 | Thermal property | Glass transition temperature | 206 | 0 | C
Homopolymer | poly(benzimidazole-1,2-diyl-1,4-phenyleneoxy-1,4-phenylenebenzimidazole-2,1-diyl-1,4-phenylenecarbonylimino-1,4-phenyleneoxy-1,4-phenyleneoxy-1,4-phenyleneiminocarbonyl-1,4-phenylene) | P374042 | C58H38N6O5 | Thermal property | Thermal decomposition temperature | 489.5 | 280.3333 | C
Homopolymer | poly(benzimidazole-1,2-diyl-1,4-phenyleneoxy-1,4-phenylenebenzimidazole-2,1-diyl-1,4-phenylenecarbonylimino-1,4-phenyleneoxy-1,4-phenyleneoxy-1,4-phenyleneiminocarbonyl-1,4-phenylene) | P374042 | C58H38N6O5 | Thermal property | Thermal decomposition weight loss | 10 | 0 | %
Homopolymer | poly(benzimidazole-1,2-diyl-1,4-phenyleneoxy-1,4-phenylenebenzimidazole-2,1-diyl-1,4-phenylenecarbonylimino-1,4-phenyleneoxy-1,4-phenyleneoxy-1,4-phenyleneiminocarbonyl-1,4-phenylene) | P374042 | C58H38N6O5 | Polymer Information | SMILES | *c1ccc(cc1)C(=O)Nc1ccc(cc1)Oc1ccc(cc1)Oc1ccc(cc1)NC(=O)c1ccc(cc1)n1c(nc2c1cccc2)c1ccc(cc1)Oc1ccc(cc1)c1nc2c(n1*)cccc2
Homopolymer | poly(benzimidazole-1,2-diyl-1,4-phenylenebenzimidazole-2,1-diyl-1,4-phenylenecarbonylimino-1,4-phenyleneoxy-1,4-phenyleneoxy-1,4-phenyleneiminocarbonyl-1,4-phenylene) | P374043 | C52H34N6O4 | Thermal property | Glass transition temperature | 193 | 0 | C
Homopolymer | poly(benzimidazole-1,2-diyl-1,4-phenylenebenzimidazole-2,1-diyl-1,4-phenylenecarbonylimino-1,4-phenyleneoxy-1,4-phenyleneoxy-1,4-phenyleneiminocarbonyl-1,4-phenylene) | P374043 | C52H34N6O4 | Thermal property | Thermal decomposition temperature | 423.5 | 16.33333 | C
Homopolymer | poly(benzimidazole-1,2-diyl-1,4-phenylenebenzimidazole-2,1-diyl-1,4-phenylenecarbonylimino-1,4-phenyleneoxy-1,4-phenyleneoxy-1,4-phenyleneiminocarbonyl-1,4-phenylene) | P374043 | C52H34N6O4 | Thermal property | Thermal decomposition weight loss | 10 | 0 | %
Homopolymer | poly(benzimidazole-1,2-diyl-1,4-phenylenebenzimidazole-2,1-diyl-1,4-phenylenecarbonylimino-1,4-phenyleneoxy-1,4-phenyleneoxy-1,4-phenyleneiminocarbonyl-1,4-phenylene) | P374043 | C52H34N6O4 | Polymer Information | SMILES | *c1ccc(cc1)C(=O)Nc1ccc(cc1)Oc1ccc(cc1)Oc1ccc(cc1)NC(=O)c1ccc(cc1)n1c(nc2c1cccc2)c1ccc(cc1)c1nc2c(n1*)cccc2
Homopolymer | poly(benzimidazole-1,2-diyl-1,4-phenylenecarbonyl-1,4-phenylenebenzimidazole-2,1-diyl-1,4-phenylenecarbonylimino-1,4-phenyleneoxy-1,4-phenyleneiminocarbonyl-1,4-phenylene) | P374044 | C53H34N6O4 | Thermal property | Glass transition temperature | 260 | 0 | C
Homopolymer | poly(benzimidazole-1,2-diyl-1,4-phenylenecarbonyl-1,4-phenylenebenzimidazole-2,1-diyl-1,4-phenylenecarbonylimino-1,4-phenyleneoxy-1,4-phenyleneiminocarbonyl-1,4-phenylene) | P374044 | C53H34N6O4 | Thermal property | Thermal decomposition temperature | 473 | 1.333333 | C
Homopolymer | poly(benzimidazole-1,2-diyl-1,4-phenylenecarbonyl-1,4-phenylenebenzimidazole-2,1-diyl-1,4-phenylenecarbonylimino-1,4-phenyleneoxy-1,4-phenyleneiminocarbonyl-1,4-phenylene) | P374044 | C53H34N6O4 | Thermal property | Thermal decomposition weight loss | 10 | 0 | %
Homopolymer | poly(benzimidazole-1,2-diyl-1,4-phenylenecarbonyl-1,4-phenylenebenzimidazole-2,1-diyl-1,4-phenylenecarbonylimino-1,4-phenyleneoxy-1,4-phenyleneiminocarbonyl-1,4-phenylene) | P374044 | C53H34N6O4 | Polymer Information | SMILES | *c1ccc(cc1)C(=O)c1ccc(cc1)c1nc2c(n1c1ccc(cc1)C(=O)Nc1ccc(cc1)Oc1ccc(cc1)NC(=O)c1ccc(cc1)n1c(*)nc3c1cccc3)cccc2
Homopolymer | poly(benzimidazole-1,2-diyl-1,4-phenylenesulfonyl-1,4-phenylenebenzimidazole-2,1-diyl-1,4-phenylenecarbonylimino-1,4-phenyleneoxy-1,4-phenyleneiminocarbonyl-1,4-phenylene) | P374045 | C52H34N6O5S | Thermal property | Glass transition temperature | 254 | 0 | C
Homopolymer | poly(benzimidazole-1,2-diyl-1,4-phenylenesulfonyl-1,4-phenylenebenzimidazole-2,1-diyl-1,4-phenylenecarbonylimino-1,4-phenyleneoxy-1,4-phenyleneiminocarbonyl-1,4-phenylene) | P374045 | C52H34N6O5S | Thermal property | Thermal decomposition temperature | 457.5 | 280.3333 | C
Homopolymer | poly(benzimidazole-1,2-diyl-1,4-phenylenesulfonyl-1,4-phenylenebenzimidazole-2,1-diyl-1,4-phenylenecarbonylimino-1,4-phenyleneoxy-1,4-phenyleneiminocarbonyl-1,4-phenylene) | P374045 | C52H34N6O5S | Thermal property | Thermal decomposition weight loss | 10 | 0 | %
Homopolymer | poly(benzimidazole-1,2-diyl-1,4-phenylenesulfonyl-1,4-phenylenebenzimidazole-2,1-diyl-1,4-phenylenecarbonylimino-1,4-phenyleneoxy-1,4-phenyleneiminocarbonyl-1,4-phenylene) | P374045 | C52H34N6O5S | Polymer Information | SMILES | *c1ccc(cc1)C(=O)Nc1ccc(cc1)Oc1ccc(cc1)NC(=O)c1ccc(cc1)n1c(nc2c1cccc2)c1ccc(cc1)S(=O)(=O)c1ccc(cc1)c1nc2c(n1*)cccc2
Homopolymer | poly(benzimidazole-1,2-diyl-1,4-phenyleneoxy-1,4-phenylenebenzimidazole-2,1-diyl-1,4-phenylenecarbonylimino-1,4-phenyleneoxy-1,4-phenyleneiminocarbonyl-1,4-phenylene) | P374046 | C52H34N6O4 | Thermal property | Glass transition temperature | 209 | 0 | C
Homopolymer | poly(benzimidazole-1,2-diyl-1,4-phenyleneoxy-1,4-phenylenebenzimidazole-2,1-diyl-1,4-phenylenecarbonylimino-1,4-phenyleneoxy-1,4-phenyleneiminocarbonyl-1,4-phenylene) | P374046 | C52H34N6O4 | Thermal property | Thermal decomposition temperature | 469.5 | 456.3333 | C
Homopolymer | poly(benzimidazole-1,2-diyl-1,4-phenyleneoxy-1,4-phenylenebenzimidazole-2,1-diyl-1,4-phenylenecarbonylimino-1,4-phenyleneoxy-1,4-phenyleneiminocarbonyl-1,4-phenylene) | P374046 | C52H34N6O4 | Thermal property | Thermal decomposition weight loss | 10 | 0 | %
Homopolymer | poly(benzimidazole-1,2-diyl-1,4-phenyleneoxy-1,4-phenylenebenzimidazole-2,1-diyl-1,4-phenylenecarbonylimino-1,4-phenyleneoxy-1,4-phenyleneiminocarbonyl-1,4-phenylene) | P374046 | C52H34N6O4 | Polymer Information | SMILES | *c1ccc(cc1)C(=O)Nc1ccc(cc1)Oc1ccc(cc1)NC(=O)c1ccc(cc1)n1c(nc2c1cccc2)c1ccc(cc1)Oc1ccc(cc1)c1nc2c(n1*)cccc2
Homopolymer | poly(benzimidazole-1,2-diyl-1,4-phenylenebenzimidazole-2,1-diyl-1,4-phenylenecarbonylimino-1,4-phenyleneoxy-1,4-phenyleneiminocarbonyl-1,4-phenylene) | P374047 | C46H30N6O3 | Thermal property | Glass transition temperature | 207 | 0 | C
Homopolymer | poly(benzimidazole-1,2-diyl-1,4-phenylenebenzimidazole-2,1-diyl-1,4-phenylenecarbonylimino-1,4-phenyleneoxy-1,4-phenyleneiminocarbonyl-1,4-phenylene) | P374047 | C46H30N6O3 | Thermal property | Thermal decomposition temperature | 444 | 341.3333 | C
Homopolymer | poly(benzimidazole-1,2-diyl-1,4-phenylenebenzimidazole-2,1-diyl-1,4-phenylenecarbonylimino-1,4-phenyleneoxy-1,4-phenyleneiminocarbonyl-1,4-phenylene) | P374047 | C46H30N6O3 | Thermal property | Thermal decomposition weight loss | 10 | 0 | %
Homopolymer | poly(benzimidazole-1,2-diyl-1,4-phenylenebenzimidazole-2,1-diyl-1,4-phenylenecarbonylimino-1,4-phenyleneoxy-1,4-phenyleneiminocarbonyl-1,4-phenylene) | P374047 | C46H30N6O3 | Polymer Information | SMILES | *c1ccc(cc1)C(=O)Nc1ccc(cc1)Oc1ccc(cc1)NC(=O)c1ccc(cc1)n1c(nc2c1cccc2)c1ccc(cc1)c1nc2c(n1*)cccc2
Homopolymer | poly(2,1,3-benzothiadiazole-4,7-diyl-4-hexylthiophene-2,5-diyl-2,2',3,3'-tetrahydro-5,5'-bi(thieno[3,4-b][1,4]dioxin)-7,7'-diyl-3-hexylthiophene-2,5-diyl) | P374048 | C38H38N2O4S5 | Thermal property | Glass transition temperature | 185.7 | 0 | C
Homopolymer | poly(2,1,3-benzothiadiazole-4,7-diyl-4-hexylthiophene-2,5-diyl-2,2',3,3'-tetrahydro-5,5'-bi(thieno[3,4-b][1,4]dioxin)-7,7'-diyl-3-hexylthiophene-2,5-diyl) | P374048 | C38H38N2O4S5 | Thermal property | Thermal decomposition temperature | 369.8 | 0 | C
Homopolymer | poly(2,1,3-benzothiadiazole-4,7-diyl-4-hexylthiophene-2,5-diyl-2,2',3,3'-tetrahydro-5,5'-bi(thieno[3,4-b][1,4]dioxin)-7,7'-diyl-3-hexylthiophene-2,5-diyl) | P374048 | C38H38N2O4S5 | Thermal property | Thermal decomposition weight loss | 5 | 0 | %
Homopolymer | poly(2,1,3-benzothiadiazole-4,7-diyl-4-hexylthiophene-2,5-diyl-2,2',3,3'-tetrahydro-5,5'-bi(thieno[3,4-b][1,4]dioxin)-7,7'-diyl-3-hexylthiophene-2,5-diyl) | P374048 | C38H38N2O4S5 | Polymer Information | SMILES | CCCCCCc1cc(sc1c1sc(c2c1OCCO2)c1sc(c2c1OCCO2)c1sc(cc1CCCCCC)c1ccc(c2c1nsn2)*)*
Homopolymer | poly(2,1,3-benzothiadiazole-4,7-diyl-4-hexylthiophene-2,5-diyl-2,3-dihydrothieno[3,4-b][1,4]dioxin-5,7-diyl-3-hexylthiophene-2,5-diyl) | P374049 | C32H34N2O2S4 | Thermal property | Glass transition temperature | 118.8 | 0 | C
Homopolymer | poly(2,1,3-benzothiadiazole-4,7-diyl-4-hexylthiophene-2,5-diyl-2,3-dihydrothieno[3,4-b][1,4]dioxin-5,7-diyl-3-hexylthiophene-2,5-diyl) | P374049 | C32H34N2O2S4 | Thermal property | Thermal decomposition temperature | 390.5 | 0 | C
Homopolymer | poly(2,1,3-benzothiadiazole-4,7-diyl-4-hexylthiophene-2,5-diyl-2,3-dihydrothieno[3,4-b][1,4]dioxin-5,7-diyl-3-hexylthiophene-2,5-diyl) | P374049 | C32H34N2O2S4 | Thermal property | Thermal decomposition weight loss | 5 | 0 | %
Homopolymer | poly(2,1,3-benzothiadiazole-4,7-diyl-4-hexylthiophene-2,5-diyl-2,3-dihydrothieno[3,4-b][1,4]dioxin-5,7-diyl-3-hexylthiophene-2,5-diyl) | P374049 | C32H34N2O2S4 | Polymer Information | SMILES | CCCCCCc1cc(sc1c1sc(c2c1OCCO2)c1sc(cc1CCCCCC)c1ccc(c2c1nsn2)*)*
Homopolymer | poly(2,1,3-benzothiadiazole-4,7-diyl-3-hexylthiophene-2,5-diyl-2,2',3,3'-tetrahydro-5,5'-bi(thieno[3,4-b][1,4]dioxin)-7,7'-diyl-4-hexylthiophene-2,5-diyl) | P374050 | C38H38N2O4S5 | Thermal property | Glass transition temperature | 141.8 | 0 | C
Homopolymer | poly(2,1,3-benzothiadiazole-4,7-diyl-3-hexylthiophene-2,5-diyl-2,2',3,3'-tetrahydro-5,5'-bi(thieno[3,4-b][1,4]dioxin)-7,7'-diyl-4-hexylthiophene-2,5-diyl) | P374050 | C38H38N2O4S5 | Thermal property | Thermal decomposition temperature | 380.1 | 0 | C
Homopolymer | poly(2,1,3-benzothiadiazole-4,7-diyl-3-hexylthiophene-2,5-diyl-2,2',3,3'-tetrahydro-5,5'-bi(thieno[3,4-b][1,4]dioxin)-7,7'-diyl-4-hexylthiophene-2,5-diyl) | P374050 | C38H38N2O4S5 | Thermal property | Thermal decomposition weight loss | 5 | 0 | %
Homopolymer | poly(2,1,3-benzothiadiazole-4,7-diyl-3-hexylthiophene-2,5-diyl-2,2',3,3'-tetrahydro-5,5'-bi(thieno[3,4-b][1,4]dioxin)-7,7'-diyl-4-hexylthiophene-2,5-diyl) | P374050 | C38H38N2O4S5 | Polymer Information | SMILES | CCCCCCc1cc(sc1*)c1sc(c2c1OCCO2)c1sc(c2c1OCCO2)c1sc(c(c1)CCCCCC)c1ccc(c2c1nsn2)*
Homopolymer | poly(2,1,3-benzothiadiazole-4,7-diyl-3-hexylthiophene-2,5-diyl-2,3-dihydrothieno[3,4-b][1,4]dioxin-5,7-diyl-4-hexylthiophene-2,5-diyl) | P374051 | C32H34N2O2S4 | Thermal property | Glass transition temperature | 109.5 | 0 | C
Homopolymer | poly(2,1,3-benzothiadiazole-4,7-diyl-3-hexylthiophene-2,5-diyl-2,3-dihydrothieno[3,4-b][1,4]dioxin-5,7-diyl-4-hexylthiophene-2,5-diyl) | P374051 | C32H34N2O2S4 | Thermal property | Thermal decomposition temperature | 383.2 | 0 | C
Homopolymer | poly(2,1,3-benzothiadiazole-4,7-diyl-3-hexylthiophene-2,5-diyl-2,3-dihydrothieno[3,4-b][1,4]dioxin-5,7-diyl-4-hexylthiophene-2,5-diyl) | P374051 | C32H34N2O2S4 | Thermal property | Thermal decomposition weight loss | 5 | 0 | %
Homopolymer | poly(2,1,3-benzothiadiazole-4,7-diyl-3-hexylthiophene-2,5-diyl-2,3-dihydrothieno[3,4-b][1,4]dioxin-5,7-diyl-4-hexylthiophene-2,5-diyl) | P374051 | C32H34N2O2S4 | Polymer Information | SMILES | CCCCCCc1cc(sc1*)c1sc(c2c1OCCO2)c1sc(c(c1)CCCCCC)c1ccc(c2c1nsn2)*
Homopolymer | poly(oxy-1,4-phenyleneoxycarbonyl-1,4-phenyleneoxycarbonyl-1,4-phenyleneoxypentane-1,5-diyloxy-1,4-phenylenecarbonyloxy-1,4-phenylenecarbonyl) | P374053 | C39H30O10 | Polymer Information | SMILES | *Oc1ccc(cc1)OC(=O)c1ccc(cc1)OC(=O)c1ccc(cc1)OCCCCCOc1ccc(cc1)C(=O)Oc1ccc(cc1)C(=O)*
Homopolymer | poly[(1-methylpyridinium-2,6-diyl)oxy-1,4-phenyleneoxy] | P374054 | C12H10NO2 | Polymer Information | SMILES | *Oc1ccc(cc1)OC1=CC=CC([NH+]1C)*
Homopolymer | poly[(1-methylpyridinium-2,6-diyl)oxy-1,3-phenyleneoxy] | P374055 | C12H10NO2 | Thermal property | Glass transition temperature | 133 | 0 | C
Homopolymer | poly[(1-methylpyridinium-2,6-diyl)oxy-1,3-phenyleneoxy] | P374055 | C12H10NO2 | Polymer Information | SMILES | *Oc1cccc(c1)OC1=CC=CC([NH+]1C)*
Homopolymer | poly[(1-methylpyridinium-2,6-diyl)oxy(2-phenyl-1,4-phenylene)oxy] | P374057 | C18H14NO2 | Thermal property | Glass transition temperature | 185 | 0 | C
Homopolymer | poly[(1-methylpyridinium-2,6-diyl)oxy(2-phenyl-1,4-phenylene)oxy] | P374057 | C18H14NO2 | Polymer Information | SMILES | *Oc1ccc(c(c1)c1ccccc1)OC1=CC=CC([NH+]1C)*
Homopolymer | poly[(1-methylpyridinium-2,6-diyl)oxybiphenyl-4,4'-diyloxy] | P374058 | C18H14NO2 | Polymer Information | SMILES | *Oc1ccc(cc1)c1ccc(cc1)OC1=CC=CC([NH+]1C)*
Homopolymer | poly[(1-methylpyridinium-2,6-diyl)oxy-1,4-phenylene(dimethylmethylene)-1,4-phenyleneoxy] | P374059 | C21H20NO2 | Thermal property | Glass transition temperature | 173 | 0 | C
Homopolymer | poly[(1-methylpyridinium-2,6-diyl)oxy-1,4-phenylene(dimethylmethylene)-1,4-phenyleneoxy] | P374059 | C21H20NO2 | Polymer Information | SMILES | *Oc1ccc(cc1)C(c1ccc(cc1)OC1=CC=CC([NH+]1C)*)(C)C
Homopolymer | poly[(1-methylpyridinium-2,6-diyl)oxy(2-methyl-1,4-phenylene)oxy] | P374060 | C13H12NO2 | Thermal property | Glass transition temperature | 144 | 0 | C
Homopolymer | poly[(1-methylpyridinium-2,6-diyl)oxy(2-methyl-1,4-phenylene)oxy] | P374060 | C13H12NO2 | Polymer Information | SMILES | *Oc1ccc(c(c1)C)OC1=CC=CC([NH+]1C)*
Homopolymer | poly(oxymethylene{5-[(2,3,5,6-tetrafluoro-4,1-phenylene)methyleneoxy]-1,3-phenylene}oxymethylene(2,3,5,6-tetrafluoro-1,4-phenylene)) | P374061 | C21H9F8O3 | Thermal property | Glass transition temperature | 53 | 0 | C
Homopolymer | poly(oxymethylene{5-[(2,3,5,6-tetrafluoro-4,1-phenylene)methyleneoxy]-1,3-phenylene}oxymethylene(2,3,5,6-tetrafluoro-1,4-phenylene)) | P374061 | C21H9F8O3 | Thermal property | Thermal decomposition temperature | 320 | 0 | C
Homopolymer | poly(oxymethylene{5-[(2,3,5,6-tetrafluoro-4,1-phenylene)methyleneoxy]-1,3-phenylene}oxymethylene(2,3,5,6-tetrafluoro-1,4-phenylene)) | P374061 | C21H9F8O3 | Thermal property | Thermal decomposition weight loss | 2 | 0 | %
Homopolymer | poly(oxymethylene{5-[(2,3,5,6-tetrafluoro-4,1-phenylene)methyleneoxy]-1,3-phenylene}oxymethylene(2,3,5,6-tetrafluoro-1,4-phenylene)) | P374061 | C21H9F8O3 | Polymer Information | SMILES | *OCc1cc(OCc2c(F)c(F)c(c(c2F)F)*)cc(c1)OCc1c(F)c(F)c(c(c1F)F)*
Homopolymer | poly{oxymethylene[5-(2,3,4,5,6-pentafluorophenylmethoxy)-1,3-phenylene]oxymethylene(2,3,5,6-tetrafluoro-1,4-phenylene)} | P374062 | C21H9F9O3 | Polymer Information | SMILES | *Cc1cc(OCc2c(F)c(F)c(c(c2F)F)O*)cc(c1)OCc1c(F)c(F)c(c(c1F)F)F
Homopolymer | poly(oxymetylene{5-[2,3,5,6-tetrafluoro-4-(2,2,2-trifluoroethoxy)benzyloxy]-1,3-phenylene}oxymethylene(2,3,5,6-tetrafluoro-1,4-phenylene)) | P374063 | C23H11F11O4 | Polymer Information | SMILES | *Cc1cc(OCc2c(F)c(F)c(c(c2F)F)OCC(F)(F)F)cc(c1)OCc1c(F)c(F)c(c(c1F)F)O*
Homopolymer | poly(oxymethylene{5-[2,3,5,6-tetrafluoro-4-(3,3,4,4,5,5,6,6,7,7,8,8,9,9,10,10,10-heptadecafluorodecyloxy)benzyloxy]-1,3-phenylene}oxymethylene(2,3,5,6-tetrafluoro-1,4-phenylene)) | P374064 | C31H13F25O4 | Polymer Information | SMILES | *Cc1cc(OCc2c(F)c(F)c(c(c2F)F)OCCC(C(C(C(C(C(C(C(F)(F)F)(F)F)(F)F)(F)F)(F)F)(F)F)(F)F)(F)F)cc(c1)OCc1c(F)c(F)c(c(c1F)F)O*
Homopolymer | poly[ethyleneiminocarbonyl(5-oxy-1,3-phenylene)oxy] | P374065 | C9H8NO3 | Polymer Information | SMILES | *CCNC(=O)c1cc(O*)cc(c1)O*
Homopolymer | poly[oxyethyleneiminocarbonyl(5-hydroxy-1,3-phenylene)] | P374066 | C9H9NO3 | Polymer Information | SMILES | *CCNC(=O)c1cc(O)cc(c1)O*
Homopolymer | poly{carbonyl[5-(imino-4,1-phenyleneoxy)-1,3-phenylene]oxy-1,4-phenyleneimino} | P374067 | C19H13N2O3 | Polymer Information | SMILES | *Nc1ccc(cc1)Oc1cc(Oc2ccc(cc2)N*)cc(c1)C(=O)*
Homopolymer | poly{oxy[5-(4-aminophenoxy)-1,3-phenylene]carbonylimimo-1,4-phenylene} | P374068 | C19H14N2O3 | Polymer Information | SMILES | *Oc1ccc(cc1)NC(=O)c1cc(*)cc(c1)Oc1ccc(cc1)N
Homopolymer | poly{oxy-1,4-phenyleneoxy[4-(carbonylbiphenyl-4',4-diyloxydecane-10,1-diyloxy-4,1-phenylene)-4-methylbutane-1,4-diyl]-1,4-phenyleneoxydecane-1,10-diyloxybiphenyl-4,4'-diylcarbonyl} | P374071 | C69H77O8 | Thermal property | Glass transition temperature | 92.5 | 507 | C
Homopolymer | poly{oxy-1,4-phenyleneoxy[4-(carbonylbiphenyl-4',4-diyloxydecane-10,1-diyloxy-4,1-phenylene)-4-methylbutane-1,4-diyl]-1,4-phenyleneoxydecane-1,10-diyloxybiphenyl-4,4'-diylcarbonyl} | P374071 | C69H77O8 | Thermal property | Lc phase transition temperature | 166.5 | 320.3333 | C
Homopolymer | poly{oxy-1,4-phenyleneoxy[4-(carbonylbiphenyl-4',4-diyloxydecane-10,1-diyloxy-4,1-phenylene)-4-methylbutane-1,4-diyl]-1,4-phenyleneoxydecane-1,10-diyloxybiphenyl-4,4'-diylcarbonyl} | P374071 | C69H77O8 | Polymer Information | SMILES | *Oc1ccc(cc1)OCCCC(c1ccc(cc1)OCCCCCCCCCCOc1ccc(cc1)c1ccc(cc1)C(=O)*)(c1ccc(cc1)OCCCCCCCCCCOc1ccc(cc1)c1ccc(cc1)C(=O)*)C
Homopolymer | poly{carbonyl-1,4-phenyleneoxy[4-methyl-4-(oxybiphenyl-4',4-diyloxypentane-5,1-diyloxy-4,1-phenylene)butane-1,4-diyl]-1,4-phenyleneoxypentane-1,5-diyloxybiphenyl-4,4'-diyloxy} | P374072 | C58H57O8 | Thermal property | Glass transition temperature | 134 | 0 | C
Homopolymer | poly{carbonyl-1,4-phenyleneoxy[4-methyl-4-(oxybiphenyl-4',4-diyloxypentane-5,1-diyloxy-4,1-phenylene)butane-1,4-diyl]-1,4-phenyleneoxypentane-1,5-diyloxybiphenyl-4,4'-diyloxy} | P374072 | C58H57O8 | Thermal property | Lc phase transition temperature | 155 | 0 | C
Homopolymer | poly{carbonyl-1,4-phenyleneoxy[4-methyl-4-(oxybiphenyl-4',4-diyloxypentane-5,1-diyloxy-4,1-phenylene)butane-1,4-diyl]-1,4-phenyleneoxypentane-1,5-diyloxybiphenyl-4,4'-diyloxy} | P374072 | C58H57O8 | Polymer Information | SMILES | *Oc1ccc(cc1)c1ccc(cc1)OCCCCCOc1ccc(cc1)C(c1ccc(cc1)OCCCCCOc1ccc(cc1)c1ccc(cc1)O*)(CCCOc1ccc(cc1)C(=O)*)C
Homopolymer | poly{carbonyl-1,4-phenyleneoxy[4-methyl-4-(oxybiphenyl-4',4-diyloxydecane-10,1-diyloxy-4,1-phenylene)butane-1,4-diyl]-1,4-phenyleneoxydecane-1,10-diyloxybiphenyl-4,4'-diyloxy} | P374073 | C68H77O8 | Thermal property | Glass transition temperature | 109 | 0 | C
Homopolymer | poly{carbonyl-1,4-phenyleneoxy[4-methyl-4-(oxybiphenyl-4',4-diyloxydecane-10,1-diyloxy-4,1-phenylene)butane-1,4-diyl]-1,4-phenyleneoxydecane-1,10-diyloxybiphenyl-4,4'-diyloxy} | P374073 | C68H77O8 | Thermal property | Lc phase transition temperature | 134 | 0 | C
Homopolymer | poly{carbonyl-1,4-phenyleneoxy[4-methyl-4-(oxybiphenyl-4',4-diyloxydecane-10,1-diyloxy-4,1-phenylene)butane-1,4-diyl]-1,4-phenyleneoxydecane-1,10-diyloxybiphenyl-4,4'-diyloxy} | P374073 | C68H77O8 | Polymer Information | SMILES | *Oc1ccc(cc1)c1ccc(cc1)OCCCCCCCCCCOc1ccc(cc1)C(c1ccc(cc1)OCCCCCCCCCCOc1ccc(cc1)c1ccc(cc1)O*)(CCCOc1ccc(cc1)C(=O)*)C
Homopolymer | poly[(2-oxypropane-1,3-diyl)oxy] | P374074 | C3H5O2 | Polymer Information | SMILES | *OCC(O*)C*
Homopolymer | poly{oxy-1,4-phenyleneoxy[4-(carbonylbiphenyl-4',4-diyloxypentane-5,1-diyloxy-4,1-phenylene)-4-methylbutane-1,4-diyl]-1,4-phenyleneoxypentane-1,5-diyloxybiphenyl-4,4'-diylcarbonyl} | P374075 | C59H57O8 | Thermal property | Glass transition temperature | 127 | 0 | C
Homopolymer | poly{oxy-1,4-phenyleneoxy[4-(carbonylbiphenyl-4',4-diyloxypentane-5,1-diyloxy-4,1-phenylene)-4-methylbutane-1,4-diyl]-1,4-phenyleneoxypentane-1,5-diyloxybiphenyl-4,4'-diylcarbonyl} | P374075 | C59H57O8 | Thermal property | Lc phase transition temperature | 210 | 0 | C
Homopolymer | poly{oxy-1,4-phenyleneoxy[4-(carbonylbiphenyl-4',4-diyloxypentane-5,1-diyloxy-4,1-phenylene)-4-methylbutane-1,4-diyl]-1,4-phenyleneoxypentane-1,5-diyloxybiphenyl-4,4'-diylcarbonyl} | P374075 | C59H57O8 | Polymer Information | SMILES | *Oc1ccc(cc1)OCCCC(c1ccc(cc1)OCCCCCOc1ccc(cc1)c1ccc(cc1)C(=O)*)(c1ccc(cc1)OCCCCCOc1ccc(cc1)c1ccc(cc1)C(=O)*)C
Homopolymer | poly(imino-1,4-phenyleneiminocarbonyl[2-(methoxycarbonyl)-1,4-phenylene]oxy{5-[4-carbonyl-3-(methoxycarbonyl)phenoxy]-1,3-phenylene}oxy[3-(methoxycarbonyl)-1,4-phenylene]carbonyl) | P374078 | C39H27N2O12 | Polymer Information | SMILES | *Nc1ccc(cc1)NC(=O)c1ccc(cc1C(=O)OC)Oc1cc(cc(c1)Oc1ccc(c(c1)C(=O)OC)C(=O)*)Oc1ccc(c(c1)C(=O)OC)C(=O)*
Homopolymer | poly(oxy{5-[3-(methoxycarbonyl)-4-(4-methylphenylcarbamoyl)phenoxy]-1,3-phenylene}oxy[3-(methoxycarbonyl)-1,4-phenylene]carbonylimino-1,4-phenyleneiminocarbonyl[2-(methoxycarbonyl)-1,4-phenylene]) | P374079 | C46H35N3O12 | Polymer Information | SMILES | *Oc1cc(cc(c1)Oc1ccc(c(c1)C(=O)OC)C(=O)Nc1ccc(cc1)C)Oc1ccc(c(c1)C(=O)OC)C(=O)Nc1ccc(cc1)NC(=O)c1ccc(cc1C(=O)OC)*
Homopolymer | poly{1,4-phenyleneoxy[3-(oxy-4,1-phenylene)quinoxaline-6,2-diyl]-1,4-phenyleneoxy} | P374080 | C26H15N2O3 | Thermal property | Glass transition temperature | 225 | 0 | C
Homopolymer | poly{1,4-phenyleneoxy[3-(oxy-4,1-phenylene)quinoxaline-6,2-diyl]-1,4-phenyleneoxy} | P374080 | C26H15N2O3 | Thermal property | Thermal decomposition temperature | 575 | 0 | C
Homopolymer | poly{1,4-phenyleneoxy[3-(oxy-4,1-phenylene)quinoxaline-6,2-diyl]-1,4-phenyleneoxy} | P374080 | C26H15N2O3 | Thermal property | Thermal decomposition weight loss | 5 | 0 | %
Homopolymer | poly{1,4-phenyleneoxy[3-(oxy-4,1-phenylene)quinoxaline-6,2-diyl]-1,4-phenyleneoxy} | P374080 | C26H15N2O3 | Dilute solution property | Intrinsic viscosity eta | 1.13 | 0 | dl/g
Homopolymer | poly{1,4-phenyleneoxy[3-(oxy-4,1-phenylene)quinoxaline-6,2-diyl]-1,4-phenyleneoxy} | P374080 | C26H15N2O3 | Polymer Information | SMILES | *Oc1ccc(cc1)c1nc2cc(ccc2nc1c1ccc(cc1)O*)Oc1ccc(cc1)*
Homopolymer | poly{[3-(oxy-4,1-phenylene)quinoxaline-6,2-diyl]-1,4-phenyleneoxy} | P374081 | C20H11N2O2 | Thermal property | Glass transition temperature | 308 | 0 | C
Homopolymer | poly{[3-(oxy-4,1-phenylene)quinoxaline-6,2-diyl]-1,4-phenyleneoxy} | P374081 | C20H11N2O2 | Thermal property | Thermal decomposition temperature | 517 | 48 | C
Homopolymer | poly{[3-(oxy-4,1-phenylene)quinoxaline-6,2-diyl]-1,4-phenyleneoxy} | P374081 | C20H11N2O2 | Thermal property | Thermal decomposition weight loss | 5 | 0 | %
Homopolymer | poly{[3-(oxy-4,1-phenylene)quinoxaline-6,2-diyl]-1,4-phenyleneoxy} | P374081 | C20H11N2O2 | Dilute solution property | Intrinsic viscosity eta | 0.455 | 0.02803333 | dl/g
Homopolymer | poly{[3-(oxy-4,1-phenylene)quinoxaline-6,2-diyl]-1,4-phenyleneoxy} | P374081 | C20H11N2O2 | Polymer Information | SMILES | *Oc1ccc(cc1)c1nc2cc(*)ccc2nc1c1ccc(cc1)O*
Homopolymer | poly[oxy(2-methyl-2-methylenepropane-1,3-diyl)oxyethyleneoxyethyleneoxyethylene] | P374083 | C11H21O4 | Thermal property | Glass transition temperature | -47.6 | 0 | C
Homopolymer | poly[oxy(2-methyl-2-methylenepropane-1,3-diyl)oxyethyleneoxyethyleneoxyethylene] | P374083 | C11H21O4 | Polymer Information | SMILES | *CCOCCOCCOCC(CO*)(C*)C
Homopolymer | poly[2-(oxy)propane-1,3-diyloxy] | P374084 | C3H5O2 | Polymer Information | SMILES | *OCC(O*)C*
Homopolymer | poly{carbonyl[3-(4,1-phenyleneoxy-4,1-phenylene)quinoxaline-6,2-diyl]-1,4-phenyleneoxy-1,4-phenylene} | P374085 | C33H19N2O3 | Thermal property | Glass transition temperature | 113 | 685.8667 | C
Homopolymer | poly{carbonyl[3-(4,1-phenyleneoxy-4,1-phenylene)quinoxaline-6,2-diyl]-1,4-phenyleneoxy-1,4-phenylene} | P374085 | C33H19N2O3 | Thermal property | Thermal decomposition temperature | 518.5 | 99.45 | C
Homopolymer | poly{carbonyl[3-(4,1-phenyleneoxy-4,1-phenylene)quinoxaline-6,2-diyl]-1,4-phenyleneoxy-1,4-phenylene} | P374085 | C33H19N2O3 | Thermal property | Thermal decomposition weight loss | 5 | 0 | %
Homopolymer | poly{carbonyl[3-(4,1-phenyleneoxy-4,1-phenylene)quinoxaline-6,2-diyl]-1,4-phenyleneoxy-1,4-phenylene} | P374085 | C33H19N2O3 | Dilute solution property | Intrinsic viscosity eta | 0.5 | 0.05714667 | dl/g
Homopolymer | poly{carbonyl[3-(4,1-phenyleneoxy-4,1-phenylene)quinoxaline-6,2-diyl]-1,4-phenyleneoxy-1,4-phenylene} | P374085 | C33H19N2O3 | Polymer Information | SMILES | *c1ccc(cc1)Oc1ccc(cc1)c1nc2cc(ccc2nc1c1ccc(cc1)Oc1ccc(cc1)*)C(=O)*
Homopolymer | poly{oxyundecane-1,11-diyloxy-1,4-phenylene-1,3,4-thiadiazole-2,5-diyl-1,4-phenyleneoxyundecane-1,11-diyloxy[2-(2-oxoethylene)succinyl]} | P374088 | C42H57N2O7S | Thermal property | Glass transition temperature | 40 | 52.26667 | C
Homopolymer | poly{oxyundecane-1,11-diyloxy-1,4-phenylene-1,3,4-thiadiazole-2,5-diyl-1,4-phenyleneoxyundecane-1,11-diyloxy[2-(2-oxoethylene)succinyl]} | P374088 | C42H57N2O7S | Thermal property | Heat of fusion | 0.00437 | 5.098071e-06 | kcal/g
Homopolymer | poly{oxyundecane-1,11-diyloxy-1,4-phenylene-1,3,4-thiadiazole-2,5-diyl-1,4-phenyleneoxyundecane-1,11-diyloxy[2-(2-oxoethylene)succinyl]} | P374088 | C42H57N2O7S | Thermal property | Lc phase transition temperature | 196 | 58 | C
Homopolymer | poly{oxyundecane-1,11-diyloxy-1,4-phenylene-1,3,4-thiadiazole-2,5-diyl-1,4-phenyleneoxyundecane-1,11-diyloxy[2-(2-oxoethylene)succinyl]} | P374088 | C42H57N2O7S | Thermal property | Melting temperature | 107 | 1745.6 | C
Homopolymer | poly{oxyundecane-1,11-diyloxy-1,4-phenylene-1,3,4-thiadiazole-2,5-diyl-1,4-phenyleneoxyundecane-1,11-diyloxy[2-(2-oxoethylene)succinyl]} | P374088 | C42H57N2O7S | Polymer Information | SMILES | *OCCCCCCCCCCCOc1ccc(cc1)c1nnc(s1)c1ccc(cc1)OCCCCCCCCCCCOC(=O)C(CC(=O)*)CC(=O)*
Homopolymer | poly(piperazine-1,4-diyl-3-oxopropane-1,3-diyloxyethyleneoxy{[2-(1-oxopropane-3,1-diyloxy)ethoxy]phosphoryl}oxyethyleneoxy-1-oxopropane-1,3-diyl) | P374089 | C19H32N2O10P | Heat resistance and combustion | Oxygen index | 34 | 0 | %
Homopolymer | poly(piperazine-1,4-diyl-3-oxopropane-1,3-diyloxyethyleneoxy{[2-(1-oxopropane-3,1-diyloxy)ethoxy]phosphoryl}oxyethyleneoxy-1-oxopropane-1,3-diyl) | P374089 | C19H32N2O10P | Polymer Information | SMILES | *CCC(=O)OCCOP(=O)(OCCOC(=O)CC*)OCCOC(=O)CCN1CCN(CC1)*
Homopolymer | poly{oxy[2-methyl-2-(methylene)propane-1,3-diyl]} | P374090 | C5H9O | Polymer Information | SMILES | *OCC(C*)(C*)C
Homopolymer | poly{carbonyl(2-carboxy-1,4-phenylene)oxy(3-carboxy-1,4-phenylene)carbonylimino-1,4-phenyleneoxy[5-(imino-4,1-phenyleneoxy)-1,3-phenylene]oxy-1,4-phenyleneimino} | P374091 | C40H26N3O10 | Thermal property | Glass transition temperature | 275 | 0 | C
Homopolymer | poly{carbonyl(2-carboxy-1,4-phenylene)oxy(3-carboxy-1,4-phenylene)carbonylimino-1,4-phenyleneoxy[5-(imino-4,1-phenyleneoxy)-1,3-phenylene]oxy-1,4-phenyleneimino} | P374091 | C40H26N3O10 | Thermal property | Thermal decomposition temperature | 483 | 0 | C
Homopolymer | poly{carbonyl(2-carboxy-1,4-phenylene)oxy(3-carboxy-1,4-phenylene)carbonylimino-1,4-phenyleneoxy[5-(imino-4,1-phenyleneoxy)-1,3-phenylene]oxy-1,4-phenyleneimino} | P374091 | C40H26N3O10 | Thermal property | Thermal decomposition weight loss | 5 | 0 | %
Homopolymer | poly{carbonyl(2-carboxy-1,4-phenylene)oxy(3-carboxy-1,4-phenylene)carbonylimino-1,4-phenyleneoxy[5-(imino-4,1-phenyleneoxy)-1,3-phenylene]oxy-1,4-phenyleneimino} | P374091 | C40H26N3O10 | Physicochemical property | Gas diffusion coefficient d | 2.55e-10 | 4.460859e-19 | cm2/s
Homopolymer | poly{carbonyl(2-carboxy-1,4-phenylene)oxy(3-carboxy-1,4-phenylene)carbonylimino-1,4-phenyleneoxy[5-(imino-4,1-phenyleneoxy)-1,3-phenylene]oxy-1,4-phenyleneimino} | P374091 | C40H26N3O10 | Physicochemical property | Gas permeability coefficient p | 5.39e-15 | 4.164783e-28 | cm3(STP)cm/(cm2*s*Pa)
Homopolymer | poly{carbonyl(2-carboxy-1,4-phenylene)oxy(3-carboxy-1,4-phenylene)carbonylimino-1,4-phenyleneoxy[5-(imino-4,1-phenyleneoxy)-1,3-phenylene]oxy-1,4-phenyleneimino} | P374091 | C40H26N3O10 | Polymer Information | SMILES | *Nc1ccc(cc1)Oc1cc(Oc2ccc(cc2)NC(=O)c2ccc(cc2C(=O)O)Oc2ccc(c(c2)C(=O)O)C(=O)*)cc(c1)Oc1ccc(cc1)N*
Homopolymer | poly(oxybenzene-1,2,4,6-tetrayl) | P374092 | C6H2O | Thermal property | Glass transition temperature | 148.8 | 0 | C
Homopolymer | poly(oxybenzene-1,2,4,6-tetrayl) | P374092 | C6H2O | Polymer Information | SMILES | *Oc1c(cc(cc1*)*)*
Homopolymer | poly{ethyne-1,2-diyl-1,3-phenyleneoxy[6-(4,1-phenyleneoxy)-1,3,5-triazine-2,4-diyl]oxy-1,4-phenylene} | P374093 | C23H12N3O3 | Thermal property | Glass transition temperature | 130 | 0 | C
Homopolymer | poly{ethyne-1,2-diyl-1,3-phenyleneoxy[6-(4,1-phenyleneoxy)-1,3,5-triazine-2,4-diyl]oxy-1,4-phenylene} | P374093 | C23H12N3O3 | Thermal property | Thermal decomposition temperature | 357.5 | 1970.455 | C
Homopolymer | poly{ethyne-1,2-diyl-1,3-phenyleneoxy[6-(4,1-phenyleneoxy)-1,3,5-triazine-2,4-diyl]oxy-1,4-phenylene} | P374093 | C23H12N3O3 | Thermal property | Thermal decomposition weight loss | 6.5 | 13.36364 | %
Homopolymer | poly{ethyne-1,2-diyl-1,3-phenyleneoxy[6-(4,1-phenyleneoxy)-1,3,5-triazine-2,4-diyl]oxy-1,4-phenylene} | P374093 | C23H12N3O3 | Thermal property | Melting temperature | 240 | 0 | C
Homopolymer | poly{ethyne-1,2-diyl-1,3-phenyleneoxy[6-(4,1-phenyleneoxy)-1,3,5-triazine-2,4-diyl]oxy-1,4-phenylene} | P374093 | C23H12N3O3 | Polymer Information | SMILES | *C#Cc1cccc(c1)Oc1nc(Oc2ccc(cc2)*)nc(n1)Oc1ccc(cc1)*
Homopolymer | poly[oxyethyeneoxy(5-carbonyl-1,3-phenylene)carbonyl] | P374094 | C10H7O4 | Polymer Information | SMILES | *OCCOc1cc(cc(c1)C(=O)*)C(=O)*
Homopolymer | poly[oxyethyeneoxy(5-carboxy-1,3-phenylene)carbonyl] | P374095 | C10H8O5 | Polymer Information | SMILES | *CCOC(=O)c1cc(O*)cc(c1)C(=O)O
Homopolymer | poly{[2-ethyl-2-(oxymethylene)propane-1,3-diyl]oxy} | P374096 | C6H11O2 | Polymer Information | SMILES | *OCC(CO*)(CC)C*
Homopolymer | poly{oxy[2-(2,2,3,3,4,4,5,5,6,6,7,7,8,8,8-pentadecafluorooctanoyloxy)propane-1,3-diyl]} | P374097 | C11H5F15O3 | Polymer Information | SMILES | *OCC(OC(=O)C(C(C(C(C(C(C(F)(F)F)(F)F)(F)F)(F)F)(F)F)(F)F)(F)F)C*
Homopolymer | poly{oxy[1-(2,2,3,3,4,4,5,5,6,6,7,7,8,8,8-pentadecafluorooctanoyloxymethyl)ethylene]} | P374098 | C11H5F15O3 | Polymer Information | SMILES | *CC(COC(=O)C(C(C(C(C(C(C(F)(F)F)(F)F)(F)F)(F)F)(F)F)(F)F)(F)F)O*
Homopolymer | poly{oxy[2-(trifluoroacetoxy)propane-1,3-diyl]} | P374099 | C5H5F3O3 | Polymer Information | SMILES | *OCC(OC(=O)C(F)(F)F)C*
Homopolymer | poly{oxy[1-(trifluoroacetoxymethyl)ethylene]} | P374100 | C5H5F3O3 | Polymer Information | SMILES | *CC(COC(=O)C(F)(F)F)O*
Homopolymer | poly{carbonyl[5-(imino-4,1-phenyleneoxy)-1,3-phenylene]oxy-1,4-phenyleneimino} | P374101 | C19H13N2O3 | Thermal property | Glass transition temperature | 206 | 0 | C
Homopolymer | poly{carbonyl[5-(imino-4,1-phenyleneoxy)-1,3-phenylene]oxy-1,4-phenyleneimino} | P374101 | C19H13N2O3 | Thermal property | Thermal decomposition temperature | 400 | 0 | C
Homopolymer | poly{carbonyl[5-(imino-4,1-phenyleneoxy)-1,3-phenylene]oxy-1,4-phenyleneimino} | P374101 | C19H13N2O3 | Thermal property | Thermal decomposition weight loss | 5 | 0 | %
Homopolymer | poly{carbonyl[5-(imino-4,1-phenyleneoxy)-1,3-phenylene]oxy-1,4-phenyleneimino} | P374101 | C19H13N2O3 | Heat characteristics | Softening temperature | 198 | 0 | C
Homopolymer | poly{carbonyl[5-(imino-4,1-phenyleneoxy)-1,3-phenylene]oxy-1,4-phenyleneimino} | P374101 | C19H13N2O3 | Polymer Information | SMILES | *Nc1ccc(cc1)Oc1cc(Oc2ccc(cc2)N*)cc(c1)C(=O)*
Homopolymer | poly(oxy{5-[4-(acryloylamino)phenoxy]-1,3-phenylene}carbonylimino-1,4-phenylene) | P374102 | C22H16N2O4 | Polymer Information | SMILES | C=CC(=O)Nc1ccc(cc1)Oc1cc(*)cc(c1)C(=O)Nc1ccc(cc1)O*
Homopolymer | poly(oxy{5-[4-(pent-4-enoylamino)phenoxy]-1,3-phenylene}carbonylimino-1,4-phenylene) | P374103 | C24H20N2O4 | Polymer Information | SMILES | C=CCCC(=O)Nc1ccc(cc1)Oc1cc(*)cc(c1)C(=O)Nc1ccc(cc1)O*
Homopolymer | poly(oxy{5-[4-(undec-10-enoylamino)phenoxy]-1,3-phenylene}carbonylimino-1,4-phenylene) | P374104 | C30H32N2O4 | Polymer Information | SMILES | C=CCCCCCCCCC(=O)Nc1ccc(cc1)Oc1cc(*)cc(c1)C(=O)Nc1ccc(cc1)O*
Homopolymer | poly{[4-acetoxy-6-(acetoxymethyl)-3-(2-carboxybenzoyloxy)tetrahydro-2H-pyran-2,5-diyl]oxy} | P374105 | C18H18O10 | Polymer Information | SMILES | *OC1C(COC(=O)C)OC(C(C1OC(=O)C)OC(=O)c1ccccc1C(=O)O)*
Homopolymer | poly{[4-acetoxy-6-(2-carboxybenzoyloxymethyl)-3-hydroxytetrahydro-2H-pyran-2,5-diyl]oxy} | P374106 | C16H16O9 | Polymer Information | SMILES | *OC1C(COC(=O)c2ccccc2C(=O)O)OC(C(C1OC(=O)C)O)*
Homopolymer | poly{[3-acetoxy-6-(acetoxymethyl)-4-(2-carboxybenzoyloxy)tetrahydro-2H-pyran-2,5-diyl]oxy} | P374107 | C18H18O10 | Polymer Information | SMILES | *OC1C(COC(=O)C)OC(C(C1OC(=O)c1ccccc1C(=O)O)OC(=O)C)*
Homopolymer | poly{1-oxoethyleneoxy-2-oxoethyleneimino[1-ethyl-1-(oxymethylene)ethylene]oxy} | P374108 | C9H14NO5 | Polymer Information | SMILES | *OCC(NC(=O)COCC(=O)*)(CO*)CC
Homopolymer | poly{oxy-1-oxoethyleneoxy-2-oxoethyleneimino[1-ethyl-1-(hydroxymethyl)ethylene]} | P374109 | C9H15NO5 | Polymer Information | SMILES | *OC(=O)COCC(=O)NC(CO)(CC)C*
Homopolymer | poly{1-oxoethyleneoxy-2-oxoethyleneimino[1,1-bis(oxymethylene)ethylene]oxy} | P374110 | C8H11NO6 | Polymer Information | SMILES | *OCC(NC(=O)COCC(=O)*)(CO*)CO*
Homopolymer | poly{1-oxoethyleneoxy-2-oxoethyleneimino[1-(hydroxymethyl)-1-(oxymethylene)ethylene]oxy} | P374111 | C8H12NO6 | Polymer Information | SMILES | *OCC(NC(=O)COCC(=O)*)(CO*)CO
Homopolymer | poly{oxy-1-oxoethyleneoxy-2-oxoethyleneimino[1,1-bis(hydroxymethyl)ethylene]} | P374112 | C8H13NO6 | Polymer Information | SMILES | *OC(=O)COCC(=O)NC(CO)(CO)C*
Homopolymer | poly(benzimidazole-1,2-diyl-1,4-phenyleneoxy-1,4-phenylenebenzimidazole-2,1-diyl-1,4-phenylenesulfonyl-1,4-phenylene) | P374113 | C38H24N4O3S | Thermal property | Glass transition temperature | 280 | 0 | C
Homopolymer | poly(benzimidazole-1,2-diyl-1,4-phenyleneoxy-1,4-phenylenebenzimidazole-2,1-diyl-1,4-phenylenesulfonyl-1,4-phenylene) | P374113 | C38H24N4O3S | Thermal property | Thermal decomposition temperature | 542 | 0 | C
Homopolymer | poly(benzimidazole-1,2-diyl-1,4-phenyleneoxy-1,4-phenylenebenzimidazole-2,1-diyl-1,4-phenylenesulfonyl-1,4-phenylene) | P374113 | C38H24N4O3S | Thermal property | Thermal decomposition weight loss | 5 | 0 | %
Homopolymer | poly(benzimidazole-1,2-diyl-1,4-phenyleneoxy-1,4-phenylenebenzimidazole-2,1-diyl-1,4-phenylenesulfonyl-1,4-phenylene) | P374113 | C38H24N4O3S | Polymer Information | SMILES | *c1ccc(cc1)S(=O)(=O)c1ccc(cc1)n1c(nc2c1cccc2)c1ccc(cc1)Oc1ccc(cc1)c1nc2c(n1*)cccc2
Homopolymer | poly[(5-methylbenzimidazole-1,2-diyl)-1,4-phenyleneoxy-1,4-phenylene(5-methylbenzimidazole-2,1-diyl)-1,4-phenylenesulfonyl-1,4-phenylene] | P374114 | C40H28N4O3S | Thermal property | Glass transition temperature | 264 | 0 | C
Homopolymer | poly[(5-methylbenzimidazole-1,2-diyl)-1,4-phenyleneoxy-1,4-phenylene(5-methylbenzimidazole-2,1-diyl)-1,4-phenylenesulfonyl-1,4-phenylene] | P374114 | C40H28N4O3S | Thermal property | Thermal decomposition temperature | 464 | 0 | C
Homopolymer | poly[(5-methylbenzimidazole-1,2-diyl)-1,4-phenyleneoxy-1,4-phenylene(5-methylbenzimidazole-2,1-diyl)-1,4-phenylenesulfonyl-1,4-phenylene] | P374114 | C40H28N4O3S | Thermal property | Thermal decomposition weight loss | 5 | 0 | %
Homopolymer | poly[(5-methylbenzimidazole-1,2-diyl)-1,4-phenyleneoxy-1,4-phenylene(5-methylbenzimidazole-2,1-diyl)-1,4-phenylenesulfonyl-1,4-phenylene] | P374114 | C40H28N4O3S | Polymer Information | SMILES | *c1ccc(cc1)S(=O)(=O)c1ccc(cc1)n1c(nc2c1ccc(c2)C)c1ccc(cc1)Oc1ccc(cc1)c1nc2c(n1*)ccc(c2)C
Homopolymer | poly(benzimidazole-1,2-diyl-1,4-phenyleneoxy-1,4-phenylenebenzimidazole-2,1-diyl-1,4-phenylenecarbonyl-1,4-phenylene) | P374115 | C39H24N4O2 | Thermal property | Glass transition temperature | 269 | 0 | C
Homopolymer | poly(benzimidazole-1,2-diyl-1,4-phenyleneoxy-1,4-phenylenebenzimidazole-2,1-diyl-1,4-phenylenecarbonyl-1,4-phenylene) | P374115 | C39H24N4O2 | Thermal property | Thermal decomposition temperature | 485 | 0 | C
Homopolymer | poly(benzimidazole-1,2-diyl-1,4-phenyleneoxy-1,4-phenylenebenzimidazole-2,1-diyl-1,4-phenylenecarbonyl-1,4-phenylene) | P374115 | C39H24N4O2 | Thermal property | Thermal decomposition weight loss | 5 | 0 | %
Homopolymer | poly(benzimidazole-1,2-diyl-1,4-phenyleneoxy-1,4-phenylenebenzimidazole-2,1-diyl-1,4-phenylenecarbonyl-1,4-phenylene) | P374115 | C39H24N4O2 | Polymer Information | SMILES | *c1ccc(cc1)C(=O)c1ccc(cc1)n1c(nc2c1cccc2)c1ccc(cc1)Oc1ccc(cc1)c1nc2c(n1*)cccc2
Homopolymer | poly[(5-methylbenzimidazole-1,2-diyl)-1,4-phenyleneoxy-1,4-phenylene(5-methylbenzimidazole-2,1-diyl)-1,4-phenylenecarbonyl-1,4-phenylene] | P374116 | C41H28N4O2 | Thermal property | Glass transition temperature | 240 | 0 | C
Homopolymer | poly[(5-methylbenzimidazole-1,2-diyl)-1,4-phenyleneoxy-1,4-phenylene(5-methylbenzimidazole-2,1-diyl)-1,4-phenylenecarbonyl-1,4-phenylene] | P374116 | C41H28N4O2 | Thermal property | Thermal decomposition temperature | 464 | 0 | C
Homopolymer | poly[(5-methylbenzimidazole-1,2-diyl)-1,4-phenyleneoxy-1,4-phenylene(5-methylbenzimidazole-2,1-diyl)-1,4-phenylenecarbonyl-1,4-phenylene] | P374116 | C41H28N4O2 | Thermal property | Thermal decomposition weight loss | 5 | 0 | %
Homopolymer | poly[(5-methylbenzimidazole-1,2-diyl)-1,4-phenyleneoxy-1,4-phenylene(5-methylbenzimidazole-2,1-diyl)-1,4-phenylenecarbonyl-1,4-phenylene] | P374116 | C41H28N4O2 | Polymer Information | SMILES | *c1ccc(cc1)C(=O)c1ccc(cc1)n1c(nc2c1ccc(c2)C)c1ccc(cc1)Oc1ccc(cc1)c1nc2c(n1*)ccc(c2)C
Homopolymer | poly{oxy[3-(trimethylammoniomethyl)biphenyl-4,4'-diyl]oxy-1,4-phenylenesulfonyl-1,4-phenylene} | P374117 | C28H26NO4S | Polymer Information | SMILES | *Oc1ccc(cc1)S(=O)(=O)c1ccc(cc1)Oc1ccc(cc1C[N+](C)(C)C)c1ccc(cc1)*
Homopolymer | poly{oxy[3,3'-bis(trimethylammoniomethyl)biphenyl-4,4'-diyl]oxy-1,4-phenylenesulfonyl-1,4-phenylene} | P374118 | C32H36N2O4S | Polymer Information | SMILES | *Oc1ccc(cc1)S(=O)(=O)c1ccc(cc1)Oc1ccc(cc1C[N+](C)(C)C)c1ccc(c(c1)C[N+](C)(C)C)*
Homopolymer | poly[oxy(2-methyl-1,4-phenylene)] | P374119 | C7H6O | Polymer Information | SMILES | *Oc1ccc(cc1C)*
Homopolymer | poly{oxy[2-methyl-6-(trimethylammoniomethyl)-1,4-phenylene]} | P374120 | C11H16NO | Polymer Information | SMILES | *Oc1c(C)cc(cc1C[N+](C)(C)C)*
Homopolymer | poly[(15,20-diphenylporphyrin-5,10-diyl)-1,4-phenyleneoxy-1,4-phenylenecarbonyl-1,4-phenyleneoxy-1,4-phenylene] | P374121 | C57H36N4O3 | Polymer Information | SMILES | *c1ccc(cc1)Oc1ccc(cc1)C(=O)c1ccc(cc1)Oc1ccc(cc1)C1=c2ccc(=C(c3ccccc3)C3=NC(=C(c4[nH]c(C(=C5N=C1C=C5)*)cc4)c1ccccc1)C=C3)[nH]2
Homopolymer | poly(oxy-1,4-phenyleneimino-1,4-phenylenecarbonyl-1,4-phenyleneimino-1,4-phenylene) | P374122 | C25H18N2O2 | Thermal property | Glass transition temperature | 198 | 0 | C
Homopolymer | poly(oxy-1,4-phenyleneimino-1,4-phenylenecarbonyl-1,4-phenyleneimino-1,4-phenylene) | P374122 | C25H18N2O2 | Thermal property | Thermal decomposition temperature | 450 | 0 | C
Homopolymer | poly(oxy-1,4-phenyleneimino-1,4-phenylenecarbonyl-1,4-phenyleneimino-1,4-phenylene) | P374122 | C25H18N2O2 | Thermal property | Thermal decomposition weight loss | 5 | 0 | %
Homopolymer | poly(oxy-1,4-phenyleneimino-1,4-phenylenecarbonyl-1,4-phenyleneimino-1,4-phenylene) | P374122 | C25H18N2O2 | Tensile property | Elongation at break | 119 | 0 | %
Homopolymer | poly(oxy-1,4-phenyleneimino-1,4-phenylenecarbonyl-1,4-phenyleneimino-1,4-phenylene) | P374122 | C25H18N2O2 | Tensile property | Tensile stress strength at break | 0.089 | 0 | GPa
Homopolymer | poly(oxy-1,4-phenyleneimino-1,4-phenylenecarbonyl-1,4-phenyleneimino-1,4-phenylene) | P374122 | C25H18N2O2 | Polymer Information | SMILES | *Oc1ccc(cc1)Nc1ccc(cc1)C(=O)c1ccc(cc1)Nc1ccc(cc1)*
Homopolymer | poly(oxy-1,4-phenyleneoxy-1,4-phenyleneimino-1,4-phenyleneterephthaloyl-1,4-phenyleneimino-1,4-phenylene) | P374123 | C38H26N2O4 | Thermal property | Glass transition temperature | 175 | 0 | C
Homopolymer | poly(oxy-1,4-phenyleneoxy-1,4-phenyleneimino-1,4-phenyleneterephthaloyl-1,4-phenyleneimino-1,4-phenylene) | P374123 | C38H26N2O4 | Thermal property | Thermal decomposition temperature | 500 | 0 | C
Homopolymer | poly(oxy-1,4-phenyleneoxy-1,4-phenyleneimino-1,4-phenyleneterephthaloyl-1,4-phenyleneimino-1,4-phenylene) | P374123 | C38H26N2O4 | Thermal property | Thermal decomposition weight loss | 5 | 0 | %
Homopolymer | poly(oxy-1,4-phenyleneoxy-1,4-phenyleneimino-1,4-phenyleneterephthaloyl-1,4-phenyleneimino-1,4-phenylene) | P374123 | C38H26N2O4 | Tensile property | Elongation at break | 119 | 0 | %
Homopolymer | poly(oxy-1,4-phenyleneoxy-1,4-phenyleneimino-1,4-phenyleneterephthaloyl-1,4-phenyleneimino-1,4-phenylene) | P374123 | C38H26N2O4 | Tensile property | Tensile stress strength at break | 0.089 | 0 | GPa
Homopolymer | poly(oxy-1,4-phenyleneoxy-1,4-phenyleneimino-1,4-phenyleneterephthaloyl-1,4-phenyleneimino-1,4-phenylene) | P374123 | C38H26N2O4 | Polymer Information | SMILES | *Oc1ccc(cc1)Oc1ccc(cc1)Nc1ccc(cc1)C(=O)c1ccc(cc1)C(=O)c1ccc(cc1)Nc1ccc(cc1)*
Homopolymer | poly(oxy(2,2',3,3',5,5',6,6'-octafluorobiphenyl-4,4'-diyl)oxy{3,3-'bis[(trimethylammonio)methyl]biphenyl-4,4'-diyl}) | P374124 | C32H28F8N2O2 | Polymer Information | SMILES | *Oc1c(F)c(F)c(c(c1F)F)c1c(F)c(F)c(c(c1F)F)Oc1ccc(cc1C[N+](C)(C)C)c1ccc(c(c1)C[N+](C)(C)C)*
Homopolymer | poly[oxy(2,2',3,3',5,5',6,6'-octafluorobiphenyl-4,4'-diyl)oxybiphenyl-4,4'-diyl] | P374125 | C24H8F8O2 | Polymer Information | SMILES | *Oc1c(F)c(F)c(c(c1F)F)c1c(F)c(F)c(c(c1F)F)Oc1ccc(cc1)c1ccc(cc1)*
Homopolymer | poly{oxy-[3-(3-hydroxyphenyl)-1,4-phenylene]oxy-1,4-phenylenesulfonyl-1,4-phenylene} | P374126 | C24H16O5S | Thermal property | Glass transition temperature | 204 | 0 | C
Homopolymer | poly{oxy-[3-(3-hydroxyphenyl)-1,4-phenylene]oxy-1,4-phenylenesulfonyl-1,4-phenylene} | P374126 | C24H16O5S | Thermal property | Thermal decomposition temperature | 254 | 0 | C
Homopolymer | poly{oxy-[3-(3-hydroxyphenyl)-1,4-phenylene]oxy-1,4-phenylenesulfonyl-1,4-phenylene} | P374126 | C24H16O5S | Thermal property | Thermal decomposition weight loss | 5 | 0 | %
Homopolymer | poly{oxy-[3-(3-hydroxyphenyl)-1,4-phenylene]oxy-1,4-phenylenesulfonyl-1,4-phenylene} | P374126 | C24H16O5S | Tensile property | Elongation at break | 8 | 0 | %
Homopolymer | poly{oxy-[3-(3-hydroxyphenyl)-1,4-phenylene]oxy-1,4-phenylenesulfonyl-1,4-phenylene} | P374126 | C24H16O5S | Tensile property | Tensile modulus | 2.03 | 0 | GPa
Homopolymer | poly{oxy-[3-(3-hydroxyphenyl)-1,4-phenylene]oxy-1,4-phenylenesulfonyl-1,4-phenylene} | P374126 | C24H16O5S | Tensile property | Tensile stress strength at break | 0.0718 | 0 | GPa
Homopolymer | poly{oxy-[3-(3-hydroxyphenyl)-1,4-phenylene]oxy-1,4-phenylenesulfonyl-1,4-phenylene} | P374126 | C24H16O5S | Polymer Information | SMILES | *Oc1ccc(cc1c1cccc(c1)O)Oc1ccc(cc1)S(=O)(=O)c1ccc(cc1)*
Homopolymer | poly[oxy(2-cyano-1,3-phenylene)oxy-1,4-phenylenecarbonyl-1,4-phenylene] | P374127 | C20H11NO3 | Polymer Information | SMILES | *Oc1cccc(c1C#N)Oc1ccc(cc1)C(=O)c1ccc(cc1)*
Homopolymer | pol{oxy-1,4-phenylene[bis(2-oxodibenzo[c,e][1,2]oxaphoshinin-2-yl)methylene]-1,4-phenyleneoxy-1,4-phenylenecarbonyl-1,4-phenylene} | P374128 | C50H32O7P2 | Thermal property | Glass transition temperature | 162.76 | 0 | C
Homopolymer | pol{oxy-1,4-phenylene[bis(2-oxodibenzo[c,e][1,2]oxaphoshinin-2-yl)methylene]-1,4-phenyleneoxy-1,4-phenylenecarbonyl-1,4-phenylene} | P374128 | C50H32O7P2 | Thermal property | Thermal decomposition temperature | 460 | 22601.6 | C
Homopolymer | pol{oxy-1,4-phenylene[bis(2-oxodibenzo[c,e][1,2]oxaphoshinin-2-yl)methylene]-1,4-phenyleneoxy-1,4-phenylenecarbonyl-1,4-phenylene} | P374128 | C50H32O7P2 | Thermal property | Thermal decomposition weight loss | 10 | 426.6667 | %
Homopolymer | pol{oxy-1,4-phenylene[bis(2-oxodibenzo[c,e][1,2]oxaphoshinin-2-yl)methylene]-1,4-phenyleneoxy-1,4-phenylenecarbonyl-1,4-phenylene} | P374128 | C50H32O7P2 | Polymer Information | SMILES | *Oc1ccc(cc1)C(P1(=O)Oc2ccccc2-c2c1cccc2)(P1(=O)Oc2ccccc2-c2c1cccc2)c1ccc(cc1)Oc1ccc(cc1)C(=O)c1ccc(cc1)*
Homopolymer | poly{oxy[1-(3,3,4,4,5,5,6,6,7,7,8,8,9,9,10,10,10-heptadecafluorodecylsulfanylmethyl)ethylene]} | P374130 | C13H9F17OS | Thermal property | Heat of fusion mol conversion | 1.2e-05 | 0 | kcal/mol
Homopolymer | poly{oxy[1-(3,3,4,4,5,5,6,6,7,7,8,8,9,9,10,10,10-heptadecafluorodecylsulfanylmethyl)ethylene]} | P374130 | C13H9F17OS | Thermal property | Melting temperature | 91.8 | 0 | C
Homopolymer | poly{oxy[1-(3,3,4,4,5,5,6,6,7,7,8,8,9,9,10,10,10-heptadecafluorodecylsulfanylmethyl)ethylene]} | P374130 | C13H9F17OS | Physicochemical property | Contact angle | 84.9 | 285.9198 | degree
Homopolymer | poly{oxy[1-(3,3,4,4,5,5,6,6,7,7,8,8,9,9,10,10,10-heptadecafluorodecylsulfanylmethyl)ethylene]} | P374130 | C13H9F17OS | Polymer Information | SMILES | *CC(CSCCC(C(C(C(C(C(C(C(F)(F)F)(F)F)(F)F)(F)F)(F)F)(F)F)(F)F)(F)F)O*
Homopolymer | poly[1,4-phenylenesulfonyl-1,4-phenyleneoxy(5-oxy-1,3-phenylene)oxy] | P374131 | C18H11O5S | Thermal property | Glass transition temperature | 217 | 260.2667 | C
Homopolymer | poly[1,4-phenylenesulfonyl-1,4-phenyleneoxy(5-oxy-1,3-phenylene)oxy] | P374131 | C18H11O5S | Thermal property | Thermal decomposition temperature | 404 | 938.0444 | C
Homopolymer | poly[1,4-phenylenesulfonyl-1,4-phenyleneoxy(5-oxy-1,3-phenylene)oxy] | P374131 | C18H11O5S | Thermal property | Thermal decomposition weight loss | 5 | 6.666667 | %
Homopolymer | poly[1,4-phenylenesulfonyl-1,4-phenyleneoxy(5-oxy-1,3-phenylene)oxy] | P374131 | C18H11O5S | Polymer Information | SMILES | *Oc1cc(Oc2ccc(cc2)S(=O)(=O)c2ccc(cc2)*)cc(c1)O*
Homopolymer | poly{oxy-1,4-phenylenesulfonyl-1,4-phenyleneoxy[2-(benzimidazole-5-carboxamido)-1,4-phenylene][bis(trifluoromethyl)methylene][3-(benzimidazole-6-carboxamido)-1,4-phenylene]} | P374132 | C43H26F6N6O6S | Thermal property | Glass transition temperature | 374 | 0 | C
Homopolymer | poly{oxy-1,4-phenylenesulfonyl-1,4-phenyleneoxy[2-(benzimidazole-5-carboxamido)-1,4-phenylene][bis(trifluoromethyl)methylene][3-(benzimidazole-6-carboxamido)-1,4-phenylene]} | P374132 | C43H26F6N6O6S | Thermal property | Thermal decomposition temperature | 472 | 0 | C
Homopolymer | poly{oxy-1,4-phenylenesulfonyl-1,4-phenyleneoxy[2-(benzimidazole-5-carboxamido)-1,4-phenylene][bis(trifluoromethyl)methylene][3-(benzimidazole-6-carboxamido)-1,4-phenylene]} | P374132 | C43H26F6N6O6S | Thermal property | Thermal decomposition weight loss | 5 | 0 | %
Homopolymer | poly{oxy-1,4-phenylenesulfonyl-1,4-phenyleneoxy[2-(benzimidazole-5-carboxamido)-1,4-phenylene][bis(trifluoromethyl)methylene][3-(benzimidazole-6-carboxamido)-1,4-phenylene]} | P374132 | C43H26F6N6O6S | Tensile property | Elongation at break | 7.79 | 0 | %
Homopolymer | poly{oxy-1,4-phenylenesulfonyl-1,4-phenyleneoxy[2-(benzimidazole-5-carboxamido)-1,4-phenylene][bis(trifluoromethyl)methylene][3-(benzimidazole-6-carboxamido)-1,4-phenylene]} | P374132 | C43H26F6N6O6S | Tensile property | Tensile modulus | 1.14 | 0 | GPa
Homopolymer | poly{oxy-1,4-phenylenesulfonyl-1,4-phenyleneoxy[2-(benzimidazole-5-carboxamido)-1,4-phenylene][bis(trifluoromethyl)methylene][3-(benzimidazole-6-carboxamido)-1,4-phenylene]} | P374132 | C43H26F6N6O6S | Tensile property | Tensile stress strength at break | 0.05764 | 0 | GPa
Homopolymer | poly{oxy-1,4-phenylenesulfonyl-1,4-phenyleneoxy[2-(benzimidazole-5-carboxamido)-1,4-phenylene][bis(trifluoromethyl)methylene][3-(benzimidazole-6-carboxamido)-1,4-phenylene]} | P374132 | C43H26F6N6O6S | Polymer Information | SMILES | *Oc1ccc(cc1)S(=O)(=O)c1ccc(cc1)Oc1ccc(cc1NC(=O)c1ccc2c(c1)nc[nH]2)C(C(F)(F)F)(C(F)(F)F)c1ccc(c(c1)NC(=O)c1ccc2c(c1)[nH]cn2)*
Homopolymer | poly{5,5'-bi(benzimidazole)-2,2'-diyl-1,4-phenyleneoxy[2-(benzimidazole-5-carboxamido)-1,4-phenylene][bis(trifluoromethyl)methylene][3-(benzimidazole-6-carboxamido)-1,4-phenylene]oxy-1,4-phenylene} | P374133 | C57H34F6N10O4 | Thermal property | Glass transition temperature | 381 | 0 | C
Homopolymer | poly{5,5'-bi(benzimidazole)-2,2'-diyl-1,4-phenyleneoxy[2-(benzimidazole-5-carboxamido)-1,4-phenylene][bis(trifluoromethyl)methylene][3-(benzimidazole-6-carboxamido)-1,4-phenylene]oxy-1,4-phenylene} | P374133 | C57H34F6N10O4 | Thermal property | Thermal decomposition temperature | 522 | 0 | C
Homopolymer | poly{5,5'-bi(benzimidazole)-2,2'-diyl-1,4-phenyleneoxy[2-(benzimidazole-5-carboxamido)-1,4-phenylene][bis(trifluoromethyl)methylene][3-(benzimidazole-6-carboxamido)-1,4-phenylene]oxy-1,4-phenylene} | P374133 | C57H34F6N10O4 | Thermal property | Thermal decomposition weight loss | 5 | 0 | %
Homopolymer | poly{5,5'-bi(benzimidazole)-2,2'-diyl-1,4-phenyleneoxy[2-(benzimidazole-5-carboxamido)-1,4-phenylene][bis(trifluoromethyl)methylene][3-(benzimidazole-6-carboxamido)-1,4-phenylene]oxy-1,4-phenylene} | P374133 | C57H34F6N10O4 | Electric property | Electric conductivity | 0.00068 | 2.352e-07 | 1/(ohm*cm)
Homopolymer | poly{5,5'-bi(benzimidazole)-2,2'-diyl-1,4-phenyleneoxy[2-(benzimidazole-5-carboxamido)-1,4-phenylene][bis(trifluoromethyl)methylene][3-(benzimidazole-6-carboxamido)-1,4-phenylene]oxy-1,4-phenylene} | P374133 | C57H34F6N10O4 | Electric property | Volume resistivity | 2355 | 2784033.3 | ohm*cm
Homopolymer | poly{5,5'-bi(benzimidazole)-2,2'-diyl-1,4-phenyleneoxy[2-(benzimidazole-5-carboxamido)-1,4-phenylene][bis(trifluoromethyl)methylene][3-(benzimidazole-6-carboxamido)-1,4-phenylene]oxy-1,4-phenylene} | P374133 | C57H34F6N10O4 | Tensile property | Elongation at break | 6.89 | 0 | %
Homopolymer | poly{5,5'-bi(benzimidazole)-2,2'-diyl-1,4-phenyleneoxy[2-(benzimidazole-5-carboxamido)-1,4-phenylene][bis(trifluoromethyl)methylene][3-(benzimidazole-6-carboxamido)-1,4-phenylene]oxy-1,4-phenylene} | P374133 | C57H34F6N10O4 | Tensile property | Tensile modulus | 1.45 | 0 | GPa
Homopolymer | poly{5,5'-bi(benzimidazole)-2,2'-diyl-1,4-phenyleneoxy[2-(benzimidazole-5-carboxamido)-1,4-phenylene][bis(trifluoromethyl)methylene][3-(benzimidazole-6-carboxamido)-1,4-phenylene]oxy-1,4-phenylene} | P374133 | C57H34F6N10O4 | Tensile property | Tensile stress strength at break | 0.06414 | 0 | GPa
Homopolymer | poly{5,5'-bi(benzimidazole)-2,2'-diyl-1,4-phenyleneoxy[2-(benzimidazole-5-carboxamido)-1,4-phenylene][bis(trifluoromethyl)methylene][3-(benzimidazole-6-carboxamido)-1,4-phenylene]oxy-1,4-phenylene} | P374133 | C57H34F6N10O4 | Polymer Information | SMILES | *c1ccc(cc1)Oc1ccc(cc1NC(=O)c1ccc2c(c1)[nH]cn2)C(C(F)(F)F)(C(F)(F)F)c1ccc(c(c1)NC(=O)c1ccc2c(c1)nc[nH]2)Oc1ccc(cc1)c1[nH]c2c(n1)cc(cc2)c1ccc2c(c1)nc([nH]2)*
Homopolymer | poly[4,4'-bi(1,3-dioxolane)-5,5'-diylcarbonyloxyhexane-1,6-diyloxycarbonyl] | P374134 | C14H20O8 | Thermal property | Glass transition temperature | 0 | 0 | C
Homopolymer | poly[4,4'-bi(1,3-dioxolane)-5,5'-diylcarbonyloxyhexane-1,6-diyloxycarbonyl] | P374134 | C14H20O8 | Thermal property | Heat of fusion | 0.00387 | 0 | kcal/g
Homopolymer | poly[4,4'-bi(1,3-dioxolane)-5,5'-diylcarbonyloxyhexane-1,6-diyloxycarbonyl] | P374134 | C14H20O8 | Thermal property | Thermal decomposition temperature | 327 | 0 | C
Homopolymer | poly[4,4'-bi(1,3-dioxolane)-5,5'-diylcarbonyloxyhexane-1,6-diyloxycarbonyl] | P374134 | C14H20O8 | Thermal property | Thermal decomposition weight loss | 5 | 0 | %
Homopolymer | poly[4,4'-bi(1,3-dioxolane)-5,5'-diylcarbonyloxyhexane-1,6-diyloxycarbonyl] | P374134 | C14H20O8 | Thermal property | Melting temperature | 62 | 242 | C
Homopolymer | poly[4,4'-bi(1,3-dioxolane)-5,5'-diylcarbonyloxyhexane-1,6-diyloxycarbonyl] | P374134 | C14H20O8 | Dilute solution property | Intrinsic viscosity eta | 0.6 | 0 | dl/g
Homopolymer | poly[4,4'-bi(1,3-dioxolane)-5,5'-diylcarbonyloxyhexane-1,6-diyloxycarbonyl] | P374134 | C14H20O8 | Tensile property | Elongation at break | 54 | 0 | %
Homopolymer | poly[4,4'-bi(1,3-dioxolane)-5,5'-diylcarbonyloxyhexane-1,6-diyloxycarbonyl] | P374134 | C14H20O8 | Tensile property | Tensile modulus | 0.158 | 0 | GPa
Homopolymer | poly[4,4'-bi(1,3-dioxolane)-5,5'-diylcarbonyloxyhexane-1,6-diyloxycarbonyl] | P374134 | C14H20O8 | Tensile property | Tensile stress strength at break | 0.013 | 0 | GPa
Homopolymer | poly[4,4'-bi(1,3-dioxolane)-5,5'-diylcarbonyloxyhexane-1,6-diyloxycarbonyl] | P374134 | C14H20O8 | Polymer Information | SMILES | *C(=O)OCCCCCCOC(=O)C1OCOC1C1OCOC1*
Homopolymer | poly[4,4'-bi(1,3-dioxolane)-5,5'-diylcarbonyloxydodecane-1,12-diyloxycarbonyl] | P374135 | C20H32O8 | Thermal property | Crystallization temperature | 45 | 0 | C
Homopolymer | poly[4,4'-bi(1,3-dioxolane)-5,5'-diylcarbonyloxydodecane-1,12-diyloxycarbonyl] | P374135 | C20H32O8 | Thermal property | Glass transition temperature | -22 | 0 | C
Homopolymer | poly[4,4'-bi(1,3-dioxolane)-5,5'-diylcarbonyloxydodecane-1,12-diyloxycarbonyl] | P374135 | C20H32O8 | Thermal property | Heat of crystallization | 8.79 | 0 | cal/g
Homopolymer | poly[4,4'-bi(1,3-dioxolane)-5,5'-diylcarbonyloxydodecane-1,12-diyloxycarbonyl] | P374135 | C20H32O8 | Thermal property | Heat of fusion | 0.009405 | 1.320033e-06 | kcal/g
Homopolymer | poly[4,4'-bi(1,3-dioxolane)-5,5'-diylcarbonyloxydodecane-1,12-diyloxycarbonyl] | P374135 | C20H32O8 | Thermal property | Thermal decomposition temperature | 329 | 0 | C
Homopolymer | poly[4,4'-bi(1,3-dioxolane)-5,5'-diylcarbonyloxydodecane-1,12-diyloxycarbonyl] | P374135 | C20H32O8 | Thermal property | Thermal decomposition weight loss | 5 | 0 | %
Homopolymer | poly[4,4'-bi(1,3-dioxolane)-5,5'-diylcarbonyloxydodecane-1,12-diyloxycarbonyl] | P374135 | C20H32O8 | Thermal property | Melting temperature | 88 | 0 | C
Homopolymer | poly[4,4'-bi(1,3-dioxolane)-5,5'-diylcarbonyloxydodecane-1,12-diyloxycarbonyl] | P374135 | C20H32O8 | Dilute solution property | Intrinsic viscosity eta | 0.81 | 0 | dl/g
Homopolymer | poly[4,4'-bi(1,3-dioxolane)-5,5'-diylcarbonyloxydodecane-1,12-diyloxycarbonyl] | P374135 | C20H32O8 | Tensile property | Elongation at break | 59 | 0 | %
Homopolymer | poly[4,4'-bi(1,3-dioxolane)-5,5'-diylcarbonyloxydodecane-1,12-diyloxycarbonyl] | P374135 | C20H32O8 | Tensile property | Tensile modulus | 0.155 | 0 | GPa
Homopolymer | poly[4,4'-bi(1,3-dioxolane)-5,5'-diylcarbonyloxydodecane-1,12-diyloxycarbonyl] | P374135 | C20H32O8 | Tensile property | Tensile stress strength at break | 0.013 | 0 | GPa
Homopolymer | poly[4,4'-bi(1,3-dioxolane)-5,5'-diylcarbonyloxydodecane-1,12-diyloxycarbonyl] | P374135 | C20H32O8 | Polymer Information | SMILES | *C(=O)OCCCCCCCCCCCCOC(=O)C1OCOC1C1OCOC1*
Homopolymer | poyl(6-phenyl-1,3,5-triazine-2,4-diyl-1,4-phenylenecarbonylimino-1,4-phenyleneoxy-1,4-phenyleneiminocarbonyl-1,4-phenylene) | P374136 | C35H23N5O3 | Thermal property | Glass transition temperature | 319 | 0 | C
Homopolymer | poyl(6-phenyl-1,3,5-triazine-2,4-diyl-1,4-phenylenecarbonylimino-1,4-phenyleneoxy-1,4-phenyleneiminocarbonyl-1,4-phenylene) | P374136 | C35H23N5O3 | Thermal property | Thermal decomposition temperature | 492 | 108 | C
Homopolymer | poyl(6-phenyl-1,3,5-triazine-2,4-diyl-1,4-phenylenecarbonylimino-1,4-phenyleneoxy-1,4-phenyleneiminocarbonyl-1,4-phenylene) | P374136 | C35H23N5O3 | Thermal property | Thermal decomposition weight loss | 5 | 0 | %
Homopolymer | poyl(6-phenyl-1,3,5-triazine-2,4-diyl-1,4-phenylenecarbonylimino-1,4-phenyleneoxy-1,4-phenyleneiminocarbonyl-1,4-phenylene) | P374136 | C35H23N5O3 | Tensile property | Elongation at break | 8.8 | 0 | %
Homopolymer | poyl(6-phenyl-1,3,5-triazine-2,4-diyl-1,4-phenylenecarbonylimino-1,4-phenyleneoxy-1,4-phenyleneiminocarbonyl-1,4-phenylene) | P374136 | C35H23N5O3 | Tensile property | Tensile modulus | 2.8 | 0 | GPa
Homopolymer | poyl(6-phenyl-1,3,5-triazine-2,4-diyl-1,4-phenylenecarbonylimino-1,4-phenyleneoxy-1,4-phenyleneiminocarbonyl-1,4-phenylene) | P374136 | C35H23N5O3 | Tensile property | Tensile stress strength at break | 0.0947 | 0 | GPa
Homopolymer | poyl(6-phenyl-1,3,5-triazine-2,4-diyl-1,4-phenylenecarbonylimino-1,4-phenyleneoxy-1,4-phenyleneiminocarbonyl-1,4-phenylene) | P374136 | C35H23N5O3 | Polymer Information | SMILES | *c1nc(nc(n1)c1ccccc1)c1ccc(cc1)C(=O)Nc1ccc(cc1)Oc1ccc(cc1)NC(=O)c1ccc(cc1)*
Homopolymer | cyclo-poly(dimethylsiloxane) | P374137 | C2H6OSi | Polymer Information | SMILES | *O[Si](C)(C)*
Homopolymer | cyclo-poly({1,2-bis[trimethylsilyl)oxy]-4-tert-butylbenzene}-alt-[bis(4-fluorophenyl) sulfone]) | P374138 | C22H20O4S | Thermal property | Glass transition temperature | 180.5 | 40.33333 | C
Homopolymer | cyclo-poly({1,2-bis[trimethylsilyl)oxy]-4-tert-butylbenzene}-alt-[bis(4-fluorophenyl) sulfone]) | P374138 | C22H20O4S | Polymer Information | SMILES | *Oc1ccc(cc1Oc1ccc(cc1)S(=O)(=O)c1ccc(cc1)*)C(C)(C)C
Homopolymer | cyclo-polyetheretherketone | P374139 | C19H12O3 | Thermal property | Thermal decomposition temperature | 578.5 | 408.3333 | C
Homopolymer | cyclo-polyetheretherketone | P374139 | C19H12O3 | Thermal property | Thermal decomposition weight loss | 5 | 0 | %
Homopolymer | cyclo-polyetheretherketone | P374139 | C19H12O3 | Thermal property | Melting temperature | 275 | 0 | C
Homopolymer | cyclo-polyetheretherketone | P374139 | C19H12O3 | Polymer Information | SMILES | *Oc1ccc(cc1)Oc1ccc(cc1)C(=O)c1ccc(cc1)*
Homopolymer | poly[(6-carboxy-3,4-dihydroxytetrahydro-2H-pyran-2,5-diyl)oxy] | P374140 | C6H8O6 | Polymer Information | SMILES | *OC1C(OC(C(C1O)O)*)C(=O)O
Homopolymer | poly{[4-(carboxymethoxy)-3-hydroxy-6-(hydroxymethyl)tetrahydro-2H-pyran-2,5-diyl]oxy} | P374141 | C8H12O7 | Polymer Information | SMILES | *OC1C(CO)OC(C(C1OCC(=O)O)O)*
Homopolymer | poly{[3-(carboxymethoxy)-4-hydroxy-6-(hydroxymethyl)tetrahydro-2H-pyran-2,5-diyl]oxy} | P374142 | C8H12O7 | Polymer Information | SMILES | *OC1C(CO)OC(C(C1O)OCC(=O)O)*
Homopolymer | poly{[4-(carboxymethoxy)-6-(carboxymethoxymethyl)-3-hydroxytetrahydro-2H-pyran-2,5-diyl]oxy} | P374143 | C10H14O9 | Polymer Information | SMILES | *OC1C(COCC(=O)O)OC(C(C1OCC(=O)O)O)*
Homopolymer | poly{[3-(carboxymethoxy)-6-(carboxymethoxymethyl)-4-hydroxytetrahydro-2H-pyran-2,5-diyl]oxy} | P374144 | C10H14O9 | Polymer Information | SMILES | *OC1C(COCC(=O)O)OC(C(C1O)OCC(=O)O)*
Homopolymer | poly{[3,4-bis(carboxymethoxy)-6-(hydroxymethyl)tetrahydro-2H-pyran-2,5-diyl]oxy} | P374145 | C10H14O9 | Polymer Information | SMILES | OCC1OC(*)C(C(C1O*)OCC(=O)O)OCC(=O)O
Homopolymer | poly{[3,4-bis(carboxymethoxy)-6-(carboxymethoxymethyl)tetrahydro-2H-pyran-2,5-diyl]oxy} | P374146 | C12H16O11 | Polymer Information | SMILES | *OC1C(COCC(=O)O)OC(C(C1OCC(=O)O)OCC(=O)O)*
Homopolymer | poly(oxy-1,4-phenylenesulfonyl-1,4-phenyleneoxy-1,4-phenylene{[2-(methoxycarbonyl)phenyl]methylene}-1,4-phenylene) | P374147 | C33H24O6S | Polymer Information | SMILES | *Oc1ccc(cc1)S(=O)(=O)c1ccc(cc1)Oc1ccc(cc1)C(c1ccccc1C(=O)OC)c1ccc(cc1)*
Homopolymer | poly[oxy-1,4-phenylenesulfonyl-1,4-phenyleneoxy-1,4-phenylene({2-[2-({4-[1-(dicyanomethylidene)-3-oxoindan-2-ylidenemethyl]phenyl}(methyl)amino)ethoxycarbonyl]phenyl}methylene)-1,4-phenylene] | P374148 | C54H37N3O7S | Polymer Information | SMILES | *Oc1ccc(cc1)S(=O)(=O)c1ccc(cc1)Oc1ccc(cc1)C(c1ccccc1C(=O)OCCN(c1ccc(cc1)C=C1C(=O)c2c(C1=C(C#N)C#N)cccc2)C)c1ccc(cc1)*
Homopolymer | poly[oxy-1,4-phenylenesulfonyl-1,4-phenyleneoxy-1,4-phenylene({2-[2-(methyl{4-[(2-methyl-4-nitrophenyl)diazenyl]phenyl}amino)ethoxycarbonyl]phenyl}methylene)-1,4-phenylene] | P374149 | C48H38N4O8S | Polymer Information | SMILES | *Oc1ccc(cc1)S(=O)(=O)c1ccc(cc1)Oc1ccc(cc1)C(c1ccccc1C(=O)OCCN(c1ccc(cc1)N=Nc1ccc(cc1C)[N+](=O)[O-])C)c1ccc(cc1)*
Homopolymer | poly{oxy-1,4-phenylenesulfonyl-1,4-phenyleneoxy-1,4-phenylene[(2-{2-[(4-{2-[4-(dicyanomethylidene)-6-methyl-4H-pyran-2-yl]vinyl}phenyl)(methyl)amino]ethoxycarbonyl}phenyl)methylene]-1,4-phenylene} | P374150 | C52H39N3O7S | Polymer Information | SMILES | *Oc1ccc(cc1)S(=O)(=O)c1ccc(cc1)Oc1ccc(cc1)C(c1ccccc1C(=O)OCCN(c1ccc(cc1)C=CC1=CC(=C(C#N)C#N)C=C(O1)C)C)c1ccc(cc1)*
Homopolymer | poly(oxy-1,3-phenyleneoxycarbonyl-1,4-phenyleneoxy-1,3-phenyleneoxy-1,4-phenylenecarbonyloxy-1,3-phenyleneoxy-1,4-phenylenecarbonyl-1,4-phenylene) | P374152 | C45H28O9 | Polymer Information | SMILES | *Oc1cccc(c1)Oc1ccc(cc1)C(=O)Oc1cccc(c1)Oc1ccc(cc1)C(=O)c1ccc(cc1)Oc1cccc(c1)OC(=O)c1ccc(cc1)*
Homopolymer | poly[5,5'-bibenzimidazole-2,2'-diyl-1,4-phenyleneoxy(1,2,3,3,4,4-hexafluorocyclobutane-1,2-diyl)oxy-1,4-phenylene] | P374153 | C30H16F6N4O2 | Physical property | Density | 1.45 | 0 | g/cm3
Homopolymer | poly[5,5'-bibenzimidazole-2,2'-diyl-1,4-phenyleneoxy(1,2,3,3,4,4-hexafluorocyclobutane-1,2-diyl)oxy-1,4-phenylene] | P374153 | C30H16F6N4O2 | Physical property | Specific volume | 0.69 | 0 | cm3/g
Homopolymer | poly[5,5'-bibenzimidazole-2,2'-diyl-1,4-phenyleneoxy(1,2,3,3,4,4-hexafluorocyclobutane-1,2-diyl)oxy-1,4-phenylene] | P374153 | C30H16F6N4O2 | Thermal property | Thermal decomposition temperature | 439 | 1799.467 | C
Homopolymer | poly[5,5'-bibenzimidazole-2,2'-diyl-1,4-phenyleneoxy(1,2,3,3,4,4-hexafluorocyclobutane-1,2-diyl)oxy-1,4-phenylene] | P374153 | C30H16F6N4O2 | Thermal property | Thermal decomposition weight loss | 5 | 16.26667 | %
Homopolymer | poly[5,5'-bibenzimidazole-2,2'-diyl-1,4-phenyleneoxy(1,2,3,3,4,4-hexafluorocyclobutane-1,2-diyl)oxy-1,4-phenylene] | P374153 | C30H16F6N4O2 | Polymer Information | SMILES | *c1ccc(cc1)OC1(F)C(F)(F)C(C1(F)Oc1ccc(cc1)c1[nH]c2c(n1)cc(cc2)c1ccc2c(c1)nc([nH]2)*)(F)F
Homopolymer | poly{xanthene-9,9-diyl-1,4-phenyleneoxy-1,4-phenylenecarbonylimino[3-(trifluoromethyl)-1,4-phenylene]oxy-1,4-phenyleneoxy[2-(trifluoromethyl)-1,4-phenylene]iminocarbonyl-1,4-phenyleneoxy-1,4-phenylene} | P374154 | C59H36F6N2O7 | Thermal property | Glass transition temperature | 247 | 0 | C
Homopolymer | poly{xanthene-9,9-diyl-1,4-phenyleneoxy-1,4-phenylenecarbonylimino[3-(trifluoromethyl)-1,4-phenylene]oxy-1,4-phenyleneoxy[2-(trifluoromethyl)-1,4-phenylene]iminocarbonyl-1,4-phenyleneoxy-1,4-phenylene} | P374154 | C59H36F6N2O7 | Thermal property | Thermal decomposition temperature | 461 | 705.3333 | C
Homopolymer | poly{xanthene-9,9-diyl-1,4-phenyleneoxy-1,4-phenylenecarbonylimino[3-(trifluoromethyl)-1,4-phenylene]oxy-1,4-phenyleneoxy[2-(trifluoromethyl)-1,4-phenylene]iminocarbonyl-1,4-phenyleneoxy-1,4-phenylene} | P374154 | C59H36F6N2O7 | Thermal property | Thermal decomposition weight loss | 10 | 0 | %
Homopolymer | poly{xanthene-9,9-diyl-1,4-phenyleneoxy-1,4-phenylenecarbonylimino[3-(trifluoromethyl)-1,4-phenylene]oxy-1,4-phenyleneoxy[2-(trifluoromethyl)-1,4-phenylene]iminocarbonyl-1,4-phenyleneoxy-1,4-phenylene} | P374154 | C59H36F6N2O7 | Electric property | Dielectric constant ac | 3.52 | 0
Homopolymer | poly{xanthene-9,9-diyl-1,4-phenyleneoxy-1,4-phenylenecarbonylimino[3-(trifluoromethyl)-1,4-phenylene]oxy-1,4-phenyleneoxy[2-(trifluoromethyl)-1,4-phenylene]iminocarbonyl-1,4-phenyleneoxy-1,4-phenylene} | P374154 | C59H36F6N2O7 | Physicochemical property | Water absorption | 1.38 | 0 | wt%
Homopolymer | poly{xanthene-9,9-diyl-1,4-phenyleneoxy-1,4-phenylenecarbonylimino[3-(trifluoromethyl)-1,4-phenylene]oxy-1,4-phenyleneoxy[2-(trifluoromethyl)-1,4-phenylene]iminocarbonyl-1,4-phenyleneoxy-1,4-phenylene} | P374154 | C59H36F6N2O7 | Tensile property | Elongation at break | 9 | 0 | %
Homopolymer | poly{xanthene-9,9-diyl-1,4-phenyleneoxy-1,4-phenylenecarbonylimino[3-(trifluoromethyl)-1,4-phenylene]oxy-1,4-phenyleneoxy[2-(trifluoromethyl)-1,4-phenylene]iminocarbonyl-1,4-phenyleneoxy-1,4-phenylene} | P374154 | C59H36F6N2O7 | Tensile property | Tensile modulus | 1.7 | 0 | GPa
Homopolymer | poly{xanthene-9,9-diyl-1,4-phenyleneoxy-1,4-phenylenecarbonylimino[3-(trifluoromethyl)-1,4-phenylene]oxy-1,4-phenyleneoxy[2-(trifluoromethyl)-1,4-phenylene]iminocarbonyl-1,4-phenyleneoxy-1,4-phenylene} | P374154 | C59H36F6N2O7 | Tensile property | Tensile stress strength at break | 0.081 | 0 | GPa
Homopolymer | poly{xanthene-9,9-diyl-1,4-phenyleneoxy-1,4-phenylenecarbonylimino[3-(trifluoromethyl)-1,4-phenylene]oxy-1,4-phenyleneoxy[2-(trifluoromethyl)-1,4-phenylene]iminocarbonyl-1,4-phenyleneoxy-1,4-phenylene} | P374154 | C59H36F6N2O7 | Polymer Information | SMILES | *c1ccc(cc1)Oc1ccc(cc1)C(=O)Nc1ccc(c(c1)C(F)(F)F)Oc1ccc(cc1)Oc1ccc(cc1C(F)(F)F)NC(=O)c1ccc(cc1)Oc1ccc(cc1)C1(*)c2ccccc2Oc2c1cccc2
Homopolymer | poly{xanthene-9,9-diyl-1,4-phenyleneoxy-1,4-phenylenecarbonylimino[3-(trifluoromethyl)-1,4-phenylene]oxy-1,2-phenyleneoxy[2-(trifluoromethyl)-1,4-phenylene]iminocarbonyl-1,4-phenyleneoxy-1,4-phenylene} | P374155 | C59H36F6N2O7 | Thermal property | Glass transition temperature | 241 | 0 | C
Homopolymer | poly{xanthene-9,9-diyl-1,4-phenyleneoxy-1,4-phenylenecarbonylimino[3-(trifluoromethyl)-1,4-phenylene]oxy-1,2-phenyleneoxy[2-(trifluoromethyl)-1,4-phenylene]iminocarbonyl-1,4-phenyleneoxy-1,4-phenylene} | P374155 | C59H36F6N2O7 | Thermal property | Thermal decomposition temperature | 460.5 | 867 | C
Homopolymer | poly{xanthene-9,9-diyl-1,4-phenyleneoxy-1,4-phenylenecarbonylimino[3-(trifluoromethyl)-1,4-phenylene]oxy-1,2-phenyleneoxy[2-(trifluoromethyl)-1,4-phenylene]iminocarbonyl-1,4-phenyleneoxy-1,4-phenylene} | P374155 | C59H36F6N2O7 | Thermal property | Thermal decomposition weight loss | 10 | 0 | %
Homopolymer | poly{xanthene-9,9-diyl-1,4-phenyleneoxy-1,4-phenylenecarbonylimino[3-(trifluoromethyl)-1,4-phenylene]oxy-1,2-phenyleneoxy[2-(trifluoromethyl)-1,4-phenylene]iminocarbonyl-1,4-phenyleneoxy-1,4-phenylene} | P374155 | C59H36F6N2O7 | Electric property | Dielectric constant ac | 3.48 | 0
Homopolymer | poly{xanthene-9,9-diyl-1,4-phenyleneoxy-1,4-phenylenecarbonylimino[3-(trifluoromethyl)-1,4-phenylene]oxy-1,2-phenyleneoxy[2-(trifluoromethyl)-1,4-phenylene]iminocarbonyl-1,4-phenyleneoxy-1,4-phenylene} | P374155 | C59H36F6N2O7 | Physicochemical property | Water absorption | 1.39 | 0 | wt%
Homopolymer | poly{xanthene-9,9-diyl-1,4-phenyleneoxy-1,4-phenylenecarbonylimino[3-(trifluoromethyl)-1,4-phenylene]oxy-1,2-phenyleneoxy[2-(trifluoromethyl)-1,4-phenylene]iminocarbonyl-1,4-phenyleneoxy-1,4-phenylene} | P374155 | C59H36F6N2O7 | Tensile property | Elongation at break | 10 | 0 | %
Homopolymer | poly{xanthene-9,9-diyl-1,4-phenyleneoxy-1,4-phenylenecarbonylimino[3-(trifluoromethyl)-1,4-phenylene]oxy-1,2-phenyleneoxy[2-(trifluoromethyl)-1,4-phenylene]iminocarbonyl-1,4-phenyleneoxy-1,4-phenylene} | P374155 | C59H36F6N2O7 | Tensile property | Tensile modulus | 1.9 | 0 | GPa
Homopolymer | poly{xanthene-9,9-diyl-1,4-phenyleneoxy-1,4-phenylenecarbonylimino[3-(trifluoromethyl)-1,4-phenylene]oxy-1,2-phenyleneoxy[2-(trifluoromethyl)-1,4-phenylene]iminocarbonyl-1,4-phenyleneoxy-1,4-phenylene} | P374155 | C59H36F6N2O7 | Tensile property | Tensile stress strength at break | 0.096 | 0 | GPa
Homopolymer | poly{xanthene-9,9-diyl-1,4-phenyleneoxy-1,4-phenylenecarbonylimino[3-(trifluoromethyl)-1,4-phenylene]oxy-1,2-phenyleneoxy[2-(trifluoromethyl)-1,4-phenylene]iminocarbonyl-1,4-phenyleneoxy-1,4-phenylene} | P374155 | C59H36F6N2O7 | Polymer Information | SMILES | *c1ccc(cc1)Oc1ccc(cc1)C(=O)Nc1ccc(c(c1)C(F)(F)F)Oc1ccccc1Oc1ccc(cc1C(F)(F)F)NC(=O)c1ccc(cc1)Oc1ccc(cc1)C1(*)c2ccccc2Oc2c1cccc2
Homopolymer | poly{xanthene-9,9-diyl-1,4-phenyleneoxy-1,4-phenylenecarbonylimino[3-(trifluoromethyl)-1,4-phenylene]oxybiphenyl-4,4'-diyloxy[2-(trifluoromethyl)-1,4-phenylene]iminocarbonyl-1,4-phenyleneoxy-1,4-phenylene} | P374156 | C65H40F6N2O7 | Thermal property | Glass transition temperature | 255 | 0 | C
Homopolymer | poly{xanthene-9,9-diyl-1,4-phenyleneoxy-1,4-phenylenecarbonylimino[3-(trifluoromethyl)-1,4-phenylene]oxybiphenyl-4,4'-diyloxy[2-(trifluoromethyl)-1,4-phenylene]iminocarbonyl-1,4-phenyleneoxy-1,4-phenylene} | P374156 | C65H40F6N2O7 | Thermal property | Thermal decomposition temperature | 474 | 768 | C
Homopolymer | poly{xanthene-9,9-diyl-1,4-phenyleneoxy-1,4-phenylenecarbonylimino[3-(trifluoromethyl)-1,4-phenylene]oxybiphenyl-4,4'-diyloxy[2-(trifluoromethyl)-1,4-phenylene]iminocarbonyl-1,4-phenyleneoxy-1,4-phenylene} | P374156 | C65H40F6N2O7 | Thermal property | Thermal decomposition weight loss | 10 | 0 | %
Homopolymer | poly{xanthene-9,9-diyl-1,4-phenyleneoxy-1,4-phenylenecarbonylimino[3-(trifluoromethyl)-1,4-phenylene]oxybiphenyl-4,4'-diyloxy[2-(trifluoromethyl)-1,4-phenylene]iminocarbonyl-1,4-phenyleneoxy-1,4-phenylene} | P374156 | C65H40F6N2O7 | Electric property | Dielectric constant ac | 3.61 | 0
Homopolymer | poly{xanthene-9,9-diyl-1,4-phenyleneoxy-1,4-phenylenecarbonylimino[3-(trifluoromethyl)-1,4-phenylene]oxybiphenyl-4,4'-diyloxy[2-(trifluoromethyl)-1,4-phenylene]iminocarbonyl-1,4-phenyleneoxy-1,4-phenylene} | P374156 | C65H40F6N2O7 | Physicochemical property | Water absorption | 1.08 | 0 | wt%
Homopolymer | poly{xanthene-9,9-diyl-1,4-phenyleneoxy-1,4-phenylenecarbonylimino[3-(trifluoromethyl)-1,4-phenylene]oxybiphenyl-4,4'-diyloxy[2-(trifluoromethyl)-1,4-phenylene]iminocarbonyl-1,4-phenyleneoxy-1,4-phenylene} | P374156 | C65H40F6N2O7 | Tensile property | Elongation at break | 8 | 0 | %
Homopolymer | poly{xanthene-9,9-diyl-1,4-phenyleneoxy-1,4-phenylenecarbonylimino[3-(trifluoromethyl)-1,4-phenylene]oxybiphenyl-4,4'-diyloxy[2-(trifluoromethyl)-1,4-phenylene]iminocarbonyl-1,4-phenyleneoxy-1,4-phenylene} | P374156 | C65H40F6N2O7 | Tensile property | Tensile modulus | 1.7 | 0 | GPa
Homopolymer | poly{xanthene-9,9-diyl-1,4-phenyleneoxy-1,4-phenylenecarbonylimino[3-(trifluoromethyl)-1,4-phenylene]oxybiphenyl-4,4'-diyloxy[2-(trifluoromethyl)-1,4-phenylene]iminocarbonyl-1,4-phenyleneoxy-1,4-phenylene} | P374156 | C65H40F6N2O7 | Tensile property | Tensile stress strength at break | 0.083 | 0 | GPa
Homopolymer | poly{xanthene-9,9-diyl-1,4-phenyleneoxy-1,4-phenylenecarbonylimino[3-(trifluoromethyl)-1,4-phenylene]oxybiphenyl-4,4'-diyloxy[2-(trifluoromethyl)-1,4-phenylene]iminocarbonyl-1,4-phenyleneoxy-1,4-phenylene} | P374156 | C65H40F6N2O7 | Polymer Information | SMILES | *c1ccc(cc1)Oc1ccc(cc1)C(=O)Nc1ccc(c(c1)C(F)(F)F)Oc1ccc(cc1)c1ccc(cc1)Oc1ccc(cc1C(F)(F)F)NC(=O)c1ccc(cc1)Oc1ccc(cc1)C1(*)c2ccccc2Oc2c1cccc2
Homopolymer | poly{xanthene-9,9-diyl-1,4-phenyleneoxy-1,4-phenylenecarbonylimino[3-(trifluoromethyl)-1,4-phenylene]oxy-1,4-phenylenesulfonyl-1,4-phenyleneoxy[2-(trifluoromethyl)-1,4-phenylene]iminocarbonyl-1,4-phenyleneoxy-1,4-phenylene} | P374157 | C65H40F6N2O9S | Thermal property | Glass transition temperature | 258 | 0 | C
Homopolymer | poly{xanthene-9,9-diyl-1,4-phenyleneoxy-1,4-phenylenecarbonylimino[3-(trifluoromethyl)-1,4-phenylene]oxy-1,4-phenylenesulfonyl-1,4-phenyleneoxy[2-(trifluoromethyl)-1,4-phenylene]iminocarbonyl-1,4-phenyleneoxy-1,4-phenylene} | P374157 | C65H40F6N2O9S | Thermal property | Thermal decomposition temperature | 464.5 | 736.3333 | C
Homopolymer | poly{xanthene-9,9-diyl-1,4-phenyleneoxy-1,4-phenylenecarbonylimino[3-(trifluoromethyl)-1,4-phenylene]oxy-1,4-phenylenesulfonyl-1,4-phenyleneoxy[2-(trifluoromethyl)-1,4-phenylene]iminocarbonyl-1,4-phenyleneoxy-1,4-phenylene} | P374157 | C65H40F6N2O9S | Thermal property | Thermal decomposition weight loss | 10 | 0 | %
Homopolymer | poly{xanthene-9,9-diyl-1,4-phenyleneoxy-1,4-phenylenecarbonylimino[3-(trifluoromethyl)-1,4-phenylene]oxy-1,4-phenylenesulfonyl-1,4-phenyleneoxy[2-(trifluoromethyl)-1,4-phenylene]iminocarbonyl-1,4-phenyleneoxy-1,4-phenylene} | P374157 | C65H40F6N2O9S | Electric property | Dielectric constant ac | 3.65 | 0
Homopolymer | poly{xanthene-9,9-diyl-1,4-phenyleneoxy-1,4-phenylenecarbonylimino[3-(trifluoromethyl)-1,4-phenylene]oxy-1,4-phenylenesulfonyl-1,4-phenyleneoxy[2-(trifluoromethyl)-1,4-phenylene]iminocarbonyl-1,4-phenyleneoxy-1,4-phenylene} | P374157 | C65H40F6N2O9S | Physicochemical property | Water absorption | 1.91 | 0 | wt%
Homopolymer | poly{xanthene-9,9-diyl-1,4-phenyleneoxy-1,4-phenylenecarbonylimino[3-(trifluoromethyl)-1,4-phenylene]oxy-1,4-phenylenesulfonyl-1,4-phenyleneoxy[2-(trifluoromethyl)-1,4-phenylene]iminocarbonyl-1,4-phenyleneoxy-1,4-phenylene} | P374157 | C65H40F6N2O9S | Tensile property | Elongation at break | 10 | 0 | %
Homopolymer | poly{xanthene-9,9-diyl-1,4-phenyleneoxy-1,4-phenylenecarbonylimino[3-(trifluoromethyl)-1,4-phenylene]oxy-1,4-phenylenesulfonyl-1,4-phenyleneoxy[2-(trifluoromethyl)-1,4-phenylene]iminocarbonyl-1,4-phenyleneoxy-1,4-phenylene} | P374157 | C65H40F6N2O9S | Tensile property | Tensile modulus | 2.1 | 0 | GPa
Homopolymer | poly{xanthene-9,9-diyl-1,4-phenyleneoxy-1,4-phenylenecarbonylimino[3-(trifluoromethyl)-1,4-phenylene]oxy-1,4-phenylenesulfonyl-1,4-phenyleneoxy[2-(trifluoromethyl)-1,4-phenylene]iminocarbonyl-1,4-phenyleneoxy-1,4-phenylene} | P374157 | C65H40F6N2O9S | Tensile property | Tensile stress strength at break | 0.1 | 0 | GPa
Homopolymer | poly{xanthene-9,9-diyl-1,4-phenyleneoxy-1,4-phenylenecarbonylimino[3-(trifluoromethyl)-1,4-phenylene]oxy-1,4-phenylenesulfonyl-1,4-phenyleneoxy[2-(trifluoromethyl)-1,4-phenylene]iminocarbonyl-1,4-phenyleneoxy-1,4-phenylene} | P374157 | C65H40F6N2O9S | Polymer Information | SMILES | *c1ccc(cc1)Oc1ccc(cc1)C(=O)Nc1ccc(c(c1)C(F)(F)F)Oc1ccc(cc1)S(=O)(=O)c1ccc(cc1)Oc1ccc(cc1C(F)(F)F)NC(=O)c1ccc(cc1)Oc1ccc(cc1)C1(*)c2ccccc2Oc2c1cccc2
Homopolymer | poly{xanthene-9,9-diyl-1,4-phenyleneoxy-1,4-phenylenecarbonylimino[3-(trifluoromethyl)-1,4-phenylene]oxy-1,4-phenylene(dimethylmethylene)-1,4-phenyleneoxy[2-(trifluoromethyl)-1,4-phenylene]iminocarbonyl-1,4-phenyleneoxy-1,4-phenylene} | P374158 | C68H46F6N2O7 | Thermal property | Glass transition temperature | 256 | 0 | C
Homopolymer | poly{xanthene-9,9-diyl-1,4-phenyleneoxy-1,4-phenylenecarbonylimino[3-(trifluoromethyl)-1,4-phenylene]oxy-1,4-phenylene(dimethylmethylene)-1,4-phenyleneoxy[2-(trifluoromethyl)-1,4-phenylene]iminocarbonyl-1,4-phenyleneoxy-1,4-phenylene} | P374158 | C68H46F6N2O7 | Thermal property | Thermal decomposition temperature | 451 | 2241.333 | C
Homopolymer | poly{xanthene-9,9-diyl-1,4-phenyleneoxy-1,4-phenylenecarbonylimino[3-(trifluoromethyl)-1,4-phenylene]oxy-1,4-phenylene(dimethylmethylene)-1,4-phenyleneoxy[2-(trifluoromethyl)-1,4-phenylene]iminocarbonyl-1,4-phenyleneoxy-1,4-phenylene} | P374158 | C68H46F6N2O7 | Thermal property | Thermal decomposition weight loss | 10 | 0 | %
Homopolymer | poly{xanthene-9,9-diyl-1,4-phenyleneoxy-1,4-phenylenecarbonylimino[3-(trifluoromethyl)-1,4-phenylene]oxy-1,4-phenylene(dimethylmethylene)-1,4-phenyleneoxy[2-(trifluoromethyl)-1,4-phenylene]iminocarbonyl-1,4-phenyleneoxy-1,4-phenylene} | P374158 | C68H46F6N2O7 | Electric property | Dielectric constant ac | 3.43 | 0
Homopolymer | poly{xanthene-9,9-diyl-1,4-phenyleneoxy-1,4-phenylenecarbonylimino[3-(trifluoromethyl)-1,4-phenylene]oxy-1,4-phenylene(dimethylmethylene)-1,4-phenyleneoxy[2-(trifluoromethyl)-1,4-phenylene]iminocarbonyl-1,4-phenyleneoxy-1,4-phenylene} | P374158 | C68H46F6N2O7 | Physicochemical property | Water absorption | 1.13 | 0 | wt%
Homopolymer | poly{xanthene-9,9-diyl-1,4-phenyleneoxy-1,4-phenylenecarbonylimino[3-(trifluoromethyl)-1,4-phenylene]oxy-1,4-phenylene(dimethylmethylene)-1,4-phenyleneoxy[2-(trifluoromethyl)-1,4-phenylene]iminocarbonyl-1,4-phenyleneoxy-1,4-phenylene} | P374158 | C68H46F6N2O7 | Tensile property | Elongation at break | 12 | 0 | %
Homopolymer | poly{xanthene-9,9-diyl-1,4-phenyleneoxy-1,4-phenylenecarbonylimino[3-(trifluoromethyl)-1,4-phenylene]oxy-1,4-phenylene(dimethylmethylene)-1,4-phenyleneoxy[2-(trifluoromethyl)-1,4-phenylene]iminocarbonyl-1,4-phenyleneoxy-1,4-phenylene} | P374158 | C68H46F6N2O7 | Tensile property | Tensile modulus | 1.6 | 0 | GPa
Homopolymer | poly{xanthene-9,9-diyl-1,4-phenyleneoxy-1,4-phenylenecarbonylimino[3-(trifluoromethyl)-1,4-phenylene]oxy-1,4-phenylene(dimethylmethylene)-1,4-phenyleneoxy[2-(trifluoromethyl)-1,4-phenylene]iminocarbonyl-1,4-phenyleneoxy-1,4-phenylene} | P374158 | C68H46F6N2O7 | Tensile property | Tensile stress strength at break | 0.093 | 0 | GPa
Homopolymer | poly{xanthene-9,9-diyl-1,4-phenyleneoxy-1,4-phenylenecarbonylimino[3-(trifluoromethyl)-1,4-phenylene]oxy-1,4-phenylene(dimethylmethylene)-1,4-phenyleneoxy[2-(trifluoromethyl)-1,4-phenylene]iminocarbonyl-1,4-phenyleneoxy-1,4-phenylene} | P374158 | C68H46F6N2O7 | Polymer Information | SMILES | *c1ccc(cc1)Oc1ccc(cc1)C(=O)Nc1ccc(c(c1)C(F)(F)F)Oc1ccc(cc1)C(c1ccc(cc1)Oc1ccc(cc1C(F)(F)F)NC(=O)c1ccc(cc1)Oc1ccc(cc1)C1(*)c2ccccc2Oc2c1cccc2)(C)C
Homopolymer | poly{xanthene-9,9-diyl-1,4-phenyleneoxy-1,4-phenylenecarbonylimino[3-(trifluoromethyl)-1,4-phenylene]oxy-1,4-phenylene[bis(trifluoromethyl)methylene]-1,4-phenyleneoxy[2-(trifluoromethyl)-1,4-phenylene]iminocarbonyl-1,4-phenyleneoxy-1,4-phenylene} | P374159 | C68H40F12N2O7 | Thermal property | Glass transition temperature | 240 | 0 | C
Homopolymer | poly{xanthene-9,9-diyl-1,4-phenyleneoxy-1,4-phenylenecarbonylimino[3-(trifluoromethyl)-1,4-phenylene]oxy-1,4-phenylene[bis(trifluoromethyl)methylene]-1,4-phenyleneoxy[2-(trifluoromethyl)-1,4-phenylene]iminocarbonyl-1,4-phenyleneoxy-1,4-phenylene} | P374159 | C68H40F12N2O7 | Thermal property | Thermal decomposition temperature | 486.5 | 1240.333 | C
Homopolymer | poly{xanthene-9,9-diyl-1,4-phenyleneoxy-1,4-phenylenecarbonylimino[3-(trifluoromethyl)-1,4-phenylene]oxy-1,4-phenylene[bis(trifluoromethyl)methylene]-1,4-phenyleneoxy[2-(trifluoromethyl)-1,4-phenylene]iminocarbonyl-1,4-phenyleneoxy-1,4-phenylene} | P374159 | C68H40F12N2O7 | Thermal property | Thermal decomposition weight loss | 10 | 0 | %
Homopolymer | poly{xanthene-9,9-diyl-1,4-phenyleneoxy-1,4-phenylenecarbonylimino[3-(trifluoromethyl)-1,4-phenylene]oxy-1,4-phenylene[bis(trifluoromethyl)methylene]-1,4-phenyleneoxy[2-(trifluoromethyl)-1,4-phenylene]iminocarbonyl-1,4-phenyleneoxy-1,4-phenylene} | P374159 | C68H40F12N2O7 | Electric property | Dielectric constant ac | 3.34 | 0
Homopolymer | poly{xanthene-9,9-diyl-1,4-phenyleneoxy-1,4-phenylenecarbonylimino[3-(trifluoromethyl)-1,4-phenylene]oxy-1,4-phenylene[bis(trifluoromethyl)methylene]-1,4-phenyleneoxy[2-(trifluoromethyl)-1,4-phenylene]iminocarbonyl-1,4-phenyleneoxy-1,4-phenylene} | P374159 | C68H40F12N2O7 | Physicochemical property | Water absorption | 0.76 | 0 | wt%
Homopolymer | poly{xanthene-9,9-diyl-1,4-phenyleneoxy-1,4-phenylenecarbonylimino[3-(trifluoromethyl)-1,4-phenylene]oxy-1,4-phenylene[bis(trifluoromethyl)methylene]-1,4-phenyleneoxy[2-(trifluoromethyl)-1,4-phenylene]iminocarbonyl-1,4-phenyleneoxy-1,4-phenylene} | P374159 | C68H40F12N2O7 | Tensile property | Elongation at break | 12 | 0 | %
Homopolymer | poly{xanthene-9,9-diyl-1,4-phenyleneoxy-1,4-phenylenecarbonylimino[3-(trifluoromethyl)-1,4-phenylene]oxy-1,4-phenylene[bis(trifluoromethyl)methylene]-1,4-phenyleneoxy[2-(trifluoromethyl)-1,4-phenylene]iminocarbonyl-1,4-phenyleneoxy-1,4-phenylene} | P374159 | C68H40F12N2O7 | Tensile property | Tensile modulus | 1.6 | 0 | GPa
Homopolymer | poly{xanthene-9,9-diyl-1,4-phenyleneoxy-1,4-phenylenecarbonylimino[3-(trifluoromethyl)-1,4-phenylene]oxy-1,4-phenylene[bis(trifluoromethyl)methylene]-1,4-phenyleneoxy[2-(trifluoromethyl)-1,4-phenylene]iminocarbonyl-1,4-phenyleneoxy-1,4-phenylene} | P374159 | C68H40F12N2O7 | Tensile property | Tensile stress strength at break | 0.092 | 0 | GPa
Homopolymer | poly{xanthene-9,9-diyl-1,4-phenyleneoxy-1,4-phenylenecarbonylimino[3-(trifluoromethyl)-1,4-phenylene]oxy-1,4-phenylene[bis(trifluoromethyl)methylene]-1,4-phenyleneoxy[2-(trifluoromethyl)-1,4-phenylene]iminocarbonyl-1,4-phenyleneoxy-1,4-phenylene} | P374159 | C68H40F12N2O7 | Polymer Information | SMILES | *c1ccc(cc1)Oc1ccc(cc1)C(=O)Nc1ccc(c(c1)C(F)(F)F)Oc1ccc(cc1)C(C(F)(F)F)(C(F)(F)F)c1ccc(cc1)Oc1ccc(cc1C(F)(F)F)NC(=O)c1ccc(cc1)Oc1ccc(cc1)C1(*)c2ccccc2Oc2c1cccc2
Homopolymer | poly(2-oxo-2H-chromene-4,7-diyloxypropane-1,3-diyloxyadipoyloxymethylene) | P374160 | C19H20O7 | Thermal property | Glass transition temperature | 35 | 2 | C
Homopolymer | poly(2-oxo-2H-chromene-4,7-diyloxypropane-1,3-diyloxyadipoyloxymethylene) | P374160 | C19H20O7 | Thermal property | Thermal decomposition temperature | 335 | 0 | C
Homopolymer | poly(2-oxo-2H-chromene-4,7-diyloxypropane-1,3-diyloxyadipoyloxymethylene) | P374160 | C19H20O7 | Tensile property | Tensile modulus | 0.185 | 0.018252 | GPa
Homopolymer | poly(2-oxo-2H-chromene-4,7-diyloxypropane-1,3-diyloxyadipoyloxymethylene) | P374160 | C19H20O7 | Polymer Information | SMILES | *COC(=O)CCCCC(=O)OCCCOc1ccc2c(c1)oc(=O)cc2*
Homopolymer | poly(oxyethyleneoxy-1,4-phenyleneoxyethyleneoxyadipoyl) | P374161 | C16H20O6 | Polymer Information | SMILES | *CCOC(=O)CCCCC(=O)OCCOc1ccc(cc1)O*
Homopolymer | poly[oxy-1,4-phenyleneiminocarbonyl(7-benzyl-1,4,5,6,7-pentamethylbicyclo[2.2.1]hept-2,5-diene-2,3-diyl)carbonylimino-1,4-phenylene] | P374162 | C33H32N2O3 | Thermal property | Glass transition temperature | 82 | 0 | C
Homopolymer | poly[oxy-1,4-phenyleneiminocarbonyl(7-benzyl-1,4,5,6,7-pentamethylbicyclo[2.2.1]hept-2,5-diene-2,3-diyl)carbonylimino-1,4-phenylene] | P374162 | C33H32N2O3 | Thermal property | Thermal decomposition temperature | 180 | 0 | C
Homopolymer | poly[oxy-1,4-phenyleneiminocarbonyl(7-benzyl-1,4,5,6,7-pentamethylbicyclo[2.2.1]hept-2,5-diene-2,3-diyl)carbonylimino-1,4-phenylene] | P374162 | C33H32N2O3 | Thermal property | Thermal decomposition weight loss | 10 | 0 | %
Homopolymer | poly[oxy-1,4-phenyleneiminocarbonyl(7-benzyl-1,4,5,6,7-pentamethylbicyclo[2.2.1]hept-2,5-diene-2,3-diyl)carbonylimino-1,4-phenylene] | P374162 | C33H32N2O3 | Polymer Information | SMILES | *Oc1ccc(cc1)NC(=O)C1=C(C(=O)Nc2ccc(cc2)*)C2(C(C1(C)C(=C2C)C)(C)Cc1ccccc1)C
Homopolymer | poly[(3-oxo-1,3-dihydroisobenzofuran-1,1-diyl)-3-sulfo-1,4-phenyleneoxy-1,4-phenylenesulfonyl-1,4-phenyleneoxy-1,4-phenylene] | P374163 | C32H20O9S2 | Polymer Information | SMILES | *c1ccc(cc1)Oc1ccc(cc1)S(=O)(=O)c1ccc(cc1)Oc1ccc(cc1S(=O)(=O)O)C1(*)OC(=O)c2c1cccc2
Homopolymer | poly{oxy-1,2,3,3,4,4-hexafluorocyclobutane-1,2-diyloxy-3,3'-bis[1,1,2,2-tetrafluoro-2-(1,1,2,2-tetrafluoro-2-sulfoethoxy)ethyl]biphenyl-4,4'-diyl} | P374164 | C24H8F22O10S2 | Polymer Information | SMILES | *Oc1ccc(cc1C(C(OC(C(S(=O)(=O)O)(F)F)(F)F)(F)F)(F)F)c1ccc(c(c1)C(C(OC(C(S(=O)(=O)O)(F)F)(F)F)(F)F)(F)F)OC1(F)C(*)(F)C(C1(F)F)(F)F
Homopolymer | poly[1,3,4-oxadiazole-2,5-diyl(3,4-dibutoxythiophene-2,5-diyl)-1,3,4-oxadiazole-2,5-diyl-2,2'-bithiophene-5,5'-diyl] | P374165 | C24H22N4O4S3 | Optical property | Refractive index | 1.432 | 0
Homopolymer | poly[1,3,4-oxadiazole-2,5-diyl(3,4-dibutoxythiophene-2,5-diyl)-1,3,4-oxadiazole-2,5-diyl-2,2'-bithiophene-5,5'-diyl] | P374165 | C24H22N4O4S3 | Polymer Information | SMILES | CCCCOc1c(sc(c1OCCCC)c1nnc(o1)*)c1nnc(o1)c1ccc(s1)c1ccc(s1)*
Homopolymer | poly[1,3,4-oxadiazole-2,5-diyl(3,4-didecyloxythiophene-2,5-diyl)-1,3,4-oxadiazole-2,5-diyl-2,2'-bithiophene-5,5'-diyl] | P374166 | C36H46N4O4S3 | Optical property | Refractive index | 1.4309 | 0
Homopolymer | poly[1,3,4-oxadiazole-2,5-diyl(3,4-didecyloxythiophene-2,5-diyl)-1,3,4-oxadiazole-2,5-diyl-2,2'-bithiophene-5,5'-diyl] | P374166 | C36H46N4O4S3 | Polymer Information | SMILES | CCCCCCCCCCOc1c(OCCCCCCCCCC)c(sc1c1nnc(o1)*)c1nnc(o1)c1ccc(s1)c1ccc(s1)*
Homopolymer | poly[1,3,4-oxadiazole-2,5-diyl(3,4-ditetradecyloxythiophene-2,5-diyl)-1,3,4-oxadiazole-2,5-diyl-2,2'-bithiophene-5,5'-diyl] | P374167 | C44H62N4O4S3 | Optical property | Refractive index | 1.4306 | 0
Homopolymer | poly[1,3,4-oxadiazole-2,5-diyl(3,4-ditetradecyloxythiophene-2,5-diyl)-1,3,4-oxadiazole-2,5-diyl-2,2'-bithiophene-5,5'-diyl] | P374167 | C44H62N4O4S3 | Polymer Information | SMILES | CCCCCCCCCCCCCCOc1c(OCCCCCCCCCCCCCC)c(sc1c1nnc(o1)*)c1nnc(o1)c1ccc(s1)c1ccc(s1)*
Homopolymer | poly(oxyethyleneoxyethyleneoxyethylene{[2-(9H-carbazol-9-yl)ethyl]imino}ethyleneoxyethyleneoxyethyleneoxycarbonylimino-1,4-phenylenemethylene-1,4-phenyleneiminocarbonyl) | P374168 | C41H48N4O8 | Thermal property | Thermal decomposition temperature | 200 | 0 | C
Homopolymer | poly(oxyethyleneoxyethyleneoxyethylene{[2-(9H-carbazol-9-yl)ethyl]imino}ethyleneoxyethyleneoxyethyleneoxycarbonylimino-1,4-phenylenemethylene-1,4-phenyleneiminocarbonyl) | P374168 | C41H48N4O8 | Thermal property | Thermal decomposition weight loss | 5 | 0 | %
Homopolymer | poly(oxyethyleneoxyethyleneoxyethylene{[2-(9H-carbazol-9-yl)ethyl]imino}ethyleneoxyethyleneoxyethyleneoxycarbonylimino-1,4-phenylenemethylene-1,4-phenyleneiminocarbonyl) | P374168 | C41H48N4O8 | Polymer Information | SMILES | *CCOCCOCCN(CCn1c2ccccc2c2c1cccc2)CCOCCOCCOC(=O)Nc1ccc(cc1)Cc1ccc(cc1)NC(=O)O*
Homopolymer | poly(oxy(1-methylethylene)oxy(1-methylethylene)oxyethylene{[2-(9H-carbazol-9-yl)ethyl]imino}ethyleneoxy(2-methylethylene)oxy(2-methylethylene)oxycarbonylimino-1,4-phenylenemethylene-1,4-phenyleneiminocarbonyl) | P374169 | C45H56N4O8 | Thermal property | Thermal decomposition temperature | 200 | 0 | C
Homopolymer | poly(oxy(1-methylethylene)oxy(1-methylethylene)oxyethylene{[2-(9H-carbazol-9-yl)ethyl]imino}ethyleneoxy(2-methylethylene)oxy(2-methylethylene)oxycarbonylimino-1,4-phenylenemethylene-1,4-phenyleneiminocarbonyl) | P374169 | C45H56N4O8 | Thermal property | Thermal decomposition weight loss | 5 | 0 | %
Homopolymer | poly(oxy(1-methylethylene)oxy(1-methylethylene)oxyethylene{[2-(9H-carbazol-9-yl)ethyl]imino}ethyleneoxy(2-methylethylene)oxy(2-methylethylene)oxycarbonylimino-1,4-phenylenemethylene-1,4-phenyleneiminocarbonyl) | P374169 | C45H56N4O8 | Polymer Information | SMILES | *OC(COC(COCCN(CCn1c2ccccc2c2c1cccc2)CCOCC(OCC(OC(=O)Nc1ccc(cc1)Cc1ccc(cc1)NC(=O)*)C)C)C)C
Homopolymer | poly(oxyethyleneoxyethyleneoxyethylene{[2-(9H-carbazol-9-yl)ethyl]imino}ethyleneoxyethyleneoxyethyleneoxycarbonylimino(2-methyl-1,4-phenylene)iminocarbonyl) | P374170 | C35H44N4O8 | Thermal property | Glass transition temperature | -0.5 | 40.5 | C
Homopolymer | poly(oxyethyleneoxyethyleneoxyethylene{[2-(9H-carbazol-9-yl)ethyl]imino}ethyleneoxyethyleneoxyethyleneoxycarbonylimino(2-methyl-1,4-phenylene)iminocarbonyl) | P374170 | C35H44N4O8 | Thermal property | Thermal decomposition temperature | 210 | 0 | C
Homopolymer | poly(oxyethyleneoxyethyleneoxyethylene{[2-(9H-carbazol-9-yl)ethyl]imino}ethyleneoxyethyleneoxyethyleneoxycarbonylimino(2-methyl-1,4-phenylene)iminocarbonyl) | P374170 | C35H44N4O8 | Thermal property | Thermal decomposition weight loss | 5 | 0 | %
Homopolymer | poly(oxyethyleneoxyethyleneoxyethylene{[2-(9H-carbazol-9-yl)ethyl]imino}ethyleneoxyethyleneoxyethyleneoxycarbonylimino(2-methyl-1,4-phenylene)iminocarbonyl) | P374170 | C35H44N4O8 | Polymer Information | SMILES | *CCOCCOCCN(CCn1c2ccccc2c2c1cccc2)CCOCCOCCOC(=O)Nc1ccc(c(c1)C)NC(=O)O*
Homopolymer | poly(oxy(1-methylethylene)oxy(1-methylethylene)oxyethylene{[2-(9H-carbazol-9-yl)ethy]limino}ethyleneoxy(2-methylethylene)oxy(2-methylethylene)oxycarbonylimino(2-methyl-1,4-phenylene)iminocarbonyl) | P374171 | C39H52N4O8 | Thermal property | Thermal decomposition temperature | 210 | 0 | C
Homopolymer | poly(oxy(1-methylethylene)oxy(1-methylethylene)oxyethylene{[2-(9H-carbazol-9-yl)ethy]limino}ethyleneoxy(2-methylethylene)oxy(2-methylethylene)oxycarbonylimino(2-methyl-1,4-phenylene)iminocarbonyl) | P374171 | C39H52N4O8 | Thermal property | Thermal decomposition weight loss | 5 | 0 | %
Homopolymer | poly(oxy(1-methylethylene)oxy(1-methylethylene)oxyethylene{[2-(9H-carbazol-9-yl)ethy]limino}ethyleneoxy(2-methylethylene)oxy(2-methylethylene)oxycarbonylimino(2-methyl-1,4-phenylene)iminocarbonyl) | P374171 | C39H52N4O8 | Polymer Information | SMILES | *OC(COC(COCCN(CCn1c2ccccc2c2c1cccc2)CCOCC(OCC(OC(=O)Nc1ccc(cc1C)NC(=O)*)C)C)C)C
Homopolymer | poly(oxyethyleneoxyethyleneoxyethylene{[2-(9H-carbazol-9-yl)ethyl]imino}ethyleneoxyethyleneoxyethyleneoxycarbonyliminohexane-1,6-diyliminocarbonyl) | P374172 | C34H50N4O8 | Thermal property | Glass transition temperature | -21 | 8 | C
Homopolymer | poly(oxyethyleneoxyethyleneoxyethylene{[2-(9H-carbazol-9-yl)ethyl]imino}ethyleneoxyethyleneoxyethyleneoxycarbonyliminohexane-1,6-diyliminocarbonyl) | P374172 | C34H50N4O8 | Thermal property | Thermal decomposition temperature | 200 | 0 | C
Homopolymer | poly(oxyethyleneoxyethyleneoxyethylene{[2-(9H-carbazol-9-yl)ethyl]imino}ethyleneoxyethyleneoxyethyleneoxycarbonyliminohexane-1,6-diyliminocarbonyl) | P374172 | C34H50N4O8 | Thermal property | Thermal decomposition weight loss | 5 | 0 | %
Homopolymer | poly(oxyethyleneoxyethyleneoxyethylene{[2-(9H-carbazol-9-yl)ethyl]imino}ethyleneoxyethyleneoxyethyleneoxycarbonyliminohexane-1,6-diyliminocarbonyl) | P374172 | C34H50N4O8 | Polymer Information | SMILES | *CCOCCOCCN(CCn1c2ccccc2c2c1cccc2)CCOCCOCCOC(=O)NCCCCCCNC(=O)O*
Homopolymer | poly(oxy(1-methylethylene)oxy(1-methylethylene)oxyethylene{[2-(9H-carbazol-9-yl)ethyl]imino}ethyleneoxy(2-methylethylene)oxy(2-methylethylene)oxycarbonyliminohexane-1,6-diyliminocarbonyl) | P374173 | C38H58N4O8 | Thermal property | Thermal decomposition temperature | 200 | 0 | C
Homopolymer | poly(oxy(1-methylethylene)oxy(1-methylethylene)oxyethylene{[2-(9H-carbazol-9-yl)ethyl]imino}ethyleneoxy(2-methylethylene)oxy(2-methylethylene)oxycarbonyliminohexane-1,6-diyliminocarbonyl) | P374173 | C38H58N4O8 | Thermal property | Thermal decomposition weight loss | 5 | 0 | %
Homopolymer | poly(oxy(1-methylethylene)oxy(1-methylethylene)oxyethylene{[2-(9H-carbazol-9-yl)ethyl]imino}ethyleneoxy(2-methylethylene)oxy(2-methylethylene)oxycarbonyliminohexane-1,6-diyliminocarbonyl) | P374173 | C38H58N4O8 | Polymer Information | SMILES | *OC(COC(COCCN(CCn1c2ccccc2c2c1cccc2)CCOCC(OCC(OC(=O)NCCCCCCNC(=O)*)C)C)C)C
Homopolymer | poly[(3a,4,4,6,6,6a-hexafluoro-3a,4,6,6a-tetrahydro-2H-furo[3,4-d][1,3]dioxole-2,2-diyl)(difluoromethylene)] | P374174 | C6F8O3 | Optical property | Refractive index | 1.3571 | 1.333333e-08
Homopolymer | poly[(3a,4,4,6,6,6a-hexafluoro-3a,4,6,6a-tetrahydro-2H-furo[3,4-d][1,3]dioxole-2,2-diyl)(difluoromethylene)] | P374174 | C6F8O3 | Thermal property | Glass transition temperature | 168 | 0 | C
Homopolymer | poly[(3a,4,4,6,6,6a-hexafluoro-3a,4,6,6a-tetrahydro-2H-furo[3,4-d][1,3]dioxole-2,2-diyl)(difluoromethylene)] | P374174 | C6F8O3 | Thermal property | Thermal decomposition temperature | 355 | 8.333333 | C
Homopolymer | poly[(3a,4,4,6,6,6a-hexafluoro-3a,4,6,6a-tetrahydro-2H-furo[3,4-d][1,3]dioxole-2,2-diyl)(difluoromethylene)] | P374174 | C6F8O3 | Thermal property | Thermal decomposition weight loss | 0 | 0 | %
Homopolymer | poly[(3a,4,4,6,6,6a-hexafluoro-3a,4,6,6a-tetrahydro-2H-furo[3,4-d][1,3]dioxole-2,2-diyl)(difluoromethylene)] | P374174 | C6F8O3 | Dilute solution property | Intrinsic viscosity eta | 0.25 | 0 | dl/g
Homopolymer | poly[(3a,4,4,6,6,6a-hexafluoro-3a,4,6,6a-tetrahydro-2H-furo[3,4-d][1,3]dioxole-2,2-diyl)(difluoromethylene)] | P374174 | C6F8O3 | Polymer Information | SMILES | *C1(OC2(C(O1)(F)C(OC2(F)F)(F)F)F)C(F)(F)*
Homopolymer | poly({4,4,5-trifluoro-5-[(trifluoromethoxy)difluoromethyl]-1,3-dioxolane-2,2-diyl}(difluoromethylene)) | P374175 | C6F10O3 | Optical property | Refractive index | 1.33275 | 3.333333e-09
Homopolymer | poly({4,4,5-trifluoro-5-[(trifluoromethoxy)difluoromethyl]-1,3-dioxolane-2,2-diyl}(difluoromethylene)) | P374175 | C6F10O3 | Thermal property | Glass transition temperature | 101 | 0 | C
Homopolymer | poly({4,4,5-trifluoro-5-[(trifluoromethoxy)difluoromethyl]-1,3-dioxolane-2,2-diyl}(difluoromethylene)) | P374175 | C6F10O3 | Thermal property | Thermal decomposition temperature | 366 | 85.33333 | C
Homopolymer | poly({4,4,5-trifluoro-5-[(trifluoromethoxy)difluoromethyl]-1,3-dioxolane-2,2-diyl}(difluoromethylene)) | P374175 | C6F10O3 | Thermal property | Thermal decomposition weight loss | 0 | 0 | %
Homopolymer | poly({4,4,5-trifluoro-5-[(trifluoromethoxy)difluoromethyl]-1,3-dioxolane-2,2-diyl}(difluoromethylene)) | P374175 | C6F10O3 | Dilute solution property | Intrinsic viscosity eta | 0.28 | 0 | dl/g
Homopolymer | poly({4,4,5-trifluoro-5-[(trifluoromethoxy)difluoromethyl]-1,3-dioxolane-2,2-diyl}(difluoromethylene)) | P374175 | C6F10O3 | Polymer Information | SMILES | FC(OC(C1(F)OC(OC1(F)F)(*)C(F)(F)*)(F)F)(F)F
Homopolymer | poly[1,3,4-oxadiazole-2,5-diyl-1,3-phenylene(9,9-dioctyl-9-silafluorene-3,6-diyl)-1,3-phenylene] | P374176 | C42H48N2OSi | Thermal property | Glass transition temperature | 90 | 0 | C
Homopolymer | poly[1,3,4-oxadiazole-2,5-diyl-1,3-phenylene(9,9-dioctyl-9-silafluorene-3,6-diyl)-1,3-phenylene] | P374176 | C42H48N2OSi | Thermal property | Thermal decomposition temperature | 380 | 0 | C
Homopolymer | poly[1,3,4-oxadiazole-2,5-diyl-1,3-phenylene(9,9-dioctyl-9-silafluorene-3,6-diyl)-1,3-phenylene] | P374176 | C42H48N2OSi | Thermal property | Thermal decomposition weight loss | 5 | 0 | %
Homopolymer | poly[1,3,4-oxadiazole-2,5-diyl-1,3-phenylene(9,9-dioctyl-9-silafluorene-3,6-diyl)-1,3-phenylene] | P374176 | C42H48N2OSi | Polymer Information | SMILES | CCCCCCCC[Si]1(CCCCCCCC)c2ccc(cc2-c2c1ccc(c2)c1cccc(c1)*)c1cccc(c1)c1nnc(o1)*
Homopolymer | poly[1,3,4-oxadiazole-2,5-diyl-1,3-phenylene(9,9-dioctyl-9-silafluorene-2,7-diyl)-1,3-phenylene] | P374177 | C42H48N2OSi | Thermal property | Glass transition temperature | 67 | 0 | C
Homopolymer | poly[1,3,4-oxadiazole-2,5-diyl-1,3-phenylene(9,9-dioctyl-9-silafluorene-2,7-diyl)-1,3-phenylene] | P374177 | C42H48N2OSi | Thermal property | Thermal decomposition temperature | 347 | 0 | C
Homopolymer | poly[1,3,4-oxadiazole-2,5-diyl-1,3-phenylene(9,9-dioctyl-9-silafluorene-2,7-diyl)-1,3-phenylene] | P374177 | C42H48N2OSi | Thermal property | Thermal decomposition weight loss | 5 | 0 | %
Homopolymer | poly[1,3,4-oxadiazole-2,5-diyl-1,3-phenylene(9,9-dioctyl-9-silafluorene-2,7-diyl)-1,3-phenylene] | P374177 | C42H48N2OSi | Polymer Information | SMILES | CCCCCCCC[Si]1(CCCCCCCC)c2cc(ccc2-c2c1cc(cc2)c1cccc(c1)*)c1cccc(c1)c1nnc(o1)*
Homopolymer | poly(acridine-3,6-diylimino-1,4-phenyleneoxy-1,4-phenyleneimino) | P374178 | C25H17N3O | Thermal property | Glass transition temperature | 206 | 0 | C
Homopolymer | poly(acridine-3,6-diylimino-1,4-phenyleneoxy-1,4-phenyleneimino) | P374178 | C25H17N3O | Thermal property | Thermal decomposition temperature | 423 | 108 | C
Homopolymer | poly(acridine-3,6-diylimino-1,4-phenyleneoxy-1,4-phenyleneimino) | P374178 | C25H17N3O | Thermal property | Thermal decomposition weight loss | 5 | 0 | %
Homopolymer | poly(acridine-3,6-diylimino-1,4-phenyleneoxy-1,4-phenyleneimino) | P374178 | C25H17N3O | Polymer Information | SMILES | *Nc1ccc(cc1)Oc1ccc(cc1)Nc1ccc2c(c1)nc1c(c2)ccc(c1)*
Homopolymer | poly[(2,7-dioxo-1,6-diazaspiro[4,4]nonane-1,6-diyl)-1,4-phenyleneoxycarbonyl-1,4-phenyleneoxy-1,4-phenylenecarbonyloxy-1,4-phenylene] | P374179 | C33H24N2O7 | Thermal property | Glass transition temperature | 286 | 0 | C
Homopolymer | poly[(2,7-dioxo-1,6-diazaspiro[4,4]nonane-1,6-diyl)-1,4-phenyleneoxycarbonyl-1,4-phenyleneoxy-1,4-phenylenecarbonyloxy-1,4-phenylene] | P374179 | C33H24N2O7 | Thermal property | Thermal decomposition temperature | 371 | 48 | C
Homopolymer | poly[(2,7-dioxo-1,6-diazaspiro[4,4]nonane-1,6-diyl)-1,4-phenyleneoxycarbonyl-1,4-phenyleneoxy-1,4-phenylenecarbonyloxy-1,4-phenylene] | P374179 | C33H24N2O7 | Thermal property | Thermal decomposition weight loss | 10 | 0 | %
Homopolymer | poly[(2,7-dioxo-1,6-diazaspiro[4,4]nonane-1,6-diyl)-1,4-phenyleneoxycarbonyl-1,4-phenyleneoxy-1,4-phenylenecarbonyloxy-1,4-phenylene] | P374179 | C33H24N2O7 | Physicochemical property | Water absorption | 6.8 | 0 | wt%
Homopolymer | poly[(2,7-dioxo-1,6-diazaspiro[4,4]nonane-1,6-diyl)-1,4-phenyleneoxycarbonyl-1,4-phenyleneoxy-1,4-phenylenecarbonyloxy-1,4-phenylene] | P374179 | C33H24N2O7 | Physicochemical property | Contact angle | 72 | 0 | degree
Homopolymer | poly[(2,7-dioxo-1,6-diazaspiro[4,4]nonane-1,6-diyl)-1,4-phenyleneoxycarbonyl-1,4-phenyleneoxy-1,4-phenylenecarbonyloxy-1,4-phenylene] | P374179 | C33H24N2O7 | Polymer Information | SMILES | *c1ccc(cc1)OC(=O)c1ccc(cc1)Oc1ccc(cc1)C(=O)Oc1ccc(cc1)N1C(=O)CCC21CCC(=O)N2*
Homopolymer | poly{(2,7-dioxo-1,6-diazaspiro[4.4]nonane-1,6-diyl)-1,4-phenyleneoxy(2,3,5,6-tetrafluoro-1,4-phenylene)methyleneoxy[bis(trifluoromethyl)methylene]-1,3-phenylene[bis(trifluoromethyl)methylene]oxymethylene(2,3,5,6-tetrafluoro-1,4-phenylene)oxy-1,4-phenylene} | P374180 | C45H24F20N2O6 | Physical property | Density | 1.535 | 0 | g/cm3
Homopolymer | poly{(2,7-dioxo-1,6-diazaspiro[4.4]nonane-1,6-diyl)-1,4-phenyleneoxy(2,3,5,6-tetrafluoro-1,4-phenylene)methyleneoxy[bis(trifluoromethyl)methylene]-1,3-phenylene[bis(trifluoromethyl)methylene]oxymethylene(2,3,5,6-tetrafluoro-1,4-phenylene)oxy-1,4-phenylene} | P374180 | C45H24F20N2O6 | Physical property | Specific volume | 0.6514 | 0 | cm3/g
Homopolymer | poly{(2,7-dioxo-1,6-diazaspiro[4.4]nonane-1,6-diyl)-1,4-phenyleneoxy(2,3,5,6-tetrafluoro-1,4-phenylene)methyleneoxy[bis(trifluoromethyl)methylene]-1,3-phenylene[bis(trifluoromethyl)methylene]oxymethylene(2,3,5,6-tetrafluoro-1,4-phenylene)oxy-1,4-phenylene} | P374180 | C45H24F20N2O6 | Thermal property | Glass transition temperature | 163 | 0 | C
Homopolymer | poly{(2,7-dioxo-1,6-diazaspiro[4.4]nonane-1,6-diyl)-1,4-phenyleneoxy(2,3,5,6-tetrafluoro-1,4-phenylene)methyleneoxy[bis(trifluoromethyl)methylene]-1,3-phenylene[bis(trifluoromethyl)methylene]oxymethylene(2,3,5,6-tetrafluoro-1,4-phenylene)oxy-1,4-phenylene} | P374180 | C45H24F20N2O6 | Thermal property | Thermal decomposition temperature | 352 | 0 | C
Homopolymer | poly{(2,7-dioxo-1,6-diazaspiro[4.4]nonane-1,6-diyl)-1,4-phenyleneoxy(2,3,5,6-tetrafluoro-1,4-phenylene)methyleneoxy[bis(trifluoromethyl)methylene]-1,3-phenylene[bis(trifluoromethyl)methylene]oxymethylene(2,3,5,6-tetrafluoro-1,4-phenylene)oxy-1,4-phenylene} | P374180 | C45H24F20N2O6 | Thermal property | Thermal decomposition weight loss | 10 | 0 | %
Homopolymer | poly{(2,7-dioxo-1,6-diazaspiro[4.4]nonane-1,6-diyl)-1,4-phenyleneoxy(2,3,5,6-tetrafluoro-1,4-phenylene)methyleneoxy[bis(trifluoromethyl)methylene]-1,3-phenylene[bis(trifluoromethyl)methylene]oxymethylene(2,3,5,6-tetrafluoro-1,4-phenylene)oxy-1,4-phenylene} | P374180 | C45H24F20N2O6 | Physicochemical property | Gas diffusion coefficient d | 1.19995e-06 | 2.742636e-11 | cm2/s
Homopolymer | poly{(2,7-dioxo-1,6-diazaspiro[4.4]nonane-1,6-diyl)-1,4-phenyleneoxy(2,3,5,6-tetrafluoro-1,4-phenylene)methyleneoxy[bis(trifluoromethyl)methylene]-1,3-phenylene[bis(trifluoromethyl)methylene]oxymethylene(2,3,5,6-tetrafluoro-1,4-phenylene)oxy-1,4-phenylene} | P374180 | C45H24F20N2O6 | Physicochemical property | Gas permeability coefficient p | 1.065e-12 | 1.036371e-24 | cm3(STP)cm/(cm2*s*Pa)
Homopolymer | poly{(2,7-dioxo-1,6-diazaspiro[4.4]nonane-1,6-diyl)-1,4-phenyleneoxy(2,3,5,6-tetrafluoro-1,4-phenylene)methyleneoxy[bis(trifluoromethyl)methylene]-1,3-phenylene[bis(trifluoromethyl)methylene]oxymethylene(2,3,5,6-tetrafluoro-1,4-phenylene)oxy-1,4-phenylene} | P374180 | C45H24F20N2O6 | Polymer Information | SMILES | *c1ccc(cc1)Oc1c(F)c(F)c(c(c1F)F)COC(C(F)(F)F)(C(F)(F)F)c1cccc(c1)C(C(F)(F)F)(C(F)(F)F)OCc1c(F)c(F)c(c(c1F)F)Oc1ccc(cc1)N1C(=O)CCC21CCC(=O)N2*
Homopolymer | poly(3,4-dihydro-2H-thieno[3,4-b][1,4]dioxepine-6,8-diyl) | P374181 | C7H6O2S | Electric property | Electric conductivity | 300 | 0 | 1/(ohm*cm)
Homopolymer | poly(3,4-dihydro-2H-thieno[3,4-b][1,4]dioxepine-6,8-diyl) | P374181 | C7H6O2S | Electric property | Volume resistivity | 0.00333 | 0 | ohm*cm
Homopolymer | poly(3,4-dihydro-2H-thieno[3,4-b][1,4]dioxepine-6,8-diyl) | P374181 | C7H6O2S | Polymer Information | SMILES | *c1sc(c2c1OCCCO2)*
Homopolymer | poly(3-hexyl-3,4-dihydro-2H-thieno[3,4-b][1,4]dioxepine-6,8-diyl) | P374182 | C13H18O2S | Electric property | Electric conductivity | 1e-05 | 0 | 1/(ohm*cm)
Homopolymer | poly(3-hexyl-3,4-dihydro-2H-thieno[3,4-b][1,4]dioxepine-6,8-diyl) | P374182 | C13H18O2S | Polymer Information | SMILES | CCCCCCC1COc2c(OC1)c(sc2*)*
Homopolymer | poly(3,3-dihexyl-3,4-dihydro-2H-thieno[3,4-b][1,4]dioxepine-6,8-diyl) | P374183 | C19H30O2S | Electric property | Electric conductivity | 0.0017 | 9.520333e-07 | 1/(ohm*cm)
Homopolymer | poly(3,3-dihexyl-3,4-dihydro-2H-thieno[3,4-b][1,4]dioxepine-6,8-diyl) | P374183 | C19H30O2S | Electric property | Volume resistivity | 590 | 0 | ohm*cm
Homopolymer | poly(3,3-dihexyl-3,4-dihydro-2H-thieno[3,4-b][1,4]dioxepine-6,8-diyl) | P374183 | C19H30O2S | Polymer Information | SMILES | CCCCCCC1(CCCCCC)COc2c(OC1)c(sc2*)*
Homopolymer | poly(3,3-didecyl-3,4-dihydro-2H-thieno[3,4-b][1,4]dioxepine-6,8-diyl) | P374184 | C27H46O2S | Electric property | Electric conductivity | 0.3 | 0.029998 | 1/(ohm*cm)
Homopolymer | poly(3,3-didecyl-3,4-dihydro-2H-thieno[3,4-b][1,4]dioxepine-6,8-diyl) | P374184 | C27H46O2S | Electric property | Volume resistivity | 3.3 | 0 | ohm*cm
Homopolymer | poly(3,3-didecyl-3,4-dihydro-2H-thieno[3,4-b][1,4]dioxepine-6,8-diyl) | P374184 | C27H46O2S | Polymer Information | SMILES | CCCCCCCCCCC1(CCCCCCCCCC)COc2c(OC1)c(sc2*)*
Homopolymer | poly[(3-hexyl-3,4-dihydro-2H-thieno[3,4-b][1,4]dioxepine-6,8-diyl)-2,2'-bithiophene-5,5'-diyl] | P374185 | C21H22O2S3 | Electric property | Electric conductivity | 0.084 | 0 | 1/(ohm*cm)
Homopolymer | poly[(3-hexyl-3,4-dihydro-2H-thieno[3,4-b][1,4]dioxepine-6,8-diyl)-2,2'-bithiophene-5,5'-diyl] | P374185 | C21H22O2S3 | Electric property | Volume resistivity | 12 | 0 | ohm*cm
Homopolymer | poly[(3-hexyl-3,4-dihydro-2H-thieno[3,4-b][1,4]dioxepine-6,8-diyl)-2,2'-bithiophene-5,5'-diyl] | P374185 | C21H22O2S3 | Polymer Information | SMILES | CCCCCCC1COc2c(OC1)c(sc2c1ccc(s1)c1ccc(s1)*)*
Homopolymer | poly[(3,3-didecyl-3,4-dihydro-2H-thieno[3,4-b][1,4]dioxepine-6,8-diyl)-2,2'-bithiophene-5,5'-diyl] | P374186 | C35H50O2S3 | Electric property | Electric conductivity | 0.46 | 0 | 1/(ohm*cm)
Homopolymer | poly[(3,3-didecyl-3,4-dihydro-2H-thieno[3,4-b][1,4]dioxepine-6,8-diyl)-2,2'-bithiophene-5,5'-diyl] | P374186 | C35H50O2S3 | Electric property | Volume resistivity | 2.2 | 0 | ohm*cm
Homopolymer | poly[(3,3-didecyl-3,4-dihydro-2H-thieno[3,4-b][1,4]dioxepine-6,8-diyl)-2,2'-bithiophene-5,5'-diyl] | P374186 | C35H50O2S3 | Polymer Information | SMILES | CCCCCCCCCCC1(CCCCCCCCCC)COc2c(OC1)c(sc2c1ccc(s1)c1ccc(s1)*)*
Homopolymer | poly{[3,3,3',3'-tetrahexyl-6,6'-bi(3,4-dihydro-2H-thieno[3,4-b][1,4]dioxepine)-8,8'-diyl][2,5-bis(dodecyloxy)-1,4-phenylene]} | P374187 | C68H112O6S2 | Polymer Information | SMILES | CCCCCCCCCCCCOc1cc(c(cc1*)OCCCCCCCCCCCC)c1sc(c2c1OCC(CO2)(CCCCCC)CCCCCC)c1sc(c2c1OCC(CO2)(CCCCCC)CCCCCC)*
Homopolymer | poly(3,3-diheptyl-3,4-dihydro-2H-thieno[3,4-b][1,4]dioxepine-6,8-diyl) | P374188 | C21H34O2S | Electric property | Electric conductivity | 0.03 | 0 | 1/(ohm*cm)
Homopolymer | poly(3,3-diheptyl-3,4-dihydro-2H-thieno[3,4-b][1,4]dioxepine-6,8-diyl) | P374188 | C21H34O2S | Electric property | Surface resistivity | 1000 | 0 | ohm
Homopolymer | poly(3,3-diheptyl-3,4-dihydro-2H-thieno[3,4-b][1,4]dioxepine-6,8-diyl) | P374188 | C21H34O2S | Electric property | Volume resistivity | 30 | 0 | ohm*cm
Homopolymer | poly(3,3-diheptyl-3,4-dihydro-2H-thieno[3,4-b][1,4]dioxepine-6,8-diyl) | P374188 | C21H34O2S | Polymer Information | SMILES | CCCCCCCC1(CCCCCCC)COc2c(OC1)c(sc2*)*
Homopolymer | poly[3-methyl-3-(prop-2-yn-1-yloxymethyl)-3,4-dihydro-2H-thieno[3,4-b][1,4]dioxepine-6,8-diyl] | P374189 | C12H12O3S | Polymer Information | SMILES | C#CCOCC1(C)COc2c(OC1)c(sc2*)*
Homopolymer | poly[(3-oxo-2,3-dihydropyridazine-2,6-diyl)-1,4-phenyleneoxy-1,4-phenylenesulfonyl-1,4-phenylene] | P374190 | C22H14N2O4S | Thermal property | Glass transition temperature | 276 | 0 | C
Homopolymer | poly[(3-oxo-2,3-dihydropyridazine-2,6-diyl)-1,4-phenyleneoxy-1,4-phenylenesulfonyl-1,4-phenylene] | P374190 | C22H14N2O4S | Thermal property | Thermal decomposition temperature | 463 | 0 | C
Homopolymer | poly[(3-oxo-2,3-dihydropyridazine-2,6-diyl)-1,4-phenyleneoxy-1,4-phenylenesulfonyl-1,4-phenylene] | P374190 | C22H14N2O4S | Thermal property | Thermal decomposition weight loss | 5 | 0 | %
Homopolymer | poly[(3-oxo-2,3-dihydropyridazine-2,6-diyl)-1,4-phenyleneoxy-1,4-phenylenesulfonyl-1,4-phenylene] | P374190 | C22H14N2O4S | Polymer Information | SMILES | *c1ccc(cc1)S(=O)(=O)c1ccc(cc1)Oc1ccc(cc1)c1ccc(=O)n(n1)*
Homopolymer | poly[(3-oxo-2,3-dihydropyridazine-2,6-diyl)-1,4-phenyleneoxy-1,4-phenylenecarbonyl-1,4-phenylene] | P374191 | C23H14N2O3 | Thermal property | Glass transition temperature | 202 | 0 | C
Homopolymer | poly[(3-oxo-2,3-dihydropyridazine-2,6-diyl)-1,4-phenyleneoxy-1,4-phenylenecarbonyl-1,4-phenylene] | P374191 | C23H14N2O3 | Thermal property | Thermal decomposition temperature | 488 | 0 | C
Homopolymer | poly[(3-oxo-2,3-dihydropyridazine-2,6-diyl)-1,4-phenyleneoxy-1,4-phenylenecarbonyl-1,4-phenylene] | P374191 | C23H14N2O3 | Thermal property | Thermal decomposition weight loss | 5 | 0 | %
Homopolymer | poly[(3-oxo-2,3-dihydropyridazine-2,6-diyl)-1,4-phenyleneoxy-1,4-phenylenecarbonyl-1,4-phenylene] | P374191 | C23H14N2O3 | Polymer Information | SMILES | *c1ccc(cc1)C(=O)c1ccc(cc1)Oc1ccc(cc1)c1ccc(=O)n(n1)*
Homopolymer | poly[(3-oxo-2,3-dihydropyridazine-2,6-diyl)-1,4-phenyleneoxy-1,4-phenyleneisophthaloyl-1,4-phenylene] | P374192 | C30H18N2O4 | Thermal property | Glass transition temperature | 223 | 0 | C
Homopolymer | poly[(3-oxo-2,3-dihydropyridazine-2,6-diyl)-1,4-phenyleneoxy-1,4-phenyleneisophthaloyl-1,4-phenylene] | P374192 | C30H18N2O4 | Thermal property | Thermal decomposition temperature | 477 | 0 | C
Homopolymer | poly[(3-oxo-2,3-dihydropyridazine-2,6-diyl)-1,4-phenyleneoxy-1,4-phenyleneisophthaloyl-1,4-phenylene] | P374192 | C30H18N2O4 | Thermal property | Thermal decomposition weight loss | 5 | 0 | %
Homopolymer | poly[(3-oxo-2,3-dihydropyridazine-2,6-diyl)-1,4-phenyleneoxy-1,4-phenyleneisophthaloyl-1,4-phenylene] | P374192 | C30H18N2O4 | Polymer Information | SMILES | *c1ccc(cc1)C(=O)c1cccc(c1)C(=O)c1ccc(cc1)Oc1ccc(cc1)c1ccc(=O)n(n1)*
Homopolymer | poly{(3-oxo-2,3-dihydropyridazine-2,6-diyl)-1,4-phenyleneoxy-1,4-phenylene[(oxo)(phenyl)-lambda5-phosphanediyl]-1,4-phenylene} | P374193 | C28H19N2O3P | Thermal property | Glass transition temperature | 289 | 0 | C
Homopolymer | poly{(3-oxo-2,3-dihydropyridazine-2,6-diyl)-1,4-phenyleneoxy-1,4-phenylene[(oxo)(phenyl)-lambda5-phosphanediyl]-1,4-phenylene} | P374193 | C28H19N2O3P | Thermal property | Thermal decomposition temperature | 509 | 0 | C
Homopolymer | poly{(3-oxo-2,3-dihydropyridazine-2,6-diyl)-1,4-phenyleneoxy-1,4-phenylene[(oxo)(phenyl)-lambda5-phosphanediyl]-1,4-phenylene} | P374193 | C28H19N2O3P | Thermal property | Thermal decomposition weight loss | 5 | 0 | %
Homopolymer | poly{(3-oxo-2,3-dihydropyridazine-2,6-diyl)-1,4-phenyleneoxy-1,4-phenylene[(oxo)(phenyl)-lambda5-phosphanediyl]-1,4-phenylene} | P374193 | C28H19N2O3P | Polymer Information | SMILES | *c1ccc(cc1)P(=O)(c1ccccc1)c1ccc(cc1)Oc1ccc(cc1)c1ccc(=O)n(n1)*
Homopolymer | poly[(3-oxo-2,3-dihydropyridazine-2,6-diyl)-1,4-phenyleneoxy-1,4-phenylenecarbonyl(3,4,5,6-tetraphenyl-1,2-phenylene)carbonyl-1,4-phenylene] | P374194 | C54H34N2O4 | Thermal property | Glass transition temperature | 291 | 0 | C
Homopolymer | poly[(3-oxo-2,3-dihydropyridazine-2,6-diyl)-1,4-phenyleneoxy-1,4-phenylenecarbonyl(3,4,5,6-tetraphenyl-1,2-phenylene)carbonyl-1,4-phenylene] | P374194 | C54H34N2O4 | Thermal property | Thermal decomposition temperature | 482 | 0 | C
Homopolymer | poly[(3-oxo-2,3-dihydropyridazine-2,6-diyl)-1,4-phenyleneoxy-1,4-phenylenecarbonyl(3,4,5,6-tetraphenyl-1,2-phenylene)carbonyl-1,4-phenylene] | P374194 | C54H34N2O4 | Thermal property | Thermal decomposition weight loss | 5 | 0 | %
Homopolymer | poly[(3-oxo-2,3-dihydropyridazine-2,6-diyl)-1,4-phenyleneoxy-1,4-phenylenecarbonyl(3,4,5,6-tetraphenyl-1,2-phenylene)carbonyl-1,4-phenylene] | P374194 | C54H34N2O4 | Polymer Information | SMILES | *c1ccc(cc1)C(=O)c1c(C(=O)c2ccc(cc2)Oc2ccc(cc2)c2ccc(=O)n(n2)*)c(c2ccccc2)c(c(c1c1ccccc1)c1ccccc1)c1ccccc1
Homopolymer | poly(pyridazine-3,6-diyloxy-1,4-phenylene) | P374195 | C10H6N2O | Polymer Information | SMILES | *c1ccc(cc1)Oc1ccc(nn1)*
Homopolymer | poly{dinaphtho[2,1-d:1',2'-f][1,3]dioxepine-8,13-diyl[2,5-bis(hexyloxy)-1,4-phenylene]} | P374196 | C39H40O4 | Optical property | Refractive index | 1.65 | 3.333333e-05
Homopolymer | poly{dinaphtho[2,1-d:1',2'-f][1,3]dioxepine-8,13-diyl[2,5-bis(hexyloxy)-1,4-phenylene]} | P374196 | C39H40O4 | Polymer Information | SMILES | CCCCCCOc1cc(*)c(cc1c1ccc2c(c1)ccc1c2-c2c(OCO1)ccc1c2ccc(c1)*)OCCCCCC
Homopolymer | poly{6-[2-(4,4,5,5,6,6,7,7,8,8,9,9,10,10,11,11,11-heptadecafluoroundecanoyloxy)ethyl]-2,3-dihydro-[1,4]dioxino[2,3-c]pyrrole-5,7-diyl} | P374197 | C19H12F17NO4 | Polymer Information | SMILES | O=C(CCC(C(C(C(C(C(C(C(F)(F)F)(F)F)(F)F)(F)F)(F)F)(F)F)(F)F)(F)F)OCCn1c(*)c2c(c1*)OCCO2
Homopolymer | poly[(2,8-dimethylphenoxathiine-4,6-diyl)carbonylimino(2-oxoethylene)imino(1-methyl-2-oxoethylene)imino(2-oxoethylene)imino(1-methyl-2-oxoethylene)imino-3,6,9,12,15-pentaoxaheptadecane-1,17-diylimino(2-methyl-1-oxoethylene)imino(1-oxoethylene)imino(2-methyl-1-oxoethylene)imino(1-oxoethylene)iminocarbonyl] | P374198 | C48H68N10O16S | Thermal property | Glass transition temperature | 26.8 | 8245.002 | C
Homopolymer | poly[(2,8-dimethylphenoxathiine-4,6-diyl)carbonylimino(2-oxoethylene)imino(1-methyl-2-oxoethylene)imino(2-oxoethylene)imino(1-methyl-2-oxoethylene)imino-3,6,9,12,15-pentaoxaheptadecane-1,17-diylimino(2-methyl-1-oxoethylene)imino(1-oxoethylene)imino(2-methyl-1-oxoethylene)imino(1-oxoethylene)iminocarbonyl] | P374198 | C48H68N10O16S | Thermal property | Thermal decomposition temperature | 298.05 | 259.47 | C
Homopolymer | poly[(2,8-dimethylphenoxathiine-4,6-diyl)carbonylimino(2-oxoethylene)imino(1-methyl-2-oxoethylene)imino(2-oxoethylene)imino(1-methyl-2-oxoethylene)imino-3,6,9,12,15-pentaoxaheptadecane-1,17-diylimino(2-methyl-1-oxoethylene)imino(1-oxoethylene)imino(2-methyl-1-oxoethylene)imino(1-oxoethylene)iminocarbonyl] | P374198 | C48H68N10O16S | Dilute solution property | Radius of gyration | 79.9 | 0 | nm
Homopolymer | poly[(2,8-dimethylphenoxathiine-4,6-diyl)carbonylimino(2-oxoethylene)imino(1-methyl-2-oxoethylene)imino(2-oxoethylene)imino(1-methyl-2-oxoethylene)imino-3,6,9,12,15-pentaoxaheptadecane-1,17-diylimino(2-methyl-1-oxoethylene)imino(1-oxoethylene)imino(2-methyl-1-oxoethylene)imino(1-oxoethylene)iminocarbonyl] | P374198 | C48H68N10O16S | Dilute solution property | Second virial coefficient | 0.0018 | 0 | cm3*mol/g2
Homopolymer | poly[(2,8-dimethylphenoxathiine-4,6-diyl)carbonylimino(2-oxoethylene)imino(1-methyl-2-oxoethylene)imino(2-oxoethylene)imino(1-methyl-2-oxoethylene)imino-3,6,9,12,15-pentaoxaheptadecane-1,17-diylimino(2-methyl-1-oxoethylene)imino(1-oxoethylene)imino(2-methyl-1-oxoethylene)imino(1-oxoethylene)iminocarbonyl] | P374198 | C48H68N10O16S | Polymer Information | SMILES | O=C(NC(C(=O)NCCOCCOCCOCCOCCOCCNC(=O)C(NC(=O)CNC(=O)C(NC(=O)CNC(=O)*)C)C)C)CNC(=O)C(NC(=O)CNC(=O)c1cc(C)cc2c1Oc1c(*)cc(cc1S2)C)C
Homopolymer | poly[(2,8-dimethylphenoxathiine-4,6-diyl)carbonylimino(2-oxoethylene)imino(1-methyl-2-oxoethylene)imino(2-oxoethylene)imino(1-methyl-2-oxoethylene)imino-3,6-dioxaoctane-1,8-diylimino(2-methyl-1-oxoethylene)imino(1-oxoethylene)imino(2-methyl-1-oxoethylene)imino(1-oxoethylene)iminocarbonyl] | P374199 | C42H56N10O13S | Thermal property | Glass transition temperature | 152.5 | 16.33333 | C
Homopolymer | poly[(2,8-dimethylphenoxathiine-4,6-diyl)carbonylimino(2-oxoethylene)imino(1-methyl-2-oxoethylene)imino(2-oxoethylene)imino(1-methyl-2-oxoethylene)imino-3,6-dioxaoctane-1,8-diylimino(2-methyl-1-oxoethylene)imino(1-oxoethylene)imino(2-methyl-1-oxoethylene)imino(1-oxoethylene)iminocarbonyl] | P374199 | C42H56N10O13S | Thermal property | Thermal decomposition temperature | 278 | 0 | C
Homopolymer | poly[(2,8-dimethylphenoxathiine-4,6-diyl)carbonylimino(2-oxoethylene)imino(1-methyl-2-oxoethylene)imino(2-oxoethylene)imino(1-methyl-2-oxoethylene)imino-3,6-dioxaoctane-1,8-diylimino(2-methyl-1-oxoethylene)imino(1-oxoethylene)imino(2-methyl-1-oxoethylene)imino(1-oxoethylene)iminocarbonyl] | P374199 | C42H56N10O13S | Polymer Information | SMILES | O=C(NC(C(=O)NCCOCCOCCNC(=O)C(NC(=O)CNC(=O)C(NC(=O)CNC(=O)*)C)C)C)CNC(=O)C(NC(=O)CNC(=O)c1cc(C)cc2c1Oc1c(*)cc(cc1S2)C)C
Homopolymer | poly[(2,8-dimethylphenoxathiine-4,6-diyl)carbonylimino(2-oxoethylene)imino(1-methyl-2-oxoethylene)imino(2-oxoethylene)imino(1-methyl-2-oxoethylene)iminododecane-1,12-diylimino(2-methyl-1-oxoethylene)imino(1-oxoethylene)imino(2-methyl-1-oxoethylene)imino(1-oxoethylene)iminocarbonyl] | P374200 | C48H68N10O11S | Thermal property | Glass transition temperature | 148 | 0 | C
Homopolymer | poly[(2,8-dimethylphenoxathiine-4,6-diyl)carbonylimino(2-oxoethylene)imino(1-methyl-2-oxoethylene)imino(2-oxoethylene)imino(1-methyl-2-oxoethylene)iminododecane-1,12-diylimino(2-methyl-1-oxoethylene)imino(1-oxoethylene)imino(2-methyl-1-oxoethylene)imino(1-oxoethylene)iminocarbonyl] | P374200 | C48H68N10O11S | Thermal property | Thermal decomposition temperature | 290 | 0 | C
Homopolymer | poly[(2,8-dimethylphenoxathiine-4,6-diyl)carbonylimino(2-oxoethylene)imino(1-methyl-2-oxoethylene)imino(2-oxoethylene)imino(1-methyl-2-oxoethylene)iminododecane-1,12-diylimino(2-methyl-1-oxoethylene)imino(1-oxoethylene)imino(2-methyl-1-oxoethylene)imino(1-oxoethylene)iminocarbonyl] | P374200 | C48H68N10O11S | Polymer Information | SMILES | O=C(NC(C(=O)NCCCCCCCCCCCCNC(=O)C(NC(=O)CNC(=O)C(NC(=O)CNC(=O)*)C)C)C)CNC(=O)C(NC(=O)CNC(=O)c1cc(C)cc2c1Oc1c(*)cc(cc1S2)C)C
Homopolymer | poly[(2,8-dimethylphenoxathiine-4,6-diyl)carbonylimino(2-oxoethylene)imino(1-methyl-2-oxoethylene)imino(2-oxoethylene)imino(1-methyl-2-oxoethylene)iminohexane-1,6-diylimino(2-methyl-1-oxoethylene)imino(1-oxoethylene)imino(2-methyl-1-oxoethylene)imino(1-oxoethylene)iminocarbonyl] | P374201 | C42H56N10O11S | Thermal property | Glass transition temperature | 164 | 21.33333 | C
Homopolymer | poly[(2,8-dimethylphenoxathiine-4,6-diyl)carbonylimino(2-oxoethylene)imino(1-methyl-2-oxoethylene)imino(2-oxoethylene)imino(1-methyl-2-oxoethylene)iminohexane-1,6-diylimino(2-methyl-1-oxoethylene)imino(1-oxoethylene)imino(2-methyl-1-oxoethylene)imino(1-oxoethylene)iminocarbonyl] | P374201 | C42H56N10O11S | Thermal property | Thermal decomposition temperature | 293 | 0 | C
Homopolymer | poly[(2,8-dimethylphenoxathiine-4,6-diyl)carbonylimino(2-oxoethylene)imino(1-methyl-2-oxoethylene)imino(2-oxoethylene)imino(1-methyl-2-oxoethylene)iminohexane-1,6-diylimino(2-methyl-1-oxoethylene)imino(1-oxoethylene)imino(2-methyl-1-oxoethylene)imino(1-oxoethylene)iminocarbonyl] | P374201 | C42H56N10O11S | Polymer Information | SMILES | O=C(NC(C(=O)NCCCCCCNC(=O)C(NC(=O)CNC(=O)C(NC(=O)CNC(=O)*)C)C)C)CNC(=O)C(NC(=O)CNC(=O)c1cc(C)cc2c1Oc1c(*)cc(cc1S2)C)C
Homopolymer | poly{[9-(1-octylnonyl)-9H-carbazole-2,7-diyl]thiophene-2,5-diylbenzo[c][1,2,5]oxadiazole-4,7-diylthiophene-2,5-diyl} | P374202 | C43H47N3OS2 | Thermal property | Glass transition temperature | 145 | 0 | C
Homopolymer | poly{[9-(1-octylnonyl)-9H-carbazole-2,7-diyl]thiophene-2,5-diylbenzo[c][1,2,5]oxadiazole-4,7-diylthiophene-2,5-diyl} | P374202 | C43H47N3OS2 | Thermal property | Thermal decomposition temperature | 380 | 0 | C
Homopolymer | poly{[9-(1-octylnonyl)-9H-carbazole-2,7-diyl]thiophene-2,5-diylbenzo[c][1,2,5]oxadiazole-4,7-diylthiophene-2,5-diyl} | P374202 | C43H47N3OS2 | Polymer Information | SMILES | CCCCCCCCC(n1c2cc(ccc2c2c1cc(cc2)c1ccc(s1)*)c1ccc(s1)c1ccc(c2c1non2)*)CCCCCCCC
Homopolymer | poly[(1,2,2,3,3,4,4,5,5,6-decafluoro-7,9-dioxabicyclo[4.3.0]nonane-8,8-diyl)(difluoromethylene)] | P374203 | C8F12O2 | Optical property | Refractive index | 1.328 | 0
Homopolymer | poly[(1,2,2,3,3,4,4,5,5,6-decafluoro-7,9-dioxabicyclo[4.3.0]nonane-8,8-diyl)(difluoromethylene)] | P374203 | C8F12O2 | Thermal property | Glass transition temperature | 165 | 0 | C
Homopolymer | poly[(1,2,2,3,3,4,4,5,5,6-decafluoro-7,9-dioxabicyclo[4.3.0]nonane-8,8-diyl)(difluoromethylene)] | P374203 | C8F12O2 | Thermal property | Thermal decomposition temperature | 350 | 0 | C
Homopolymer | poly[(1,2,2,3,3,4,4,5,5,6-decafluoro-7,9-dioxabicyclo[4.3.0]nonane-8,8-diyl)(difluoromethylene)] | P374203 | C8F12O2 | Thermal property | Thermal decomposition weight loss | 0 | 0 | %
Homopolymer | poly[(1,2,2,3,3,4,4,5,5,6-decafluoro-7,9-dioxabicyclo[4.3.0]nonane-8,8-diyl)(difluoromethylene)] | P374203 | C8F12O2 | Polymer Information | SMILES | *C1(OC2(C(O1)(F)C(F)(F)C(C(C2(F)F)(F)F)(F)F)F)C(F)(F)*
Homopolymer | poly[(2-hydroxy-1,3,2-dioxaborinane-4,6-diyl)methylene] | P374204 | C4H7BO3 | Polymer Information | SMILES | *CC1CC(*)OB(O1)O
Homopolymer | poly(tetrahydropyran-2,3-diyl) | P374205 | C5H8O | Thermal property | Melting temperature | 72.45 | 0 | C
Homopolymer | poly(tetrahydropyran-2,3-diyl) | P374205 | C5H8O | Polymer Information | SMILES | *C1OCCCC1*
Homopolymer | poly(xanthene-9,9-diyl-1,4-phenyleneoxy-1,4-phenylenecarbonylimino-1,4-phenyleneiminocarbonyl-1,4-phenyleneoxy-1,4-phenylene) | P374206 | C45H30N2O5 | Thermal property | Glass transition temperature | 288 | 0 | C
Homopolymer | poly(xanthene-9,9-diyl-1,4-phenyleneoxy-1,4-phenylenecarbonylimino-1,4-phenyleneiminocarbonyl-1,4-phenyleneoxy-1,4-phenylene) | P374206 | C45H30N2O5 | Thermal property | Thermal decomposition temperature | 514.5 | 147 | C
Homopolymer | poly(xanthene-9,9-diyl-1,4-phenyleneoxy-1,4-phenylenecarbonylimino-1,4-phenyleneiminocarbonyl-1,4-phenyleneoxy-1,4-phenylene) | P374206 | C45H30N2O5 | Thermal property | Thermal decomposition weight loss | 10 | 0 | %
Homopolymer | poly(xanthene-9,9-diyl-1,4-phenyleneoxy-1,4-phenylenecarbonylimino-1,4-phenyleneiminocarbonyl-1,4-phenyleneoxy-1,4-phenylene) | P374206 | C45H30N2O5 | Tensile property | Elongation at break | 16 | 0 | %
Homopolymer | poly(xanthene-9,9-diyl-1,4-phenyleneoxy-1,4-phenylenecarbonylimino-1,4-phenyleneiminocarbonyl-1,4-phenyleneoxy-1,4-phenylene) | P374206 | C45H30N2O5 | Tensile property | Tensile modulus | 2.48 | 0 | GPa
Homopolymer | poly(xanthene-9,9-diyl-1,4-phenyleneoxy-1,4-phenylenecarbonylimino-1,4-phenyleneiminocarbonyl-1,4-phenyleneoxy-1,4-phenylene) | P374206 | C45H30N2O5 | Tensile property | Tensile stress strength at break | 0.095 | 0 | GPa
Homopolymer | poly(xanthene-9,9-diyl-1,4-phenyleneoxy-1,4-phenylenecarbonylimino-1,4-phenyleneiminocarbonyl-1,4-phenyleneoxy-1,4-phenylene) | P374206 | C45H30N2O5 | Polymer Information | SMILES | *c1ccc(cc1)Oc1ccc(cc1)C(=O)Nc1ccc(cc1)NC(=O)c1ccc(cc1)Oc1ccc(cc1)C1(*)c2ccccc2Oc2c1cccc2
Homopolymer | poly(xanthene-9,9-diyl-1,4-phenyleneoxy-1,4-phenylenecarbonylimino-1,3-phenyleneiminocarbonyl-1,4-phenyleneoxy-1,4-phenylene) | P374207 | C45H30N2O5 | Thermal property | Glass transition temperature | 264 | 0 | C
Homopolymer | poly(xanthene-9,9-diyl-1,4-phenyleneoxy-1,4-phenylenecarbonylimino-1,3-phenyleneiminocarbonyl-1,4-phenyleneoxy-1,4-phenylene) | P374207 | C45H30N2O5 | Thermal property | Thermal decomposition temperature | 521 | 161.3333 | C
Homopolymer | poly(xanthene-9,9-diyl-1,4-phenyleneoxy-1,4-phenylenecarbonylimino-1,3-phenyleneiminocarbonyl-1,4-phenyleneoxy-1,4-phenylene) | P374207 | C45H30N2O5 | Thermal property | Thermal decomposition weight loss | 10 | 0 | %
Homopolymer | poly(xanthene-9,9-diyl-1,4-phenyleneoxy-1,4-phenylenecarbonylimino-1,3-phenyleneiminocarbonyl-1,4-phenyleneoxy-1,4-phenylene) | P374207 | C45H30N2O5 | Tensile property | Elongation at break | 13 | 0 | %
Homopolymer | poly(xanthene-9,9-diyl-1,4-phenyleneoxy-1,4-phenylenecarbonylimino-1,3-phenyleneiminocarbonyl-1,4-phenyleneoxy-1,4-phenylene) | P374207 | C45H30N2O5 | Tensile property | Tensile modulus | 2.42 | 0 | GPa
Homopolymer | poly(xanthene-9,9-diyl-1,4-phenyleneoxy-1,4-phenylenecarbonylimino-1,3-phenyleneiminocarbonyl-1,4-phenyleneoxy-1,4-phenylene) | P374207 | C45H30N2O5 | Tensile property | Tensile stress strength at break | 0.086 | 0 | GPa
Homopolymer | poly(xanthene-9,9-diyl-1,4-phenyleneoxy-1,4-phenylenecarbonylimino-1,3-phenyleneiminocarbonyl-1,4-phenyleneoxy-1,4-phenylene) | P374207 | C45H30N2O5 | Polymer Information | SMILES | *c1ccc(cc1)Oc1ccc(cc1)C(=O)Nc1cccc(c1)NC(=O)c1ccc(cc1)Oc1ccc(cc1)C1(*)c2ccccc2Oc2c1cccc2
Homopolymer | poly(xanthene-9,9-diyl-1,4-phenyleneoxy-1,4-phenylenecarbonyliminobiphenyl-4,4'-diyliminocarbonyl-1,4-phenyleneoxy-1,4-phenylene) | P374208 | C51H34N2O5 | Thermal property | Glass transition temperature | 302 | 0 | C
Homopolymer | poly(xanthene-9,9-diyl-1,4-phenyleneoxy-1,4-phenylenecarbonyliminobiphenyl-4,4'-diyliminocarbonyl-1,4-phenyleneoxy-1,4-phenylene) | P374208 | C51H34N2O5 | Thermal property | Thermal decomposition temperature | 521 | 481.3333 | C
Homopolymer | poly(xanthene-9,9-diyl-1,4-phenyleneoxy-1,4-phenylenecarbonyliminobiphenyl-4,4'-diyliminocarbonyl-1,4-phenyleneoxy-1,4-phenylene) | P374208 | C51H34N2O5 | Thermal property | Thermal decomposition weight loss | 10 | 0 | %
Homopolymer | poly(xanthene-9,9-diyl-1,4-phenyleneoxy-1,4-phenylenecarbonyliminobiphenyl-4,4'-diyliminocarbonyl-1,4-phenyleneoxy-1,4-phenylene) | P374208 | C51H34N2O5 | Tensile property | Elongation at break | 15 | 0 | %
Homopolymer | poly(xanthene-9,9-diyl-1,4-phenyleneoxy-1,4-phenylenecarbonyliminobiphenyl-4,4'-diyliminocarbonyl-1,4-phenyleneoxy-1,4-phenylene) | P374208 | C51H34N2O5 | Tensile property | Tensile modulus | 2.63 | 0 | GPa
Homopolymer | poly(xanthene-9,9-diyl-1,4-phenyleneoxy-1,4-phenylenecarbonyliminobiphenyl-4,4'-diyliminocarbonyl-1,4-phenyleneoxy-1,4-phenylene) | P374208 | C51H34N2O5 | Tensile property | Tensile stress strength at break | 0.109 | 0 | GPa
Homopolymer | poly(xanthene-9,9-diyl-1,4-phenyleneoxy-1,4-phenylenecarbonyliminobiphenyl-4,4'-diyliminocarbonyl-1,4-phenyleneoxy-1,4-phenylene) | P374208 | C51H34N2O5 | Polymer Information | SMILES | *c1ccc(cc1)Oc1ccc(cc1)C(=O)Nc1ccc(cc1)c1ccc(cc1)NC(=O)c1ccc(cc1)Oc1ccc(cc1)C1(*)c2ccccc2Oc2c1cccc2
Homopolymer | poly(xanthene-9,9-diyl-1,4-phenyleneoxy-1,4-phenylenecarbonylimino-1,4-phenyleneoxy-1,4-phenyleneiminocarbonyl-1,4-phenyleneoxy-1,4-phenylene) | P374209 | C51H34N2O6 | Thermal property | Glass transition temperature | 283 | 0 | C
Homopolymer | poly(xanthene-9,9-diyl-1,4-phenyleneoxy-1,4-phenylenecarbonylimino-1,4-phenyleneoxy-1,4-phenyleneiminocarbonyl-1,4-phenyleneoxy-1,4-phenylene) | P374209 | C51H34N2O6 | Thermal property | Thermal decomposition temperature | 525 | 133.3333 | C
Homopolymer | poly(xanthene-9,9-diyl-1,4-phenyleneoxy-1,4-phenylenecarbonylimino-1,4-phenyleneoxy-1,4-phenyleneiminocarbonyl-1,4-phenyleneoxy-1,4-phenylene) | P374209 | C51H34N2O6 | Thermal property | Thermal decomposition weight loss | 10 | 0 | %
Homopolymer | poly(xanthene-9,9-diyl-1,4-phenyleneoxy-1,4-phenylenecarbonylimino-1,4-phenyleneoxy-1,4-phenyleneiminocarbonyl-1,4-phenyleneoxy-1,4-phenylene) | P374209 | C51H34N2O6 | Tensile property | Elongation at break | 17 | 0 | %
Homopolymer | poly(xanthene-9,9-diyl-1,4-phenyleneoxy-1,4-phenylenecarbonylimino-1,4-phenyleneoxy-1,4-phenyleneiminocarbonyl-1,4-phenyleneoxy-1,4-phenylene) | P374209 | C51H34N2O6 | Tensile property | Tensile modulus | 2.4 | 0 | GPa
Homopolymer | poly(xanthene-9,9-diyl-1,4-phenyleneoxy-1,4-phenylenecarbonylimino-1,4-phenyleneoxy-1,4-phenyleneiminocarbonyl-1,4-phenyleneoxy-1,4-phenylene) | P374209 | C51H34N2O6 | Tensile property | Tensile stress strength at break | 0.1 | 0 | GPa
Homopolymer | poly(xanthene-9,9-diyl-1,4-phenyleneoxy-1,4-phenylenecarbonylimino-1,4-phenyleneoxy-1,4-phenyleneiminocarbonyl-1,4-phenyleneoxy-1,4-phenylene) | P374209 | C51H34N2O6 | Polymer Information | SMILES | *c1ccc(cc1)Oc1ccc(cc1)C(=O)Nc1ccc(cc1)Oc1ccc(cc1)NC(=O)c1ccc(cc1)Oc1ccc(cc1)C1(*)c2ccccc2Oc2c1cccc2
Homopolymer | poly(xanthene-9,9-diyl-1,4-phenyleneoxy-1,4-phenylenecarbonylimino-1,4-phenylenemethylene-1,4-phenyleneiminocarbonyl-1,4-phenyleneoxy-1,4-phenylene) | P374210 | C52H36N2O5 | Thermal property | Glass transition temperature | 279 | 0 | C
Homopolymer | poly(xanthene-9,9-diyl-1,4-phenyleneoxy-1,4-phenylenecarbonylimino-1,4-phenylenemethylene-1,4-phenyleneiminocarbonyl-1,4-phenyleneoxy-1,4-phenylene) | P374210 | C52H36N2O5 | Thermal property | Thermal decomposition temperature | 495 | 65.33333 | C
Homopolymer | poly(xanthene-9,9-diyl-1,4-phenyleneoxy-1,4-phenylenecarbonylimino-1,4-phenylenemethylene-1,4-phenyleneiminocarbonyl-1,4-phenyleneoxy-1,4-phenylene) | P374210 | C52H36N2O5 | Thermal property | Thermal decomposition weight loss | 10 | 0 | %
Homopolymer | poly(xanthene-9,9-diyl-1,4-phenyleneoxy-1,4-phenylenecarbonylimino-1,4-phenylenemethylene-1,4-phenyleneiminocarbonyl-1,4-phenyleneoxy-1,4-phenylene) | P374210 | C52H36N2O5 | Tensile property | Elongation at break | 14 | 0 | %
Homopolymer | poly(xanthene-9,9-diyl-1,4-phenyleneoxy-1,4-phenylenecarbonylimino-1,4-phenylenemethylene-1,4-phenyleneiminocarbonyl-1,4-phenyleneoxy-1,4-phenylene) | P374210 | C52H36N2O5 | Tensile property | Tensile modulus | 2.15 | 0 | GPa
Homopolymer | poly(xanthene-9,9-diyl-1,4-phenyleneoxy-1,4-phenylenecarbonylimino-1,4-phenylenemethylene-1,4-phenyleneiminocarbonyl-1,4-phenyleneoxy-1,4-phenylene) | P374210 | C52H36N2O5 | Tensile property | Tensile stress strength at break | 0.088 | 0 | GPa
Homopolymer | poly(xanthene-9,9-diyl-1,4-phenyleneoxy-1,4-phenylenecarbonylimino-1,4-phenylenemethylene-1,4-phenyleneiminocarbonyl-1,4-phenyleneoxy-1,4-phenylene) | P374210 | C52H36N2O5 | Polymer Information | SMILES | *c1ccc(cc1)Oc1ccc(cc1)C(=O)Nc1ccc(cc1)Cc1ccc(cc1)NC(=O)c1ccc(cc1)Oc1ccc(cc1)C1(*)c2ccccc2Oc2c1cccc2
Homopolymer | poly(xanthene-9,9-diyl-1,4-phenyleneoxy-1,4-phenylenecarbonylimino-1,4-phenyleneoxy-1,4-phenyleneoxy-1,4-phenyleneiminocarbonyl-1,4-phenyleneoxy-1,4-phenylene) | P374211 | C57H38N2O7 | Thermal property | Glass transition temperature | 272 | 0 | C
Homopolymer | poly(xanthene-9,9-diyl-1,4-phenyleneoxy-1,4-phenylenecarbonylimino-1,4-phenyleneoxy-1,4-phenyleneoxy-1,4-phenyleneiminocarbonyl-1,4-phenyleneoxy-1,4-phenylene) | P374211 | C57H38N2O7 | Thermal property | Thermal decomposition temperature | 501 | 65.33333 | C
Homopolymer | poly(xanthene-9,9-diyl-1,4-phenyleneoxy-1,4-phenylenecarbonylimino-1,4-phenyleneoxy-1,4-phenyleneoxy-1,4-phenyleneiminocarbonyl-1,4-phenyleneoxy-1,4-phenylene) | P374211 | C57H38N2O7 | Thermal property | Thermal decomposition weight loss | 10 | 0 | %
Homopolymer | poly(xanthene-9,9-diyl-1,4-phenyleneoxy-1,4-phenylenecarbonylimino-1,4-phenyleneoxy-1,4-phenyleneoxy-1,4-phenyleneiminocarbonyl-1,4-phenyleneoxy-1,4-phenylene) | P374211 | C57H38N2O7 | Tensile property | Elongation at break | 21 | 0 | %
Homopolymer | poly(xanthene-9,9-diyl-1,4-phenyleneoxy-1,4-phenylenecarbonylimino-1,4-phenyleneoxy-1,4-phenyleneoxy-1,4-phenyleneiminocarbonyl-1,4-phenyleneoxy-1,4-phenylene) | P374211 | C57H38N2O7 | Tensile property | Tensile modulus | 2.26 | 0 | GPa
Homopolymer | poly(xanthene-9,9-diyl-1,4-phenyleneoxy-1,4-phenylenecarbonylimino-1,4-phenyleneoxy-1,4-phenyleneoxy-1,4-phenyleneiminocarbonyl-1,4-phenyleneoxy-1,4-phenylene) | P374211 | C57H38N2O7 | Tensile property | Tensile stress strength at break | 0.09 | 0 | GPa
Homopolymer | poly(xanthene-9,9-diyl-1,4-phenyleneoxy-1,4-phenylenecarbonylimino-1,4-phenyleneoxy-1,4-phenyleneoxy-1,4-phenyleneiminocarbonyl-1,4-phenyleneoxy-1,4-phenylene) | P374211 | C57H38N2O7 | Polymer Information | SMILES | *c1ccc(cc1)Oc1ccc(cc1)C(=O)Nc1ccc(cc1)Oc1ccc(cc1)Oc1ccc(cc1)NC(=O)c1ccc(cc1)Oc1ccc(cc1)C1(*)c2ccccc2Oc2c1cccc2
Homopolymer | poly(xanthene-9,9-diyl-1,4-phenyleneoxy-1,4-phenyleneiminoterephthaloylimino-1,4-phenyleneoxy-1,4-phenylene) | P374212 | C45H30N2O5 | Thermal property | Glass transition temperature | 294 | 0 | C
Homopolymer | poly(xanthene-9,9-diyl-1,4-phenyleneoxy-1,4-phenyleneiminoterephthaloylimino-1,4-phenyleneoxy-1,4-phenylene) | P374212 | C45H30N2O5 | Thermal property | Thermal decomposition temperature | 510 | 133.3333 | C
Homopolymer | poly(xanthene-9,9-diyl-1,4-phenyleneoxy-1,4-phenyleneiminoterephthaloylimino-1,4-phenyleneoxy-1,4-phenylene) | P374212 | C45H30N2O5 | Thermal property | Thermal decomposition weight loss | 10 | 0 | %
Homopolymer | poly(xanthene-9,9-diyl-1,4-phenyleneoxy-1,4-phenyleneiminoterephthaloylimino-1,4-phenyleneoxy-1,4-phenylene) | P374212 | C45H30N2O5 | Tensile property | Elongation at break | 15 | 0 | %
Homopolymer | poly(xanthene-9,9-diyl-1,4-phenyleneoxy-1,4-phenyleneiminoterephthaloylimino-1,4-phenyleneoxy-1,4-phenylene) | P374212 | C45H30N2O5 | Tensile property | Tensile modulus | 2.38 | 0 | GPa
Homopolymer | poly(xanthene-9,9-diyl-1,4-phenyleneoxy-1,4-phenyleneiminoterephthaloylimino-1,4-phenyleneoxy-1,4-phenylene) | P374212 | C45H30N2O5 | Tensile property | Tensile stress strength at break | 0.098 | 0 | GPa
Homopolymer | poly(xanthene-9,9-diyl-1,4-phenyleneoxy-1,4-phenyleneiminoterephthaloylimino-1,4-phenyleneoxy-1,4-phenylene) | P374212 | C45H30N2O5 | Polymer Information | SMILES | *c1ccc(cc1)Oc1ccc(cc1)NC(=O)c1ccc(cc1)C(=O)Nc1ccc(cc1)Oc1ccc(cc1)C1(*)c2ccccc2Oc2c1cccc2
Homopolymer | poly(xanthene-9,9-diyl-1,4-phenyleneoxy-1,4-phenyleneiminoisophthaloylimino-1,4-phenyleneoxy-1,4-phenylene) | P374213 | C45H30N2O5 | Thermal property | Glass transition temperature | 271 | 0 | C
Homopolymer | poly(xanthene-9,9-diyl-1,4-phenyleneoxy-1,4-phenyleneiminoisophthaloylimino-1,4-phenyleneoxy-1,4-phenylene) | P374213 | C45H30N2O5 | Thermal property | Thermal decomposition temperature | 505 | 65.33333 | C
Homopolymer | poly(xanthene-9,9-diyl-1,4-phenyleneoxy-1,4-phenyleneiminoisophthaloylimino-1,4-phenyleneoxy-1,4-phenylene) | P374213 | C45H30N2O5 | Thermal property | Thermal decomposition weight loss | 10 | 0 | %
Homopolymer | poly(xanthene-9,9-diyl-1,4-phenyleneoxy-1,4-phenyleneiminoisophthaloylimino-1,4-phenyleneoxy-1,4-phenylene) | P374213 | C45H30N2O5 | Tensile property | Elongation at break | 18 | 0 | %
Homopolymer | poly(xanthene-9,9-diyl-1,4-phenyleneoxy-1,4-phenyleneiminoisophthaloylimino-1,4-phenyleneoxy-1,4-phenylene) | P374213 | C45H30N2O5 | Tensile property | Tensile modulus | 2.51 | 0 | GPa
Homopolymer | poly(xanthene-9,9-diyl-1,4-phenyleneoxy-1,4-phenyleneiminoisophthaloylimino-1,4-phenyleneoxy-1,4-phenylene) | P374213 | C45H30N2O5 | Tensile property | Tensile stress strength at break | 0.096 | 0 | GPa
Homopolymer | poly(xanthene-9,9-diyl-1,4-phenyleneoxy-1,4-phenyleneiminoisophthaloylimino-1,4-phenyleneoxy-1,4-phenylene) | P374213 | C45H30N2O5 | Polymer Information | SMILES | *c1ccc(cc1)Oc1ccc(cc1)NC(=O)c1cccc(c1)C(=O)Nc1ccc(cc1)Oc1ccc(cc1)C1(*)c2ccccc2Oc2c1cccc2
Homopolymer | poly(xanthene-9,9-diyl-1,4-phenyleneoxy-1,4-phenyleneiminocarbonylbiphenyl-4,4'-diylcarbonylimino-1,4-phenyleneoxy-1,4-phenylene) | P374214 | C51H34N2O5 | Thermal property | Glass transition temperature | 308 | 0 | C
Homopolymer | poly(xanthene-9,9-diyl-1,4-phenyleneoxy-1,4-phenyleneiminocarbonylbiphenyl-4,4'-diylcarbonylimino-1,4-phenyleneoxy-1,4-phenylene) | P374214 | C51H34N2O5 | Thermal property | Thermal decomposition temperature | 523.5 | 176.3333 | C
Homopolymer | poly(xanthene-9,9-diyl-1,4-phenyleneoxy-1,4-phenyleneiminocarbonylbiphenyl-4,4'-diylcarbonylimino-1,4-phenyleneoxy-1,4-phenylene) | P374214 | C51H34N2O5 | Thermal property | Thermal decomposition weight loss | 10 | 0 | %
Homopolymer | poly(xanthene-9,9-diyl-1,4-phenyleneoxy-1,4-phenyleneiminocarbonylbiphenyl-4,4'-diylcarbonylimino-1,4-phenyleneoxy-1,4-phenylene) | P374214 | C51H34N2O5 | Tensile property | Elongation at break | 22 | 0 | %
Homopolymer | poly(xanthene-9,9-diyl-1,4-phenyleneoxy-1,4-phenyleneiminocarbonylbiphenyl-4,4'-diylcarbonylimino-1,4-phenyleneoxy-1,4-phenylene) | P374214 | C51H34N2O5 | Tensile property | Tensile modulus | 2.35 | 0 | GPa
Homopolymer | poly(xanthene-9,9-diyl-1,4-phenyleneoxy-1,4-phenyleneiminocarbonylbiphenyl-4,4'-diylcarbonylimino-1,4-phenyleneoxy-1,4-phenylene) | P374214 | C51H34N2O5 | Tensile property | Tensile stress strength at break | 0.104 | 0 | GPa
Homopolymer | poly(xanthene-9,9-diyl-1,4-phenyleneoxy-1,4-phenyleneiminocarbonylbiphenyl-4,4'-diylcarbonylimino-1,4-phenyleneoxy-1,4-phenylene) | P374214 | C51H34N2O5 | Polymer Information | SMILES | *c1ccc(cc1)Oc1ccc(cc1)NC(=O)c1ccc(cc1)c1ccc(cc1)C(=O)Nc1ccc(cc1)Oc1ccc(cc1)C1(*)c2ccccc2Oc2c1cccc2
Homopolymer | poly(xanthene-9,9-diyl-1,4-phenyleneoxy-1,4-phenyleneiminocarbonyl-1,4-phenyleneoxy-1,4-phenylenecarbonylimino-1,4-phenyleneoxy-1,4-phenylene) | P374215 | C51H34N2O6 | Thermal property | Glass transition temperature | 281 | 0 | C
Homopolymer | poly(xanthene-9,9-diyl-1,4-phenyleneoxy-1,4-phenyleneiminocarbonyl-1,4-phenyleneoxy-1,4-phenylenecarbonylimino-1,4-phenyleneoxy-1,4-phenylene) | P374215 | C51H34N2O6 | Thermal property | Thermal decomposition temperature | 511.5 | 120.3333 | C
Homopolymer | poly(xanthene-9,9-diyl-1,4-phenyleneoxy-1,4-phenyleneiminocarbonyl-1,4-phenyleneoxy-1,4-phenylenecarbonylimino-1,4-phenyleneoxy-1,4-phenylene) | P374215 | C51H34N2O6 | Thermal property | Thermal decomposition weight loss | 10 | 0 | %
Homopolymer | poly(xanthene-9,9-diyl-1,4-phenyleneoxy-1,4-phenyleneiminocarbonyl-1,4-phenyleneoxy-1,4-phenylenecarbonylimino-1,4-phenyleneoxy-1,4-phenylene) | P374215 | C51H34N2O6 | Tensile property | Elongation at break | 13 | 0 | %
Homopolymer | poly(xanthene-9,9-diyl-1,4-phenyleneoxy-1,4-phenyleneiminocarbonyl-1,4-phenyleneoxy-1,4-phenylenecarbonylimino-1,4-phenyleneoxy-1,4-phenylene) | P374215 | C51H34N2O6 | Tensile property | Tensile modulus | 2.3 | 0 | GPa
Homopolymer | poly(xanthene-9,9-diyl-1,4-phenyleneoxy-1,4-phenyleneiminocarbonyl-1,4-phenyleneoxy-1,4-phenylenecarbonylimino-1,4-phenyleneoxy-1,4-phenylene) | P374215 | C51H34N2O6 | Tensile property | Tensile stress strength at break | 0.102 | 0 | GPa
Homopolymer | poly(xanthene-9,9-diyl-1,4-phenyleneoxy-1,4-phenyleneiminocarbonyl-1,4-phenyleneoxy-1,4-phenylenecarbonylimino-1,4-phenyleneoxy-1,4-phenylene) | P374215 | C51H34N2O6 | Polymer Information | SMILES | *c1ccc(cc1)Oc1ccc(cc1)NC(=O)c1ccc(cc1)Oc1ccc(cc1)C(=O)Nc1ccc(cc1)Oc1ccc(cc1)C1(*)c2ccccc2Oc2c1cccc2
Homopolymer | poly{oxy[2-(acetoxymethyl)-1,4-phenylene]methylene-1,4-phenylene} | P374216 | C16H14O3 | Polymer Information | SMILES | *Oc1ccc(cc1COC(=O)C)Cc1ccc(cc1)*
Homopolymer | poly[oxy-1-(cyanomethyl)ethylene] | P374217 | C4H5NO | Thermal property | Glass transition temperature | -14 | 0 | C
Homopolymer | poly[oxy-1-(cyanomethyl)ethylene] | P374217 | C4H5NO | Polymer Information | SMILES | *CC(CC#N)O*
Homopolymer | poly[oxy-1-(2-aminoethyl)ethylene] | P374218 | C4H9NO | Polymer Information | SMILES | NCCC(O*)C*
Homopolymer | poly[oxy-1-(carbamoylmethyl)ethylene] | P374219 | C4H7NO2 | Thermal property | Glass transition temperature | 55 | 0 | C
Homopolymer | poly[oxy-1-(carbamoylmethyl)ethylene] | P374219 | C4H7NO2 | Polymer Information | SMILES | *CC(CC(=O)N)O*
Homopolymer | poly[oxy-1-(carboxymethyl)ethylene] | P374220 | C4H6O3 | Thermal property | Glass transition temperature | 29 | 0 | C
Homopolymer | poly[oxy-1-(carboxymethyl)ethylene] | P374220 | C4H6O3 | Polymer Information | SMILES | *CC(CC(=O)O)O*
Homopolymer | poly({4-hydroxy-3-[2-(2-hydroxyethoxycarbonyl)ethylamino]-6-(hydroxymethyl)tetrahydro-2H-pyran-2,5-diyl}oxy) | P374221 | C11H19NO7 | Polymer Information | SMILES | OCCOC(=O)CCNC1C(*)OC(C(C1O)O*)CO
Homopolymer | poly({4-hydroxy-6-(hydroxymethyl)-3-[dihydroxy(oxo)-lambda5-phosphanylmethylamino]tetrahydro-2H-pyran-2,5-diyl}oxy) | P374222 | C7H14NO7P | Polymer Information | SMILES | *OC1C(CO)OC(C(C1O)NCP(=O)(O)O)*
Homopolymer | poly[(3-{bis[dihydroxy(oxo)-lambda5-phosphanylmethyl]amino}-4-hydroxy-6-(hydroxymethyl)tetrahydro-2H-pyran-2,5-diyl)oxy] | P374223 | C8H17NO10P2 | Polymer Information | SMILES | *OC1C(CO)OC(C(C1O)N(CP(=O)(O)O)CP(=O)(O)O)*
Homopolymer | poly{oxy(2,2',3,3',5,5',6,6'-octafluorobiphenyl-4,4'-diyl)oxy-1,4-phenylene[methyl(phenyl)methylene]-1,4-phenylene} | P374224 | C32H16F8O2 | Thermal property | Glass transition temperature | 177 | 0 | C
Homopolymer | poly{oxy(2,2',3,3',5,5',6,6'-octafluorobiphenyl-4,4'-diyl)oxy-1,4-phenylene[methyl(phenyl)methylene]-1,4-phenylene} | P374224 | C32H16F8O2 | Polymer Information | SMILES | *Oc1c(F)c(F)c(c(c1F)F)c1c(F)c(F)c(c(c1F)F)Oc1ccc(cc1)C(c1ccc(cc1)*)(c1ccccc1)C
Homopolymer | poly[oxy(2,2',3,3',5,5',6,6'-octafluorobiphenyl-4,4'-diyl)oxy-1,4-phenylenefluorene-9,9-diyl-1,4-phenylene] | P374225 | C37H16F8O2 | Thermal property | Glass transition temperature | 259 | 0 | C
Homopolymer | poly[oxy(2,2',3,3',5,5',6,6'-octafluorobiphenyl-4,4'-diyl)oxy-1,4-phenylenefluorene-9,9-diyl-1,4-phenylene] | P374225 | C37H16F8O2 | Electric property | Dielectric constant ac | 2.79 | 0.0048
Homopolymer | poly[oxy(2,2',3,3',5,5',6,6'-octafluorobiphenyl-4,4'-diyl)oxy-1,4-phenylenefluorene-9,9-diyl-1,4-phenylene] | P374225 | C37H16F8O2 | Polymer Information | SMILES | *Oc1ccc(cc1)C1(c2ccc(cc2)Oc2c(F)c(F)c(c(c2F)F)c2c(F)c(F)c(c(c2F)F)*)c2ccccc2-c2c1cccc2
Homopolymer | poly{oxy(2,2',3,3',5,5',6,6'-octafluorobiphenyl-4,4'-diyl)oxy-1,4-phenylene[methyl(4-sulfophenyl)methylene]-1,4-phenylene} | P374226 | C32H16F8O5S | Thermal property | Thermal decomposition temperature | 268.5 | 1976.333 | C
Homopolymer | poly{oxy(2,2',3,3',5,5',6,6'-octafluorobiphenyl-4,4'-diyl)oxy-1,4-phenylene[methyl(4-sulfophenyl)methylene]-1,4-phenylene} | P374226 | C32H16F8O5S | Thermal property | Thermal decomposition weight loss | 2.5 | 8.333333 | %
Homopolymer | poly{oxy(2,2',3,3',5,5',6,6'-octafluorobiphenyl-4,4'-diyl)oxy-1,4-phenylene[methyl(4-sulfophenyl)methylene]-1,4-phenylene} | P374226 | C32H16F8O5S | Electric property | Electric conductivity | 0.06 | 0 | 1/(ohm*cm)
Homopolymer | poly{oxy(2,2',3,3',5,5',6,6'-octafluorobiphenyl-4,4'-diyl)oxy-1,4-phenylene[methyl(4-sulfophenyl)methylene]-1,4-phenylene} | P374226 | C32H16F8O5S | Electric property | Volume resistivity | 20 | 0 | ohm*cm
Homopolymer | poly{oxy(2,2',3,3',5,5',6,6'-octafluorobiphenyl-4,4'-diyl)oxy-1,4-phenylene[methyl(4-sulfophenyl)methylene]-1,4-phenylene} | P374226 | C32H16F8O5S | Physicochemical property | Water absorption | 48 | 0 | wt%
Homopolymer | poly{oxy(2,2',3,3',5,5',6,6'-octafluorobiphenyl-4,4'-diyl)oxy-1,4-phenylene[methyl(4-sulfophenyl)methylene]-1,4-phenylene} | P374226 | C32H16F8O5S | Polymer Information | SMILES | *Oc1c(F)c(F)c(c(c1F)F)c1c(F)c(F)c(c(c1F)F)Oc1ccc(cc1)C(c1ccc(cc1)S(=O)(=O)O)(c1ccc(cc1)*)C
Homopolymer | poly{oxy[2-(azidomethyl)-2-methylpropane-1,3-diyl]} | P374228 | C5H9N3O | Thermal property | Glass transition temperature | -30 | 0 | C
Homopolymer | poly{oxy[2-(azidomethyl)-2-methylpropane-1,3-diyl]} | P374228 | C5H9N3O | Polymer Information | SMILES | *OCC(C[N-][N+]#N)(C*)C
Homopolymer | poly[(1-oxo-1,2-dihydrophthalazine-4,2-diyl)(2-sulfo-1,4-phenylene)carbonyl(3-sulfo-1,4-phenylene)(1-oxo-1,2-dihydrophthalazine-2,4-diyl)-1,4-phenyleneoxy-1,4-phenylene(dimethylmethylene)-1,4-phenyleneoxy-1,4-phenylene] | P374229 | C56H38N4O11S2 | Polymer Information | SMILES | O=C(c1ccc(c(c1)S(=O)(=O)O)*)c1ccc(c(c1)S(=O)(=O)O)n1nc(c2ccc(cc2)Oc2ccc(cc2)C(c2ccc(cc2)Oc2ccc(cc2)c2nn(*)c(=O)c3c2cccc3)(C)C)c2c(c1=O)cccc2
Homopolymer | poly[(1-oxo-1,2-dihydrophthalazine-4,2-diyl)-1,4-phenylenecarbonyl-1,4-phenylene(1-oxo-1,2-dihydrophthalazine-2,4-diyl)-1,4-phenyleneoxy-1,4-phenylene(dimethylmethylene)-1,4-phenyleneoxy-1,4-phenylene] | P374230 | C56H38N4O5 | Polymer Information | SMILES | *c1ccc(cc1)C(=O)c1ccc(cc1)n1nc(c2ccc(cc2)Oc2ccc(cc2)C(c2ccc(cc2)Oc2ccc(cc2)c2nn(*)c(=O)c3c2cccc3)(C)C)c2c(c1=O)cccc2
Homopolymer | poly[oxy-1,4-phenylenefluorene-9,9-diyl-1,4-phenyleneoxy(2-sulfo-1,4-phenylene)carbonyl(3-sulfo-1,4-phenylene)] | P374231 | C38H24O9S2 | Polymer Information | SMILES | *Oc1ccc(cc1)C1(c2ccc(cc2)Oc2ccc(cc2S(=O)(=O)O)C(=O)c2ccc(c(c2)S(=O)(=O)O)*)c2ccccc2-c2c1cccc2
Homopolymer | poly{(5,6-difluoro-2,1,3-benzothiadiazole-4,7-diyl)furan-2,5-diyl[2,5-bis(2-hexyldecylsulfanyl)-1,4-phenylene]furan-2,5-diyl} | P374232 | C52H72F2N2O2S3 | Thermal property | Thermal decomposition temperature | 378 | 0 | C
Homopolymer | poly{(5,6-difluoro-2,1,3-benzothiadiazole-4,7-diyl)furan-2,5-diyl[2,5-bis(2-hexyldecylsulfanyl)-1,4-phenylene]furan-2,5-diyl} | P374232 | C52H72F2N2O2S3 | Thermal property | Thermal decomposition weight loss | 5 | 0 | %
Homopolymer | poly{(5,6-difluoro-2,1,3-benzothiadiazole-4,7-diyl)furan-2,5-diyl[2,5-bis(2-hexyldecylsulfanyl)-1,4-phenylene]furan-2,5-diyl} | P374232 | C52H72F2N2O2S3 | Polymer Information | SMILES | CCCCCCCCC(CSc1cc(c(cc1c1ccc(o1)*)SCC(CCCCCCCC)CCCCCC)c1ccc(o1)c1c(F)c(F)c(c2c1nsn2)*)CCCCCC
Homopolymer | poly{(5,6-difluoro-2,1,3-benzothiadiazole-4,7-diyl)furan-2,5-diyl[2,5-bis(2-hexyldecyloxy)-1,4-phenylene]furan-2,5-diyl} | P374233 | C52H72F2N2O4S | Thermal property | Thermal decomposition temperature | 393 | 0 | C
Homopolymer | poly{(5,6-difluoro-2,1,3-benzothiadiazole-4,7-diyl)furan-2,5-diyl[2,5-bis(2-hexyldecyloxy)-1,4-phenylene]furan-2,5-diyl} | P374233 | C52H72F2N2O4S | Thermal property | Thermal decomposition weight loss | 5 | 0 | %
Homopolymer | poly{(5,6-difluoro-2,1,3-benzothiadiazole-4,7-diyl)furan-2,5-diyl[2,5-bis(2-hexyldecyloxy)-1,4-phenylene]furan-2,5-diyl} | P374233 | C52H72F2N2O4S | Polymer Information | SMILES | CCCCCCCCC(COc1cc(c(cc1c1ccc(o1)*)OCC(CCCCCCCC)CCCCCC)c1ccc(o1)c1c(F)c(F)c(c2c1nsn2)*)CCCCCC
Homopolymer | poly{oxy[2-(2-cyanoethoxymethyl)-2-ethylpropane-1,3-diyl]} | P374234 | C9H15NO2 | Polymer Information | SMILES | *OCC(COCCC#N)(CC)C*
Homopolymer | poly{oxy[2-ethyl-2-({[oxy(2-ethylpropane-1,2,3-triyl)]-2-methylene}oxyethyleneoxyethyleneoxymethylene)propane-1,3-diyl]} | P374235 | C16H30O5 | Polymer Information | SMILES | *OCC(COCCOCCOCC(CO*)(CC)C*)(CC)C*
Homopolymer | poly{oxy[2-ethyl-2-({[oxy(2-ethylpropane-1,2,3-triyl)]-2-methylene}oxyethyleneoxyethyleneoxyethyleneoxymethylene)propane-1,3-diyl]} | P374236 | C18H34O6 | Polymer Information | SMILES | *OCC(COCCOCCOCCOCC(CO*)(CC)C*)(CC)C*
Homopolymer | poly[oxy(2,2',3,3',5,5',6,6'-octafluorobiphenyl-4,4'-diyl)oxy-1,4-phenylene(2,7-disulfofluorene-9,9-diyl)-1,4-phenylene] | P374237 | C37H16F8O8S2 | Thermal property | Thermal decomposition temperature | 266.5 | 1680.333 | C
Homopolymer | poly[oxy(2,2',3,3',5,5',6,6'-octafluorobiphenyl-4,4'-diyl)oxy-1,4-phenylene(2,7-disulfofluorene-9,9-diyl)-1,4-phenylene] | P374237 | C37H16F8O8S2 | Thermal property | Thermal decomposition weight loss | 2.5 | 8.333333 | %
Homopolymer | poly[oxy(2,2',3,3',5,5',6,6'-octafluorobiphenyl-4,4'-diyl)oxy-1,4-phenylene(2,7-disulfofluorene-9,9-diyl)-1,4-phenylene] | P374237 | C37H16F8O8S2 | Electric property | Electric conductivity | 0.16 | 0 | 1/(ohm*cm)
Homopolymer | poly[oxy(2,2',3,3',5,5',6,6'-octafluorobiphenyl-4,4'-diyl)oxy-1,4-phenylene(2,7-disulfofluorene-9,9-diyl)-1,4-phenylene] | P374237 | C37H16F8O8S2 | Electric property | Volume resistivity | 6.2 | 0 | ohm*cm
Homopolymer | poly[oxy(2,2',3,3',5,5',6,6'-octafluorobiphenyl-4,4'-diyl)oxy-1,4-phenylene(2,7-disulfofluorene-9,9-diyl)-1,4-phenylene] | P374237 | C37H16F8O8S2 | Physicochemical property | Water absorption | 67.2 | 0 | wt%
Homopolymer | poly[oxy(2,2',3,3',5,5',6,6'-octafluorobiphenyl-4,4'-diyl)oxy-1,4-phenylene(2,7-disulfofluorene-9,9-diyl)-1,4-phenylene] | P374237 | C37H16F8O8S2 | Polymer Information | SMILES | *Oc1ccc(cc1)C1(c2ccc(cc2)Oc2c(F)c(F)c(c(c2F)F)c2c(F)c(F)c(c(c2F)F)*)c2cc(ccc2-c2c1cc(cc2)S(=O)(=O)O)S(=O)(=O)O
Homopolymer | poly[oxy(2,2',3,3',5,5',6,6'-octafluorobiphenyl-4,4'-diyl)oxy-1,4-phenylenesulfonyl-1,4-phenylene] | P374238 | C24H8F8O4S | Thermal property | Glass transition temperature | 210 | 0 | C
Homopolymer | poly[oxy(2,2',3,3',5,5',6,6'-octafluorobiphenyl-4,4'-diyl)oxy-1,4-phenylenesulfonyl-1,4-phenylene] | P374238 | C24H8F8O4S | Thermal property | Thermal decomposition temperature | 590 | 0 | C
Homopolymer | poly[oxy(2,2',3,3',5,5',6,6'-octafluorobiphenyl-4,4'-diyl)oxy-1,4-phenylenesulfonyl-1,4-phenylene] | P374238 | C24H8F8O4S | Thermal property | Thermal decomposition weight loss | 5 | 0 | %
Homopolymer | poly[oxy(2,2',3,3',5,5',6,6'-octafluorobiphenyl-4,4'-diyl)oxy-1,4-phenylenesulfonyl-1,4-phenylene] | P374238 | C24H8F8O4S | Polymer Information | SMILES | *Oc1ccc(cc1)S(=O)(=O)c1ccc(cc1)Oc1c(F)c(F)c(c(c1F)F)c1c(F)c(F)c(c(c1F)F)*
Homopolymer | poly(oxy{3,3'-bis[1,1,2,2-tetrafluoro-2-(1,1,2,2-tetrafluoro-2-sulfoethoxy)ethyl]biphenyl-4,4'-diyl}oxy-1,4-phenylenesulfonyl-1,4-phenylene) | P374239 | C32H16F16O12S3 | Polymer Information | SMILES | *Oc1ccc(cc1)S(=O)(=O)c1ccc(cc1)Oc1ccc(cc1C(C(OC(C(S(=O)(=O)O)(F)F)(F)F)(F)F)(F)F)c1ccc(c(c1)C(C(OC(C(S(=O)(=O)O)(F)F)(F)F)(F)F)(F)F)*
Homopolymer | poly(oxy{3-[1,1,2,2-tetrafluoro-2-(1,1,2,2-tetrafluoro-2-sulfoethoxy)ethyl]biphenyl-4,4'-diyl}oxy-1,4-phenylenesulfonyl-1,4-phenylene) | P374240 | C28H16F8O8S2 | Polymer Information | SMILES | *Oc1ccc(cc1)S(=O)(=O)c1ccc(cc1)Oc1ccc(cc1C(C(OC(C(S(=O)(=O)O)(F)F)(F)F)(F)F)(F)F)c1ccc(cc1)*
Homopolymer | poly{1-[(ethane-1,1,2-triyl-1-methylene)oxycarbonyloxyethyleneoxyethyleneoxycarbonyloxymethylene]ethylene} | P374241 | C12H18O7 | Electric property | Dielectric constant ac | 8 | 0.4892308
Homopolymer | poly{1-[(ethane-1,1,2-triyl-1-methylene)oxycarbonyloxyethyleneoxyethyleneoxycarbonyloxymethylene]ethylene} | P374241 | C12H18O7 | Electric property | Electric conductivity | 6e-09 | 5.673407e-18 | 1/(ohm*cm)
Homopolymer | poly{1-[(ethane-1,1,2-triyl-1-methylene)oxycarbonyloxyethyleneoxyethyleneoxycarbonyloxymethylene]ethylene} | P374241 | C12H18O7 | Electric property | Volume resistivity | 200000000 | 1.3146e+17 | ohm*cm
Homopolymer | poly{1-[(ethane-1,1,2-triyl-1-methylene)oxycarbonyloxyethyleneoxyethyleneoxycarbonyloxymethylene]ethylene} | P374241 | C12H18O7 | Polymer Information | SMILES | *CC*OC(=O)OCCOCCOC(=O)OCC**
Homopolymer | poly{1,3-benzoxazole-2,6-diyl[bis(trifluoromethyl)methylene]-1,3-benzoxazole-5,2-diyl-1,3-phenylene[bis(trifluoromethyl)methylene]-1,3-phenylene} | P374242 | C32H14F12N2O2 | Polymer Information | SMILES | *c1ccc2c(c1)nc(o2)c1cccc(c1)C(C(F)(F)F)(C(F)(F)F)c1cccc(c1)c1nc2c(o1)cc(cc2)C(C(F)(F)F)(C(F)(F)F)*
Homopolymer | poly(oxy-1,3-phenyleneoxy-1,4-phenyleneureylene-1,4-phenylene) | P374243 | C19H14N2O3 | Thermal property | Glass transition temperature | 300 | 0 | C
Homopolymer | poly(oxy-1,3-phenyleneoxy-1,4-phenyleneureylene-1,4-phenylene) | P374243 | C19H14N2O3 | Thermal property | Thermal decomposition temperature | 220 | 0 | C
Homopolymer | poly(oxy-1,3-phenyleneoxy-1,4-phenyleneureylene-1,4-phenylene) | P374243 | C19H14N2O3 | Thermal property | Thermal decomposition weight loss | 0.4 | 0 | %
Homopolymer | poly(oxy-1,3-phenyleneoxy-1,4-phenyleneureylene-1,4-phenylene) | P374243 | C19H14N2O3 | Electric property | Dielectric constant ac | 4.7 | 0
Homopolymer | poly(oxy-1,3-phenyleneoxy-1,4-phenyleneureylene-1,4-phenylene) | P374243 | C19H14N2O3 | Electric property | Dielectric loss factor | 0.011 | 0
Homopolymer | poly(oxy-1,3-phenyleneoxy-1,4-phenyleneureylene-1,4-phenylene) | P374243 | C19H14N2O3 | Electric property | Electric conductivity | 8.0725e-15 | 7.961901e-29 | 1/(ohm*cm)
Homopolymer | poly(oxy-1,3-phenyleneoxy-1,4-phenyleneureylene-1,4-phenylene) | P374243 | C19H14N2O3 | Electric property | Volume resistivity | 1481650000000000 | 2.6823e+30 | ohm*cm
Homopolymer | poly(oxy-1,3-phenyleneoxy-1,4-phenyleneureylene-1,4-phenylene) | P374243 | C19H14N2O3 | Polymer Information | SMILES | *Oc1cccc(c1)Oc1ccc(cc1)NC(=O)Nc1ccc(cc1)*
Homopolymer | poly(oxy{1-[benzyl(methyl)aminomethyl]ethylene}) | P374244 | C11H15NO | Thermal property | Glass transition temperature | -36.1 | 0 | C
Homopolymer | poly(oxy{1-[benzyl(methyl)aminomethyl]ethylene}) | P374244 | C11H15NO | Polymer Information | SMILES | *CC(CN(Cc1ccccc1)C)O*
Homopolymer | poly[oxy-1-(1,4-oxazinan-4-ylmethyl)ethylene] | P374245 | C7H13NO2 | Thermal property | Glass transition temperature | 1 | 0 | C
Homopolymer | poly[oxy-1-(1,4-oxazinan-4-ylmethyl)ethylene] | P374245 | C7H13NO2 | Polymer Information | SMILES | *CC(CN1CCOCC1)O*
Homopolymer | poly{oxy-1-[bis(2-methoxyethyl)aminomethyl]ethylene} | P374246 | C9H19NO3 | Thermal property | Glass transition temperature | -78.3 | 0 | C
Homopolymer | poly{oxy-1-[bis(2-methoxyethyl)aminomethyl]ethylene} | P374246 | C9H19NO3 | Polymer Information | SMILES | COCCN(CC(O*)C*)CCOC
Homopolymer | poly{oxy[1-(acetamidomethyl)ethylene]} | P374247 | C5H9NO2 | Thermal property | Glass transition temperature | 40 | 0 | C
Homopolymer | poly{oxy[1-(acetamidomethyl)ethylene]} | P374247 | C5H9NO2 | Polymer Information | SMILES | *CC(CNC(=O)C)O*
Homopolymer | poly{oxy[1-(methylaminomethyl)ethylene]} | P374248 | C4H9NO | Thermal property | Glass transition temperature | 30.1 | 0 | C
Homopolymer | poly{oxy[1-(methylaminomethyl)ethylene]} | P374248 | C4H9NO | Polymer Information | SMILES | CNCC(O*)C*
Homopolymer | poly(oxy{1-[acetyl(methyl)aminomethyl]ethylene}) | P374249 | C6H11NO2 | Thermal property | Glass transition temperature | 18.9 | 0 | C
Homopolymer | poly(oxy{1-[acetyl(methyl)aminomethyl]ethylene}) | P374249 | C6H11NO2 | Polymer Information | SMILES | *CC(CN(C(=O)C)C)O*
Homopolymer | poly(oxy-2-hydroxypropane-1,3-diyloxy-1,4-phenyleneadamantane-1,3-diyl-1,4-phenylene) | P374250 | C25H28O3 | Polymer Information | SMILES | *CC(COc1ccc(cc1)C12CC3CC(C1)CC(C2)(C3)c1ccc(cc1)O*)O
Homopolymer | poly{oxy-2-[3-(triethoxysilyl)propylcarbamoyloxy]propane-1,3-diyloxy-1,4-phenyleneadamantane-1,3-diyl-1,4-phenylene} | P374251 | C35H49NO7Si | Polymer Information | SMILES | CCO[Si](OCC)(OCC)CCCNC(=O)OC(COc1ccc(cc1)C12CC3CC(C1)CC(C2)(C3)c1ccc(cc1)O*)C*
Homopolymer | poly[3,4-dihydro-2H-1,3-benzoxazine-3,6-diyl(dimethylmethylene)-3,4-dihydro-2H-1,3-benzoxazine-6,3-diyl-1,4-phenyleneoxy-1,4-phenylene] | P374252 | C31H28N2O3 | Thermal property | Glass transition temperature | 269 | 0 | C
Homopolymer | poly[3,4-dihydro-2H-1,3-benzoxazine-3,6-diyl(dimethylmethylene)-3,4-dihydro-2H-1,3-benzoxazine-6,3-diyl-1,4-phenyleneoxy-1,4-phenylene] | P374252 | C31H28N2O3 | Thermal property | Thermal decomposition temperature | 341.5 | 363 | C
Homopolymer | poly[3,4-dihydro-2H-1,3-benzoxazine-3,6-diyl(dimethylmethylene)-3,4-dihydro-2H-1,3-benzoxazine-6,3-diyl-1,4-phenyleneoxy-1,4-phenylene] | P374252 | C31H28N2O3 | Thermal property | Thermal decomposition weight loss | 7.5 | 8.333333 | %
Homopolymer | poly[3,4-dihydro-2H-1,3-benzoxazine-3,6-diyl(dimethylmethylene)-3,4-dihydro-2H-1,3-benzoxazine-6,3-diyl-1,4-phenyleneoxy-1,4-phenylene] | P374252 | C31H28N2O3 | Tensile property | Dynamic mechanical properties storage modulus | 3 | 0 | GPa
Homopolymer | poly[3,4-dihydro-2H-1,3-benzoxazine-3,6-diyl(dimethylmethylene)-3,4-dihydro-2H-1,3-benzoxazine-6,3-diyl-1,4-phenyleneoxy-1,4-phenylene] | P374252 | C31H28N2O3 | Tensile property | Dynamic mechanical properties loss tangent | 0.57 | 0
Homopolymer | poly[3,4-dihydro-2H-1,3-benzoxazine-3,6-diyl(dimethylmethylene)-3,4-dihydro-2H-1,3-benzoxazine-6,3-diyl-1,4-phenyleneoxy-1,4-phenylene] | P374252 | C31H28N2O3 | Flexural property | Flexural modulus | 3.2 | 0 | GPa
Homopolymer | poly[3,4-dihydro-2H-1,3-benzoxazine-3,6-diyl(dimethylmethylene)-3,4-dihydro-2H-1,3-benzoxazine-6,3-diyl-1,4-phenyleneoxy-1,4-phenylene] | P374252 | C31H28N2O3 | Flexural property | Flexural stress strength at break | 0.126 | 0 | GPa
Homopolymer | poly[3,4-dihydro-2H-1,3-benzoxazine-3,6-diyl(dimethylmethylene)-3,4-dihydro-2H-1,3-benzoxazine-6,3-diyl-1,4-phenyleneoxy-1,4-phenylene] | P374252 | C31H28N2O3 | Polymer Information | SMILES | *c1ccc2c(c1)CN(CO2)c1ccc(cc1)Oc1ccc(cc1)N1COc2c(C1)cc(cc2)C(C)(C)*
Homopolymer | poly(3,4-dihydro-2H-1,3-benzoxazine-3,6-diylfluorene-9,9-diyl-3,4-dihydro-2H-1,3-benzoxazine-6,3-diyl-1,4-phenyleneoxy-1,4-phenylene) | P374253 | C41H30N2O3 | Thermal property | Thermal decomposition temperature | 418 | 645.3333 | C
Homopolymer | poly(3,4-dihydro-2H-1,3-benzoxazine-3,6-diylfluorene-9,9-diyl-3,4-dihydro-2H-1,3-benzoxazine-6,3-diyl-1,4-phenyleneoxy-1,4-phenylene) | P374253 | C41H30N2O3 | Thermal property | Thermal decomposition weight loss | 7.5 | 8.333333 | %
Homopolymer | poly(3,4-dihydro-2H-1,3-benzoxazine-3,6-diylfluorene-9,9-diyl-3,4-dihydro-2H-1,3-benzoxazine-6,3-diyl-1,4-phenyleneoxy-1,4-phenylene) | P374253 | C41H30N2O3 | Polymer Information | SMILES | *N1COc2c(C1)cc(cc2)C1(c2ccc3c(c2)CN(CO3)c2ccc(cc2)Oc2ccc(cc2)*)c2ccccc2-c2c1cccc2
Homopolymer | poly(oxyethyleneoxyethyleneoxyethyleneoxyethyleneoxy-1,4-phenylenediazenediyl-1,4-phenylenecarbonyloxyethyleneoxyethyleneoxycarbonyl-1,4-phenylenediazenediyl-1,4-phenylene) | P374254 | C38H40N4O10 | Thermal property | Heat of fusion mol conversion | 5.45 | 0 | kcal/mol
Homopolymer | poly(oxyethyleneoxyethyleneoxyethyleneoxyethyleneoxy-1,4-phenylenediazenediyl-1,4-phenylenecarbonyloxyethyleneoxyethyleneoxycarbonyl-1,4-phenylenediazenediyl-1,4-phenylene) | P374254 | C38H40N4O10 | Thermal property | Thermal decomposition temperature | 360 | 0 | C
Homopolymer | poly(oxyethyleneoxyethyleneoxyethyleneoxyethyleneoxy-1,4-phenylenediazenediyl-1,4-phenylenecarbonyloxyethyleneoxyethyleneoxycarbonyl-1,4-phenylenediazenediyl-1,4-phenylene) | P374254 | C38H40N4O10 | Thermal property | Thermal decomposition weight loss | 10 | 0 | %
Homopolymer | poly(oxyethyleneoxyethyleneoxyethyleneoxyethyleneoxy-1,4-phenylenediazenediyl-1,4-phenylenecarbonyloxyethyleneoxyethyleneoxycarbonyl-1,4-phenylenediazenediyl-1,4-phenylene) | P374254 | C38H40N4O10 | Thermal property | Lc phase transition temperature | 153.7 | 14.52 | C
Homopolymer | poly(oxyethyleneoxyethyleneoxyethyleneoxyethyleneoxy-1,4-phenylenediazenediyl-1,4-phenylenecarbonyloxyethyleneoxyethyleneoxycarbonyl-1,4-phenylenediazenediyl-1,4-phenylene) | P374254 | C38H40N4O10 | Thermal property | Melting temperature | 112 | 0 | C
Homopolymer | poly(oxyethyleneoxyethyleneoxyethyleneoxyethyleneoxy-1,4-phenylenediazenediyl-1,4-phenylenecarbonyloxyethyleneoxyethyleneoxycarbonyl-1,4-phenylenediazenediyl-1,4-phenylene) | P374254 | C38H40N4O10 | Polymer Information | SMILES | *CCOCCOCCOCCOc1ccc(cc1)N=Nc1ccc(cc1)C(=O)OCCOCCOC(=O)c1ccc(cc1)N=Nc1ccc(cc1)O*
Homopolymer | poly(oxyethyleneoxyethyleneoxyethyleneoxyethyleneoxy-1,4-phenylenediazenediyl-1,4-phenylenecarbonyloxyethyleneoxyethyleneoxyethyleneoxyethyleneoxycarbonyl-1,4-phenylenediazenediyl-1,4-phenylene) | P374255 | C42H48N4O12 | Thermal property | Thermal decomposition temperature | 366 | 0 | C
Homopolymer | poly(oxyethyleneoxyethyleneoxyethyleneoxyethyleneoxy-1,4-phenylenediazenediyl-1,4-phenylenecarbonyloxyethyleneoxyethyleneoxyethyleneoxyethyleneoxycarbonyl-1,4-phenylenediazenediyl-1,4-phenylene) | P374255 | C42H48N4O12 | Thermal property | Thermal decomposition weight loss | 10 | 0 | %
Homopolymer | poly(oxyethyleneoxyethyleneoxyethyleneoxyethyleneoxy-1,4-phenylenediazenediyl-1,4-phenylenecarbonyloxyethyleneoxyethyleneoxyethyleneoxyethyleneoxycarbonyl-1,4-phenylenediazenediyl-1,4-phenylene) | P374255 | C42H48N4O12 | Thermal property | Lc phase transition temperature | 92.5 | 658.4027 | C
Homopolymer | poly(oxyethyleneoxyethyleneoxyethyleneoxyethyleneoxy-1,4-phenylenediazenediyl-1,4-phenylenecarbonyloxyethyleneoxyethyleneoxyethyleneoxyethyleneoxycarbonyl-1,4-phenylenediazenediyl-1,4-phenylene) | P374255 | C42H48N4O12 | Polymer Information | SMILES | *CCOCCOCCOCCOc1ccc(cc1)N=Nc1ccc(cc1)C(=O)OCCOCCOCCOCCOC(=O)c1ccc(cc1)N=Nc1ccc(cc1)O*
Homopolymer | poly(oxyethyleneoxyethyleneoxyethyleneoxyethyleneoxyethyleneoxyethyleneoxycarbonyl-1,4-phenylenediazenediyl-1,4-phenyleneoxyethyleneoxyethyleneoxyethyleneoxyethyleneoxy-1,4-phenylenediazenediyl-1,4-phenylenecarbonyl) | P374256 | C46H56N4O14 | Thermal property | Thermal decomposition temperature | 365 | 0 | C
Homopolymer | poly(oxyethyleneoxyethyleneoxyethyleneoxyethyleneoxyethyleneoxyethyleneoxycarbonyl-1,4-phenylenediazenediyl-1,4-phenyleneoxyethyleneoxyethyleneoxyethyleneoxyethyleneoxy-1,4-phenylenediazenediyl-1,4-phenylenecarbonyl) | P374256 | C46H56N4O14 | Thermal property | Thermal decomposition weight loss | 10 | 0 | %
Homopolymer | poly(oxyethyleneoxyethyleneoxyethyleneoxyethyleneoxyethyleneoxyethyleneoxycarbonyl-1,4-phenylenediazenediyl-1,4-phenyleneoxyethyleneoxyethyleneoxyethyleneoxyethyleneoxy-1,4-phenylenediazenediyl-1,4-phenylenecarbonyl) | P374256 | C46H56N4O14 | Thermal property | Lc phase transition temperature | 60.8 | 1190.019 | C
Homopolymer | poly(oxyethyleneoxyethyleneoxyethyleneoxyethyleneoxyethyleneoxyethyleneoxycarbonyl-1,4-phenylenediazenediyl-1,4-phenyleneoxyethyleneoxyethyleneoxyethyleneoxyethyleneoxy-1,4-phenylenediazenediyl-1,4-phenylenecarbonyl) | P374256 | C46H56N4O14 | Polymer Information | SMILES | *CCOCCOCCOCCOc1ccc(cc1)N=Nc1ccc(cc1)C(=O)OCCOCCOCCOCCOCCOCCOC(=O)c1ccc(cc1)N=Nc1ccc(cc1)O*
Homopolymer | poly{oxy(2,6-dimethoxy-1,4-phenylene)fluorene-9,9-diyl(3,5-dimethoxy-1,4-phenylene)oxy[3,3''-bis(trifluoromethyl)-1,1':4',1''-terphenyl-4,4''-diyl]} | P374257 | C49H34F6O6 | Polymer Information | SMILES | COc1cc(cc(c1Oc1ccc(cc1C(F)(F)F)c1ccc(cc1)c1ccc(c(c1)C(F)(F)F)*)OC)C1(c2cc(OC)c(c(c2)OC)O*)c2ccccc2-c2c1cccc2
Homopolymer | poly{oxy(2,6-dimethoxy-1,4-phenylene)fluorene-9,9-diyl(3,5-dimethoxy-1,4-phenylene)oxy[3,3'''-bis(trifluoromethyl)-1,1':4',1'':4'',1'''-quarterphenyl-4,4'''-diyl]} | P374258 | C55H38F6O6 | Polymer Information | SMILES | COc1cc(cc(c1Oc1ccc(cc1C(F)(F)F)c1ccc(cc1)c1ccc(cc1)c1ccc(c(c1)C(F)(F)F)*)OC)C1(c2cc(OC)c(c(c2)OC)O*)c2ccccc2-c2c1cccc2
Homopolymer | poly{oxy-1,4-phenylene(dimethylmethylene)-1,4-phenyleneoxy[3,3'''-bis(trifluoromethyl)-1,1':4',1'':4'',1'''-quaterphenyl-4,4'''-diyl]} | P374259 | C41H28F6O2 | Polymer Information | SMILES | *Oc1ccc(cc1C(F)(F)F)c1ccc(cc1)c1ccc(cc1)c1ccc(c(c1)C(F)(F)F)Oc1ccc(cc1)C(c1ccc(cc1)*)(C)C
Homopolymer | poly{pyridine-2,6-diyl[3-(trifluoromethyl)-1,4-phenylene]oxy(2,6-dimethoxy-1,4-phenylene)fluorene-9,9-diyl(3,5-dimethoxy-1,4-phenylene)oxy[2-(trifluoromethyl)-1,4-phenylene]} | P374260 | C48H33F6NO6 | Polymer Information | SMILES | COc1cc(cc(c1Oc1ccc(cc1C(F)(F)F)c1cccc(n1)*)OC)C1(c2cc(OC)c(c(c2)OC)Oc2ccc(cc2C(F)(F)F)*)c2ccccc2-c2c1cccc2
Homopolymer | poly{[6-(butanoyloxymethyl)-3,4-dihydroxytetrahydropyran-2,5-diyl]oxy} | P374261 | C10H16O6 | Polymer Information | SMILES | CCCC(=O)OCC1OC(*)C(C(C1O*)O)O
Homopolymer | poly{[4-(butanoyloxy)-3-hydroxy-6-(hydroxymethyl)tetrahydropyran-2,5-diyl]oxy} | P374262 | C10H16O6 | Polymer Information | SMILES | CCCC(=O)OC1C(O)C(*)OC(C1O*)CO
Homopolymer | poly{[3-(butanoyloxy)-4-hydroxy-6-(hydroxymethyl)tetrahydropyran-2,5-diyl]oxy} | P374263 | C10H16O6 | Polymer Information | SMILES | CCCC(=O)OC1C(*)OC(C(C1O)O*)CO
Homopolymer | poly{[4-(butanoyloxy)-6-(butanoyloxymethyl)-3-hydoxytetrahydropyran-2,5-diyl]oxy} | P374264 | C14H22O7 | Polymer Information | SMILES | CCCC(=O)OCC1OC(*)C(C(C1O*)OC(=O)CCC)O
Homopolymer | poly{[3-(butanoyloxy)-6-(butanoyloxymethyl)-4-hydroxytetrahydropyran-2,5-diyl]oxy} | P374265 | C14H22O7 | Polymer Information | SMILES | CCCC(=O)OCC1OC(*)C(C(C1O*)O)OC(=O)CCC
Homopolymer | poly{[3,4-bis(butanoyloxy)-6-(hydroxymethyl)tetrahydropyran-2,5-diyl]oxy} | P374266 | C14H22O7 | Polymer Information | SMILES | CCCC(=O)OC1C(OC(=O)CCC)C(*)OC(C1O*)CO
Homopolymer | poly{[3,4-bis(butanoyloxy)-6-(butanoyloxymethyl)tetrahydropyran-2,5-diyl]oxy} | P374267 | C18H28O8 | Polymer Information | SMILES | CCCC(=O)OCC1OC(*)C(C(C1O*)OC(=O)CCC)OC(=O)CCC
Homopolymer | poly{[5,6-bis(ethoxycarbonyl)-7-oxabicyclo[2.2.1]hept-5-ene-2,3-diyl]carbonyl} | P374268 | C13H14O6 | Thermal property | Thermal decomposition temperature | 100 | 0 | C
Homopolymer | poly{[5,6-bis(ethoxycarbonyl)-7-oxabicyclo[2.2.1]hept-5-ene-2,3-diyl]carbonyl} | P374268 | C13H14O6 | Polymer Information | SMILES | CCOC(=O)C1=C(C(=O)OCC)C2OC1C(C(=O)*)C2*
Homopolymer | poly{oxy(1,2,3,3,4,4-hexafluorocyclobutane-1,2-diyl)oxy[5'-(4,1-phenylene)-1,1':3',1''-terphenyl-4,4''-diyl]} | P374269 | C28H15F6O2 | Thermal property | Glass transition temperature | 345 | 0 | C
Homopolymer | poly{oxy(1,2,3,3,4,4-hexafluorocyclobutane-1,2-diyl)oxy[5'-(4,1-phenylene)-1,1':3',1''-terphenyl-4,4''-diyl]} | P374269 | C28H15F6O2 | Thermal property | Thermal decomposition temperature | 455 | 0 | C
Homopolymer | poly{oxy(1,2,3,3,4,4-hexafluorocyclobutane-1,2-diyl)oxy[5'-(4,1-phenylene)-1,1':3',1''-terphenyl-4,4''-diyl]} | P374269 | C28H15F6O2 | Thermal property | Thermal decomposition weight loss | 0 | 0 | %
Homopolymer | poly{oxy(1,2,3,3,4,4-hexafluorocyclobutane-1,2-diyl)oxy[5'-(4,1-phenylene)-1,1':3',1''-terphenyl-4,4''-diyl]} | P374269 | C28H15F6O2 | Thermal property | Isothermal weight loss temperature | 350 | 0 | C
Homopolymer | poly{oxy(1,2,3,3,4,4-hexafluorocyclobutane-1,2-diyl)oxy[5'-(4,1-phenylene)-1,1':3',1''-terphenyl-4,4''-diyl]} | P374269 | C28H15F6O2 | Thermal property | Isothermal weight loss time | 5 | 0 | hour
Homopolymer | poly{oxy(1,2,3,3,4,4-hexafluorocyclobutane-1,2-diyl)oxy[5'-(4,1-phenylene)-1,1':3',1''-terphenyl-4,4''-diyl]} | P374269 | C28H15F6O2 | Polymer Information | SMILES | *OC1(F)C(F)(F)C(C1(F)Oc1ccc(cc1)c1cc(cc(c1)c1ccc(cc1)*)c1ccc(cc1)*)(F)F
Homopolymer | poly{oxy[4-(4,1-phenylenesulfonyl)-1,2-phenylene]sulfonyl-1,4-phenylene} | P374270 | C18H11O5S2 | Polymer Information | SMILES | *Oc1ccc(cc1S(=O)(=O)c1ccc(cc1)*)S(=O)(=O)c1ccc(cc1)*
Homopolymer | poly(oxycarbonyloxyethyleneoxyethyleneoxyethylene) | P374271 | C7H12O5 | Polymer Information | SMILES | *CCOCCOCCOC(=O)O*
Homopolymer | poly[oxycarbonyloxy(1-methylethylene)oxy(1-methylethylene)] | P374272 | C7H12O4 | Polymer Information | SMILES | *OC(COC(COC(=O)*)C)C
Homopolymer | poly{imino-1,4-phenylene-iminocarbonyl(2-carboxy-1,4-phenylene)oxy[5-(3-carbonyl-4-carboxyphenoxy)-1,3-phenylene]oxy(4-cacrboxy-1,3-phenylene)carbonyl} | P374273 | C36H21N2O12 | Polymer Information | SMILES | *Nc1ccc(cc1)NC(=O)c1ccc(cc1C(=O)O)Oc1cc(cc(c1)Oc1ccc(c(c1)C(=O)*)C(=O)O)Oc1ccc(c(c1)C(=O)*)C(=O)O
Homopolymer | poly(imino-1,4-phenylene-iminocarbonyl[2-(methoxycarbonyl)-1,4-phenylene]oxy{5-[3-carbonyl-4-(methoxycarbonyl)phenoxy]-1,3-phenylene}oxy[4-(methoxycarbonyl)-1,3-phenylene]carbonyl) | P374274 | C39H27N2O12 | Polymer Information | SMILES | COC(=O)c1cc(ccc1C(=O)Nc1ccc(cc1)N*)Oc1cc(cc(c1)Oc1ccc(c(c1)C(=O)*)C(=O)OC)Oc1ccc(c(c1)C(=O)*)C(=O)OC
Homopolymer | poly(oxy{5-[4-carboxy-3-(methoxycarbonyl)phenoxy]-1,3-phenylene}oxy[3-(methoxycarbonyl)-1,4-phenylene]carbonylimino-1,4-phenyleneiminocarbonyl[2-(methoxycarbonyl)-1,4-phenylene]) | P374277 | C39H28N2O13 | Polymer Information | SMILES | *Oc1cc(cc(c1)Oc1ccc(c(c1)C(=O)OC)C(=O)O)Oc1ccc(c(c1)C(=O)OC)C(=O)Nc1ccc(cc1)NC(=O)c1ccc(cc1C(=O)OC)*
Homopolymer | poly{1-[(ethane-1,1,2-triyl-1-carbonyl)-oxyethyleneoxyethyleneoxyethyleneoxyethyleneoxycarbonyl]ethylene} | P374278 | C14H22O7 | Polymer Information | SMILES | *CC*(=O)OCCOCCOCCOCCOC(=O)C**
Homopolymer | poly[oxy-1,4-phenylene({4-[2-(2-thienyl)vinyl]phenyl}imino)-1,4-phenyleneoxy(2,3,5,6-tetrafluoro-1,4-phenylene)carbonyl(2,3,5,6-tetrafluoro-1,4-phenylene)] | P374279 | C37H17F8NO3S | Polymer Information | SMILES | *Oc1ccc(cc1)N(c1ccc(cc1)C=Cc1cccs1)c1ccc(cc1)Oc1c(F)c(F)c(c(c1F)F)C(=O)c1c(F)c(F)c(c(c1F)F)*
Homopolymer | poly{oxy(1,2,3,3,4,4-hexafluorocyclobutane-1,2-diyl)oxy-1,4-phenylene[(trifluoromethyl)(4,1-phenylene)methylene]-1,4-phenylene} | P374280 | C24H12F9O2 | Optical property | Refractive index | 1.4931 | 0
Homopolymer | poly{oxy(1,2,3,3,4,4-hexafluorocyclobutane-1,2-diyl)oxy-1,4-phenylene[(trifluoromethyl)(4,1-phenylene)methylene]-1,4-phenylene} | P374280 | C24H12F9O2 | Thermal property | Thermal decomposition temperature | 475 | 300 | C
Homopolymer | poly{oxy(1,2,3,3,4,4-hexafluorocyclobutane-1,2-diyl)oxy-1,4-phenylene[(trifluoromethyl)(4,1-phenylene)methylene]-1,4-phenylene} | P374280 | C24H12F9O2 | Thermal property | Thermal decomposition weight loss | 5 | 0 | %
Homopolymer | poly{oxy(1,2,3,3,4,4-hexafluorocyclobutane-1,2-diyl)oxy-1,4-phenylene[(trifluoromethyl)(4,1-phenylene)methylene]-1,4-phenylene} | P374280 | C24H12F9O2 | Polymer Information | SMILES | *OC1(F)C(F)(F)C(C1(F)Oc1ccc(cc1)C(C(F)(F)F)(c1ccc(cc1)*)c1ccc(cc1)*)(F)F
Homopolymer | poly{oxy(1,2,3,3,4,4-hexafluorocyclobutane-1,2-diyl)oxy-1,4-phenylene[methyl(4,1-phenylene)methylene]-1,4-phenylene} | P374281 | C24H15F6O2 | Optical property | Refractive index | 1.4876 | 0
Homopolymer | poly{oxy(1,2,3,3,4,4-hexafluorocyclobutane-1,2-diyl)oxy-1,4-phenylene[methyl(4,1-phenylene)methylene]-1,4-phenylene} | P374281 | C24H15F6O2 | Thermal property | Glass transition temperature | 400 | 0 | C
Homopolymer | poly{oxy(1,2,3,3,4,4-hexafluorocyclobutane-1,2-diyl)oxy-1,4-phenylene[methyl(4,1-phenylene)methylene]-1,4-phenylene} | P374281 | C24H15F6O2 | Thermal property | Thermal decomposition temperature | 467.5 | 75 | C
Homopolymer | poly{oxy(1,2,3,3,4,4-hexafluorocyclobutane-1,2-diyl)oxy-1,4-phenylene[methyl(4,1-phenylene)methylene]-1,4-phenylene} | P374281 | C24H15F6O2 | Thermal property | Thermal decomposition weight loss | 5 | 0 | %
Homopolymer | poly{oxy(1,2,3,3,4,4-hexafluorocyclobutane-1,2-diyl)oxy-1,4-phenylene[methyl(4,1-phenylene)methylene]-1,4-phenylene} | P374281 | C24H15F6O2 | Thermal property | Isothermal weight loss temperature | 400 | 0 | C
Homopolymer | poly{oxy(1,2,3,3,4,4-hexafluorocyclobutane-1,2-diyl)oxy-1,4-phenylene[methyl(4,1-phenylene)methylene]-1,4-phenylene} | P374281 | C24H15F6O2 | Thermal property | Isothermal weight loss time | 0.225 | 0.04083333 | hour
Homopolymer | poly{oxy(1,2,3,3,4,4-hexafluorocyclobutane-1,2-diyl)oxy-1,4-phenylene[methyl(4,1-phenylene)methylene]-1,4-phenylene} | P374281 | C24H15F6O2 | Electric property | Dielectric constant ac | 2.45 | 0
Homopolymer | poly{oxy(1,2,3,3,4,4-hexafluorocyclobutane-1,2-diyl)oxy-1,4-phenylene[methyl(4,1-phenylene)methylene]-1,4-phenylene} | P374281 | C24H15F6O2 | Electric property | Dielectric loss tangent | 0.0004 | 0
Homopolymer | poly{oxy(1,2,3,3,4,4-hexafluorocyclobutane-1,2-diyl)oxy-1,4-phenylene[methyl(4,1-phenylene)methylene]-1,4-phenylene} | P374281 | C24H15F6O2 | Physicochemical property | Water absorption | 0.021 | 0 | wt%
Homopolymer | poly{oxy(1,2,3,3,4,4-hexafluorocyclobutane-1,2-diyl)oxy-1,4-phenylene[methyl(4,1-phenylene)methylene]-1,4-phenylene} | P374281 | C24H15F6O2 | Tensile property | Elongation at break | 4.1 | 0 | %
Homopolymer | poly{oxy(1,2,3,3,4,4-hexafluorocyclobutane-1,2-diyl)oxy-1,4-phenylene[methyl(4,1-phenylene)methylene]-1,4-phenylene} | P374281 | C24H15F6O2 | Tensile property | Tensile modulus | 2.27 | 0 | GPa
Homopolymer | poly{oxy(1,2,3,3,4,4-hexafluorocyclobutane-1,2-diyl)oxy-1,4-phenylene[methyl(4,1-phenylene)methylene]-1,4-phenylene} | P374281 | C24H15F6O2 | Tensile property | Tensile stress strength at break | 0.066 | 0 | GPa
Homopolymer | poly{oxy(1,2,3,3,4,4-hexafluorocyclobutane-1,2-diyl)oxy-1,4-phenylene[methyl(4,1-phenylene)methylene]-1,4-phenylene} | P374281 | C24H15F6O2 | Flexural property | Flexural modulus | 2.32 | 0 | GPa
Homopolymer | poly{oxy(1,2,3,3,4,4-hexafluorocyclobutane-1,2-diyl)oxy-1,4-phenylene[methyl(4,1-phenylene)methylene]-1,4-phenylene} | P374281 | C24H15F6O2 | Flexural property | Flexural stress strength at break | 0.074 | 0 | GPa
Homopolymer | poly{oxy(1,2,3,3,4,4-hexafluorocyclobutane-1,2-diyl)oxy-1,4-phenylene[methyl(4,1-phenylene)methylene]-1,4-phenylene} | P374281 | C24H15F6O2 | Heat resistance and combustion | Oxygen index | 47 | 0 | %
Homopolymer | poly{oxy(1,2,3,3,4,4-hexafluorocyclobutane-1,2-diyl)oxy-1,4-phenylene[methyl(4,1-phenylene)methylene]-1,4-phenylene} | P374281 | C24H15F6O2 | Polymer Information | SMILES | *OC1(F)C(F)(F)C(C1(F)Oc1ccc(cc1)C(c1ccc(cc1)*)(c1ccc(cc1)*)C)(F)F
Homopolymer | poly[(3,4-dihydro-2H-1,3-benzoxazine-3,6-diyl)(dimethylmethylene)(3,4-dihydro-2H-1,3-benzoxazine-6,3-diyl)-1,4-phenylenemethylenebiphenyl-4,4'-diylmethylene-1,4-phenylene] | P374282 | C45H40N2O2 | Polymer Information | SMILES | *c1ccc2c(c1)CN(CO2)c1ccc(cc1)Cc1ccc(cc1)c1ccc(cc1)Cc1ccc(cc1)N1COc2c(C1)cc(cc2)C(C)(C)*
Homopolymer | poly[(3,4-dihydro-2H-1,3-benzoxazine-3,6-diyl)(dimethylmethylene)(3,4-dihydro-2H-1,3-benzoxazine-6,3-diyl)butane-1,4-diyl] | P374283 | C23H28N2O2 | Polymer Information | SMILES | *CCCCN1COc2c(C1)cc(cc2)C(c1ccc2c(c1)CN(CO2)*)(C)C
Homopolymer | poly[(3,4-dihydro-2H-1,3-benzoxazine-3,6-diyl)(dimethylmethylene)(3,4-dihydro-2H-1,3-benzoxazine-6,3-diyl)dodecane-1,12-diyl] | P374284 | C31H44N2O2 | Polymer Information | SMILES | *CCCCCCCCCCCCN1COc2c(C1)cc(cc2)C(c1ccc2c(c1)CN(CO2)*)(C)C
Homopolymer | poly(oxy(1,2,3,3,4,4-hexafluorocyclobutane-1,2-diyl)oxy-1,4-phenylene{[3,5,7,9,11,13,15-heptaisobutyl-2,4,6,8,10,12,14,16,17,18,19,20-dodecaoxa-1,3,5,7,9,11,13,15-octasilapentacyclo[9.5.1.1^3,9^^.1^5,15^^.1^7,13^^]icosan-1-yloxy](methyl)silanediyl}-1,4-phenylene) | P374285 | C45H74F6O15Si9 | Thermal property | Glass transition temperature | 138 | 0 | C
Homopolymer | poly(oxy(1,2,3,3,4,4-hexafluorocyclobutane-1,2-diyl)oxy-1,4-phenylene{[3,5,7,9,11,13,15-heptaisobutyl-2,4,6,8,10,12,14,16,17,18,19,20-dodecaoxa-1,3,5,7,9,11,13,15-octasilapentacyclo[9.5.1.1^3,9^^.1^5,15^^.1^7,13^^]icosan-1-yloxy](methyl)silanediyl}-1,4-phenylene) | P374285 | C45H74F6O15Si9 | Polymer Information | SMILES | *Oc1ccc(cc1)[Si](c1ccc(cc1)OC1(F)C(*)(F)C(C1(F)F)(F)F)(O[Si]12O[Si]3(CC(C)C)O[Si]4(O[Si](O2)(CC(C)C)O[Si]2(O[Si](O1)(CC(C)C)O[Si](O3)(CC(C)C)O[Si](O4)(O2)CC(C)C)CC(C)C)CC(C)C)C
Homopolymer | poly[oxy(2-sulfo-1,4-phenylene)sulfonyl(3-sulfo-1,4-phenylene)oxy-1,4-phenylene(diphenylmethylene)-1,4-phenylene] | P374286 | C37H26O10S3 | Polymer Information | SMILES | *Oc1ccc(cc1S(=O)(=O)O)S(=O)(=O)c1ccc(c(c1)S(=O)(=O)O)Oc1ccc(cc1)C(c1ccc(cc1)*)(c1ccccc1)c1ccccc1
Homopolymer | poly[oxy(2,2',3,3',5,5',6,6'-octafluorobiphenyl-4,4'-diyl)oxy(2-tert-butyl-1,4-phenylene)fluorene-9,9-diyl(3-tert-butyl-1,4-phenylene)] | P374287 | C45H32F8O2 | Thermal property | Glass transition temperature | 264 | 0 | C
Homopolymer | poly[oxy(2,2',3,3',5,5',6,6'-octafluorobiphenyl-4,4'-diyl)oxy(2-tert-butyl-1,4-phenylene)fluorene-9,9-diyl(3-tert-butyl-1,4-phenylene)] | P374287 | C45H32F8O2 | Thermal property | Thermal decomposition temperature | 500.5 | 243 | C
Homopolymer | poly[oxy(2,2',3,3',5,5',6,6'-octafluorobiphenyl-4,4'-diyl)oxy(2-tert-butyl-1,4-phenylene)fluorene-9,9-diyl(3-tert-butyl-1,4-phenylene)] | P374287 | C45H32F8O2 | Thermal property | Thermal decomposition weight loss | 5 | 0 | %
Homopolymer | poly[oxy(2,2',3,3',5,5',6,6'-octafluorobiphenyl-4,4'-diyl)oxy(2-tert-butyl-1,4-phenylene)fluorene-9,9-diyl(3-tert-butyl-1,4-phenylene)] | P374287 | C45H32F8O2 | Electric property | Dielectric constant ac | 2.655 | 0.0003
Homopolymer | poly[oxy(2,2',3,3',5,5',6,6'-octafluorobiphenyl-4,4'-diyl)oxy(2-tert-butyl-1,4-phenylene)fluorene-9,9-diyl(3-tert-butyl-1,4-phenylene)] | P374287 | C45H32F8O2 | Electric property | Electric conductivity | 2.7e-16 | 0 | 1/(ohm*cm)
Homopolymer | poly[oxy(2,2',3,3',5,5',6,6'-octafluorobiphenyl-4,4'-diyl)oxy(2-tert-butyl-1,4-phenylene)fluorene-9,9-diyl(3-tert-butyl-1,4-phenylene)] | P374287 | C45H32F8O2 | Electric property | Surface resistivity | 290000000000000 | 0 | ohm
Homopolymer | poly[oxy(2,2',3,3',5,5',6,6'-octafluorobiphenyl-4,4'-diyl)oxy(2-tert-butyl-1,4-phenylene)fluorene-9,9-diyl(3-tert-butyl-1,4-phenylene)] | P374287 | C45H32F8O2 | Electric property | Volume resistivity | 3700000000000000 | 0 | ohm*cm
Homopolymer | poly[oxy(2,2',3,3',5,5',6,6'-octafluorobiphenyl-4,4'-diyl)oxy(2-tert-butyl-1,4-phenylene)fluorene-9,9-diyl(3-tert-butyl-1,4-phenylene)] | P374287 | C45H32F8O2 | Physicochemical property | Water absorption | 0.1 | 0 | wt%
Homopolymer | poly[oxy(2,2',3,3',5,5',6,6'-octafluorobiphenyl-4,4'-diyl)oxy(2-tert-butyl-1,4-phenylene)fluorene-9,9-diyl(3-tert-butyl-1,4-phenylene)] | P374287 | C45H32F8O2 | Polymer Information | SMILES | *Oc1ccc(cc1C(C)(C)C)C1(c2ccc(c(c2)C(C)(C)C)Oc2c(F)c(F)c(c(c2F)F)c2c(F)c(F)c(c(c2F)F)*)c2ccccc2-c2c1cccc2
Homopolymer | poly(oxy-2-sulfo-1,4-phenyleneoxy-1,4-phenyleneoxy-1,4-phenylenecarbonyl-1,4-phenylene) | P374288 | C25H16O7S | Polymer Information | SMILES | *Oc1ccc(cc1S(=O)(=O)O)Oc1ccc(cc1)Oc1ccc(cc1)C(=O)c1ccc(cc1)*
Homopolymer | poly[diazene-1,2-diyl-1,4-phenylene(4-octylphenylimino)-1,4-phenyleneoxy-1,4-phenylene(4-octylphenylimino)-1,4-phenylene] | P374289 | C52H58N4O | Polymer Information | SMILES | CCCCCCCCc1ccc(cc1)N(c1ccc(cc1)*)c1ccc(cc1)N=Nc1ccc(cc1)N(c1ccc(cc1)O*)c1ccc(cc1)CCCCCCCC
Homopolymer | poly[oxy(phenylimino)methylene-5-methyl-1,2-phenylene] | P374290 | C14H13NO | Physicochemical property | Contact angle | 95 | 0 | degree
Homopolymer | poly[oxy(phenylimino)methylene-5-methyl-1,2-phenylene] | P374290 | C14H13NO | Polymer Information | SMILES | *ON(c1ccccc1)Cc1cc(C)ccc1*
Homopolymer | poly[oxy(phenylimino)methylene-5-cyano-1,2-phenylene] | P374291 | C14H10N2O | Physicochemical property | Contact angle | 90 | 0 | degree
Homopolymer | poly[oxy(phenylimino)methylene-5-cyano-1,2-phenylene] | P374291 | C14H10N2O | Polymer Information | SMILES | N#Cc1ccc(c(c1)CN(c1ccccc1)O*)*
Homopolymer | poly(5,5'-bibenzimidazole-2,2'-diyl-1,4-phenyleneoxy-1,4-phenylene) | P374292 | C26H16N4O | Polymer Information | SMILES | *c1ccc(cc1)Oc1ccc(cc1)c1[nH]c2c(n1)cc(cc2)c1ccc2c(c1)nc([nH]2)*
Homopolymer | poly(oxy{6-[(4,6-dioxy-1,3,5-triazin-2-yloxy)(2,2,3,3,4,4-hexafluoropentane-5,1-diyl)oxy]-1,3,5-triazine-2,4-diyl}oxy) | P374293 | C11H4F6N6O6 | Electric property | Dielectric constant ac | 2.65 | 0
Homopolymer | poly(oxy{6-[(4,6-dioxy-1,3,5-triazin-2-yloxy)(2,2,3,3,4,4-hexafluoropentane-5,1-diyl)oxy]-1,3,5-triazine-2,4-diyl}oxy) | P374293 | C11H4F6N6O6 | Electric property | Dielectric loss tangent | 0.02 | 0
Homopolymer | poly(oxy{6-[(4,6-dioxy-1,3,5-triazin-2-yloxy)(2,2,3,3,4,4-hexafluoropentane-5,1-diyl)oxy]-1,3,5-triazine-2,4-diyl}oxy) | P374293 | C11H4F6N6O6 | Polymer Information | SMILES | *Oc1nc(OCC(C(C(COc2nc(O*)nc(n2)O*)(F)F)(F)F)(F)F)nc(n1)O*
Homopolymer | poly(oxy{6-[(4,6-dioxy-1,3,5-triazin-2-yloxy)(2,2,3,3,4,4,5,5,6,6,7,7,8,8,9,9,10,10,11,11-icosafluorododecane-12,1-diyl)oxy]-1,3,5-triazine-2,4-diyl}oxy) | P374294 | C18H4F20N6O6 | Electric property | Dielectric constant ac | 2.31 | 0
Homopolymer | poly(oxy{6-[(4,6-dioxy-1,3,5-triazin-2-yloxy)(2,2,3,3,4,4,5,5,6,6,7,7,8,8,9,9,10,10,11,11-icosafluorododecane-12,1-diyl)oxy]-1,3,5-triazine-2,4-diyl}oxy) | P374294 | C18H4F20N6O6 | Electric property | Dielectric loss tangent | 0.016 | 0
Homopolymer | poly(oxy{6-[(4,6-dioxy-1,3,5-triazin-2-yloxy)(2,2,3,3,4,4,5,5,6,6,7,7,8,8,9,9,10,10,11,11-icosafluorododecane-12,1-diyl)oxy]-1,3,5-triazine-2,4-diyl}oxy) | P374294 | C18H4F20N6O6 | Polymer Information | SMILES | *Oc1nc(OCC(C(C(C(C(C(C(C(C(C(COc2nc(O*)nc(n2)O*)(F)F)(F)F)(F)F)(F)F)(F)F)(F)F)(F)F)(F)F)(F)F)(F)F)nc(n1)O*
Homopolymer | poly{imino[4-(carbonyl-4,1-phenyleneoxy)-6-hydroxy-1,2-phenylene]oxy-1,4-phenylenecarbonyl} | P374295 | C20H12NO5 | Thermal property | Glass transition temperature | 221 | 0 | C
Homopolymer | poly{imino[4-(carbonyl-4,1-phenyleneoxy)-6-hydroxy-1,2-phenylene]oxy-1,4-phenylenecarbonyl} | P374295 | C20H12NO5 | Thermal property | Thermal decomposition temperature | 280.5 | 560.3333 | C
Homopolymer | poly{imino[4-(carbonyl-4,1-phenyleneoxy)-6-hydroxy-1,2-phenylene]oxy-1,4-phenylenecarbonyl} | P374295 | C20H12NO5 | Thermal property | Thermal decomposition weight loss | 7.5 | 8.333333 | %
Homopolymer | poly{imino[4-(carbonyl-4,1-phenyleneoxy)-6-hydroxy-1,2-phenylene]oxy-1,4-phenylenecarbonyl} | P374295 | C20H12NO5 | Polymer Information | SMILES | *Nc1c(cc(cc1O)Oc1ccc(cc1)C(=O)*)Oc1ccc(cc1)C(=O)*
Homopolymer | poly{[6-(4,1-phenyleneoxy)-1,3-benzoxazole-2,5-diyl]oxy-1,4-phenylene} | P374296 | C19H10NO3 | Thermal property | Thermal decomposition temperature | 465 | 905.7143 | C
Homopolymer | poly{[6-(4,1-phenyleneoxy)-1,3-benzoxazole-2,5-diyl]oxy-1,4-phenylene} | P374296 | C19H10NO3 | Thermal property | Thermal decomposition weight loss | 7.5 | 7.142857 | %
Homopolymer | poly{[6-(4,1-phenyleneoxy)-1,3-benzoxazole-2,5-diyl]oxy-1,4-phenylene} | P374296 | C19H10NO3 | Polymer Information | SMILES | *c1ccc(cc1)Oc1cc2oc(nc2cc1Oc1ccc(cc1)*)*
Homopolymer | poly(carbonyl{5-[imino(3-hydroxy-4,1-phenylene)oxy]-1,3-phenylene}oxy(3-hydroxy-1,4-phenylene)imino) | P374297 | C19H13N2O5 | Thermal property | Glass transition temperature | 215 | 0 | C
Homopolymer | poly(carbonyl{5-[imino(3-hydroxy-4,1-phenylene)oxy]-1,3-phenylene}oxy(3-hydroxy-1,4-phenylene)imino) | P374297 | C19H13N2O5 | Thermal property | Thermal decomposition temperature | 296 | 645.3333 | C
Homopolymer | poly(carbonyl{5-[imino(3-hydroxy-4,1-phenylene)oxy]-1,3-phenylene}oxy(3-hydroxy-1,4-phenylene)imino) | P374297 | C19H13N2O5 | Thermal property | Thermal decomposition weight loss | 7.5 | 8.333333 | %
Homopolymer | poly(carbonyl{5-[imino(3-hydroxy-4,1-phenylene)oxy]-1,3-phenylene}oxy(3-hydroxy-1,4-phenylene)imino) | P374297 | C19H13N2O5 | Polymer Information | SMILES | *Nc1ccc(cc1O)Oc1cc(Oc2ccc(c(c2)O)N*)cc(c1)C(=O)*
Homopolymer | poly{[5-(1,3-benzoxazole-2,6-diyloxy)-1,3-phenylene]oxy-1,3-benzoxazole-6,2-diyl} | P374298 | C20H9N2O4 | Thermal property | Glass transition temperature | 221 | 21.33333 | C
Homopolymer | poly{[5-(1,3-benzoxazole-2,6-diyloxy)-1,3-phenylene]oxy-1,3-benzoxazole-6,2-diyl} | P374298 | C20H9N2O4 | Thermal property | Thermal decomposition temperature | 500 | 2161.357 | C
Homopolymer | poly{[5-(1,3-benzoxazole-2,6-diyloxy)-1,3-phenylene]oxy-1,3-benzoxazole-6,2-diyl} | P374298 | C20H9N2O4 | Thermal property | Thermal decomposition weight loss | 7.5 | 7.142857 | %
Homopolymer | poly{[5-(1,3-benzoxazole-2,6-diyloxy)-1,3-phenylene]oxy-1,3-benzoxazole-6,2-diyl} | P374298 | C20H9N2O4 | Polymer Information | SMILES | *c1cc(cc(c1)Oc1ccc2c(c1)oc(n2)*)Oc1ccc2c(c1)oc(n2)*
Homopolymer | poly(oxy-1,4-phenyleneoxy-1,4-phenylenecarbonylbenzene-1,2,6-triyl) | P374299 | C19H11O3 | Polymer Information | SMILES | *Oc1ccc(cc1)Oc1ccc(cc1)C(=O)c1ccccc1*
Homopolymer | poly[oxy-1,4-phenyleneoxy(3-fluoro-1,2-phenylene)carbonyl-1,4-phenylene] | P374300 | C19H11FO3 | Polymer Information | SMILES | *Oc1ccc(cc1)Oc1cccc(c1C(=O)c1ccc(cc1)*)F
Homopolymer | poly{oxy[2-(6-oxo-dibenzo[c,e][1,2]oxa-lambda5-phosphin-6-yl)-1,4-phenylene]oxycarbonyl-1,4-phenyleneoxy-1,4-phenylenecarbonyl} | P374301 | C32H19O7P | Polymer Information | SMILES | *Oc1ccc(cc1P1(=O)Oc2ccccc2-c2c1cccc2)OC(=O)c1ccc(cc1)Oc1ccc(cc1)C(=O)*
Homopolymer | poly[(2,4-dimethyl-1,3,5,7-tetraoxa-2,4,6,8-tetrasilacyclooctane-2,4:6,8-tetrayl)-6,8-dioxy] | P374302 | C2H8O6Si4 | Polymer Information | SMILES | *O[SiH]1O[SiH2]O[Si](O[Si](O1)(C)**)(*)C
Homopolymer | poly[(2,4-bis(3-aminopropyl)-6,8-dimethyl-1,3,5,7-tetraoxa-2,4,6,8-tetrasilacyclooctane-2,4:6,8-tetrayl)-6,8-dioxy] | P374303 | C8H22N2O6Si4 | Polymer Information | SMILES | NCCC[SiH]1O[Si](O*)(CCCN)O[Si](O[Si](O1)(*)C)(C)**
Homopolymer | poly(2,3-dihydro-6H-[1,4]dioxino[2,3-c]pyrrole-5,7-diyl) | P374304 | C6H5NO2 | Polymer Information | SMILES | *c1[nH]c(c2c1OCCO2)*
Homopolymer | poly[imino(2-methylcyclohexane-1,4-diyl)methylene(3-methylcyclohexane-1,4-diyl)imino-2-hydroxypropane-1,3-diyloxy-1,4-phenylene(2-hydroxypropane-3,1-diylimino)-2-hydroxypropane-1,3-diyl] | P374305 | C30H50N3O4 | Polymer Information | SMILES | *CC(CN(c1ccc(cc1)OCC(CNC1CCC(CC1C)CC1CCC(C(C1)C)N*)O)CC(C*)O)O
Homopolymer | poly[imino(2,4-diethyl-6-methyl-1,3-phenylene)imino-2-hydroxypropane-1,3-diyloxy-1,4-phenylene(2-hydroxypropane-3,1-diylimino)-2-hydroxypropane-1,3-diyl] | P374306 | C26H38N3O4 | Polymer Information | SMILES | *CC(CN(c1ccc(cc1)OCC(CNc1c(CC)cc(c(c1CC)N*)C)O)CC(C*)O)O
Homopolymer | poly[oxy(1,2,3,3,4,4-hexafluorocyclobutane-1,2-diyl)oxybenzene-1,3,5-triyl] | P374307 | C10H3F6O2 | Polymer Information | SMILES | *OC1(F)C(F)(F)C(C1(F)Oc1cccc(c1)*)(F)F
Homopolymer | poly(furan-2,5-diylcarbonyliminobutane-1,4-diyliminocarbonyl) | P374308 | C10H12N2O3 | Polymer Information | SMILES | *C(=O)NCCCCNC(=O)c1ccc(o1)*
Homopolymer | poly{[2-(2-hydroxyethyl)-3-oxoisoindoline-1,1-diyl]-1,4-phenyleneoxy-1,4-phenylenecarbonyl-1,4-phenyleneoxy-1,4-phenylene} | P374311 | C35H25NO5 | Physical property | Density | 1.248 | 0 | g/cm3
Homopolymer | poly{[2-(2-hydroxyethyl)-3-oxoisoindoline-1,1-diyl]-1,4-phenyleneoxy-1,4-phenylenecarbonyl-1,4-phenyleneoxy-1,4-phenylene} | P374311 | C35H25NO5 | Physical property | Specific volume | 0.8013 | 0 | cm3/g
Homopolymer | poly{[2-(2-hydroxyethyl)-3-oxoisoindoline-1,1-diyl]-1,4-phenyleneoxy-1,4-phenylenecarbonyl-1,4-phenyleneoxy-1,4-phenylene} | P374311 | C35H25NO5 | Physicochemical property | Contact angle | 66 | 0 | degree
Homopolymer | poly{[2-(2-hydroxyethyl)-3-oxoisoindoline-1,1-diyl]-1,4-phenyleneoxy-1,4-phenylenecarbonyl-1,4-phenyleneoxy-1,4-phenylene} | P374311 | C35H25NO5 | Tensile property | Elongation at break | 9.6 | 0 | %
Homopolymer | poly{[2-(2-hydroxyethyl)-3-oxoisoindoline-1,1-diyl]-1,4-phenyleneoxy-1,4-phenylenecarbonyl-1,4-phenyleneoxy-1,4-phenylene} | P374311 | C35H25NO5 | Tensile property | Tensile stress strength at break | 0.0706 | 0 | GPa
Homopolymer | poly{[2-(2-hydroxyethyl)-3-oxoisoindoline-1,1-diyl]-1,4-phenyleneoxy-1,4-phenylenecarbonyl-1,4-phenyleneoxy-1,4-phenylene} | P374311 | C35H25NO5 | Polymer Information | SMILES | OCCN1C(=O)c2c(C1(*)c1ccc(cc1)Oc1ccc(cc1)C(=O)c1ccc(cc1)Oc1ccc(cc1)*)cccc2
Homopolymer | poly(oxy-1,3-phenyleneoxy-1,4-phenylenecarbonyliminohexane-1,6-diyliminocarbonyl-1,4-phenylene) | P374312 | C26H26N2O4 | Thermal property | Glass transition temperature | 120.5 | 0.3333333 | C
Homopolymer | poly(oxy-1,3-phenyleneoxy-1,4-phenylenecarbonyliminohexane-1,6-diyliminocarbonyl-1,4-phenylene) | P374312 | C26H26N2O4 | Thermal property | Thermal decomposition temperature | 424.1 | 0 | C
Homopolymer | poly(oxy-1,3-phenyleneoxy-1,4-phenylenecarbonyliminohexane-1,6-diyliminocarbonyl-1,4-phenylene) | P374312 | C26H26N2O4 | Thermal property | Thermal decomposition weight loss | 5 | 0 | %
Homopolymer | poly(oxy-1,3-phenyleneoxy-1,4-phenylenecarbonyliminohexane-1,6-diyliminocarbonyl-1,4-phenylene) | P374312 | C26H26N2O4 | Dilute solution property | Intrinsic viscosity eta | 0.71 | 0.009146667 | dl/g
Homopolymer | poly(oxy-1,3-phenyleneoxy-1,4-phenylenecarbonyliminohexane-1,6-diyliminocarbonyl-1,4-phenylene) | P374312 | C26H26N2O4 | Tensile property | Dynamic mechanical properties storage modulus | 1.695 | 0 | GPa
Homopolymer | poly(oxy-1,3-phenyleneoxy-1,4-phenylenecarbonyliminohexane-1,6-diyliminocarbonyl-1,4-phenylene) | P374312 | C26H26N2O4 | Tensile property | Dynamic mechanical properties loss tangent | 0.91 | 0
Homopolymer | poly(oxy-1,3-phenyleneoxy-1,4-phenylenecarbonyliminohexane-1,6-diyliminocarbonyl-1,4-phenylene) | P374312 | C26H26N2O4 | Tensile property | Tensile stress strength at break | 0.083 | 0 | GPa
Homopolymer | poly(oxy-1,3-phenyleneoxy-1,4-phenylenecarbonyliminohexane-1,6-diyliminocarbonyl-1,4-phenylene) | P374312 | C26H26N2O4 | Polymer Information | SMILES | *Oc1cccc(c1)Oc1ccc(cc1)C(=O)NCCCCCCNC(=O)c1ccc(cc1)*
Homopolymer | poly(oxy-1,4-phenylenesulfonyl-1,4-phenyleneoxy-1,4-phenylene-1-oxoethylene-1,4-phenylene) | P374313 | C26H18O5S | Thermal property | Glass transition temperature | 173 | 0 | C
Homopolymer | poly(oxy-1,4-phenylenesulfonyl-1,4-phenyleneoxy-1,4-phenylene-1-oxoethylene-1,4-phenylene) | P374313 | C26H18O5S | Thermal property | Thermal decomposition temperature | 452 | 0 | C
Homopolymer | poly(oxy-1,4-phenylenesulfonyl-1,4-phenyleneoxy-1,4-phenylene-1-oxoethylene-1,4-phenylene) | P374313 | C26H18O5S | Thermal property | Thermal decomposition weight loss | 5 | 0 | %
Homopolymer | poly(oxy-1,4-phenylenesulfonyl-1,4-phenyleneoxy-1,4-phenylene-1-oxoethylene-1,4-phenylene) | P374313 | C26H18O5S | Polymer Information | SMILES | *Oc1ccc(cc1)S(=O)(=O)c1ccc(cc1)Oc1ccc(cc1)C(=O)Cc1ccc(cc1)*
Homopolymer | poly{[bis(4-fluorophenyl)sulfoxide]-alt-[4,4'-(1-oxoethylene)diphenol]} | P374314 | C26H18O4S | Thermal property | Glass transition temperature | 150 | 0 | C
Homopolymer | poly{[bis(4-fluorophenyl)sulfoxide]-alt-[4,4'-(1-oxoethylene)diphenol]} | P374314 | C26H18O4S | Thermal property | Thermal decomposition temperature | 375 | 0 | C
Homopolymer | poly{[bis(4-fluorophenyl)sulfoxide]-alt-[4,4'-(1-oxoethylene)diphenol]} | P374314 | C26H18O4S | Thermal property | Thermal decomposition weight loss | 5 | 0 | %
Homopolymer | poly{[bis(4-fluorophenyl)sulfoxide]-alt-[4,4'-(1-oxoethylene)diphenol]} | P374314 | C26H18O4S | Polymer Information | SMILES | *Oc1ccc(cc1)S(=O)c1ccc(cc1)Oc1ccc(cc1)C(=O)Cc1ccc(cc1)*
Homopolymer | poly{oxy-2-[(potassiooxy)sulfonyl]-1,4-phenylenesulfonyl-3-[(potassiooxy)sulfonyl]-1,4-phenyleneoxy-1,4-phenylene(dimethylmethylene)-1,4-phenylene} | P374315 | C27H20K2O10S3 | Polymer Information | SMILES | *Oc1ccc(cc1S(=O)(=O)O[K])S(=O)(=O)c1ccc(c(c1)S(=O)(=O)O[K])Oc1ccc(cc1)C(c1ccc(cc1)*)(C)C
Homopolymer | poly[oxyethyleneoxy-1,4-phenyleneoxyethyleneoxycarbonylimino(3,5,5-trimethylcyclohexane-1,3-diyl)methyleneiminocarbonyl] | P374316 | C22H32N2O6 | Polymer Information | SMILES | *CCOC(=O)NCC1(C)CC(NC(=O)OCCOc2ccc(cc2)O*)CC(C1)(C)C
Homopolymer | poly(oxy{1-[3-(2,2-dimethyl-1,3-benzodioxol-5-yl)propoxymethyl]ethylene}) | P374317 | C15H20O4 | Polymer Information | SMILES | *CC(COCCCc1ccc2c(c1)OC(O2)(C)C)O*
Homopolymer | poly[(8-methoxy-3-phenyl-2,4,7-trioxabicyclo[4.4.0]decane-9,10-diyl)oxycarbonyloxy] | P374318 | C15H16O7 | Polymer Information | SMILES | COC1OC2COC(OC2C(C1*)OC(=O)O*)c1ccccc1
Homopolymer | poly{oxy[methyl(oxo)-lambda5-phosphanediyl]oxyicosane-1,20-diyl} | P374319 | C21H43O3P | Thermal property | Crystallization temperature | 62.5 | 0 | C
Homopolymer | poly{oxy[methyl(oxo)-lambda5-phosphanediyl]oxyicosane-1,20-diyl} | P374319 | C21H43O3P | Thermal property | Melting temperature | 70 | 2.4 | C
Homopolymer | poly{oxy[methyl(oxo)-lambda5-phosphanediyl]oxyicosane-1,20-diyl} | P374319 | C21H43O3P | Polymer Information | SMILES | *CCCCCCCCCCCCCCCCCCCCOP(=O)(O*)C
Homopolymer | poly{oxy[oxo(phenoxy)-lambda5-phosphanediyl]oxyicosane-1,20-diyl} | P374320 | C26H45O4P | Thermal property | Crystallization temperature | 40 | 0 | C
Homopolymer | poly{oxy[oxo(phenoxy)-lambda5-phosphanediyl]oxyicosane-1,20-diyl} | P374320 | C26H45O4P | Thermal property | Melting temperature | 48 | 4.266667 | C
Homopolymer | poly{oxy[oxo(phenoxy)-lambda5-phosphanediyl]oxyicosane-1,20-diyl} | P374320 | C26H45O4P | Polymer Information | SMILES | *CCCCCCCCCCCCCCCCCCCCOP(=O)(Oc1ccccc1)O*
Homopolymer | poly(oxy{5-[1,1,2,2-tetrafluoro-2-(1,1,2,2-tetrafluoro-2-sulfonicethoxy)ethylsulfanyl]-1,3-phenylene}oxy(2,2',3,3',5,5',6,6'-octafluorobiphenyl-4,4'-diyl)) | P374321 | C22H4F16O6S2 | Polymer Information | SMILES | *Oc1cc(cc(c1)SC(C(OC(C(S(=O)(=O)O)(F)F)(F)F)(F)F)(F)F)Oc1c(F)c(F)c(c(c1F)F)c1c(F)c(F)c(c(c1F)F)*
Homopolymer | poly[oxy(5-{1,1,2,2-tetrafluoro-2-[1,1,2,2-tetrafluoro-2-(potassiooxysulfonyl)ethoxy]ethylsulfanyl}-1,3-phenylene)oxy(2,2',3,3',5,5',6,6'-octafluorobiphenyl-4,4'-diyl)] | P374322 | C22H3F16KO6S2 | Polymer Information | SMILES | *Oc1cc(cc(c1)SC(C(OC(C(S(=O)(=O)O[K])(F)F)(F)F)(F)F)(F)F)Oc1c(F)c(F)c(c(c1F)F)c1c(F)c(F)c(c(c1F)F)*
Homopolymer | poly[oxy(5-{1,1,2,2-tetrafluoro-2-[1,1,2,2-tetrafluoro-2-(lithiooxysulfonyl)ethoxy]ethylsulfanyl}-1,3-phenylene)oxy(2,2',3,3',5,5',6,6'-octafluorobiphenyl-4,4'-diyl)] | P374323 | C22H3F16LiO6S2 | Polymer Information | SMILES | *Oc1cc(cc(c1)SC(C(OC(C(S(=O)(=O)O[Li])(F)F)(F)F)(F)F)(F)F)Oc1c(F)c(F)c(c(c1F)F)c1c(F)c(F)c(c(c1F)F)*
Homopolymer | poly(4-oxo-3,4-dihydrophthalazine-3,1-diyl-3-sulfo-1,4-phenyleneoxy-1,4-phenylenesulfonyl-1,4-phenylene) | P374324 | C26H16N2O7S2 | Polymer Information | SMILES | *c1ccc(cc1)S(=O)(=O)c1ccc(cc1)Oc1ccc(cc1S(=O)(=O)O)c1nn(*)c(=O)c2c1cccc2
Homopolymer | poly(4-oxo-3,4-dihydrophthalazine-3,1-diyl-3-sulfo-1,4-phenyleneoxy-1,4-phenylenecarbonyl-1,4-phenylene) | P374325 | C27H16N2O6S | Polymer Information | SMILES | *c1ccc(cc1)C(=O)c1ccc(cc1)Oc1ccc(cc1S(=O)(=O)O)c1nn(*)c(=O)c2c1cccc2
Homopolymer | poly{1,3-benzoxazole-2,5-diyl[bis(trifluoromethyl)methylene]-1,3-benzoxazole-5,2-diylphenylene[bis(trifluoromethyl)methylene]phenylene} | P374326 | C32H14F12N2O2 | Physicochemical property | Gas permeability coefficient p | 2.93e-11 | 2.123384e-21 | cm3(STP)cm/(cm2*s*Pa)
Homopolymer | poly[2-(azidomethyl)thieno[3,4-b][1,4]dioxine-5,7-diyl] | P374327 | C7H5N3O2S | Polymer Information | SMILES | N#[N+][N-]CC1COc2c(O1)c(*)sc2*
Homopolymer | poly[2-(4-azidobutyl)thieno[3,4-b][1,4]dioxine-5,7-diyl] | P374328 | C10H11N3O2S | Polymer Information | SMILES | N#[N+][N-]CCCCC1COc2c(O1)c(*)sc2*
Homopolymer | poly[3-(azidomethyl)-3-methylthieno[3,4-b][1,4]dioxepine-6,8-diyl] | P374329 | C9H9N3O2S | Polymer Information | SMILES | CC1(C[N-][N+]#N)COc2c(OC1)c(sc2*)*
Homopolymer | poly[3,3-bis(azidomethyl)thieno[3,4-b][1,4]dioxepine-6,8-diyl] | P374330 | C9H8N6O2S | Polymer Information | SMILES | *c1sc(c2c1OCC(CO2)(C[N-][N+]#N)C[N-][N+]#N)*
Homopolymer | poly{oxy[hydroxy(oxo)-lambda5-phosphanediyl]oxy[2-ethyl-2-(hydroxymethyl)propane-1,3-diyl]oxy[hydroxy(oxo)-lambda5-phosphanediyl]oxybutane-1,4-diyl} | P374331 | C10H22O9P2 | Polymer Information | SMILES | *CCCCOP(=O)(OCC(COP(=O)(O*)O)(CO)CC)O
Homopolymer | poly{oxy[hydroxy(oxo)-lambda5-phosphanediyl]oxybutane-1,4-diyl} | P374332 | C4H9O4P | Polymer Information | SMILES | *CCCCOP(=O)(O*)O
Homopolymer | poly{oxy[oxo(phenyl)-lambda5-phosphanediyl]oxy[2-ethyl-2-(hydroxymethyl)propane-1,3-diyl]} | P374333 | C12H17O4P | Polymer Information | SMILES | *CC(COP(=O)(c1ccccc1)O*)(CO)CC
Homopolymer | poly{oxy[oxo(phenyl)-lambda5-phosphanediyl]oxybutane-1,4-diyl} | P374334 | C10H13O3P | Polymer Information | SMILES | *CCCCOP(=O)(c1ccccc1)O*
Homopolymer | poly{benzo[1,2-d:4,5-d']bis([1,3]oxazole)-2,6-diyl[5-(sodiooxysulfonyl)-1,3-phenylene]} | P374335 | C14H5N2NaO5S | Polymer Information | SMILES | [Na]OS(=O)(=O)c1cc(*)cc(c1)c1oc2c(n1)cc1c(c2)oc(n1)*
Homopolymer | poly{[6-(carbamoyloxymethyl)-3,4-dihydroxytetrahydro-2H-pyran-2,5-diyl]oxy} | P374336 | C7H11NO6 | Polymer Information | SMILES | *OC1C(COC(=O)N)OC(C(C1O)O)*
Homopolymer | poly{[4-(carbamoyloxy)-3-hydroxy-6-(hydroxymethyl)tetrahydro-2H-pyran-2,5-diyl]oxy} | P374337 | C7H11NO6 | Polymer Information | SMILES | OCC1OC(*)C(C(C1O*)OC(=O)N)O
Homopolymer | poly{[3-(carbamoyloxy)-4-hydroxy-6-(hydroxymethyl)tetrahydro-2H-pyran-2,5-diyl]oxy} | P374338 | C7H11NO6 | Polymer Information | SMILES | *OC1C(CO)OC(C(C1O)OC(=O)N)*
Homopolymer | poly{[4-(carbamoyloxy)-6-(carbamoyloxymethyl)-3-hydroxytetrahydro-2H-pyran-2,5-diyl]oxy} | P374339 | C8H12N2O7 | Polymer Information | SMILES | *OC1C(COC(=O)N)OC(C(C1OC(=O)N)O)*
Homopolymer | poly{[3-(carbamoyloxy)-6-(carbamoyloxymethyl)-4-hydroxytetrahydro-2H-pyran-2,5-diyl]oxy} | P374340 | C8H12N2O7 | Polymer Information | SMILES | *OC1C(COC(=O)N)OC(C(C1O)OC(=O)N)*
Homopolymer | poly{[3,4-bis(carbamoyloxy)-6-(hydroxymethyl)tetrahydro-2H-pyran-2,5-diyl]oxy} | P374341 | C8H12N2O7 | Polymer Information | SMILES | *OC1C(CO)OC(C(C1OC(=O)N)OC(=O)N)*
Homopolymer | poly{[3,4-bis(carbamoyloxy)-6-(carbamoyloxymethyl)tetrahydro-2H-pyran-2,5-diyl]oxy} | P374342 | C9H13N3O8 | Polymer Information | SMILES | *OC1C(COC(=O)N)OC(C(C1OC(=O)N)OC(=O)N)*
Homopolymer | poly[oxy-1,4-phenylene(dimethylmethylene)-1,4-phenyleneoxy(2-sulfo-1,4-phenylene)isophthaloyl(3-sulfo-1,4-phenylene)] | P374343 | C35H26O10S2 | Polymer Information | SMILES | *Oc1ccc(cc1)C(c1ccc(cc1)Oc1ccc(cc1S(=O)(=O)O)C(=O)c1cccc(c1)C(=O)c1ccc(c(c1)S(=O)(=O)O)*)(C)C
Homopolymer | poly[oxy-1,4-phenylenecarbonylnaphthalene-1,4-diylcarbonyl-1,4-phenyleneoxy-1,4-phenyleneterephthaloyl-1,4-phenylene] | P374344 | C44H26O6 | Thermal property | Glass transition temperature | 179 | 0 | C
Homopolymer | poly[oxy-1,4-phenylenecarbonylnaphthalene-1,4-diylcarbonyl-1,4-phenyleneoxy-1,4-phenyleneterephthaloyl-1,4-phenylene] | P374344 | C44H26O6 | Thermal property | Thermal decomposition temperature | 561 | 0 | C
Homopolymer | poly[oxy-1,4-phenylenecarbonylnaphthalene-1,4-diylcarbonyl-1,4-phenyleneoxy-1,4-phenyleneterephthaloyl-1,4-phenylene] | P374344 | C44H26O6 | Thermal property | Thermal decomposition weight loss | 5 | 0 | %
Homopolymer | poly[oxy-1,4-phenylenecarbonylnaphthalene-1,4-diylcarbonyl-1,4-phenyleneoxy-1,4-phenyleneterephthaloyl-1,4-phenylene] | P374344 | C44H26O6 | Polymer Information | SMILES | *Oc1ccc(cc1)C(=O)c1ccc(c2c1cccc2)C(=O)c1ccc(cc1)Oc1ccc(cc1)C(=O)c1ccc(cc1)C(=O)c1ccc(cc1)*
Homopolymer | poly{4-hydroxy-3-[(2-hydroxybenzylidene)imino]-6-(hydroxymethyl)tetrahydro-2H-pyran-2,5-diyloxy} | P374345 | C13H15NO5 | Polymer Information | SMILES | *OC1C(CO)OC(C(C1O)N=Cc1ccccc1O)*
Homopolymer | poly{4-hydroxy-3-[(4-hydroxybenzylidene)imino]-6-(hydroxymethyl)tetrahydro-2H-pyran-2,5-diyloxy} | P374346 | C13H15NO5 | Polymer Information | SMILES | *OC1C(CO)OC(C(C1O)N=Cc1ccc(cc1)O)*
Homopolymer | poly{3-[(4-formyl-3-methoxybenzylidene)imino]-4-hydroxy-6-(hydroxymethyl)tetrahydro-2H-pyran-2,5-diyloxy} | P374347 | C15H17NO6 | Polymer Information | SMILES | *OC1C(CO)OC(C(C1O)N=Cc1ccc(c(c1)OC)C=O)*
Homopolymer | poly({4-hydroxy-6-(hydroxymethyl)-3-[(thiophen-3-ylmethylidene)imino]tetrahydro-2H-pyran-2,5-diyl}oxy) | P374348 | C11H13NO4S | Polymer Information | SMILES | *OC1C(CO)OC(C(C1O)N=Cc1cscc1)*
Homopolymer | poly{imino[6-(methyleneoxymethyleneimino)-1,3,5-triazole-2,4-diyl]iminomethyleneoxymethylene} | P374349 | C7H11N6O2 | Polymer Information | SMILES | *COCNc1nc(NCOC*)nc(n1)N*
Homopolymer | poly{carbonyloxy[2-ethyl-2-(hydroxymethyl)propane-1,3-diyl]oxy[2-ethyl-2-(hydroxymethyl)propane-1,3-diyl]oxycarbonyliminoethylene[(iminoethylene)imino]ethyleneimino} | P374350 | C20H39N4O7 | Thermal property | Glass transition temperature | 54 | 0 | C
Homopolymer | poly{carbonyloxy[2-ethyl-2-(hydroxymethyl)propane-1,3-diyl]oxy[2-ethyl-2-(hydroxymethyl)propane-1,3-diyl]oxycarbonyliminoethylene[(iminoethylene)imino]ethyleneimino} | P374350 | C20H39N4O7 | Tensile property | Elongation at break | 5.85 | 1.47 | %
Homopolymer | poly{carbonyloxy[2-ethyl-2-(hydroxymethyl)propane-1,3-diyl]oxy[2-ethyl-2-(hydroxymethyl)propane-1,3-diyl]oxycarbonyliminoethylene[(iminoethylene)imino]ethyleneimino} | P374350 | C20H39N4O7 | Tensile property | Tensile modulus | 1.9 | 0.12 | GPa
Homopolymer | poly{carbonyloxy[2-ethyl-2-(hydroxymethyl)propane-1,3-diyl]oxy[2-ethyl-2-(hydroxymethyl)propane-1,3-diyl]oxycarbonyliminoethylene[(iminoethylene)imino]ethyleneimino} | P374350 | C20H39N4O7 | Tensile property | Tensile stress strength at break | 0.0625 | 0.0001203333 | GPa
Homopolymer | poly{carbonyloxy[2-ethyl-2-(hydroxymethyl)propane-1,3-diyl]oxy[2-ethyl-2-(hydroxymethyl)propane-1,3-diyl]oxycarbonyliminoethylene[(iminoethylene)imino]ethyleneimino} | P374350 | C20H39N4O7 | Polymer Information | SMILES | *NCCN(CCN*)CCNC(=O)OCC(COCC(COC(=O)*)(CO)CC)(CO)CC
Homopolymer | poly(oxy-1,4-phenyleneoxybut-2-ene-1,4-diyloxy-1,4-phenyleneoxy-1,4-phenylenesulfonyl-1,4-phenylene) | P374351 | C28H22O6S | Thermal property | Glass transition temperature | 118 | 0 | C
Homopolymer | poly(oxy-1,4-phenyleneoxybut-2-ene-1,4-diyloxy-1,4-phenyleneoxy-1,4-phenylenesulfonyl-1,4-phenylene) | P374351 | C28H22O6S | Polymer Information | SMILES | *C/C=C/COc1ccc(cc1)Oc1ccc(cc1)S(=O)(=O)c1ccc(cc1)Oc1ccc(cc1)O*
Homopolymer | poly(oxy-1,4-phenyleneoxybut-2-ene-1,4-diyloxy-1,4-phenyleneoxy-1,4-phenylenesulfonyl-1,4-phenylene) | P374352 | C28H22O6S | Thermal property | Glass transition temperature | 113 | 0 | C
Homopolymer | poly(oxy-1,4-phenyleneoxybut-2-ene-1,4-diyloxy-1,4-phenyleneoxy-1,4-phenylenesulfonyl-1,4-phenylene) | P374352 | C28H22O6S | Thermal property | Thermal decomposition temperature | 370 | 0 | C
Homopolymer | poly(oxy-1,4-phenyleneoxybut-2-ene-1,4-diyloxy-1,4-phenyleneoxy-1,4-phenylenesulfonyl-1,4-phenylene) | P374352 | C28H22O6S | Thermal property | Thermal decomposition weight loss | 5 | 0 | %
Homopolymer | poly(oxy-1,4-phenyleneoxybut-2-ene-1,4-diyloxy-1,4-phenyleneoxy-1,4-phenylenesulfonyl-1,4-phenylene) | P374352 | C28H22O6S | Polymer Information | SMILES | *C/C=C\COc1ccc(cc1)Oc1ccc(cc1)S(=O)(=O)c1ccc(cc1)Oc1ccc(cc1)O*
Homopolymer | poly(1,4-dioxine-2,3:5,6-tetrayl-5,6-dicarbonyl) | P374354 | C6O4 | Electric property | Electric conductivity | 1e-10 | 1.200173e-18 | 1/(ohm*cm)
Homopolymer | poly(1,4-dioxine-2,3:5,6-tetrayl-5,6-dicarbonyl) | P374354 | C6O4 | Electric property | Volume resistivity | 10000000000 | 3.6943e+19 | ohm*cm
Homopolymer | poly(1,4-dioxine-2,3:5,6-tetrayl-5,6-dicarbonyl) | P374354 | C6O4 | Polymer Information | SMILES | **(=O)C1=C(*)OC=C(O1)C(=O)*
Homopolymer | poly(naphthalene-1,2:3,4-tetrayl-4-oxy) | P374355 | C10H4O | Electric property | Electric conductivity | 0.01 | 0 | 1/(ohm*cm)
Homopolymer | poly(naphthalene-1,2:3,4-tetrayl-4-oxy) | P374355 | C10H4O | Electric property | Volume resistivity | 100 | 0 | ohm*cm
Homopolymer | poly(naphthalene-1,2:3,4-tetrayl-4-oxy) | P374355 | C10H4O | Polymer Information | SMILES | *Oc1c(*)c(*)c(*)c2ccccc12
Homopolymer | poly{[3,4-dihydroxy-6-(oxymethylene)tetrahydro-2H-pyran-2,5-diyl]oxy} | P374356 | C6H9O5 | Polymer Information | SMILES | *OCC1OC(*)C(C(C1O*)O)O
Homopolymer | poly{oxy-1,4-phenyleneoxy-4-[4-[5-[4'-(acetyl)biphenyl-4-yloxy]pentyloxy]phenyl]-4-methylbutane-1,4-diyl-1,4-phenyleneoxypentane-1,5-diyloxybiphenyl-4,4'-diylcarbonyl} | P374360 | C60H60O8 | Thermal property | Glass transition temperature | 121 | 0 | C
Homopolymer | poly{oxy-1,4-phenyleneoxy-4-[4-[5-[4'-(acetyl)biphenyl-4-yloxy]pentyloxy]phenyl]-4-methylbutane-1,4-diyl-1,4-phenyleneoxypentane-1,5-diyloxybiphenyl-4,4'-diylcarbonyl} | P374360 | C60H60O8 | Thermal property | Lc phase transition temperature | 208 | 0 | C
Homopolymer | poly{oxy-1,4-phenyleneoxy-4-[4-[5-[4'-(acetyl)biphenyl-4-yloxy]pentyloxy]phenyl]-4-methylbutane-1,4-diyl-1,4-phenyleneoxypentane-1,5-diyloxybiphenyl-4,4'-diylcarbonyl} | P374360 | C60H60O8 | Polymer Information | SMILES | *CCCC(c1ccc(cc1)OCCCCCOc1ccc(cc1)c1ccc(cc1)C(=O)C)(c1ccc(cc1)OCCCCCOc1ccc(cc1)c1ccc(cc1)C(=O)Oc1ccc(cc1)O*)C
Homopolymer | poly{[3,4-dihydroxy-6-(3,4,5-trihydroxytetrahydro-2H-pyran-2-yloxymethyl)tetrahydro-2H-pyran-2,5-diyl]oxy} | P374361 | C11H18O9 | Polymer Information | SMILES | *OC1C(COC2OCC(C(C2O)O)O)OC(C(C1O)O)*
Homopolymer | poly[(3,4-dihydroxy-6-{4,5-dihydroxy-3-[3,4,5-trihydroxy-6-(hydroxymethyl)tetrahydro-2H-pyran-2-yloxy]tetrahydro-2H-pyran-2-yloxymethyl}tetrahydro-2H-pyran-2,5-diyl)oxy] | P374362 | C17H28O14 | Polymer Information | SMILES | OCC1OC(OC2C(OCC(C2O)O)OCC2OC(*)C(C(C2O*)O)O)C(C(C1O)O)O
Homopolymer | poly{3,4-dihydroxy-6-[(4,5-dihydroxy-6-oxytetrahydro-2H-pyran-2,3,6-triyl-2-carbonyl)oxycalcanediyloxycarbonyl]tetrahydro-2H-pyran-2,5-diyloxy} | P374363 | C12H14CaO12 | Thermal property | Thermal decomposition temperature | 213 | 0 | C
Homopolymer | poly{3,4-dihydroxy-6-[(4,5-dihydroxy-6-oxytetrahydro-2H-pyran-2,3,6-triyl-2-carbonyl)oxycalcanediyloxycarbonyl]tetrahydro-2H-pyran-2,5-diyloxy} | P374363 | C12H14CaO12 | Physicochemical property | Water absorption | 91 | 0 | wt%
Homopolymer | poly{3,4-dihydroxy-6-[(4,5-dihydroxy-6-oxytetrahydro-2H-pyran-2,3,6-triyl-2-carbonyl)oxycalcanediyloxycarbonyl]tetrahydro-2H-pyran-2,5-diyloxy} | P374363 | C12H14CaO12 | Tensile property | Fiber tensile elongation at break | 30.35 | 196.83 | %
Homopolymer | poly{3,4-dihydroxy-6-[(4,5-dihydroxy-6-oxytetrahydro-2H-pyran-2,3,6-triyl-2-carbonyl)oxycalcanediyloxycarbonyl]tetrahydro-2H-pyran-2,5-diyloxy} | P374363 | C12H14CaO12 | Polymer Information | SMILES | *OC1OC(C(=O)O[Ca]OC(=O)C2OC(O*)C(C(C2*)O)O)C(C(C1O)O)*
Homopolymer | poly(oxyethyleneoxycarbonyliminobutane-1,4-diyliminocarbonyloxyethyleneoxy-1,4-phenylenediazenediyl-1,4-phenylene) | P374364 | C22H26N4O6 | Thermal property | Lc phase transition temperature | 251 | 0 | C
Homopolymer | poly(oxyethyleneoxycarbonyliminobutane-1,4-diyliminocarbonyloxyethyleneoxy-1,4-phenylenediazenediyl-1,4-phenylene) | P374364 | C22H26N4O6 | Polymer Information | SMILES | *CCOC(=O)NCCCCNC(=O)OCCOc1ccc(cc1)N=Nc1ccc(cc1)O*
Homopolymer | poly(oxypropane-1,3-diyloxycarbonyliminobutane-1,4-diyliminocarbonyloxypropane-1,3-diyloxy-1,4-phenylenediazenediyl-1,4-phenylene) | P374365 | C24H30N4O6 | Thermal property | Lc phase transition temperature | 219 | 0 | C
Homopolymer | poly(oxypropane-1,3-diyloxycarbonyliminobutane-1,4-diyliminocarbonyloxypropane-1,3-diyloxy-1,4-phenylenediazenediyl-1,4-phenylene) | P374365 | C24H30N4O6 | Thermal property | Melting temperature | 178 | 0 | C
Homopolymer | poly(oxypropane-1,3-diyloxycarbonyliminobutane-1,4-diyliminocarbonyloxypropane-1,3-diyloxy-1,4-phenylenediazenediyl-1,4-phenylene) | P374365 | C24H30N4O6 | Dilute solution property | Intrinsic viscosity eta | 0.12 | 0 | dl/g
Homopolymer | poly(oxypropane-1,3-diyloxycarbonyliminobutane-1,4-diyliminocarbonyloxypropane-1,3-diyloxy-1,4-phenylenediazenediyl-1,4-phenylene) | P374365 | C24H30N4O6 | Polymer Information | SMILES | *CCCOC(=O)NCCCCNC(=O)OCCCOc1ccc(cc1)N=Nc1ccc(cc1)O*
Homopolymer | poly(oxyhexane-1,6-diyloxycarbonyliminobutane-1,4-diyliminocarbonyloxyhexane-1,6-diyloxy-1,4-phenylenediazenediyl-1,4-phenylene) | P374366 | C30H42N4O6 | Thermal property | Lc phase transition temperature | 164 | 0 | C
Homopolymer | poly(oxyhexane-1,6-diyloxycarbonyliminobutane-1,4-diyliminocarbonyloxyhexane-1,6-diyloxy-1,4-phenylenediazenediyl-1,4-phenylene) | P374366 | C30H42N4O6 | Thermal property | Melting temperature | 128 | 0 | C
Homopolymer | poly(oxyhexane-1,6-diyloxycarbonyliminobutane-1,4-diyliminocarbonyloxyhexane-1,6-diyloxy-1,4-phenylenediazenediyl-1,4-phenylene) | P374366 | C30H42N4O6 | Dilute solution property | Intrinsic viscosity eta | 0.13 | 0 | dl/g
Homopolymer | poly(oxyhexane-1,6-diyloxycarbonyliminobutane-1,4-diyliminocarbonyloxyhexane-1,6-diyloxy-1,4-phenylenediazenediyl-1,4-phenylene) | P374366 | C30H42N4O6 | Polymer Information | SMILES | *CCCCCCOC(=O)NCCCCNC(=O)OCCCCCCOc1ccc(cc1)N=Nc1ccc(cc1)O*
Homopolymer | poly(oxyoctane-1,8-diyloxycarbonyliminobutane-1,4-diyliminocarbonyloxyoctane-1,8-diyloxy-1,4-phenylenediazenediyl-1,4-phenylene) | P374367 | C34H50N4O6 | Thermal property | Lc phase transition temperature | 156 | 0 | C
Homopolymer | poly(oxyoctane-1,8-diyloxycarbonyliminobutane-1,4-diyliminocarbonyloxyoctane-1,8-diyloxy-1,4-phenylenediazenediyl-1,4-phenylene) | P374367 | C34H50N4O6 | Dilute solution property | Intrinsic viscosity eta | 0.11 | 0 | dl/g
Homopolymer | poly(oxyoctane-1,8-diyloxycarbonyliminobutane-1,4-diyliminocarbonyloxyoctane-1,8-diyloxy-1,4-phenylenediazenediyl-1,4-phenylene) | P374367 | C34H50N4O6 | Polymer Information | SMILES | *CCCCCCCCOC(=O)NCCCCNC(=O)OCCCCCCCCOc1ccc(cc1)N=Nc1ccc(cc1)O*
Homopolymer | poly(oxyethyleneoxycarbonyliminohexane-1,6-diyliminocarbonyloxyethyleneoxy-1,4-phenylenediazenediyl-1,4-phenylene) | P374368 | C24H30N4O6 | Thermal property | Lc phase transition temperature | 242 | 0 | C
Homopolymer | poly(oxyethyleneoxycarbonyliminohexane-1,6-diyliminocarbonyloxyethyleneoxy-1,4-phenylenediazenediyl-1,4-phenylene) | P374368 | C24H30N4O6 | Dilute solution property | Intrinsic viscosity eta | 0.05 | 0 | dl/g
Homopolymer | poly(oxyethyleneoxycarbonyliminohexane-1,6-diyliminocarbonyloxyethyleneoxy-1,4-phenylenediazenediyl-1,4-phenylene) | P374368 | C24H30N4O6 | Polymer Information | SMILES | *CCOC(=O)NCCCCCCNC(=O)OCCOc1ccc(cc1)N=Nc1ccc(cc1)O*
Homopolymer | poly(oxypropane-1,3-diyloxycarbonyliminohexane-1,6-diyliminocarbonyloxypropane-1,3-diyloxy-1,4-phenylenediazenediyl-1,4-phenylene) | P374369 | C26H34N4O6 | Thermal property | Lc phase transition temperature | 219 | 0 | C
Homopolymer | poly(oxypropane-1,3-diyloxycarbonyliminohexane-1,6-diyliminocarbonyloxypropane-1,3-diyloxy-1,4-phenylenediazenediyl-1,4-phenylene) | P374369 | C26H34N4O6 | Thermal property | Melting temperature | 209 | 0 | C
Homopolymer | poly(oxypropane-1,3-diyloxycarbonyliminohexane-1,6-diyliminocarbonyloxypropane-1,3-diyloxy-1,4-phenylenediazenediyl-1,4-phenylene) | P374369 | C26H34N4O6 | Dilute solution property | Intrinsic viscosity eta | 0.07 | 0 | dl/g
Homopolymer | poly(oxypropane-1,3-diyloxycarbonyliminohexane-1,6-diyliminocarbonyloxypropane-1,3-diyloxy-1,4-phenylenediazenediyl-1,4-phenylene) | P374369 | C26H34N4O6 | Polymer Information | SMILES | *CCCOC(=O)NCCCCCCNC(=O)OCCCOc1ccc(cc1)N=Nc1ccc(cc1)O*
Homopolymer | poly(oxyhexane-1,6-diyloxycarbonyliminohexane-1,6-diyliminocarbonyloxyhexane-1,6-diyloxy-1,4-phenylenediazenediyl-1,4-phenylene) | P374370 | C32H46N4O6 | Thermal property | Lc phase transition temperature | 180 | 0 | C
Homopolymer | poly(oxyhexane-1,6-diyloxycarbonyliminohexane-1,6-diyliminocarbonyloxyhexane-1,6-diyloxy-1,4-phenylenediazenediyl-1,4-phenylene) | P374370 | C32H46N4O6 | Thermal property | Melting temperature | 163 | 0 | C
Homopolymer | poly(oxyhexane-1,6-diyloxycarbonyliminohexane-1,6-diyliminocarbonyloxyhexane-1,6-diyloxy-1,4-phenylenediazenediyl-1,4-phenylene) | P374370 | C32H46N4O6 | Polymer Information | SMILES | *CCCCCCOC(=O)NCCCCCCNC(=O)OCCCCCCOc1ccc(cc1)N=Nc1ccc(cc1)O*
Homopolymer | poly(oxyoctane-1,8-diyloxycarbonyliminohexane-1,6-diyliminocarbonyloxyoctane-1,8-diyloxy-1,4-phenylenediazenediyl-1,4-phenylene) | P374371 | C36H54N4O6 | Thermal property | Lc phase transition temperature | 171 | 0 | C
Homopolymer | poly(oxyoctane-1,8-diyloxycarbonyliminohexane-1,6-diyliminocarbonyloxyoctane-1,8-diyloxy-1,4-phenylenediazenediyl-1,4-phenylene) | P374371 | C36H54N4O6 | Thermal property | Melting temperature | 151 | 0 | C
Homopolymer | poly(oxyoctane-1,8-diyloxycarbonyliminohexane-1,6-diyliminocarbonyloxyoctane-1,8-diyloxy-1,4-phenylenediazenediyl-1,4-phenylene) | P374371 | C36H54N4O6 | Polymer Information | SMILES | *CCCCCCCCOC(=O)NCCCCCCNC(=O)OCCCCCCCCOc1ccc(cc1)N=Nc1ccc(cc1)O*
Homopolymer | poly(oxyethyleneoxy-1,4-phenylenediazenediyl-1,4-phenyleneoxyethyleneoxycarbonyliminooctane-1,8-diyliminocarbonyl) | P374372 | C26H34N4O6 | Thermal property | Lc phase transition temperature | 162 | 0 | C
Homopolymer | poly(oxyethyleneoxy-1,4-phenylenediazenediyl-1,4-phenyleneoxyethyleneoxycarbonyliminooctane-1,8-diyliminocarbonyl) | P374372 | C26H34N4O6 | Thermal property | Melting temperature | 146 | 0 | C
Homopolymer | poly(oxyethyleneoxy-1,4-phenylenediazenediyl-1,4-phenyleneoxyethyleneoxycarbonyliminooctane-1,8-diyliminocarbonyl) | P374372 | C26H34N4O6 | Dilute solution property | Intrinsic viscosity eta | 0.13 | 0 | dl/g
Homopolymer | poly(oxyethyleneoxy-1,4-phenylenediazenediyl-1,4-phenyleneoxyethyleneoxycarbonyliminooctane-1,8-diyliminocarbonyl) | P374372 | C26H34N4O6 | Polymer Information | SMILES | *CCOC(=O)NCCCCCCCCNC(=O)OCCOc1ccc(cc1)N=Nc1ccc(cc1)O*
Homopolymer | poly(oxypropane-1,3-diyloxy-1,4-phenylenediazenediyl-1,4-phenyleneoxypropane-1,3-diyloxycarbonyliminooctane-1,8-diyliminocarbonyl) | P374373 | C28H38N4O6 | Thermal property | Lc phase transition temperature | 201 | 0 | C
Homopolymer | poly(oxypropane-1,3-diyloxy-1,4-phenylenediazenediyl-1,4-phenyleneoxypropane-1,3-diyloxycarbonyliminooctane-1,8-diyliminocarbonyl) | P374373 | C28H38N4O6 | Dilute solution property | Intrinsic viscosity eta | 0.13 | 0 | dl/g
Homopolymer | poly(oxypropane-1,3-diyloxy-1,4-phenylenediazenediyl-1,4-phenyleneoxypropane-1,3-diyloxycarbonyliminooctane-1,8-diyliminocarbonyl) | P374373 | C28H38N4O6 | Polymer Information | SMILES | *CCCOC(=O)NCCCCCCCCNC(=O)OCCCOc1ccc(cc1)N=Nc1ccc(cc1)O*
Homopolymer | poly(oxyhexane-1,6-diyloxy-1,4-phenylenediazenediyl-1,4-phenyleneoxyhexane-1,6-diyloxycarbonyliminooctane-1,8-diyliminocarbonyl) | P374374 | C34H50N4O6 | Thermal property | Lc phase transition temperature | 161 | 0 | C
Homopolymer | poly(oxyhexane-1,6-diyloxy-1,4-phenylenediazenediyl-1,4-phenyleneoxyhexane-1,6-diyloxycarbonyliminooctane-1,8-diyliminocarbonyl) | P374374 | C34H50N4O6 | Dilute solution property | Intrinsic viscosity eta | 0.06 | 0 | dl/g
Homopolymer | poly(oxyhexane-1,6-diyloxy-1,4-phenylenediazenediyl-1,4-phenyleneoxyhexane-1,6-diyloxycarbonyliminooctane-1,8-diyliminocarbonyl) | P374374 | C34H50N4O6 | Polymer Information | SMILES | *CCCCCCOC(=O)NCCCCCCCCNC(=O)OCCCCCCOc1ccc(cc1)N=Nc1ccc(cc1)O*
Homopolymer | poly(oxyoctane-1,8-diyloxy-1,4-phenylenediazenediyl-1,4-phenyleneoxyoctane-1,8-diyloxycarbonyliminooctane-1,8-diyliminocarbonyl) | P374375 | C38H58N4O6 | Thermal property | Lc phase transition temperature | 144 | 0 | C
Homopolymer | poly(oxyoctane-1,8-diyloxy-1,4-phenylenediazenediyl-1,4-phenyleneoxyoctane-1,8-diyloxycarbonyliminooctane-1,8-diyliminocarbonyl) | P374375 | C38H58N4O6 | Thermal property | Melting temperature | 114 | 0 | C
Homopolymer | poly(oxyoctane-1,8-diyloxy-1,4-phenylenediazenediyl-1,4-phenyleneoxyoctane-1,8-diyloxycarbonyliminooctane-1,8-diyliminocarbonyl) | P374375 | C38H58N4O6 | Polymer Information | SMILES | *CCCCCCCCOC(=O)NCCCCCCCCNC(=O)OCCCCCCCCOc1ccc(cc1)N=Nc1ccc(cc1)O*
Homopolymer | poly[oxyethyleneoxycarbonylimino(4-methyl-1,3-phenylene)iminocarbonyloxyethyleneoxy-1,4-phenylenediazenediyl-1,4-phenylene] | P374376 | C25H24N4O6 | Thermal property | Lc phase transition temperature | 169 | 0 | C
Homopolymer | poly[oxyethyleneoxycarbonylimino(4-methyl-1,3-phenylene)iminocarbonyloxyethyleneoxy-1,4-phenylenediazenediyl-1,4-phenylene] | P374376 | C25H24N4O6 | Dilute solution property | Intrinsic viscosity eta | 0.12 | 0 | dl/g
Homopolymer | poly[oxyethyleneoxycarbonylimino(4-methyl-1,3-phenylene)iminocarbonyloxyethyleneoxy-1,4-phenylenediazenediyl-1,4-phenylene] | P374376 | C25H24N4O6 | Polymer Information | SMILES | *CCOC(=O)Nc1ccc(c(c1)NC(=O)OCCOc1ccc(cc1)N=Nc1ccc(cc1)O*)C
Homopolymer | poly[oxypropane-1,3-diyloxycarbonylimino(4-methyl-1,3-phenylene)iminocarbonyloxypropane-1,3-diyloxy-1,4-phenylenediazenediyl-1,4-phenylene] | P374377 | C27H28N4O6 | Thermal property | Lc phase transition temperature | 134 | 0 | C
Homopolymer | poly[oxypropane-1,3-diyloxycarbonylimino(4-methyl-1,3-phenylene)iminocarbonyloxypropane-1,3-diyloxy-1,4-phenylenediazenediyl-1,4-phenylene] | P374377 | C27H28N4O6 | Dilute solution property | Intrinsic viscosity eta | 0.16 | 0 | dl/g
Homopolymer | poly[oxypropane-1,3-diyloxycarbonylimino(4-methyl-1,3-phenylene)iminocarbonyloxypropane-1,3-diyloxy-1,4-phenylenediazenediyl-1,4-phenylene] | P374377 | C27H28N4O6 | Polymer Information | SMILES | *CCCOC(=O)Nc1ccc(c(c1)NC(=O)OCCCOc1ccc(cc1)N=Nc1ccc(cc1)O*)C
Homopolymer | poly[oxyhexane-1,6-diyloxycarbonylimino(4-methyl-1,3-phenylene)iminocarbonyloxyhexane-1,6-diyloxy-1,4-phenylenediazenediyl-1,4-phenylene] | P374378 | C33H40N4O6 | Thermal property | Lc phase transition temperature | 162 | 0 | C
Homopolymer | poly[oxyhexane-1,6-diyloxycarbonylimino(4-methyl-1,3-phenylene)iminocarbonyloxyhexane-1,6-diyloxy-1,4-phenylenediazenediyl-1,4-phenylene] | P374378 | C33H40N4O6 | Thermal property | Melting temperature | 150 | 0 | C
Homopolymer | poly[oxyhexane-1,6-diyloxycarbonylimino(4-methyl-1,3-phenylene)iminocarbonyloxyhexane-1,6-diyloxy-1,4-phenylenediazenediyl-1,4-phenylene] | P374378 | C33H40N4O6 | Dilute solution property | Intrinsic viscosity eta | 0.16 | 0 | dl/g
Homopolymer | poly[oxyhexane-1,6-diyloxycarbonylimino(4-methyl-1,3-phenylene)iminocarbonyloxyhexane-1,6-diyloxy-1,4-phenylenediazenediyl-1,4-phenylene] | P374378 | C33H40N4O6 | Polymer Information | SMILES | *CCCCCCOC(=O)Nc1ccc(c(c1)NC(=O)OCCCCCCOc1ccc(cc1)N=Nc1ccc(cc1)O*)C
Homopolymer | poly[oxycarbonylimino(4-methyl-1,3-phenylene)iminocarbonyloxyoctane-1,8-diyloxy-1,4-phenylenediazenediyl-1,4-phenyleneoxyoctane-1,8-diyl] | P374379 | C37H48N4O6 | Thermal property | Lc phase transition temperature | 135 | 0 | C
Homopolymer | poly[oxycarbonylimino(4-methyl-1,3-phenylene)iminocarbonyloxyoctane-1,8-diyloxy-1,4-phenylenediazenediyl-1,4-phenyleneoxyoctane-1,8-diyl] | P374379 | C37H48N4O6 | Thermal property | Melting temperature | 78 | 0 | C
Homopolymer | poly[oxycarbonylimino(4-methyl-1,3-phenylene)iminocarbonyloxyoctane-1,8-diyloxy-1,4-phenylenediazenediyl-1,4-phenyleneoxyoctane-1,8-diyl] | P374379 | C37H48N4O6 | Dilute solution property | Intrinsic viscosity eta | 0.18 | 0 | dl/g
Homopolymer | poly[oxycarbonylimino(4-methyl-1,3-phenylene)iminocarbonyloxyoctane-1,8-diyloxy-1,4-phenylenediazenediyl-1,4-phenyleneoxyoctane-1,8-diyl] | P374379 | C37H48N4O6 | Polymer Information | SMILES | *CCCCCCCCOC(=O)Nc1ccc(c(c1)NC(=O)OCCCCCCCCOc1ccc(cc1)N=Nc1ccc(cc1)O*)C
Homopolymer | poly[oxymethylene(dimethylsilanediyl)oxy(dimethylsilanediyl)methyleneoxy-1,4-phenylenemethanylylidenenitrilo-3,3'-dimethoxybiphenyl-4,4'-diylnitrilomethanylylidene-1,4-phenylene] | P374380 | C34H38N2O5Si2 | Dilute solution property | Intrinsic viscosity eta | 0.038 | 0 | dl/g
Homopolymer | poly[oxymethylene(dimethylsilanediyl)oxy(dimethylsilanediyl)methyleneoxy-1,4-phenylenemethanylylidenenitrilo-3,3'-dimethoxybiphenyl-4,4'-diylnitrilomethanylylidene-1,4-phenylene] | P374380 | C34H38N2O5Si2 | Dilute solution property | Radius of gyration | 1.3368 | 0.007005037 | nm
Homopolymer | poly[oxymethylene(dimethylsilanediyl)oxy(dimethylsilanediyl)methyleneoxy-1,4-phenylenemethanylylidenenitrilo-3,3'-dimethoxybiphenyl-4,4'-diylnitrilomethanylylidene-1,4-phenylene] | P374380 | C34H38N2O5Si2 | Dilute solution property | Second virial coefficient | 0.00119 | 0 | cm3*mol/g2
Homopolymer | poly[oxymethylene(dimethylsilanediyl)oxy(dimethylsilanediyl)methyleneoxy-1,4-phenylenemethanylylidenenitrilo-3,3'-dimethoxybiphenyl-4,4'-diylnitrilomethanylylidene-1,4-phenylene] | P374380 | C34H38N2O5Si2 | Polymer Information | SMILES | COc1cc(ccc1N=Cc1ccc(cc1)OC[Si](O*)(C)C)c1ccc(c(c1)OC)N=Cc1ccc(cc1)OC[Si](C)(C)*
Homopolymer | poly[oxy(dimethylsilanediyl)oxy(dimethylsilanediyl)oxy(dimethylsilanediyl)oxy(dimethylsilanediyl)oxy(dimethylsilanediyl)oxy(dimethylsilanediyl)methyleneoxy-1,4-phenylenemethanylylidenenitrilo-3,3'-dimethoxybiphenyl-4,4'-diylnitrilomethanylylidene-1,4-phenyleneoxymethylene(dimethylsilanediyl)] | P374381 | C44H68N2O10Si7 | Dilute solution property | Intrinsic viscosity eta | 0.0471 | 0 | dl/g
Homopolymer | poly[oxy(dimethylsilanediyl)oxy(dimethylsilanediyl)oxy(dimethylsilanediyl)oxy(dimethylsilanediyl)oxy(dimethylsilanediyl)oxy(dimethylsilanediyl)methyleneoxy-1,4-phenylenemethanylylidenenitrilo-3,3'-dimethoxybiphenyl-4,4'-diylnitrilomethanylylidene-1,4-phenyleneoxymethylene(dimethylsilanediyl)] | P374381 | C44H68N2O10Si7 | Dilute solution property | Radius of gyration | 1.56535 | 0.02021719 | nm
Homopolymer | poly[oxy(dimethylsilanediyl)oxy(dimethylsilanediyl)oxy(dimethylsilanediyl)oxy(dimethylsilanediyl)oxy(dimethylsilanediyl)oxy(dimethylsilanediyl)methyleneoxy-1,4-phenylenemethanylylidenenitrilo-3,3'-dimethoxybiphenyl-4,4'-diylnitrilomethanylylidene-1,4-phenyleneoxymethylene(dimethylsilanediyl)] | P374381 | C44H68N2O10Si7 | Dilute solution property | Second virial coefficient | 0.001097 | 0 | cm3*mol/g2
Homopolymer | poly[oxy(dimethylsilanediyl)oxy(dimethylsilanediyl)oxy(dimethylsilanediyl)oxy(dimethylsilanediyl)oxy(dimethylsilanediyl)oxy(dimethylsilanediyl)methyleneoxy-1,4-phenylenemethanylylidenenitrilo-3,3'-dimethoxybiphenyl-4,4'-diylnitrilomethanylylidene-1,4-phenyleneoxymethylene(dimethylsilanediyl)] | P374381 | C44H68N2O10Si7 | Polymer Information | SMILES | COc1cc(ccc1N=Cc1ccc(cc1)OC[Si](O[Si](O[Si](O[Si](O[Si](O[Si](O*)(C)C)(C)C)(C)C)(C)C)(C)C)(C)C)c1ccc(c(c1)OC)N=Cc1ccc(cc1)OC[Si](C)(C)*
Homopolymer | poly{[3,4-dihydroxy-6-(sodiooxycarbonyl)tetrahydro-2H-pyran-2,5-diyl]oxy} | P374382 | C6H7NaO6 | Thermal property | Thermal decomposition temperature | 228 | 0 | C
Homopolymer | poly{[3,4-dihydroxy-6-(sodiooxycarbonyl)tetrahydro-2H-pyran-2,5-diyl]oxy} | P374382 | C6H7NaO6 | Thermal property | Thermal decomposition weight loss | 0 | 0 | %
Homopolymer | poly{[3,4-dihydroxy-6-(sodiooxycarbonyl)tetrahydro-2H-pyran-2,5-diyl]oxy} | P374382 | C6H7NaO6 | Tensile property | Elongation at break | 6.2 | 0 | %
Homopolymer | poly{[3,4-dihydroxy-6-(sodiooxycarbonyl)tetrahydro-2H-pyran-2,5-diyl]oxy} | P374382 | C6H7NaO6 | Tensile property | Tensile stress strength at break | 0.032 | 0 | GPa
Homopolymer | poly{[3,4-dihydroxy-6-(sodiooxycarbonyl)tetrahydro-2H-pyran-2,5-diyl]oxy} | P374382 | C6H7NaO6 | Polymer Information | SMILES | *OC1C(OC(C(C1O)O)*)C(=O)O[Na]
Homopolymer | poly[oxyethyleneoxy-1,4-phenyleneoxyethyleneoxycarbonylimino(4-methyl-1,3-phenylene)iminocarbonyl] | P374383 | C19H20N2O6 | Polymer Information | SMILES | *CCOC(=O)Nc1ccc(c(c1)NC(=O)OCCOc1ccc(cc1)O*)C
Homopolymer | poly{[3,4-bis(octadecyloxy)-6-(octadecyloxymethyl)tetrahydro-2H-pyran-2,5-diyl]oxy} | P374384 | C60H118O5 | Thermal property | Melting temperature | 52 | 0 | C
Homopolymer | poly{[3,4-bis(octadecyloxy)-6-(octadecyloxymethyl)tetrahydro-2H-pyran-2,5-diyl]oxy} | P374384 | C60H118O5 | Polymer Information | SMILES | CCCCCCCCCCCCCCCCCCOCC1OC(*)C(C(C1O*)OCCCCCCCCCCCCCCCCCC)OCCCCCCCCCCCCCCCCCC
Homopolymer | poly(1,3,4-oxadiazole-2,5-diyl-1,4-phenyleneureylene-1,4-phenyleneethylene-1,4-phenyleneiminocarbonylimino-1,4-phenylene) | P374385 | C30H24N6O3 | Polymer Information | SMILES | O=C(Nc1ccc(cc1)c1nnc(o1)*)Nc1ccc(cc1)CCc1ccc(cc1)NC(=O)Nc1ccc(cc1)*
Homopolymer | poly({4-hydroxy-3-[(2-hydroxypropanoyl)amino]-6-(hydroxymethyl)tetrahydro-2H-pyran-2,5-diyl}oxy) | P374386 | C9H15NO6 | Polymer Information | SMILES | *OC1C(CO)OC(C(C1O)NC(=O)C(O)C)*
Homopolymer | poly{[3-ammonio-6-({[(dihydroxy)(oxo)-lambda5-phosphanyl]oxy}methyl)-4-hydroxytetrahydro-2H-pyran-2,5-diyl]oxy} | P374387 | C6H13NO7P | Polymer Information | SMILES | *OC1C(COP(=O)(O)O)OC(C(C1O)[NH3+])*
Homopolymer | poly{(6-carboxy-3,4-dihydroxytetrahydro-2H-pyran-2,5-diyl)oxy[3,5-dihydroxy-6-(hydroxymethyl)tetrahydro-2H-pyran-2,4-diyl]oxy(3,4-dihydroxy-6-methyltetrahydro-2H-pyran-2,5-diyl)oxy[3,4-dihydroxy-6-(hydroxymethyl)tetrahydro-2H-pyran-2,5-diyl]oxy} | P374388 | C24H38O20 | Shear property | Dynamic shear properties storage modulus | 5.00001e-06 | 3.33332e-11 | GPa
Homopolymer | poly{(6-carboxy-3,4-dihydroxytetrahydro-2H-pyran-2,5-diyl)oxy[3,5-dihydroxy-6-(hydroxymethyl)tetrahydro-2H-pyran-2,4-diyl]oxy(3,4-dihydroxy-6-methyltetrahydro-2H-pyran-2,5-diyl)oxy[3,4-dihydroxy-6-(hydroxymethyl)tetrahydro-2H-pyran-2,5-diyl]oxy} | P374388 | C24H38O20 | Polymer Information | SMILES | OCC1OC(OC2C(C)OC(C(C2O)O)OC2C(O)C(*)OC(C2O)CO)C(C(C1OC1OC(C(=O)O)C(C(C1O)O)O*)O)O
Homopolymer | poly{oxy[1-(diethoxyphosphorylmethyl)ethylene]oxycarbonylimino-1,4-phenylenemethylene-1,4-phenyleneiminocarbonyl} | P374390 | C22H27N2O7P | Polymer Information | SMILES | CCOP(=O)(CC(COC(=O)Nc1ccc(cc1)Cc1ccc(cc1)NC(=O)*)O*)OCC
Homopolymer | poly{[3,4-dihydroxy-6-(octanoyloxymethyl)tetrahydro-2H-pyran-2,5-diyl]oxy} | P374391 | C14H24O6 | Polymer Information | SMILES | CCCCCCCC(=O)OCC1OC(*)C(C(C1O*)O)O
Homopolymer | poly(2,4,6,8-tetraphenyl-1,3,5,7-tetraoxa-2,4,6,8-tetrasilacyclooctane-2,4:6,8-tetrayl-6,8-dioxy) | P374392 | C24H20O6Si4 | Polymer Information | SMILES | *O[Si]1(O[SiH](O[Si](O[Si](O1)(**)c1ccccc1)(*)c1ccccc1)c1ccccc1)c1ccccc1
Homopolymer | poly{oxy(methylmethylene)oxyethyleneoxyethyleneoxyethyleneoxy(methylmethylene)oxy-1,4-phenylene(3-oxopropane-1,3-diyl)imino[1-(ethoxycarbonyl)ethylene]-1,4-phenylene} | P374394 | C30H41NO9 | Polymer Information | SMILES | CCOC(=O)C(Cc1ccc(cc1)O*)NC(=O)CCc1ccc(cc1)OC(OCCOCCOCCOC(C)*)C
Homopolymer | poly{oxy(methylmethylene)oxyethyleneoxyethyleneoxyethyleneoxy(methylmethylene)oxy-1,4-phenylene(3-oxopropane-1,3-diyl)imino[1-(octyloxycarbonyl)ethylene]-1,4-phenylene} | P374395 | C36H53NO9 | Polymer Information | SMILES | CCCCCCCCOC(=O)C(Cc1ccc(cc1)O*)NC(=O)CCc1ccc(cc1)OC(OCCOCCOCCOC(C)*)C
Homopolymer | poly(oxy(1,2,3,3,4,4-hexafluorocyclobutane-1,2-diyl)oxy-1,4-phenylene{[(3,5,7,9,11,13,15-heptacyclopentyl-2,4,6,8,10,12,14,16,17,18,19,20-dodecaoxa-1,3,5,7,9,11,13,15-octasilapentacyclo[9.5.1.1^3,9^^.1^5,15^^.1^7,13^^]icosan-1-yl)oxy](methyl)silanediyl}-1,4-phenylene) | P374396 | C52H74F6O15Si9 | Thermal property | Glass transition temperature | 131 | 0 | C
Homopolymer | poly(oxy(1,2,3,3,4,4-hexafluorocyclobutane-1,2-diyl)oxy-1,4-phenylene{[(3,5,7,9,11,13,15-heptacyclopentyl-2,4,6,8,10,12,14,16,17,18,19,20-dodecaoxa-1,3,5,7,9,11,13,15-octasilapentacyclo[9.5.1.1^3,9^^.1^5,15^^.1^7,13^^]icosan-1-yl)oxy](methyl)silanediyl}-1,4-phenylene) | P374396 | C52H74F6O15Si9 | Polymer Information | SMILES | *Oc1ccc(cc1)[Si](c1ccc(cc1)OC1(F)C(*)(F)C(C1(F)F)(F)F)(O[Si]12O[Si]3(O[Si]4(O[Si](O2)(O[Si]2(O[Si](O1)(O[Si](O3)(O[Si](O4)(O2)C1CCCC1)C1CCCC1)C1CCCC1)C1CCCC1)C1CCCC1)C1CCCC1)C1CCCC1)C
Homopolymer | poly[oxy-1,4-phenyleneimino(2-sulfoterephthaloyl)imino-1,4-phenylene] | P374397 | C20H14N2O6S | Polymer Information | SMILES | *Oc1ccc(cc1)NC(=O)c1ccc(cc1S(=O)(=O)O)C(=O)Nc1ccc(cc1)*
Homopolymer | poly{(2-phenyl-3-oxoisoindoline-1,1-diyl)-1,4-phenyleneoxy[3-(trifluoromethyl)-1,1'-biphenyl-4,4'-diyl]imino(5-tert-butylisophthaloyl)imino[3'-(trifluoromethyl)-1,1'-biphenyl-4,4'-diyl]oxy-1,4-phenylene} | P374398 | C64H45F6N3O5 | Thermal property | Glass transition temperature | 306.5 | 16.33333 | C
Homopolymer | poly{(2-phenyl-3-oxoisoindoline-1,1-diyl)-1,4-phenyleneoxy[3-(trifluoromethyl)-1,1'-biphenyl-4,4'-diyl]imino(5-tert-butylisophthaloyl)imino[3'-(trifluoromethyl)-1,1'-biphenyl-4,4'-diyl]oxy-1,4-phenylene} | P374398 | C64H45F6N3O5 | Thermal property | Thermal decomposition temperature | 450.5 | 456.3333 | C
Homopolymer | poly{(2-phenyl-3-oxoisoindoline-1,1-diyl)-1,4-phenyleneoxy[3-(trifluoromethyl)-1,1'-biphenyl-4,4'-diyl]imino(5-tert-butylisophthaloyl)imino[3'-(trifluoromethyl)-1,1'-biphenyl-4,4'-diyl]oxy-1,4-phenylene} | P374398 | C64H45F6N3O5 | Thermal property | Thermal decomposition weight loss | 7.5 | 8.333333 | %
Homopolymer | poly{(2-phenyl-3-oxoisoindoline-1,1-diyl)-1,4-phenyleneoxy[3-(trifluoromethyl)-1,1'-biphenyl-4,4'-diyl]imino(5-tert-butylisophthaloyl)imino[3'-(trifluoromethyl)-1,1'-biphenyl-4,4'-diyl]oxy-1,4-phenylene} | P374398 | C64H45F6N3O5 | Physicochemical property | Water absorption | 2.83 | 0 | wt%
Homopolymer | poly{(2-phenyl-3-oxoisoindoline-1,1-diyl)-1,4-phenyleneoxy[3-(trifluoromethyl)-1,1'-biphenyl-4,4'-diyl]imino(5-tert-butylisophthaloyl)imino[3'-(trifluoromethyl)-1,1'-biphenyl-4,4'-diyl]oxy-1,4-phenylene} | P374398 | C64H45F6N3O5 | Tensile property | Elongation at break | 11 | 0 | %
Homopolymer | poly{(2-phenyl-3-oxoisoindoline-1,1-diyl)-1,4-phenyleneoxy[3-(trifluoromethyl)-1,1'-biphenyl-4,4'-diyl]imino(5-tert-butylisophthaloyl)imino[3'-(trifluoromethyl)-1,1'-biphenyl-4,4'-diyl]oxy-1,4-phenylene} | P374398 | C64H45F6N3O5 | Tensile property | Tensile modulus | 1.82 | 0 | GPa
Homopolymer | poly{(2-phenyl-3-oxoisoindoline-1,1-diyl)-1,4-phenyleneoxy[3-(trifluoromethyl)-1,1'-biphenyl-4,4'-diyl]imino(5-tert-butylisophthaloyl)imino[3'-(trifluoromethyl)-1,1'-biphenyl-4,4'-diyl]oxy-1,4-phenylene} | P374398 | C64H45F6N3O5 | Tensile property | Tensile stress strength at break | 0.091 | 0 | GPa
Homopolymer | poly{(2-phenyl-3-oxoisoindoline-1,1-diyl)-1,4-phenyleneoxy[3-(trifluoromethyl)-1,1'-biphenyl-4,4'-diyl]imino(5-tert-butylisophthaloyl)imino[3'-(trifluoromethyl)-1,1'-biphenyl-4,4'-diyl]oxy-1,4-phenylene} | P374398 | C64H45F6N3O5 | Polymer Information | SMILES | *c1ccc(cc1)Oc1ccc(cc1C(F)(F)F)c1ccc(cc1)NC(=O)c1cc(cc(c1)C(C)(C)C)C(=O)Nc1ccc(cc1)c1ccc(c(c1)C(F)(F)F)Oc1ccc(cc1)C1(*)c2ccccc2C(=O)N1c1ccccc1
Homopolymer | poly(oxy-1,4-phenylenesulfonyl-1,4-phenyleneoxy-1,4-phenylenemethylenecyclohexane-1,4-diylmethylene-1,4-phenylene) | P374399 | C32H30O4S | Thermal property | Glass transition temperature | 172 | 0 | C
Homopolymer | poly(oxy-1,4-phenylenesulfonyl-1,4-phenyleneoxy-1,4-phenylenemethylenecyclohexane-1,4-diylmethylene-1,4-phenylene) | P374399 | C32H30O4S | Thermal property | Thermal decomposition temperature | 466 | 0 | C
Homopolymer | poly(oxy-1,4-phenylenesulfonyl-1,4-phenyleneoxy-1,4-phenylenemethylenecyclohexane-1,4-diylmethylene-1,4-phenylene) | P374399 | C32H30O4S | Thermal property | Thermal decomposition weight loss | 5 | 0 | %
Homopolymer | poly(oxy-1,4-phenylenesulfonyl-1,4-phenyleneoxy-1,4-phenylenemethylenecyclohexane-1,4-diylmethylene-1,4-phenylene) | P374399 | C32H30O4S | Polymer Information | SMILES | *Oc1ccc(cc1)S(=O)(=O)c1ccc(cc1)Oc1ccc(cc1)CC1CCC(CC1)Cc1ccc(cc1)*
Homopolymer | poly[(3,4-bis{[1-(methoxycarbonyl)-3-methylbutyl]carbamoyl}tetrahydrofuran-2,5-diyl)ethene-1,2-diyl] | P374400 | C22H34N2O7 | Polymer Information | SMILES | *C=CC1OC(C(C1C(=O)NC(C(=O)OC)CC(C)C)C(=O)NC(C(=O)OC)CC(C)C)*
Homopolymer | poly(oxy{[poly(ethyleneoxy)](oxo)-lambda5-phosphanediyl}oxyethylene) | P374401 | C2H5O4P | Polymer Information | SMILES | *CCOP(=O)(O*)O
Homopolymer | poly{oxy[1-(2-methylprop-2-enoyloxymethyl)ethylene]} | P374402 | C7H10O3 | Thermal property | Glass transition temperature | -34 | 108 | C
Homopolymer | poly{oxy[1-(2-methylprop-2-enoyloxymethyl)ethylene]} | P374402 | C7H10O3 | Polymer Information | SMILES | *CC(COC(=O)C(=C)C)O*
Homopolymer | poly[oxy(1-oxopropane-1,3-diyl)oxymethylene-1,4-phenylenemethyleneoxy(3-oxopropane-1,3-diyl)oxyethylene] | P374403 | C16H20O6 | Polymer Information | SMILES | *CCOC(=O)CCOCc1ccc(cc1)COCCC(=O)O*
Homopolymer | poly(oxyethyleneoxy-1,4-phenylenesulfanediyl-1,4-phenyleneoxyethyleneoxycarbonylimino-1,4-phenylenemethylene-1,4-phenyleneiminocarbonyl) | P374404 | C31H28N2O6S | Thermal property | Glass transition temperature | 89 | 0 | C
Homopolymer | poly(oxyethyleneoxy-1,4-phenylenesulfanediyl-1,4-phenyleneoxyethyleneoxycarbonylimino-1,4-phenylenemethylene-1,4-phenyleneiminocarbonyl) | P374404 | C31H28N2O6S | Thermal property | Thermal decomposition temperature | 365 | 886.6667 | C
Homopolymer | poly(oxyethyleneoxy-1,4-phenylenesulfanediyl-1,4-phenyleneoxyethyleneoxycarbonylimino-1,4-phenylenemethylene-1,4-phenyleneiminocarbonyl) | P374404 | C31H28N2O6S | Thermal property | Thermal decomposition weight loss | 27.5 | 675 | %
Homopolymer | poly(oxyethyleneoxy-1,4-phenylenesulfanediyl-1,4-phenyleneoxyethyleneoxycarbonylimino-1,4-phenylenemethylene-1,4-phenyleneiminocarbonyl) | P374404 | C31H28N2O6S | Polymer Information | SMILES | *CCOC(=O)Nc1ccc(cc1)Cc1ccc(cc1)NC(=O)OCCOc1ccc(cc1)Sc1ccc(cc1)O*
Homopolymer | poly(oxyethylenesulfanediyl-1,4-phenyleneoxy-1,4-phenylenesulfanediylethyleneoxycarbonylimino-1,4-phenylenemethylene-1,4-phenyleneiminocarbonyl) | P374405 | C31H28N2O5S2 | Thermal property | Glass transition temperature | 64 | 0 | C
Homopolymer | poly(oxyethylenesulfanediyl-1,4-phenyleneoxy-1,4-phenylenesulfanediylethyleneoxycarbonylimino-1,4-phenylenemethylene-1,4-phenyleneiminocarbonyl) | P374405 | C31H28N2O5S2 | Thermal property | Heat of fusion | 0.009 | 0 | kcal/g
Homopolymer | poly(oxyethylenesulfanediyl-1,4-phenyleneoxy-1,4-phenylenesulfanediylethyleneoxycarbonylimino-1,4-phenylenemethylene-1,4-phenyleneiminocarbonyl) | P374405 | C31H28N2O5S2 | Thermal property | Thermal decomposition temperature | 341 | 417.8667 | C
Homopolymer | poly(oxyethylenesulfanediyl-1,4-phenyleneoxy-1,4-phenylenesulfanediylethyleneoxycarbonylimino-1,4-phenylenemethylene-1,4-phenyleneiminocarbonyl) | P374405 | C31H28N2O5S2 | Thermal property | Thermal decomposition weight loss | 27.5 | 675 | %
Homopolymer | poly(oxyethylenesulfanediyl-1,4-phenyleneoxy-1,4-phenylenesulfanediylethyleneoxycarbonylimino-1,4-phenylenemethylene-1,4-phenyleneiminocarbonyl) | P374405 | C31H28N2O5S2 | Thermal property | Melting temperature | 189 | 0 | C
Homopolymer | poly(oxyethylenesulfanediyl-1,4-phenyleneoxy-1,4-phenylenesulfanediylethyleneoxycarbonylimino-1,4-phenylenemethylene-1,4-phenyleneiminocarbonyl) | P374405 | C31H28N2O5S2 | Polymer Information | SMILES | *Oc1ccc(cc1)SCCOC(=O)Nc1ccc(cc1)Cc1ccc(cc1)NC(=O)OCCSc1ccc(cc1)*
Homopolymer | poly{oxy[1-(2,2,3,3-tetrafluoropropoxymethyl)ethylene]oxybutane-1,4-diyloxy} | P374406 | C10H16F4O4 | Polymer Information | SMILES | *CCCCOCC(OO*)COCC(C(F)F)(F)F
Homopolymer | poly{oxy[1-(propoxymethyl)ethylene]oxybutane-1,4-diyloxy} | P374407 | C10H20O4 | Polymer Information | SMILES | *CCCCOCC(OO*)COCCC
Homopolymer | poly(oxy-1,3-phenylenecarbonylimino-1,4-phenylene) | P374408 | C13H9NO2 | Thermal property | Glass transition temperature | 215 | 0 | C
Homopolymer | poly(oxy-1,3-phenylenecarbonylimino-1,4-phenylene) | P374408 | C13H9NO2 | Thermal property | Thermal decomposition temperature | 400 | 0 | C
Homopolymer | poly(oxy-1,3-phenylenecarbonylimino-1,4-phenylene) | P374408 | C13H9NO2 | Thermal property | Thermal decomposition weight loss | 5 | 0 | %
Homopolymer | poly(oxy-1,3-phenylenecarbonylimino-1,4-phenylene) | P374408 | C13H9NO2 | Polymer Information | SMILES | *Oc1ccc(cc1)NC(=O)c1cccc(c1)*
Homopolymer | poly{oxycarbonyloxyethyleneoxyethyleneoxycarbonyloxy-1,4-phenylene[(dimethyl)methylene]-1,4-phenylene} | P374409 | C21H22O7 | Thermal property | Glass transition temperature | 47.6 | 160.3707 | C
Homopolymer | poly{oxycarbonyloxyethyleneoxyethyleneoxycarbonyloxy-1,4-phenylene[(dimethyl)methylene]-1,4-phenylene} | P374409 | C21H22O7 | Thermal property | Thermal decomposition temperature | 346 | 5019.909 | C
Homopolymer | poly{oxycarbonyloxyethyleneoxyethyleneoxycarbonyloxy-1,4-phenylene[(dimethyl)methylene]-1,4-phenylene} | P374409 | C21H22O7 | Thermal property | Thermal decomposition weight loss | 5.5 | 22.09091 | %
Homopolymer | poly{oxycarbonyloxyethyleneoxyethyleneoxycarbonyloxy-1,4-phenylene[(dimethyl)methylene]-1,4-phenylene} | P374409 | C21H22O7 | Polymer Information | SMILES | *Oc1ccc(cc1)C(c1ccc(cc1)OC(=O)OCCOCCOC(=O)*)(C)C
Homopolymer | poly(1-{[ethene-1,1,2-triyl-1-(3,1-phenylene)]oxy-3,1-phenyleneoxy-3,1-phenylene}ethene-1,2-diyl) | P374410 | C22H14O2 | Polymer Information | SMILES | *C=C(c1cccc(c1)Oc1cccc(c1)Oc1cccc(c1)C(=C*)*)*
Homopolymer | poly[oxy-1,4-phenylene[(dimethyl)methylene]-1,4-phenyleneoxy-1,4-phenyleneiminoisophthaloylimino-1,4-phenylene] | P374411 | C35H28N2O4 | Thermal property | Glass transition temperature | 215 | 0 | C
Homopolymer | poly[oxy-1,4-phenylene[(dimethyl)methylene]-1,4-phenyleneoxy-1,4-phenyleneiminoisophthaloylimino-1,4-phenylene] | P374411 | C35H28N2O4 | Polymer Information | SMILES | *Oc1ccc(cc1)NC(=O)c1cccc(c1)C(=O)Nc1ccc(cc1)Oc1ccc(cc1)C(c1ccc(cc1)*)(C)C
Homopolymer | poly[oxy(2-tert-butyl-1,4-phenylene)oxycarbonyl-1,4-phenyleneoxy(oct-4-ene-1,8-diyl)oxy-1,4-phenylenecarbonyl] | P374412 | C32H34O6 | Thermal property | Glass transition temperature | 74 | 0 | C
Homopolymer | poly[oxy(2-tert-butyl-1,4-phenylene)oxycarbonyl-1,4-phenyleneoxy(oct-4-ene-1,8-diyl)oxy-1,4-phenylenecarbonyl] | P374412 | C32H34O6 | Thermal property | Lc phase transition temperature | 189 | 0 | C
Homopolymer | poly[oxy(2-tert-butyl-1,4-phenylene)oxycarbonyl-1,4-phenyleneoxy(oct-4-ene-1,8-diyl)oxy-1,4-phenylenecarbonyl] | P374412 | C32H34O6 | Polymer Information | SMILES | *Oc1ccc(cc1C(C)(C)C)OC(=O)c1ccc(cc1)OCCCC=CCCCOc1ccc(cc1)C(=O)*
Homopolymer | poly[(4,4'-sulfanyldibenzil)-alt-(pyridine-2,6-dicarboxamidrazone)] | P380001 | C35H21N7S | Thermal property | Thermal decomposition temperature | 370 | 133.3333 | C
Homopolymer | poly[(4,4'-sulfanyldibenzil)-alt-(pyridine-2,6-dicarboxamidrazone)] | P380001 | C35H21N7S | Thermal property | Isothermal weight loss temperature | 260 | 0 | C
Homopolymer | poly[(4,4'-sulfanyldibenzil)-alt-(pyridine-2,6-dicarboxamidrazone)] | P380001 | C35H21N7S | Thermal property | Isothermal weight loss time | 200 | 0 | hour
Homopolymer | poly[(4,4'-sulfanyldibenzil)-alt-(pyridine-2,6-dicarboxamidrazone)] | P380001 | C35H21N7S | Heat characteristics | Softening temperature | 286 | 32 | C
Homopolymer | poly[(4,4'-sulfanyldibenzil)-alt-(pyridine-2,6-dicarboxamidrazone)] | P380001 | C35H21N7S | Polymer Information | SMILES | *c1ccc(cc1)Sc1ccc(cc1)c1nc(nnc1c1ccccc1)c1cccc(n1)c1nnc(c(n1)*)c1ccccc1
Homopolymer | poly[(1,4-cyclohexanedione)-alt-(3,3'-dimercaptobenzidine)] | P380002 | C18H16N2S2 | Polymer Information | SMILES | *c1ccc2c(c1)SC1C(N2)CC2C(C1)Nc1c(S2)cc(cc1)*
Homopolymer | poly[(1,4-cyclohexanedione)-alt-(3,3'-dimercaptobenzidine)] | P380003 | C18H16N2S2 | Polymer Information | SMILES | *c1ccc2c(c1)SC1C(N2)CC2C(C1)Sc1c(N2)ccc(c1)*
Homopolymer | poly[(1,4-cyclohexanedione)-alt-(3,3'-dimercaptobenzidine)] | P380004 | C18H16N2S2 | Thermal property | Thermal decomposition temperature | 350 | 0 | C
Homopolymer | poly[(1,4-cyclohexanedione)-alt-(3,3'-dimercaptobenzidine)] | P380004 | C18H16N2S2 | Polymer Information | SMILES | *c1ccc2c(c1)SC1(N2)CCC2(CC1)Nc1c(S2)cc(cc1)*
Homopolymer | poly{[1,4-bis(bromoacetyl)benzene]-alt-dithiooxamide} | P380005 | C12H6N2S2 | Thermal property | Thermal decomposition temperature | 500 | 0 | C
Homopolymer | poly{[1,4-bis(bromoacetyl)benzene]-alt-dithiooxamide} | P380005 | C12H6N2S2 | Thermal property | Isothermal weight loss temperature | 500 | 0 | C
Homopolymer | poly{[1,4-bis(bromoacetyl)benzene]-alt-dithiooxamide} | P380005 | C12H6N2S2 | Thermal property | Melting temperature | 520 | 0 | C
Homopolymer | poly{[1,4-bis(bromoacetyl)benzene]-alt-dithiooxamide} | P380005 | C12H6N2S2 | Polymer Information | SMILES | *c1ccc(cc1)c1csc(n1)c1scc(n1)*
Homopolymer | poly{[1,4-bis(bromoacetyl)benzene]-alt-propanebisthioamide} | P380006 | C13H8N2S2 | Thermal property | Thermal decomposition temperature | 400 | 20000 | C
Homopolymer | poly{[1,4-bis(bromoacetyl)benzene]-alt-propanebisthioamide} | P380006 | C13H8N2S2 | Polymer Information | SMILES | *Cc1scc(n1)c1ccc(cc1)c1csc(n1)*
Homopolymer | poly{(terephthalthioamide)-alt-[1,4-bis(bromoacetyl)benzene]} | P380007 | C18H10N2S2 | Thermal property | Thermal decomposition temperature | 500 | 0 | C
Homopolymer | poly{(terephthalthioamide)-alt-[1,4-bis(bromoacetyl)benzene]} | P380007 | C18H10N2S2 | Polymer Information | SMILES | *c1ccc(cc1)c1scc(n1)c1ccc(cc1)c1csc(n1)*
Homopolymer | poly{[1,4-bis(bromoacetyl)benzene]-alt-[benzene-1,3-bis(carbothioamide)]} | P380008 | C18H10N2S2 | Thermal property | Thermal decomposition temperature | 500 | 0 | C
Homopolymer | poly{[1,4-bis(bromoacetyl)benzene]-alt-[benzene-1,3-bis(carbothioamide)]} | P380008 | C18H10N2S2 | Polymer Information | SMILES | *c1cccc(c1)c1scc(n1)c1ccc(cc1)c1csc(n1)*
Homopolymer | poly{[1,4-bis(bromoacetyl)benzene]-alt-(4,4'-biphenylbiscarbothioamide)} | P380009 | C24H14N2S2 | Thermal property | Thermal decomposition temperature | 500 | 0 | C
Homopolymer | poly{[1,4-bis(bromoacetyl)benzene]-alt-(4,4'-biphenylbiscarbothioamide)} | P380009 | C24H14N2S2 | Polymer Information | SMILES | *c1ccc(cc1)c1ccc(cc1)c1scc(n1)c1ccc(cc1)c1csc(n1)*
Homopolymer | poly{[1,4-bis(bromoacetyl)benzene]-alt-(2,2'-biphenylbiscarbothioamide)} | P380010 | C24H14N2S2 | Thermal property | Thermal decomposition temperature | 500 | 0 | C
Homopolymer | poly{[1,4-bis(bromoacetyl)benzene]-alt-(2,2'-biphenylbiscarbothioamide)} | P380010 | C24H14N2S2 | Thermal property | Melting temperature | 245 | 50 | C
Homopolymer | poly{[1,4-bis(bromoacetyl)benzene]-alt-(2,2'-biphenylbiscarbothioamide)} | P380010 | C24H14N2S2 | Polymer Information | SMILES | *c1cccc(c1)c1cccc(c1)c1scc(n1)c1ccc(cc1)c1csc(n1)*
Homopolymer | poly{[1,4-bis(bromoacetyl)benzene]-alt-(pyridine-2,6-biscarbothioamide)} | P380011 | C17H9N3S2 | Thermal property | Thermal decomposition temperature | 500 | 0 | C
Homopolymer | poly{[1,4-bis(bromoacetyl)benzene]-alt-(pyridine-2,6-biscarbothioamide)} | P380011 | C17H9N3S2 | Polymer Information | SMILES | *c1ccc(cc1)c1csc(n1)c1cccc(n1)c1scc(n1)*
Homopolymer | poly{[1,4-bis(2-bromopropionyl)benzene]-alt-(benzene-1,4-biscarbothioamide)} | P380012 | C20H14N2S2 | Thermal property | Thermal decomposition temperature | 500 | 0 | C
Homopolymer | poly{[1,4-bis(2-bromopropionyl)benzene]-alt-(benzene-1,4-biscarbothioamide)} | P380012 | C20H14N2S2 | Polymer Information | SMILES | *c1ccc(cc1)c1nc(c(s1)C)c1ccc(cc1)c1nc(sc1C)*
Homopolymer | poly{[1,4-bis(2-bromopropionyl)benzene]-alt-(benzene-1,4-biscarbothioamide)} | P380013 | C20H10N2O4S2 | Polymer Information | SMILES | *c1ccc(cc1)c1nc(c(s1)C(=O)O)c1ccc(cc1)c1nc(sc1C(=O)O)*
Homopolymer | poly[(1,10-undecadiene)-alt-(decane-1,10-dithiol)] | P380014 | C21H42S2 | Thermal property | Melting temperature | 76 | 8 | C
Homopolymer | poly[(1,10-undecadiene)-alt-(decane-1,10-dithiol)] | P380014 | C21H42S2 | Dilute solution property | Intrinsic viscosity eta | 0.143 | 0 | dl/g
Homopolymer | poly[(1,10-undecadiene)-alt-(decane-1,10-dithiol)] | P380014 | C21H42S2 | Polymer Information | SMILES | *CCCCCCCCCCCSCCCCCCCCCCS*
Homopolymer | poly((1,5-hexadiene)-alt-{bis[4-(2-mercaptoethyl)phenyl]methane}) | P380015 | C23H30S2 | Thermal property | Melting temperature | 86 | 8 | C
Homopolymer | poly((1,5-hexadiene)-alt-{bis[4-(2-mercaptoethyl)phenyl]methane}) | P380015 | C23H30S2 | Polymer Information | SMILES | *CCCCCCSCCc1ccc(cc1)Cc1ccc(cc1)CCS*
Homopolymer | poly[(butane-1,4-diol)-alt-(5,5'-sulfanediyldivaleric acid)] | P380016 | C14H24O4S | Thermal property | Melting temperature | 37.5 | 0.3333333 | C
Homopolymer | poly[(butane-1,4-diol)-alt-(5,5'-sulfanediyldivaleric acid)] | P380016 | C14H24O4S | Polymer Information | SMILES | *CCCCOC(=O)CCCCSCCCCC(=O)O*
Homopolymer | poly[(2,5-dimethylpiperazine)-alt-(2,3,8,9-tetrathiadecanedioyl dichloride)] | P380017 | C12H20N2O2S4 | Heat characteristics | Softening temperature | 144 | 162 | C
Homopolymer | poly[(2,5-dimethylpiperazine)-alt-(2,3,8,9-tetrathiadecanedioyl dichloride)] | P380017 | C12H20N2O2S4 | Polymer Information | SMILES | *C(=O)SSCCCCSSC(=O)N1CC(C)N(CC1C)*
Homopolymer | poly{[1,3-bis(4-piperidyl)propane]-alt-(2,3,10,11-tetrathiadodecanedioyl dichloride)} | P380018 | C21H36N2O2S4 | Heat characteristics | Softening temperature | 123 | 18 | C
Homopolymer | poly{[1,3-bis(4-piperidyl)propane]-alt-(2,3,10,11-tetrathiadodecanedioyl dichloride)} | P380018 | C21H36N2O2S4 | Polymer Information | SMILES | *CCCC1CCN(CC1)C(=O)SSCCCCCCSSC(=O)N1CCC(CC1)*
Homopolymer | poly[(4,4'-methylenedianiline)-alt-(2,3,8,9-tetrathiadecanedioyl dichloride)] | P380019 | C19H20N2O2S4 | Heat characteristics | Softening temperature | 200 | 0 | C
Homopolymer | poly[(4,4'-methylenedianiline)-alt-(2,3,8,9-tetrathiadecanedioyl dichloride)] | P380019 | C19H20N2O2S4 | Polymer Information | SMILES | *CCCCSSC(=O)Nc1ccc(cc1)Cc1ccc(cc1)NC(=O)SS*
Homopolymer | poly[(4,4'-methylenedianiline)-alt-(2,3,10,11-tetrathiadodecanedioyl dichloride)] | P380020 | C21H24N2O2S4 | Heat characteristics | Softening temperature | 190 | 0 | C
Homopolymer | poly[(4,4'-methylenedianiline)-alt-(2,3,10,11-tetrathiadodecanedioyl dichloride)] | P380020 | C21H24N2O2S4 | Polymer Information | SMILES | *CCCCCCSSC(=O)Nc1ccc(cc1)Cc1ccc(cc1)NC(=O)SS*
Homopolymer | poly{[4,4'-methylenebis(N-methylaniline)]-alt-(2,3,8,9-tetrathiadecanedioyl dichloride)} | P380021 | C21H24N2O2S4 | Heat characteristics | Softening temperature | 173 | 32 | C
Homopolymer | poly{[4,4'-methylenebis(N-methylaniline)]-alt-(2,3,8,9-tetrathiadecanedioyl dichloride)} | P380021 | C21H24N2O2S4 | Polymer Information | SMILES | *CCCCSSC(=O)N(c1ccc(cc1)Cc1ccc(cc1)N(C(=O)SS*)C)C
Homopolymer | poly{[4,4'-methylenebis(N-methylaniline)]-alt-(2,3,10,11-tetrathiadodecanedioyl dichloride)} | P380022 | C23H28N2O2S4 | Heat characteristics | Softening temperature | 124.5 | 40.5 | C
Homopolymer | poly{[4,4'-methylenebis(N-methylaniline)]-alt-(2,3,10,11-tetrathiadodecanedioyl dichloride)} | P380022 | C23H28N2O2S4 | Polymer Information | SMILES | *CCCCCCSSC(=O)N(c1ccc(cc1)Cc1ccc(cc1)N(C(=O)SS*)C)C
Homopolymer | poly[(decane-1,10-diamine)-alt-(thiophene-2,5-dicarbonyl dichloride)] | P380023 | C16H24N2O2S | Thermal property | Melting temperature | 250 | 0 | C
Homopolymer | poly[(decane-1,10-diamine)-alt-(thiophene-2,5-dicarbonyl dichloride)] | P380023 | C16H24N2O2S | Polymer Information | SMILES | *C(=O)NCCCCCCCCCCNC(=O)c1ccc(s1)*
Homopolymer | poly[(benzene-1,4-dimethanol)-alt-(5,5'-sulfanediyldivaleric acid)] | P380024 | C18H24O4S | Heat characteristics | Softening temperature | 46.5 | 4.5 | C
Homopolymer | poly[(benzene-1,4-dimethanol)-alt-(5,5'-sulfanediyldivaleric acid)] | P380024 | C18H24O4S | Polymer Information | SMILES | *OC(=O)CCCCSCCCCC(=O)OCc1ccc(cc1)C*
Homopolymer | poly[(dichloromethylene)-alt-(sodium disulfide)] | P380025 | CH2S2 | Polymer Information | SMILES | *CSS*
Homopolymer | poly(dinitrogen disulfide) | P380026 | NS | Physical property | Density | 2.3 | 0.236923 | g/cm3
Homopolymer | poly(dinitrogen disulfide) | P380026 | NS | Physical property | Specific volume | 0.435 | 0.02837318 | cm3/g
Homopolymer | poly(dinitrogen disulfide) | P380026 | NS | Thermal property | Thermal decomposition temperature | 157.5 | 408.3333 | C
Homopolymer | poly(dinitrogen disulfide) | P380026 | NS | Electric property | Electric conductivity | 1100 | 19366163.0 | 1/(ohm*cm)
Homopolymer | poly(dinitrogen disulfide) | P380026 | NS | Electric property | Surface resistivity | 2.5 | 0.5 | ohm
Homopolymer | poly(dinitrogen disulfide) | P380026 | NS | Electric property | Volume resistivity | 0.0008333 | 0.003860268 | ohm*cm
Homopolymer | poly(dinitrogen disulfide) | P380026 | NS | Polymer Information | SMILES | *S=N*
Homopolymer | polythiophene | P380027 | C4H2S | Physical property | Density | 1.5 | 0.05614791 | g/cm3
Homopolymer | polythiophene | P380027 | C4H2S | Physical property | Specific volume | 0.667 | 0.02567411 | cm3/g
Homopolymer | polythiophene | P380027 | C4H2S | Thermal property | Glass transition temperature | 89.35 | 1252.563 | C
Homopolymer | polythiophene | P380027 | C4H2S | Thermal property | Thermal decomposition temperature | 300 | 17241.81 | C
Homopolymer | polythiophene | P380027 | C4H2S | Thermal property | Thermal decomposition weight loss | 10 | 111.8615 | %
Homopolymer | polythiophene | P380027 | C4H2S | Electric property | Dielectric constant ac | 350 | 0
Homopolymer | polythiophene | P380027 | C4H2S | Electric property | Electric conductivity | 0.00019 | 622.5819 | 1/(ohm*cm)
Homopolymer | polythiophene | P380027 | C4H2S | Electric property | Volume resistivity | 3305 | 5.1622e+21 | ohm*cm
Homopolymer | polythiophene | P380027 | C4H2S | Physicochemical property | Contact angle | 84.85 | 9.850909 | degree
Homopolymer | polythiophene | P380027 | C4H2S | Tensile property | Dynamic mechanical properties storage modulus | 3.1 | 0 | GPa
Homopolymer | polythiophene | P380027 | C4H2S | Tensile property | Dynamic mechanical properties loss modulus | 28 | 0 | GPa
Homopolymer | polythiophene | P380027 | C4H2S | Tensile property | Dynamic mechanical properties loss tangent | 9 | 0
Homopolymer | polythiophene | P380027 | C4H2S | Heat characteristics | Softening temperature | 116 | 0 | C
Homopolymer | polythiophene | P380027 | C4H2S | Polymer Information | SMILES | *c1ccc(s1)*
Homopolymer | poly[(phenyl isothiocyanate)-alt-(propylene sulfide)] | P380028 | C10H11NS2 | Thermal property | Melting temperature | 86 | 18 | C
Homopolymer | poly[(phenyl isothiocyanate)-alt-(propylene sulfide)] | P380028 | C10H11NS2 | Dilute solution property | Intrinsic viscosity eta | 0.55 | 0 | dl/g
Homopolymer | poly[(phenyl isothiocyanate)-alt-(propylene sulfide)] | P380028 | C10H11NS2 | Polymer Information | SMILES | *CC(SC(=Nc1ccccc1)S*)C
Homopolymer | poly(3-methylthiophene) | P380029 | C5H4S | Physical property | Density | 1.45 | 0.02011556 | g/cm3
Homopolymer | poly(3-methylthiophene) | P380029 | C5H4S | Physical property | Specific volume | 0.69 | 0.005374489 | cm3/g
Homopolymer | poly(3-methylthiophene) | P380029 | C5H4S | Optical property | Refractive index | 6 | 0
Homopolymer | poly(3-methylthiophene) | P380029 | C5H4S | Thermal property | Glass transition temperature | 114.2 | 1264.853 | C
Homopolymer | poly(3-methylthiophene) | P380029 | C5H4S | Thermal property | Thermal decomposition temperature | 475 | 20707.47 | C
Homopolymer | poly(3-methylthiophene) | P380029 | C5H4S | Thermal property | Thermal decomposition weight loss | 20 | 140 | %
Homopolymer | poly(3-methylthiophene) | P380029 | C5H4S | Electric property | Dielectric constant ac | 2.5 | 0
Homopolymer | poly(3-methylthiophene) | P380029 | C5H4S | Electric property | Electric conductivity | 0.0042 | 15217.75 | 1/(ohm*cm)
Homopolymer | poly(3-methylthiophene) | P380029 | C5H4S | Electric property | Surface resistivity | 1000000 | 0 | ohm
Homopolymer | poly(3-methylthiophene) | P380029 | C5H4S | Electric property | Volume resistivity | 12620 | 8.5535e+18 | ohm*cm
Homopolymer | poly(3-methylthiophene) | P380029 | C5H4S | Polymer Information | SMILES | *c1sc(c(c1)C)*
Homopolymer | poly(hexamethylene-3-thiaglutaramide) | P380030 | C10H18N2O2S | Thermal property | Glass transition temperature | -7 | 0 | C
Homopolymer | poly(hexamethylene-3-thiaglutaramide) | P380030 | C10H18N2O2S | Thermal property | Heat of fusion | 0.0132 | 0 | kcal/g
Homopolymer | poly(hexamethylene-3-thiaglutaramide) | P380030 | C10H18N2O2S | Thermal property | Thermal decomposition temperature | 295 | 0 | C
Homopolymer | poly(hexamethylene-3-thiaglutaramide) | P380030 | C10H18N2O2S | Thermal property | Melting temperature | 152 | 0 | C
Homopolymer | poly(hexamethylene-3-thiaglutaramide) | P380030 | C10H18N2O2S | Electric property | Dielectric constant ac | 2.7 | 0.01333333
Homopolymer | poly(hexamethylene-3-thiaglutaramide) | P380030 | C10H18N2O2S | Physicochemical property | Water absorption | 2.9 | 0 | wt%
Homopolymer | poly(hexamethylene-3-thiaglutaramide) | P380030 | C10H18N2O2S | Polymer Information | SMILES | *SCC(=O)NCCCCCCNC(=O)C*
Homopolymer | poly(thiophene-2,5-diylethene-1,2-diyl-2,5-dimethoxy-1,4-phenyleneethene-1,2-diyl) | P380032 | C16H14O2S | Electric property | Dielectric constant ac | 11.65 | 3.63
Homopolymer | poly(thiophene-2,5-diylethene-1,2-diyl-2,5-dimethoxy-1,4-phenyleneethene-1,2-diyl) | P380032 | C16H14O2S | Electric property | Electric conductivity | 3.25e-08 | 2.803333e-16 | 1/(ohm*cm)
Homopolymer | poly(thiophene-2,5-diylethene-1,2-diyl-2,5-dimethoxy-1,4-phenyleneethene-1,2-diyl) | P380032 | C16H14O2S | Electric property | Volume resistivity | 38500000 | 408333333333333 | ohm*cm
Homopolymer | poly(thiophene-2,5-diylethene-1,2-diyl-2,5-dimethoxy-1,4-phenyleneethene-1,2-diyl) | P380032 | C16H14O2S | Polymer Information | SMILES | *C=Cc1cc(OC)c(cc1OC)C=Cc1ccc(s1)*
Homopolymer | bromosulfur nitride | P380033 | BrNS | Polymer Information | SMILES | *SN(Br)*
Homopolymer | poly(ethylthiophene) | P380034 | C6H6S | Electric property | Electric conductivity | 270 | 0 | 1/(ohm*cm)
Homopolymer | poly(ethylthiophene) | P380034 | C6H6S | Electric property | Volume resistivity | 0.0037 | 0 | ohm*cm
Homopolymer | poly(ethylthiophene) | P380034 | C6H6S | Polymer Information | SMILES | CCc1cc(sc1*)*
Homopolymer | poly[(biphenyl-3,3',4,4'-tetramine)-alt-(dibenzothiophene-2,8-dicarboxylic acid 5,5-dioxide)] | P380035 | C26H14N4O2S | Physical property | Density | 1.018 | 0 | g/cm3
Homopolymer | poly[(biphenyl-3,3',4,4'-tetramine)-alt-(dibenzothiophene-2,8-dicarboxylic acid 5,5-dioxide)] | P380035 | C26H14N4O2S | Physical property | Specific volume | 0.9823 | 0 | cm3/g
Homopolymer | poly[(biphenyl-3,3',4,4'-tetramine)-alt-(dibenzothiophene-2,8-dicarboxylic acid 5,5-dioxide)] | P380035 | C26H14N4O2S | Thermal property | Thermal decomposition temperature | 420 | 0 | C
Homopolymer | poly[(biphenyl-3,3',4,4'-tetramine)-alt-(dibenzothiophene-2,8-dicarboxylic acid 5,5-dioxide)] | P380035 | C26H14N4O2S | Thermal property | Thermal decomposition weight loss | 10 | 0 | %
Homopolymer | poly[(biphenyl-3,3',4,4'-tetramine)-alt-(dibenzothiophene-2,8-dicarboxylic acid 5,5-dioxide)] | P380035 | C26H14N4O2S | Polymer Information | SMILES | *c1ccc2c(-c3cc(ccc3S2(=O)=O)c2[nH]c3c(n2)cc(cc3)c2ccc3c(c2)nc([nH]3)*)c1
Homopolymer | poly{[4,4'-methylenebis(1,2-diaminobenzene)]-alt-(dibenzothiophene-2,8-dicarboxylic acid 5,5-dioxide)} | P380036 | C27H16N4O2S | Physical property | Density | 1.124 | 0 | g/cm3
Homopolymer | poly{[4,4'-methylenebis(1,2-diaminobenzene)]-alt-(dibenzothiophene-2,8-dicarboxylic acid 5,5-dioxide)} | P380036 | C27H16N4O2S | Physical property | Specific volume | 0.8897 | 0 | cm3/g
Homopolymer | poly{[4,4'-methylenebis(1,2-diaminobenzene)]-alt-(dibenzothiophene-2,8-dicarboxylic acid 5,5-dioxide)} | P380036 | C27H16N4O2S | Thermal property | Thermal decomposition temperature | 422 | 0 | C
Homopolymer | poly{[4,4'-methylenebis(1,2-diaminobenzene)]-alt-(dibenzothiophene-2,8-dicarboxylic acid 5,5-dioxide)} | P380036 | C27H16N4O2S | Thermal property | Thermal decomposition weight loss | 10 | 0 | %
Homopolymer | poly{[4,4'-methylenebis(1,2-diaminobenzene)]-alt-(dibenzothiophene-2,8-dicarboxylic acid 5,5-dioxide)} | P380036 | C27H16N4O2S | Polymer Information | SMILES | *Cc1ccc2c(c1)nc([nH]2)c1ccc2c(-c3cc(ccc3S2(=O)=O)c2nc3c([nH]2)ccc(c3)*)c1
Homopolymer | poly[(3,3'-disulfanylbenzidine)-alt-(diphenyl pyridine-3,5-dicarboxylate)] | P380037 | C19H9N3S2 | Thermal property | Thermal decomposition temperature | 140 | 0 | C
Homopolymer | poly[(3,3'-disulfanylbenzidine)-alt-(diphenyl pyridine-3,5-dicarboxylate)] | P380037 | C19H9N3S2 | Polymer Information | SMILES | *c1cncc(c1)c1sc2c(n1)ccc(c2)c1ccc2c(c1)sc(n2)*
Homopolymer | poly[(3,3'-disulfanylbenzidine)-alt-(4,4'-diacetoxybenzophenone)] | P380038 | C27H14N2OS2 | Thermal property | Thermal decomposition temperature | 425 | 0 | C
Homopolymer | poly[(3,3'-disulfanylbenzidine)-alt-(4,4'-diacetoxybenzophenone)] | P380038 | C27H14N2OS2 | Polymer Information | SMILES | *c1ccc(cc1)C(=O)c1ccc(cc1)c1sc2c(n1)ccc(c2)c1ccc2c(c1)sc(n2)*
Homopolymer | poly[(pyridine-2,5-dicarbohydrazide)-alt-(thiophene-2,5-dicarbonyl dichloride)] | P380039 | C13H9N5O4S | Thermal property | Melting temperature | 360 | 0 | C
Homopolymer | poly[(pyridine-2,5-dicarbohydrazide)-alt-(thiophene-2,5-dicarbonyl dichloride)] | P380039 | C13H9N5O4S | Polymer Information | SMILES | *C(=O)NNC(=O)c1ccc(s1)C(=O)NNC(=O)c1ccc(nc1)*
Homopolymer | poly{(dithiooxamide)-alt-[4, 4'-bis(bromoacetyl)biphenyl]} | P380040 | C18H10N2S2 | Thermal property | Isothermal weight loss temperature | 400 | 0 | C
Homopolymer | poly{(dithiooxamide)-alt-[4, 4'-bis(bromoacetyl)biphenyl]} | P380040 | C18H10N2S2 | Thermal property | Melting temperature | 520 | 0 | C
Homopolymer | poly{(dithiooxamide)-alt-[4, 4'-bis(bromoacetyl)biphenyl]} | P380040 | C18H10N2S2 | Polymer Information | SMILES | *c1ccc(cc1)c1ccc(cc1)c1csc(n1)c1scc(n1)*
Homopolymer | poly({bis[4-(bromoacetyl)phenyl]methane}-alt-dithiooxamide) | P380041 | C19H12N2S2 | Thermal property | Isothermal weight loss temperature | 400 | 0 | C
Homopolymer | poly({bis[4-(bromoacetyl)phenyl]methane}-alt-dithiooxamide) | P380041 | C19H12N2S2 | Thermal property | Melting temperature | 520 | 0 | C
Homopolymer | poly({bis[4-(bromoacetyl)phenyl]methane}-alt-dithiooxamide) | P380041 | C19H12N2S2 | Polymer Information | SMILES | *c1ccc(cc1)Cc1ccc(cc1)c1csc(n1)c1scc(n1)*
Homopolymer | poly({1,6-bis[4-(bromoacetyl)phenyl]hexane}-alt-dithiooxamide) | P380042 | C24H22N2S2 | Thermal property | Melting temperature | 245 | 11688.17 | C
Homopolymer | poly({1,6-bis[4-(bromoacetyl)phenyl]hexane}-alt-dithiooxamide) | P380042 | C24H22N2S2 | Polymer Information | SMILES | *c1ccc(cc1)CCCCCCc1ccc(cc1)c1csc(n1)c1scc(n1)*
Homopolymer | polyamide;[(4,4'-sulfanyldianiline)-alt-(pyromellitic anhydride)] | P380043 | C22H14N2O6S | Polymer Information | SMILES | *Sc1ccc(cc1)NC(=O)c1cc(C(=O)Nc2ccc(cc2)*)c(cc1C(=O)O)C(=O)O
Homopolymer | poly[(3,3'-disulfanylbenzidine)-alt-(terephthalic acid)] | P380044 | C20H10N2S2 | Thermal property | Thermal decomposition temperature | 500 | 0 | C
Homopolymer | poly[(3,3'-disulfanylbenzidine)-alt-(terephthalic acid)] | P380044 | C20H10N2S2 | Thermal property | Thermal decomposition weight loss | 5 | 0 | %
Homopolymer | poly[(3,3'-disulfanylbenzidine)-alt-(terephthalic acid)] | P380044 | C20H10N2S2 | Polymer Information | SMILES | *c1ccc(cc1)c1sc2c(n1)ccc(c2)c1ccc2c(c1)sc(n2)*
Homopolymer | poly[(3,3'-disulfanylbenzidine)-alt-(diphenyl anthracene-1,5-dicarboxylate)] | P380045 | C28H14N2S2 | Thermal property | Thermal decomposition temperature | 467.5 | 75 | C
Homopolymer | poly[(3,3'-disulfanylbenzidine)-alt-(diphenyl anthracene-1,5-dicarboxylate)] | P380045 | C28H14N2S2 | Thermal property | Thermal decomposition weight loss | 5 | 0 | %
Homopolymer | poly[(3,3'-disulfanylbenzidine)-alt-(diphenyl anthracene-1,5-dicarboxylate)] | P380045 | C28H14N2S2 | Polymer Information | SMILES | *c1sc2c(n1)ccc(c2)c1ccc2c(c1)sc(n2)c1cccc2c1cc1cccc(c1c2)*
Homopolymer | poly[(dibenzothiophene-2,8-dicarboxylic acid)-alt-(biphenyl-3,3',4,4'-tetramine)] | P380046 | C26H14N4S | Physical property | Density | 1.218 | 0 | g/cm3
Homopolymer | poly[(dibenzothiophene-2,8-dicarboxylic acid)-alt-(biphenyl-3,3',4,4'-tetramine)] | P380046 | C26H14N4S | Physical property | Specific volume | 0.821 | 0 | cm3/g
Homopolymer | poly[(dibenzothiophene-2,8-dicarboxylic acid)-alt-(biphenyl-3,3',4,4'-tetramine)] | P380046 | C26H14N4S | Thermal property | Thermal decomposition temperature | 410 | 0 | C
Homopolymer | poly[(dibenzothiophene-2,8-dicarboxylic acid)-alt-(biphenyl-3,3',4,4'-tetramine)] | P380046 | C26H14N4S | Thermal property | Thermal decomposition weight loss | 10 | 0 | %
Homopolymer | poly[(dibenzothiophene-2,8-dicarboxylic acid)-alt-(biphenyl-3,3',4,4'-tetramine)] | P380046 | C26H14N4S | Polymer Information | SMILES | *c1ccc2c(c1)c1cc(ccc1s2)c1[nH]c2c(n1)cc(cc2)c1ccc2c(c1)nc([nH]2)*
Homopolymer | poly{(dibenzothiophene-2,8-dicarboxylic acid)-alt-[4,4'-methylenebis(benzene-1,2-diamine)]} | P380047 | C27H16N4S | Physical property | Density | 1.236 | 0 | g/cm3
Homopolymer | poly{(dibenzothiophene-2,8-dicarboxylic acid)-alt-[4,4'-methylenebis(benzene-1,2-diamine)]} | P380047 | C27H16N4S | Physical property | Specific volume | 0.8091 | 0 | cm3/g
Homopolymer | poly{(dibenzothiophene-2,8-dicarboxylic acid)-alt-[4,4'-methylenebis(benzene-1,2-diamine)]} | P380047 | C27H16N4S | Thermal property | Thermal decomposition temperature | 427 | 0 | C
Homopolymer | poly{(dibenzothiophene-2,8-dicarboxylic acid)-alt-[4,4'-methylenebis(benzene-1,2-diamine)]} | P380047 | C27H16N4S | Thermal property | Thermal decomposition weight loss | 10 | 0 | %
Homopolymer | poly{(dibenzothiophene-2,8-dicarboxylic acid)-alt-[4,4'-methylenebis(benzene-1,2-diamine)]} | P380047 | C27H16N4S | Polymer Information | SMILES | *Cc1ccc2c(c1)nc([nH]2)c1ccc2c(c1)c1cc(ccc1s2)c1nc2c([nH]1)ccc(c2)*
Homopolymer | poly(3-hexylthiophene) | P380048 | C10H16S | Thermal property | Crystallization temperature | 180 | 52.06926 | C
Homopolymer | poly(3-hexylthiophene) | P380048 | C10H16S | Thermal property | Glass transition temperature | 58.05 | 2815.203 | C
Homopolymer | poly(3-hexylthiophene) | P380048 | C10H16S | Thermal property | Heat of crystallization | 3 | 0.01333333 | cal/g
Homopolymer | poly(3-hexylthiophene) | P380048 | C10H16S | Thermal property | Heat of fusion | 0.0025 | 2.202143e-06 | kcal/g
Homopolymer | poly(3-hexylthiophene) | P380048 | C10H16S | Thermal property | Thermal decomposition temperature | 300 | 0 | C
Homopolymer | poly(3-hexylthiophene) | P380048 | C10H16S | Thermal property | Thermal decomposition weight loss | 2.85 | 6.163333 | %
Homopolymer | poly(3-hexylthiophene) | P380048 | C10H16S | Thermal property | Melting temperature | 218 | 100.7754 | C
Homopolymer | poly(3-hexylthiophene) | P380048 | C10H16S | Thermal property | Specific heat capacity cp | 0.253 | 0 | cal/(g*C)
Homopolymer | poly(3-hexylthiophene) | P380048 | C10H16S | Electric property | Electric conductivity | 7.81e-09 | 6.3948e-18 | 1/(ohm*cm)
Homopolymer | poly(3-hexylthiophene) | P380048 | C10H16S | Electric property | Volume resistivity | 139000000 | 2028000000000000 | ohm*cm
Homopolymer | poly(3-hexylthiophene) | P380048 | C10H16S | Tensile property | Tensile modulus | 0.26 | 0.005413837 | GPa
Homopolymer | poly(3-hexylthiophene) | P380048 | C10H16S | Shear property | Dynamic shear properties storage modulus | 0.00039 | 8.7576864e-08 | GPa
Homopolymer | poly(3-hexylthiophene) | P380048 | C10H16S | Shear property | Dynamic shear properties loss modulus | 0.00019 | 2.251346336e-06 | GPa
Homopolymer | poly(3-hexylthiophene) | P380048 | C10H16S | Polymer Information | SMILES | CCCCCCC1=CC(SC1*)*
Homopolymer | poly(3-methylthiophene) | P380049 | C5H6S | Electric property | Electric conductivity | 6.9e-06 | 1040166.7 | 1/(ohm*cm)
Homopolymer | poly(3-methylthiophene) | P380049 | C5H6S | Electric property | Volume resistivity | 140000 | 60346666576.2 | ohm*cm
Homopolymer | poly(3-methylthiophene) | P380049 | C5H6S | Polymer Information | SMILES | *C1SC(C(=C1)C)*
Homopolymer | poly(pyridazine-3,6-diylsulfanediyl) | P380050 | C4H2N2S | Thermal property | Thermal decomposition temperature | 200 | 0 | C
Homopolymer | poly(pyridazine-3,6-diylsulfanediyl) | P380050 | C4H2N2S | Thermal property | Thermal decomposition weight loss | 1 | 0 | %
Homopolymer | poly(pyridazine-3,6-diylsulfanediyl) | P380050 | C4H2N2S | Electric property | Electric conductivity | 1.3e-11 | 0 | 1/(ohm*cm)
Homopolymer | poly(pyridazine-3,6-diylsulfanediyl) | P380050 | C4H2N2S | Electric property | Volume resistivity | 77000000000 | 0 | ohm*cm
Homopolymer | poly(pyridazine-3,6-diylsulfanediyl) | P380050 | C4H2N2S | Polymer Information | SMILES | *Sc1ccc(nn1)*
Homopolymer | poly[(2,6-dichloropyridine)-alt-sulphur] | P380051 | C5H3NS | Electric property | Electric conductivity | 2.1e-11 | 0 | 1/(ohm*cm)
Homopolymer | poly[(2,6-dichloropyridine)-alt-sulphur] | P380051 | C5H3NS | Electric property | Volume resistivity | 48000000000 | 0 | ohm*cm
Homopolymer | poly[(2,6-dichloropyridine)-alt-sulphur] | P380051 | C5H3NS | Polymer Information | SMILES | *Sc1cccc(n1)*
Homopolymer | poly(2,5-dibromothiazole) | P380052 | C3HNS | Thermal property | Thermal decomposition temperature | 350 | 0 | C
Homopolymer | poly(2,5-dibromothiazole) | P380052 | C3HNS | Thermal property | Thermal decomposition weight loss | 0 | 0 | %
Homopolymer | poly(2,5-dibromothiazole) | P380052 | C3HNS | Electric property | Electric conductivity | 1e-12 | 0 | 1/(ohm*cm)
Homopolymer | poly(2,5-dibromothiazole) | P380052 | C3HNS | Polymer Information | SMILES | *c1ncc(s1)*
Homopolymer | poly(3,3-diethylthietane) | P380053 | C7H14S | Thermal property | Glass transition temperature | -36.25 | 0.03 | C
Homopolymer | poly(3,3-diethylthietane) | P380053 | C7H14S | Thermal property | Heat of fusion | 0.0029 | 0 | kcal/g
Homopolymer | poly(3,3-diethylthietane) | P380053 | C7H14S | Thermal property | Melting temperature | 64 | 175.5556 | C
Homopolymer | poly(3,3-diethylthietane) | P380053 | C7H14S | Polymer Information | SMILES | *SCC(CC)(CC)C*
Homopolymer | poly{(biphenyl-4,4'-dithiol potassium salt)-alt-[bis(4-fluorophenyl)phenylphosphine oxide]} | P380054 | C30H21OPS2 | Thermal property | Glass transition temperature | 232 | 0 | C
Homopolymer | poly{(biphenyl-4,4'-dithiol potassium salt)-alt-[bis(4-fluorophenyl)phenylphosphine oxide]} | P380054 | C30H21OPS2 | Thermal property | Thermal decomposition temperature | 475 | 33.33333 | C
Homopolymer | poly{(biphenyl-4,4'-dithiol potassium salt)-alt-[bis(4-fluorophenyl)phenylphosphine oxide]} | P380054 | C30H21OPS2 | Thermal property | Thermal decomposition weight loss | 0 | 0 | %
Homopolymer | poly{(biphenyl-4,4'-dithiol potassium salt)-alt-[bis(4-fluorophenyl)phenylphosphine oxide]} | P380054 | C30H21OPS2 | Thermal property | Specific heat capacity cp | 0.373 | 0 | cal/(g*C)
Homopolymer | poly{(biphenyl-4,4'-dithiol potassium salt)-alt-[bis(4-fluorophenyl)phenylphosphine oxide]} | P380054 | C30H21OPS2 | Polymer Information | SMILES | *Sc1ccc(cc1)P(=O)(c1ccccc1)c1ccc(cc1)Sc1ccc(cc1)c1ccc(cc1)*
Homopolymer | poly(dithieno[3,2-b;2',3'-d]thiophene) | P380055 | C8H2S3 | Electric property | Electric conductivity | 0.41 | 0 | 1/(ohm*cm)
Homopolymer | poly(dithieno[3,2-b;2',3'-d]thiophene) | P380055 | C8H2S3 | Electric property | Volume resistivity | 2.44 | 0 | ohm*cm
Homopolymer | poly(dithieno[3,2-b;2',3'-d]thiophene) | P380055 | C8H2S3 | Polymer Information | SMILES | *c1sc2c(c1)sc1c2sc(c1)*
Homopolymer | poly(thieno[3,2-b]thiophene) | P380056 | C6H2S2 | Electric property | Electric conductivity | 2.4e-06 | 1.744228e-07 | 1/(ohm*cm)
Homopolymer | poly(thieno[3,2-b]thiophene) | P380056 | C6H2S2 | Electric property | Volume resistivity | 420000 | 31077961310106.7 | ohm*cm
Homopolymer | poly(thieno[3,2-b]thiophene) | P380056 | C6H2S2 | Polymer Information | SMILES | *c1cc2c(s1)cc(s2)*
Homopolymer | poly(4H-thieno[3,2-b]pyrrole) | P380057 | C6H3NS | Electric property | Electric conductivity | 0.005 | 0 | 1/(ohm*cm)
Homopolymer | poly(4H-thieno[3,2-b]pyrrole) | P380057 | C6H3NS | Electric property | Volume resistivity | 200 | 0 | ohm*cm
Homopolymer | poly(4H-thieno[3,2-b]pyrrole) | P380057 | C6H3NS | Polymer Information | SMILES | *C1=Nc2c(C1)sc(c2)*
Homopolymer | poly(thieno[2,3-b]thiophene-2,5-diyl) | P380058 | C6H2S2 | Electric property | Electric conductivity | 1.8e-05 | 1.28e-11 | 1/(ohm*cm)
Homopolymer | poly(thieno[2,3-b]thiophene-2,5-diyl) | P380058 | C6H2S2 | Electric property | Volume resistivity | 56000 | 136266666.7 | ohm*cm
Homopolymer | poly(thieno[2,3-b]thiophene-2,5-diyl) | P380058 | C6H2S2 | Polymer Information | SMILES | *c1cc2c(s1)sc(c2)*
Homopolymer | poly[(dibromo-lambda5-sulfanylylidene)nitrilo] | P380059 | Br2NS | Polymer Information | SMILES | *N=S(Br)(Br)*
Homopolymer | poly(3-dodecylthiophene) | P380060 | C16H26S | Physical property | Density | 1.02 | 0.0006857143 | g/cm3
Homopolymer | poly(3-dodecylthiophene) | P380060 | C16H26S | Physical property | Specific volume | 0.9805 | 0.0005762857 | cm3/g
Homopolymer | poly(3-dodecylthiophene) | P380060 | C16H26S | Optical property | Refractive index | 1.785 | 0.0008333333
Homopolymer | poly(3-dodecylthiophene) | P380060 | C16H26S | Thermal property | Crystallization kinetics k | 0.118 | 0
Homopolymer | poly(3-dodecylthiophene) | P380060 | C16H26S | Thermal property | Crystallization kinetics n | 1.2 | 0
Homopolymer | poly(3-dodecylthiophene) | P380060 | C16H26S | Thermal property | Crystallization temperature | 70 | 0 | C
Homopolymer | poly(3-dodecylthiophene) | P380060 | C16H26S | Thermal property | Glass transition temperature | -18.75 | 162.0278 | C
Homopolymer | poly(3-dodecylthiophene) | P380060 | C16H26S | Thermal property | Heat of fusion | 0.00086 | 1.952424e-06 | kcal/g
Homopolymer | poly(3-dodecylthiophene) | P380060 | C16H26S | Thermal property | Thermal decomposition temperature | 338.5 | 7600.333 | C
Homopolymer | poly(3-dodecylthiophene) | P380060 | C16H26S | Thermal property | Thermal decomposition weight loss | 0 | 0 | %
Homopolymer | poly(3-dodecylthiophene) | P380060 | C16H26S | Thermal property | Lc phase transition temperature | 120 | 0 | C
Homopolymer | poly(3-dodecylthiophene) | P380060 | C16H26S | Thermal property | Melting temperature | 108.15 | 1388.679 | C
Homopolymer | poly(3-dodecylthiophene) | P380060 | C16H26S | Electric property | Dielectric constant ac | 3.98 | 0
Homopolymer | poly(3-dodecylthiophene) | P380060 | C16H26S | Electric property | Dielectric loss factor | 3.16 | 0
Homopolymer | poly(3-dodecylthiophene) | P380060 | C16H26S | Electric property | Electric conductivity | 9e-10 | 4.513404e-15 | 1/(ohm*cm)
Homopolymer | poly(3-dodecylthiophene) | P380060 | C16H26S | Electric property | Volume resistivity | 1000000000 | 4.1721e+20 | ohm*cm
Homopolymer | poly(3-dodecylthiophene) | P380060 | C16H26S | Physicochemical property | Cohesive energy density | 37.3 | 254.616 | cal/cm3
Homopolymer | poly(3-dodecylthiophene) | P380060 | C16H26S | Physicochemical property | Solubility parameter | 12.5 | 5.162667 | (J/cm3)1/2
Homopolymer | poly(3-dodecylthiophene) | P380060 | C16H26S | Tensile property | Dynamic mechanical properties storage modulus | 0.25 | 0 | GPa
Homopolymer | poly(3-dodecylthiophene) | P380060 | C16H26S | Tensile property | Dynamic mechanical properties loss modulus | 0.063 | 0 | GPa
Homopolymer | poly(3-dodecylthiophene) | P380060 | C16H26S | Tensile property | Dynamic mechanical properties loss tangent | 0.28 | 0
Homopolymer | poly(3-dodecylthiophene) | P380060 | C16H26S | Tensile property | Elongation at yield | 16.7 | 0 | %
Homopolymer | poly(3-dodecylthiophene) | P380060 | C16H26S | Tensile property | Tensile modulus | 0.16 | 0 | GPa
Homopolymer | poly(3-dodecylthiophene) | P380060 | C16H26S | Shear property | Dynamic shear properties loss modulus | 0.039 | 3.333333e-05 | GPa
Homopolymer | poly(3-dodecylthiophene) | P380060 | C16H26S | Flexural property | Dynamic flexural properties storage modulus | 0.48 | 0.2352 | GPa
Homopolymer | poly(3-dodecylthiophene) | P380060 | C16H26S | Flexural property | Dynamic flexural properties loss tanget | 0.1445 | 0.004107
Homopolymer | poly(3-dodecylthiophene) | P380060 | C16H26S | Polymer Information | SMILES | CCCCCCCCCCCCc1cc(sc1*)*
Homopolymer | poly[1,3-di(2-thienyl)benzene] | P380061 | C14H8S2 | Polymer Information | SMILES | *c1cccc(c1)c1ccc(s1)c1ccc(s1)*
Homopolymer | poly(2,4-dibromothiophene) | P380062 | C4H2S | Physical property | Density | 1.35 | 0.005 | g/cm3
Homopolymer | poly(2,4-dibromothiophene) | P380062 | C4H2S | Physical property | Specific volume | 0.74 | 0.0018 | cm3/g
Homopolymer | poly(2,4-dibromothiophene) | P380062 | C4H2S | Thermal property | Thermal decomposition temperature | 598 | 0 | C
Homopolymer | poly(2,4-dibromothiophene) | P380062 | C4H2S | Thermal property | Thermal decomposition weight loss | 25 | 0 | %
Homopolymer | poly(2,4-dibromothiophene) | P380062 | C4H2S | Polymer Information | SMILES | *c1scc(c1)*
Homopolymer | poly(sulfanediyl-1,3-phenylene) | P380063 | C6H4S | Polymer Information | SMILES | *Sc1cccc(c1)*
Homopolymer | poly(tetradecamethylene sulfide) | P380064 | C14H28S | Polymer Information | SMILES | *CCCCCCCCCCCCCCS*
Homopolymer | poly(3-decylthiophene) | P380065 | C14H22S | Physical property | Density | 1 | 0.0004177778 | g/cm3
Homopolymer | poly(3-decylthiophene) | P380065 | C14H22S | Physical property | Specific volume | 1 | 0.0003272889 | cm3/g
Homopolymer | poly(3-decylthiophene) | P380065 | C14H22S | Optical property | Refractive index | 1.615 | 0.0003867359
Homopolymer | poly(3-decylthiophene) | P380065 | C14H22S | Thermal property | Crystallization temperature | 116 | 0 | C
Homopolymer | poly(3-decylthiophene) | P380065 | C14H22S | Thermal property | Glass transition temperature | -33 | 0 | C
Homopolymer | poly(3-decylthiophene) | P380065 | C14H22S | Thermal property | Lc phase transition temperature | 76 | 1297.929 | C
Homopolymer | poly(3-decylthiophene) | P380065 | C14H22S | Thermal property | Melting temperature | 121.5 | 1160.333 | C
Homopolymer | poly(3-decylthiophene) | P380065 | C14H22S | Electric property | Electric conductivity | 9e-09 | 1.019713e-14 | 1/(ohm*cm)
Homopolymer | poly(3-decylthiophene) | P380065 | C14H22S | Electric property | Volume resistivity | 100000000 | 6.5292e+18 | ohm*cm
Homopolymer | poly(3-decylthiophene) | P380065 | C14H22S | Shear property | Dynamic shear properties loss modulus | 0.0545 | 3e-06 | GPa
Homopolymer | poly(3-decylthiophene) | P380065 | C14H22S | Polymer Information | SMILES | CCCCCCCCCCc1cc(sc1*)*
Homopolymer | poly(3-hexylthiophene) | P380066 | C10H14S | Physical property | Density | 1.1035 | 0.005070804 | g/cm3
Homopolymer | poly(3-hexylthiophene) | P380066 | C10H14S | Physical property | Specific volume | 0.90615 | 0.002587147 | cm3/g
Homopolymer | poly(3-hexylthiophene) | P380066 | C10H14S | Optical property | Refractive index | 1.653 | 0.04832524
Homopolymer | poly(3-hexylthiophene) | P380066 | C10H14S | Thermal property | Crystallization kinetics k | 0.599 | 0.0946584
Homopolymer | poly(3-hexylthiophene) | P380066 | C10H14S | Thermal property | Crystallization kinetics n | 0.59 | 0.6954117
Homopolymer | poly(3-hexylthiophene) | P380066 | C10H14S | Thermal property | Crystallization kinetics half time of crystallization | 46.1 | 59.87467 | second
Homopolymer | poly(3-hexylthiophene) | P380066 | C10H14S | Thermal property | Crystallization temperature | 184 | 736.0265 | C
Homopolymer | poly(3-hexylthiophene) | P380066 | C10H14S | Thermal property | Glass transition temperature | 20.3 | 440.9666 | C
Homopolymer | poly(3-hexylthiophene) | P380066 | C10H14S | Thermal property | Heat of crystallization | 3.189 | 0.3879224 | cal/g
Homopolymer | poly(3-hexylthiophene) | P380066 | C10H14S | Thermal property | Heat of fusion | 0.0039345 | 2.107588e-06 | kcal/g
Homopolymer | poly(3-hexylthiophene) | P380066 | C10H14S | Thermal property | Thermal decomposition temperature | 447 | 22379.17 | C
Homopolymer | poly(3-hexylthiophene) | P380066 | C10H14S | Thermal property | Thermal decomposition weight loss | 7.5 | 916.2258 | %
Homopolymer | poly(3-hexylthiophene) | P380066 | C10H14S | Thermal property | Lc phase transition temperature | 246 | 0.2666667 | C
Homopolymer | poly(3-hexylthiophene) | P380066 | C10H14S | Thermal property | Melting temperature | 216 | 1184.368 | C
Homopolymer | poly(3-hexylthiophene) | P380066 | C10H14S | Electric property | Dielectric constant ac | 6.15 | 9359.797
Homopolymer | poly(3-hexylthiophene) | P380066 | C10H14S | Electric property | Dielectric loss factor | 52 | 2868348.1
Homopolymer | poly(3-hexylthiophene) | P380066 | C10H14S | Electric property | Dielectric loss tangent | 1 | 0
Homopolymer | poly(3-hexylthiophene) | P380066 | C10H14S | Electric property | Electric conductivity | 3.4e-06 | 3.5278e+20 | 1/(ohm*cm)
Homopolymer | poly(3-hexylthiophene) | P380066 | C10H14S | Electric property | Volume resistivity | 290000 | 3.7736e+23 | ohm*cm
Homopolymer | poly(3-hexylthiophene) | P380066 | C10H14S | Physicochemical property | Cohesive energy density | 40.05 | 1.203333 | cal/cm3
Homopolymer | poly(3-hexylthiophene) | P380066 | C10H14S | Physicochemical property | Gas permeability coefficient p | 1.735e-12 | 0 | cm3(STP)cm/(cm2*s*Pa)
Homopolymer | poly(3-hexylthiophene) | P380066 | C10H14S | Physicochemical property | Solubility parameter | 12.95 | 0.03 | (J/cm3)1/2
Homopolymer | poly(3-hexylthiophene) | P380066 | C10H14S | Physicochemical property | Surface tension | 37.5 | 0 | mN/m
Homopolymer | poly(3-hexylthiophene) | P380066 | C10H14S | Physicochemical property | Contact angle | 70.4 | 345.6133 | degree
Homopolymer | poly(3-hexylthiophene) | P380066 | C10H14S | Dilute solution property | Radius of gyration | 94.5 | 46.28571 | nm
Homopolymer | poly(3-hexylthiophene) | P380066 | C10H14S | Tensile property | Dynamic mechanical properties storage modulus | 1.28 | 0.7105333 | GPa
Homopolymer | poly(3-hexylthiophene) | P380066 | C10H14S | Tensile property | Dynamic mechanical properties loss modulus | 0.113 | 0.001003061 | GPa
Homopolymer | poly(3-hexylthiophene) | P380066 | C10H14S | Tensile property | Dynamic mechanical properties loss tangent | 0.16 | 0
Homopolymer | poly(3-hexylthiophene) | P380066 | C10H14S | Tensile property | Elongation at yield | 10.3 | 0 | %
Homopolymer | poly(3-hexylthiophene) | P380066 | C10H14S | Tensile property | Tensile modulus | 1.09 | 0 | GPa
Homopolymer | poly(3-hexylthiophene) | P380066 | C10H14S | Shear property | Dynamic shear properties storage modulus | 0.648 | 0.004485333 | GPa
Homopolymer | poly(3-hexylthiophene) | P380066 | C10H14S | Shear property | Dynamic shear properties loss modulus | 0.092 | 0.002333867 | GPa
Homopolymer | poly(3-hexylthiophene) | P380066 | C10H14S | Shear property | Dynamic shear properties loss tangent | 0.533 | 0
Homopolymer | poly(3-hexylthiophene) | P380066 | C10H14S | Heat resistance and combustion | Oxygen index | 27 | 0 | %
Homopolymer | poly(3-hexylthiophene) | P380066 | C10H14S | Polymer Information | SMILES | CCCCCCc1cc(sc1*)*
Homopolymer | poly(3-octylthiophene) | P380067 | C12H18S | Physical property | Density | 1.055 | 0.001324242 | g/cm3
Homopolymer | poly(3-octylthiophene) | P380067 | C12H18S | Physical property | Specific volume | 0.9475 | 0.001094205 | cm3/g
Homopolymer | poly(3-octylthiophene) | P380067 | C12H18S | Optical property | Refractive index | 1.91 | 0.0048
Homopolymer | poly(3-octylthiophene) | P380067 | C12H18S | Thermal property | Crystallization kinetics k | 0.141 | 0
Homopolymer | poly(3-octylthiophene) | P380067 | C12H18S | Thermal property | Crystallization kinetics n | 1.035 | 0.0363
Homopolymer | poly(3-octylthiophene) | P380067 | C12H18S | Thermal property | Glass transition temperature | -9.2 | 152.9235 | C
Homopolymer | poly(3-octylthiophene) | P380067 | C12H18S | Thermal property | Heat of fusion | 0.00287 | 1.67938e-06 | kcal/g
Homopolymer | poly(3-octylthiophene) | P380067 | C12H18S | Thermal property | Thermal decomposition temperature | 440 | 20136.27 | C
Homopolymer | poly(3-octylthiophene) | P380067 | C12H18S | Thermal property | Thermal decomposition weight loss | 0 | 0 | %
Homopolymer | poly(3-octylthiophene) | P380067 | C12H18S | Thermal property | Melting temperature | 175 | 1086.323 | C
Homopolymer | poly(3-octylthiophene) | P380067 | C12H18S | Thermal property | Thermal diffusivity | 1e-07 | 1.225e-15 | m2/s
Homopolymer | poly(3-octylthiophene) | P380067 | C12H18S | Electric property | Dielectric constant ac | 3.5 | 0.77624
Homopolymer | poly(3-octylthiophene) | P380067 | C12H18S | Electric property | Dielectric loss factor | 4 | 509.8107
Homopolymer | poly(3-octylthiophene) | P380067 | C12H18S | Electric property | Electric conductivity | 1e-05 | 428.5712 | 1/(ohm*cm)
Homopolymer | poly(3-octylthiophene) | P380067 | C12H18S | Electric property | Volume resistivity | 100000 | 1.0403e+19 | ohm*cm
Homopolymer | poly(3-octylthiophene) | P380067 | C12H18S | Tensile property | Dynamic mechanical properties storage modulus | 0.79 | 0 | GPa
Homopolymer | poly(3-octylthiophene) | P380067 | C12H18S | Tensile property | Dynamic mechanical properties loss modulus | 0.119 | 0.005008267 | GPa
Homopolymer | poly(3-octylthiophene) | P380067 | C12H18S | Tensile property | Dynamic mechanical properties loss tangent | 0.39 | 0
Homopolymer | poly(3-octylthiophene) | P380067 | C12H18S | Tensile property | Elongation at break | 35.5 | 0 | %
Homopolymer | poly(3-octylthiophene) | P380067 | C12H18S | Tensile property | Elongation at yield | 18 | 0 | %
Homopolymer | poly(3-octylthiophene) | P380067 | C12H18S | Tensile property | Tensile modulus | 0.1195 | 0.001240333 | GPa
Homopolymer | poly(3-octylthiophene) | P380067 | C12H18S | Tensile property | Tensile stress strength at break | 0.0078 | 0 | GPa
Homopolymer | poly(3-octylthiophene) | P380067 | C12H18S | Shear property | Dynamic shear properties loss modulus | 0.0505 | 0.0001203333 | GPa
Homopolymer | poly(3-octylthiophene) | P380067 | C12H18S | Flexural property | Dynamic flexural properties storage modulus | 0.06 | 0 | GPa
Homopolymer | poly(3-octylthiophene) | P380067 | C12H18S | Flexural property | Dynamic flexural properties loss tanget | 0.5 | 0
Homopolymer | poly(3-octylthiophene) | P380067 | C12H18S | Polymer Information | SMILES | CCCCCCCCc1cc(sc1*)*
Homopolymer | poly(3-tetradecylthiophene) | P380068 | C18H30S | Optical property | Refractive index | 1.593 | 0.004115111
Homopolymer | poly(3-tetradecylthiophene) | P380068 | C18H30S | Thermal property | Lc phase transition temperature | 75 | 0 | C
Homopolymer | poly(3-tetradecylthiophene) | P380068 | C18H30S | Thermal property | Melting temperature | 125 | 0 | C
Homopolymer | poly(3-tetradecylthiophene) | P380068 | C18H30S | Electric property | Electric conductivity | 0.00021 | 0 | 1/(ohm*cm)
Homopolymer | poly(3-tetradecylthiophene) | P380068 | C18H30S | Electric property | Volume resistivity | 4800 | 0 | ohm*cm
Homopolymer | poly(3-tetradecylthiophene) | P380068 | C18H30S | Polymer Information | SMILES | CCCCCCCCCCCCCCc1cc(sc1*)*
Homopolymer | poly(3-hexadecylthiophene) | P380069 | C20H34S | Electric property | Electric conductivity | 0.00025 | 0 | 1/(ohm*cm)
Homopolymer | poly(3-hexadecylthiophene) | P380069 | C20H34S | Electric property | Volume resistivity | 4000 | 0 | ohm*cm
Homopolymer | poly(3-hexadecylthiophene) | P380069 | C20H34S | Polymer Information | SMILES | CCCCCCCCCCCCCCCCc1cc(sc1*)*
Homopolymer | poly(3,3'-dioctyl-2,2'-bithiophene) | P380070 | C24H36S2 | Physical property | Density | 1.27 | 0.005 | g/cm3
Homopolymer | poly(3,3'-dioctyl-2,2'-bithiophene) | P380070 | C24H36S2 | Physical property | Specific volume | 0.789 | 0.001922 | cm3/g
Homopolymer | poly(3,3'-dioctyl-2,2'-bithiophene) | P380070 | C24H36S2 | Polymer Information | SMILES | CCCCCCCCc1cc(sc1*)c1cc(c(s1)*)CCCCCCCC
Homopolymer | poly(3,3'-didecyl-2,2'-bithiophene) | P380071 | C28H44S2 | Polymer Information | SMILES | CCCCCCCCCCc1cc(sc1*)c1cc(c(s1)*)CCCCCCCCCC
Homopolymer | poly(3,3'-dihexyl-2,2'-bithiophene) | P380072 | C20H28S2 | Polymer Information | SMILES | CCCCCCc1cc(sc1*)c1cc(c(s1)*)CCCCCC
Homopolymer | poly[3,3''-dioctyl-(2,2':5',2'')terthiophene] | P380073 | C28H38S3 | Physical property | Density | 1.04 | 0.005 | g/cm3
Homopolymer | poly[3,3''-dioctyl-(2,2':5',2'')terthiophene] | P380073 | C28H38S3 | Physical property | Specific volume | 0.9585 | 0.0034445 | cm3/g
Homopolymer | poly[3,3''-dioctyl-(2,2':5',2'')terthiophene] | P380073 | C28H38S3 | Polymer Information | SMILES | CCCCCCCCc1cc(sc1*)c1sc(c(c1)CCCCCCCC)c1ccc(s1)*
Homopolymer | poly(p-phenylene thiophenylamide) | P380074 | C12H8N2O2S | Polymer Information | SMILES | *C(=O)Nc1ccc(cc1)NC(=O)c1ccc(s1)*
Homopolymer | poly[3-(4-octylphenyl)thiophene] | P380075 | C18H22S | Electric property | Electric conductivity | 4.2 | 1724.36 | 1/(ohm*cm)
Homopolymer | poly[3-(4-octylphenyl)thiophene] | P380075 | C18H22S | Electric property | Volume resistivity | 0.24 | 707578.2 | ohm*cm
Homopolymer | poly[3-(4-octylphenyl)thiophene] | P380075 | C18H22S | Polymer Information | SMILES | CCCCCCCCc1ccc(cc1)c1cc(sc1*)*
Homopolymer | poly(oxycarbonyl-1,4-phenyleneoxyterephthaloyloxy-1,4-phenylenecarbonyloxy-1,4-phenylenesulfanediyl-1,4-phenylene) | P380076 | C34H20O8S | Thermal property | Lc phase transition temperature | 317.5 | 1012.5 | C
Homopolymer | poly(oxycarbonyl-1,4-phenyleneoxyterephthaloyloxy-1,4-phenylenecarbonyloxy-1,4-phenylenesulfanediyl-1,4-phenylene) | P380076 | C34H20O8S | Polymer Information | SMILES | *Oc1ccc(cc1)Sc1ccc(cc1)OC(=O)c1ccc(cc1)OC(=O)c1ccc(cc1)C(=O)Oc1ccc(cc1)C(=O)*
Homopolymer | poly{[1,4-diethynyl-2,5-bis(dodecyloxy)benzene]-alt-(2,5-dibromothiophene)} | P380077 | C38H54O2S | Polymer Information | SMILES | CCCCCCCCCCCCOc1cc(C#Cc2ccc(s2)*)c(cc1C#C*)OCCCCCCCCCCCC
Homopolymer | poly[(1,10-dibromodecane)-alt-(disodium tetramethylenedithiolate)] | P380078 | C14H28S2 | Thermal property | Melting temperature | 85.5 | 0.75 | C
Homopolymer | poly[(1,10-dibromodecane)-alt-(disodium tetramethylenedithiolate)] | P380078 | C14H28S2 | Polymer Information | SMILES | *CCCCCCCCCCSCCCCS*
Homopolymer | cyclo-poly{[bis(4-fluorophenyl)sulfoxide]-alt-[4,4'-sulfanediylbis(benzenedithiol) bis(N-propylcarbamate)]} | P380079 | C24H16OS4 | Thermal property | Glass transition temperature | 133 | 0 | C
Homopolymer | cyclo-poly{[bis(4-fluorophenyl)sulfoxide]-alt-[4,4'-sulfanediylbis(benzenedithiol) bis(N-propylcarbamate)]} | P380079 | C24H16OS4 | Thermal property | Heat of fusion | 0.00339 | 0 | kcal/g
Homopolymer | cyclo-poly{[bis(4-fluorophenyl)sulfoxide]-alt-[4,4'-sulfanediylbis(benzenedithiol) bis(N-propylcarbamate)]} | P380079 | C24H16OS4 | Thermal property | Thermal decomposition temperature | 363 | 705.3333 | C
Homopolymer | cyclo-poly{[bis(4-fluorophenyl)sulfoxide]-alt-[4,4'-sulfanediylbis(benzenedithiol) bis(N-propylcarbamate)]} | P380079 | C24H16OS4 | Thermal property | Thermal decomposition weight loss | 4.5 | 0.3333333 | %
Homopolymer | cyclo-poly{[bis(4-fluorophenyl)sulfoxide]-alt-[4,4'-sulfanediylbis(benzenedithiol) bis(N-propylcarbamate)]} | P380079 | C24H16OS4 | Thermal property | Melting temperature | 242 | 0 | C
Homopolymer | cyclo-poly{[bis(4-fluorophenyl)sulfoxide]-alt-[4,4'-sulfanediylbis(benzenedithiol) bis(N-propylcarbamate)]} | P380079 | C24H16OS4 | Polymer Information | SMILES | *c1ccc(cc1)Sc1ccc(cc1)Sc1ccc(cc1)Sc1ccc(cc1)S(=O)*
Homopolymer | cyclo-poly{[bis(4-fluorophenyl)sulfoxide]-alt-[benzene-1,3-dithiol bis(N-propylcarbamate)]} | P380080 | C18H12OS3 | Thermal property | Glass transition temperature | 121 | 0 | C
Homopolymer | cyclo-poly{[bis(4-fluorophenyl)sulfoxide]-alt-[benzene-1,3-dithiol bis(N-propylcarbamate)]} | P380080 | C18H12OS3 | Thermal property | Heat of fusion | 0.00463 | 0 | kcal/g
Homopolymer | cyclo-poly{[bis(4-fluorophenyl)sulfoxide]-alt-[benzene-1,3-dithiol bis(N-propylcarbamate)]} | P380080 | C18H12OS3 | Thermal property | Thermal decomposition temperature | 348 | 85.33333 | C
Homopolymer | cyclo-poly{[bis(4-fluorophenyl)sulfoxide]-alt-[benzene-1,3-dithiol bis(N-propylcarbamate)]} | P380080 | C18H12OS3 | Thermal property | Thermal decomposition weight loss | 4.5 | 0.3333333 | %
Homopolymer | cyclo-poly{[bis(4-fluorophenyl)sulfoxide]-alt-[benzene-1,3-dithiol bis(N-propylcarbamate)]} | P380080 | C18H12OS3 | Thermal property | Melting temperature | 254 | 0 | C
Homopolymer | cyclo-poly{[bis(4-fluorophenyl)sulfoxide]-alt-[benzene-1,3-dithiol bis(N-propylcarbamate)]} | P380080 | C18H12OS3 | Polymer Information | SMILES | *c1ccc(cc1)Sc1cccc(c1)Sc1ccc(cc1)S(=O)*
Homopolymer | poly[(hexane-1,6-diamine)-alt-(6,6'-sulfnediyldihexanoic acid] | P380081 | C18H34N2O2S | Polymer Information | SMILES | *CCCCCC(=O)NCCCCCCNC(=O)CCCCCS*
Homopolymer | poly[(trans-cyclohexane-1,4-dimethanethiol)-alt-(1,3,5-trioxane)] | P380082 | C9H16S2 | Thermal property | Melting temperature | 160 | 0 | C
Homopolymer | poly[(trans-cyclohexane-1,4-dimethanethiol)-alt-(1,3,5-trioxane)] | P380082 | C9H16S2 | Polymer Information | SMILES | *SCSCC1CCC(CC1)C*
Homopolymer | poly[(p-phenylenediamine)-alt-(3,3'-dichloro-4,4'-sulfanediyldibenzoic acid)] | P380083 | C20H12Cl2N2O2S | Polymer Information | SMILES | *Sc1ccc(cc1Cl)C(=O)Nc1ccc(cc1)NC(=O)c1ccc(c(c1)Cl)*
Homopolymer | poly[(p-phenylenediamine)-alt-(4,4'-sulfanediyldibenzoic acid)] | P380084 | C20H14N2O2S | Polymer Information | SMILES | *Sc1ccc(cc1)C(=O)Nc1ccc(cc1)NC(=O)c1ccc(cc1)*
Homopolymer | poly({2,2-bis[4-(4-fluorobenzoyl)phenyl]-1,1,1,3,3,3-hexafluoropropane}-alt-(potassium sulfide)) | P380085 | C29H16F6O2S | Thermal property | Glass transition temperature | 175 | 0 | C
Homopolymer | poly({2,2-bis[4-(4-fluorobenzoyl)phenyl]-1,1,1,3,3,3-hexafluoropropane}-alt-(potassium sulfide)) | P380085 | C29H16F6O2S | Thermal property | Thermal decomposition temperature | 541 | 85.33333 | C
Homopolymer | poly({2,2-bis[4-(4-fluorobenzoyl)phenyl]-1,1,1,3,3,3-hexafluoropropane}-alt-(potassium sulfide)) | P380085 | C29H16F6O2S | Thermal property | Thermal decomposition weight loss | 10 | 0 | %
Homopolymer | poly({2,2-bis[4-(4-fluorobenzoyl)phenyl]-1,1,1,3,3,3-hexafluoropropane}-alt-(potassium sulfide)) | P380085 | C29H16F6O2S | Physicochemical property | Contact angle | 87 | 0 | degree
Homopolymer | poly({2,2-bis[4-(4-fluorobenzoyl)phenyl]-1,1,1,3,3,3-hexafluoropropane}-alt-(potassium sulfide)) | P380085 | C29H16F6O2S | Polymer Information | SMILES | *Sc1ccc(cc1)C(=O)c1ccc(cc1)C(C(F)(F)F)(C(F)(F)F)c1ccc(cc1)C(=O)c1ccc(cc1)*
Homopolymer | poly({2,2-bis[4-(4-fluorobenzoyl)phenyl]propane}-alt-(potassium sulfide)) | P380086 | C29H22O2S | Thermal property | Glass transition temperature | 175 | 0 | C
Homopolymer | poly({2,2-bis[4-(4-fluorobenzoyl)phenyl]propane}-alt-(potassium sulfide)) | P380086 | C29H22O2S | Thermal property | Thermal decomposition temperature | 516 | 5.333333 | C
Homopolymer | poly({2,2-bis[4-(4-fluorobenzoyl)phenyl]propane}-alt-(potassium sulfide)) | P380086 | C29H22O2S | Thermal property | Thermal decomposition weight loss | 10 | 0 | %
Homopolymer | poly({2,2-bis[4-(4-fluorobenzoyl)phenyl]propane}-alt-(potassium sulfide)) | P380086 | C29H22O2S | Polymer Information | SMILES | *Sc1ccc(cc1)C(=O)c1ccc(cc1)C(c1ccc(cc1)C(=O)c1ccc(cc1)*)(C)C
Homopolymer | poly[(9,10-anthraquinone)-alt-(4,4'-sulfanediyldianiline)] | P380087 | C26H16N2S | Polymer Information | SMILES | *Sc1ccc(cc1)N=C1c2ccccc2C(=Nc2ccc(cc2)*)c2c1cccc2
Homopolymer | poly[(2-tert-butyl-9,10-anthraquinone)-alt-(4,4'-sulfanediyldianiline)] | P380088 | C30H24N2S | Polymer Information | SMILES | *Sc1ccc(cc1)N=C1c2ccccc2C(=Nc2ccc(cc2)*)c2c1cc(cc2)C(C)(C)C
Homopolymer | poly[(2,5-disulfanyl-p-phenylenediamine)-alt-(bicyclo[2.2.2]octane-1,4-dicarboxylic acid chloride)] | P380089 | C16H14N2S2 | Thermal property | Thermal decomposition temperature | 478 | 4033.333 | C
Homopolymer | poly[(2,5-disulfanyl-p-phenylenediamine)-alt-(bicyclo[2.2.2]octane-1,4-dicarboxylic acid chloride)] | P380089 | C16H14N2S2 | Thermal property | Thermal decomposition weight loss | 44.54 | 784.7301 | %
Homopolymer | poly[(2,5-disulfanyl-p-phenylenediamine)-alt-(bicyclo[2.2.2]octane-1,4-dicarboxylic acid chloride)] | P380089 | C16H14N2S2 | Dilute solution property | Intrinsic viscosity eta | 30.6 | 0 | dl/g
Homopolymer | poly[(2,5-disulfanyl-p-phenylenediamine)-alt-(bicyclo[2.2.2]octane-1,4-dicarboxylic acid chloride)] | P380089 | C16H14N2S2 | Polymer Information | SMILES | *c1sc2c(n1)cc1c(c2)nc(s1)C12CCC(CC1)(CC2)*
Homopolymer | poly(3-undecyl-2,2'-bithiophene) | P380090 | C19H26S2 | Electric property | Electric conductivity | 0.035 | 0.0003 | 1/(ohm*cm)
Homopolymer | poly(3-undecyl-2,2'-bithiophene) | P380090 | C19H26S2 | Electric property | Volume resistivity | 35 | 300 | ohm*cm
Homopolymer | poly(3-undecyl-2,2'-bithiophene) | P380090 | C19H26S2 | Polymer Information | SMILES | CCCCCCCCCCCc1cc(sc1*)c1ccc(s1)*
Homopolymer | poly{[2,5-bis(2-thienyl)-1-dodecylpyrrole]-alt-(2,5-dibromothiophene)} | P380091 | C28H33NS3 | Thermal property | Glass transition temperature | 52 | 0 | C
Homopolymer | poly{[2,5-bis(2-thienyl)-1-dodecylpyrrole]-alt-(2,5-dibromothiophene)} | P380091 | C28H33NS3 | Thermal property | Thermal decomposition temperature | 367.5 | 15408.33 | C
Homopolymer | poly{[2,5-bis(2-thienyl)-1-dodecylpyrrole]-alt-(2,5-dibromothiophene)} | P380091 | C28H33NS3 | Thermal property | Thermal decomposition weight loss | 11.5 | 96.33333 | %
Homopolymer | poly{[2,5-bis(2-thienyl)-1-dodecylpyrrole]-alt-(2,5-dibromothiophene)} | P380091 | C28H33NS3 | Thermal property | Melting temperature | 106 | 0 | C
Homopolymer | poly{[2,5-bis(2-thienyl)-1-dodecylpyrrole]-alt-(2,5-dibromothiophene)} | P380091 | C28H33NS3 | Electric property | Electric conductivity | 0.0023 | 0 | 1/(ohm*cm)
Homopolymer | poly{[2,5-bis(2-thienyl)-1-dodecylpyrrole]-alt-(2,5-dibromothiophene)} | P380091 | C28H33NS3 | Electric property | Volume resistivity | 435 | 0 | ohm*cm
Homopolymer | poly{[2,5-bis(2-thienyl)-1-dodecylpyrrole]-alt-(2,5-dibromothiophene)} | P380091 | C28H33NS3 | Polymer Information | SMILES | CCCCCCCCCCCCn1c(*)ccc1c1ccc(s1)c1ccc(s1)c1ccc(s1)*
Homopolymer | poly{[2,5-bis(2-thienyl)-1-dodecylpyrrole]-alt-(2,5-dibromothiophene)} | P380092 | C32H35NS4 | Thermal property | Glass transition temperature | 54 | 0 | C
Homopolymer | poly{[2,5-bis(2-thienyl)-1-dodecylpyrrole]-alt-(2,5-dibromothiophene)} | P380092 | C32H35NS4 | Thermal property | Thermal decomposition temperature | 350 | 13333.33 | C
Homopolymer | poly{[2,5-bis(2-thienyl)-1-dodecylpyrrole]-alt-(2,5-dibromothiophene)} | P380092 | C32H35NS4 | Thermal property | Thermal decomposition weight loss | 11.5 | 96.33333 | %
Homopolymer | poly{[2,5-bis(2-thienyl)-1-dodecylpyrrole]-alt-(2,5-dibromothiophene)} | P380092 | C32H35NS4 | Thermal property | Melting temperature | 121 | 0 | C
Homopolymer | poly{[2,5-bis(2-thienyl)-1-dodecylpyrrole]-alt-(2,5-dibromothiophene)} | P380092 | C32H35NS4 | Electric property | Electric conductivity | 2.26e-05 | 0 | 1/(ohm*cm)
Homopolymer | poly{[2,5-bis(2-thienyl)-1-dodecylpyrrole]-alt-(2,5-dibromothiophene)} | P380092 | C32H35NS4 | Electric property | Volume resistivity | 44200 | 0 | ohm*cm
Homopolymer | poly{[2,5-bis(2-thienyl)-1-dodecylpyrrole]-alt-(2,5-dibromothiophene)} | P380092 | C32H35NS4 | Polymer Information | SMILES | CCCCCCCCCCCCn1c(*)ccc1c1ccc(s1)c1ccc(s1)c1ccc(s1)c1ccc(s1)*
Homopolymer | poly[(2,5-dilithiotiophene)-alt-(dichlorodimethylsilane)] | P380093 | C6H8SSi | Thermal property | Glass transition temperature | 21 | 0 | C
Homopolymer | poly[(2,5-dilithiotiophene)-alt-(dichlorodimethylsilane)] | P380093 | C6H8SSi | Thermal property | Melting temperature | 130 | 29.33333 | C
Homopolymer | poly[(2,5-dilithiotiophene)-alt-(dichlorodimethylsilane)] | P380093 | C6H8SSi | Polymer Information | SMILES | *c1ccc(s1)[Si](C)(C)*
Homopolymer | poly[2,5-bis(chlorodimethylsilyl)thiophene] | P380094 | C8H14SSi2 | Thermal property | Glass transition temperature | 15 | 0 | C
Homopolymer | poly[2,5-bis(chlorodimethylsilyl)thiophene] | P380094 | C8H14SSi2 | Thermal property | Melting temperature | 160 | 50 | C
Homopolymer | poly[2,5-bis(chlorodimethylsilyl)thiophene] | P380094 | C8H14SSi2 | Polymer Information | SMILES | *c1ccc(s1)[Si]([Si](C)(C)*)(C)C
Homopolymer | poly(2,5-bis(chlorodibutysilyl)thiophene) | P380095 | C20H38SSi2 | Thermal property | Glass transition temperature | -53 | 0 | C
Homopolymer | poly(2,5-bis(chlorodibutysilyl)thiophene) | P380095 | C20H38SSi2 | Polymer Information | SMILES | CCCC[Si]([Si](CCCC)(CCCC)*)(c1ccc(s1)*)CCCC
Homopolymer | poly[(5,5'-dilithio-2,2'-bithiophene)-alt-dichlorodimethylsilane] | P380096 | C10H10S2Si | Thermal property | Glass transition temperature | 45 | 0 | C
Homopolymer | poly[(5,5'-dilithio-2,2'-bithiophene)-alt-dichlorodimethylsilane] | P380096 | C10H10S2Si | Thermal property | Melting temperature | 185 | 75.66667 | C
Homopolymer | poly[(5,5'-dilithio-2,2'-bithiophene)-alt-dichlorodimethylsilane] | P380096 | C10H10S2Si | Electric property | Electric conductivity | 3e-05 | 0 | 1/(ohm*cm)
Homopolymer | poly[(5,5'-dilithio-2,2'-bithiophene)-alt-dichlorodimethylsilane] | P380096 | C10H10S2Si | Electric property | Volume resistivity | 30000 | 0 | ohm*cm
Homopolymer | poly[(5,5'-dilithio-2,2'-bithiophene)-alt-dichlorodimethylsilane] | P380096 | C10H10S2Si | Polymer Information | SMILES | *c1ccc(s1)c1ccc(s1)[Si](C)(C)*
Homopolymer | poly[(5,5'-dilithio-2,2'-bithiophene)-alt-(1,2-dichlorotetramethyldisilane)] | P380097 | C12H16S2Si2 | Thermal property | Glass transition temperature | 45 | 0 | C
Homopolymer | poly[(5,5'-dilithio-2,2'-bithiophene)-alt-(1,2-dichlorotetramethyldisilane)] | P380097 | C12H16S2Si2 | Thermal property | Melting temperature | 195 | 50 | C
Homopolymer | poly[(5,5'-dilithio-2,2'-bithiophene)-alt-(1,2-dichlorotetramethyldisilane)] | P380097 | C12H16S2Si2 | Polymer Information | SMILES | *c1ccc(s1)c1ccc(s1)[Si]([Si](C)(C)*)(C)C
Homopolymer | poly[(5,5'-dilithio-2,2'-bithiophene)-alt-dichlorodibutylsilane] | P380098 | C16H22S2Si | Thermal property | Glass transition temperature | -10 | 0 | C
Homopolymer | poly[(5,5'-dilithio-2,2'-bithiophene)-alt-dichlorodibutylsilane] | P380098 | C16H22S2Si | Polymer Information | SMILES | CCCC[Si](c1ccc(s1)c1ccc(s1)*)(CCCC)*
Homopolymer | poly[(5,5'-dilithio-2,2'-bithiophene)-alt-(1,2-dichlorotetrabutyldisilane)] | P380099 | C24H40S2Si2 | Thermal property | Glass transition temperature | -20 | 0 | C
Homopolymer | poly[(5,5'-dilithio-2,2'-bithiophene)-alt-(1,2-dichlorotetrabutyldisilane)] | P380099 | C24H40S2Si2 | Polymer Information | SMILES | CCCC[Si]([Si](CCCC)(CCCC)*)(c1ccc(s1)c1ccc(s1)*)CCCC
Homopolymer | poly[(5,5''-dilithio-2,2':5',2''-terthiophene)-alt-dichlorodimethylsilane] | P380100 | C14H12S3Si | Thermal property | Glass transition temperature | 45 | 0 | C
Homopolymer | poly[(5,5''-dilithio-2,2':5',2''-terthiophene)-alt-dichlorodimethylsilane] | P380100 | C14H12S3Si | Thermal property | Melting temperature | 192 | 277.9 | C
Homopolymer | poly[(5,5''-dilithio-2,2':5',2''-terthiophene)-alt-dichlorodimethylsilane] | P380100 | C14H12S3Si | Electric property | Electric conductivity | 0.06 | 0.002133333 | 1/(ohm*cm)
Homopolymer | poly[(5,5''-dilithio-2,2':5',2''-terthiophene)-alt-dichlorodimethylsilane] | P380100 | C14H12S3Si | Electric property | Volume resistivity | 30 | 533.3333 | ohm*cm
Homopolymer | poly[(5,5''-dilithio-2,2':5',2''-terthiophene)-alt-dichlorodimethylsilane] | P380100 | C14H12S3Si | Polymer Information | SMILES | *c1ccc(s1)c1ccc(s1)c1ccc(s1)[Si](C)(C)*
Homopolymer | poly[(5,5''-dilithio-2,2':5',2''-terthiophene)-alt-(1,2-dichlorotetramethyldisilane)] | P380101 | C16H18S3Si2 | Thermal property | Glass transition temperature | 45 | 0 | C
Homopolymer | poly[(5,5''-dilithio-2,2':5',2''-terthiophene)-alt-(1,2-dichlorotetramethyldisilane)] | P380101 | C16H18S3Si2 | Thermal property | Melting temperature | 182 | 221.3333 | C
Homopolymer | poly[(5,5''-dilithio-2,2':5',2''-terthiophene)-alt-(1,2-dichlorotetramethyldisilane)] | P380101 | C16H18S3Si2 | Electric property | Electric conductivity | 0.07 | 0 | 1/(ohm*cm)
Homopolymer | poly[(5,5''-dilithio-2,2':5',2''-terthiophene)-alt-(1,2-dichlorotetramethyldisilane)] | P380101 | C16H18S3Si2 | Polymer Information | SMILES | *c1ccc(s1)c1ccc(s1)c1ccc(s1)[Si]([Si](C)(C)*)(C)C
Homopolymer | poly[(5,5''-dilithio-2,2':5',2''-terthiophene)-alt-dichlorodibutylsilane] | P380102 | C20H24S3Si | Thermal property | Glass transition temperature | 30 | 0 | C
Homopolymer | poly[(5,5''-dilithio-2,2':5',2''-terthiophene)-alt-dichlorodibutylsilane] | P380102 | C20H24S3Si | Polymer Information | SMILES | CCCC[Si](c1ccc(s1)c1ccc(s1)c1ccc(s1)*)(CCCC)*
Homopolymer | poly[(5,5''-dilithio-2,2':5',2''-terthiophene)-alt-(1,2-dichlorotetrabutyldisilane)] | P380103 | C28H42S3Si2 | Thermal property | Glass transition temperature | -5 | 0 | C
Homopolymer | poly[(5,5''-dilithio-2,2':5',2''-terthiophene)-alt-(1,2-dichlorotetrabutyldisilane)] | P380103 | C28H42S3Si2 | Polymer Information | SMILES | CCCC[Si]([Si](CCCC)(CCCC)*)(c1ccc(s1)c1ccc(s1)c1ccc(s1)*)CCCC
Homopolymer | poly{[bis(5-bromomagnesio-2-thienyl)dimethylsilane]-alt-(5,5'''-dibromo-3,3'''-dioctyl-2,2':5',2'':5'',2'''-quaterthiophene)} | P380104 | C42H50S6Si | Thermal property | Glass transition temperature | 31 | 0 | C
Homopolymer | poly{[bis(5-bromomagnesio-2-thienyl)dimethylsilane]-alt-(5,5'''-dibromo-3,3'''-dioctyl-2,2':5',2'':5'',2'''-quaterthiophene)} | P380104 | C42H50S6Si | Thermal property | Melting temperature | 55 | 50 | C
Homopolymer | poly{[bis(5-bromomagnesio-2-thienyl)dimethylsilane]-alt-(5,5'''-dibromo-3,3'''-dioctyl-2,2':5',2'':5'',2'''-quaterthiophene)} | P380104 | C42H50S6Si | Polymer Information | SMILES | CCCCCCCCc1cc(sc1c1ccc(s1)c1ccc(s1)c1sc(cc1CCCCCCCC)c1ccc(s1)[Si](C)(C)*)c1ccc(s1)*
Homopolymer | poly{(5,5'''-dibromo-3,3'''-dioctyl-2,2':5',2'':5'',2'''-quaterthiophene)-alt-[bis(5-bromomagnesio-2-thienyl)tetramethyldisilane]} | P380105 | C44H56S6Si2 | Thermal property | Glass transition temperature | 12 | 0 | C
Homopolymer | poly{(5,5'''-dibromo-3,3'''-dioctyl-2,2':5',2'':5'',2'''-quaterthiophene)-alt-[bis(5-bromomagnesio-2-thienyl)tetramethyldisilane]} | P380105 | C44H56S6Si2 | Thermal property | Melting temperature | 50 | 50 | C
Homopolymer | poly{(5,5'''-dibromo-3,3'''-dioctyl-2,2':5',2'':5'',2'''-quaterthiophene)-alt-[bis(5-bromomagnesio-2-thienyl)tetramethyldisilane]} | P380105 | C44H56S6Si2 | Polymer Information | SMILES | CCCCCCCCc1cc(sc1c1ccc(s1)c1ccc(s1)c1sc(cc1CCCCCCCC)c1ccc(s1)[Si]([Si](C)(C)*)(C)C)c1ccc(s1)*
Homopolymer | poly{(5,5'''-dibromo-3,3'''-dioctyl-2,2':5',2'':5'',2'''-quaterthiophene)-alt-[1,4-bis(5-bromomagnesio-2-thienyl)octamethyltetrasilane]} | P380106 | C48H68S6Si4 | Thermal property | Glass transition temperature | 6 | 0 | C
Homopolymer | poly{(5,5'''-dibromo-3,3'''-dioctyl-2,2':5',2'':5'',2'''-quaterthiophene)-alt-[1,4-bis(5-bromomagnesio-2-thienyl)octamethyltetrasilane]} | P380106 | C48H68S6Si4 | Thermal property | Melting temperature | 52.5 | 12.5 | C
Homopolymer | poly{(5,5'''-dibromo-3,3'''-dioctyl-2,2':5',2'':5'',2'''-quaterthiophene)-alt-[1,4-bis(5-bromomagnesio-2-thienyl)octamethyltetrasilane]} | P380106 | C48H68S6Si4 | Polymer Information | SMILES | CCCCCCCCc1cc(sc1c1ccc(s1)c1ccc(s1)c1sc(cc1CCCCCCCC)c1ccc(s1)*)c1ccc(s1)[Si]([Si]([Si]([Si](C)(C)*)(C)C)(C)C)(C)C
Homopolymer | poly{(5,5'''-dibromo-3,3'''-dioctyl-2,2':5',2'':5'',2'''-quaterthiophene)-alt-[1,8-bis(5-bromomagnesio-2-thienyl)hexadecamethyloctasilane]} | P380107 | C56H92S6Si8 | Thermal property | Glass transition temperature | 13 | 0 | C
Homopolymer | poly{(5,5'''-dibromo-3,3'''-dioctyl-2,2':5',2'':5'',2'''-quaterthiophene)-alt-[1,8-bis(5-bromomagnesio-2-thienyl)hexadecamethyloctasilane]} | P380107 | C56H92S6Si8 | Thermal property | Melting temperature | 52.5 | 12.5 | C
Homopolymer | poly{(5,5'''-dibromo-3,3'''-dioctyl-2,2':5',2'':5'',2'''-quaterthiophene)-alt-[1,8-bis(5-bromomagnesio-2-thienyl)hexadecamethyloctasilane]} | P380107 | C56H92S6Si8 | Polymer Information | SMILES | CCCCCCCCc1cc(sc1c1ccc(s1)c1ccc(s1)c1sc(cc1CCCCCCCC)c1ccc(s1)*)c1ccc(s1)[Si]([Si]([Si]([Si]([Si]([Si]([Si]([Si](C)(C)*)(C)C)(C)C)(C)C)(C)C)(C)C)(C)C)(C)C
Homopolymer | poly{(5,5'''-dibromo-3,3'''-dioctyl-2,2':5',2'':5'',2'''-quaterthiophene)-alt-[bis(5-bromomagnesio-2-thienyl)dibutylsilane]} | P380108 | C48H62S6Si | Thermal property | Glass transition temperature | -1 | 0 | C
Homopolymer | poly{(5,5'''-dibromo-3,3'''-dioctyl-2,2':5',2'':5'',2'''-quaterthiophene)-alt-[bis(5-bromomagnesio-2-thienyl)dibutylsilane]} | P380108 | C48H62S6Si | Polymer Information | SMILES | CCCCCCCCc1cc(sc1c1ccc(s1)c1ccc(s1)c1sc(cc1CCCCCCCC)c1ccc(s1)*)c1ccc(s1)[Si](CCCC)(CCCC)*
Homopolymer | poly{(5,5'''-dibromo-3,3'''-dioctyl-2,2':5',2'':5'',2'''-quaterthiophene)-alt-[bis(5-bromomagnesio-2-thienyl)tetrabutyldisilane]} | P380109 | C56H80S6Si2 | Thermal property | Glass transition temperature | -10 | 0 | C
Homopolymer | poly{(5,5'''-dibromo-3,3'''-dioctyl-2,2':5',2'':5'',2'''-quaterthiophene)-alt-[bis(5-bromomagnesio-2-thienyl)tetrabutyldisilane]} | P380109 | C56H80S6Si2 | Polymer Information | SMILES | CCCCCCCCc1cc(sc1c1ccc(s1)c1ccc(s1)c1sc(cc1CCCCCCCC)c1ccc(s1)*)c1ccc(s1)[Si]([Si](CCCC)(CCCC)*)(CCCC)CCCC
Homopolymer | poly{[1,4-bis(octyloxy)-2,5-diethynylbenzene]-alt-(3-hexyl-2,5-diiodothiophene)} | P380110 | C36H50O2S | Polymer Information | SMILES | CCCCCCCCOc1cc(C#C*)c(cc1C#Cc1sc(c(c1)CCCCCC)*)OCCCCCCCC
Homopolymer | poly{[1,4-bis(octyloxy)-2,5-diethynylbenzene]-alt-(2,5-diiodothiophene)} | P380111 | C30H38O2S | Polymer Information | SMILES | CCCCCCCCOc1cc(C#Cc2ccc(s2)*)c(cc1C#C*)OCCCCCCCC
Homopolymer | poly[(2,3,5,6-tetrafluoro-1,4-diethynylbenzene)-alt-(3-hexyl-2,5-diiodothiophene)] | P380112 | C20H14F4S | Polymer Information | SMILES | CCCCCCc1cc(sc1*)C#Cc1c(F)c(F)c(c(c1F)F)C#C*
Homopolymer | poly[(3-hexyl-2,5-diethynylthiophene)-alt-(3-hexyl-2,5-diiodothiophene)] | P380113 | C12H14S | Thermal property | Thermal decomposition temperature | 185.5 | 1680.333 | C
Homopolymer | poly[(3-hexyl-2,5-diethynylthiophene)-alt-(3-hexyl-2,5-diiodothiophene)] | P380113 | C12H14S | Thermal property | Thermal decomposition weight loss | 2.5 | 8.333333 | %
Homopolymer | poly[(3-hexyl-2,5-diethynylthiophene)-alt-(3-hexyl-2,5-diiodothiophene)] | P380113 | C12H14S | Polymer Information | SMILES | *c1sc(cc1CCCCCC)C#C*
Homopolymer | poly(5,5'-diethynyl-2,2'-bithiophene) | P380114 | C12H4S2 | Thermal property | Thermal decomposition temperature | 550 | 30000 | C
Homopolymer | poly(5,5'-diethynyl-2,2'-bithiophene) | P380114 | C12H4S2 | Thermal property | Thermal decomposition weight loss | 9.5 | 120.3333 | %
Homopolymer | poly(5,5'-diethynyl-2,2'-bithiophene) | P380114 | C12H4S2 | Electric property | Electric conductivity | 2.9e-13 | 0 | 1/(ohm*cm)
Homopolymer | poly(5,5'-diethynyl-2,2'-bithiophene) | P380114 | C12H4S2 | Electric property | Volume resistivity | 3400000000000 | 0 | ohm*cm
Homopolymer | poly(5,5'-diethynyl-2,2'-bithiophene) | P380114 | C12H4S2 | Polymer Information | SMILES | *C#CC#Cc1ccc(s1)c1ccc(s1)*
Homopolymer | poly(2,5-diethnylthieno[3,2-b]thiophene) | P380115 | C10H2S2 | Thermal property | Thermal decomposition temperature | 550 | 30000 | C
Homopolymer | poly(2,5-diethnylthieno[3,2-b]thiophene) | P380115 | C10H2S2 | Thermal property | Thermal decomposition weight loss | 12 | 192 | %
Homopolymer | poly(2,5-diethnylthieno[3,2-b]thiophene) | P380115 | C10H2S2 | Electric property | Electric conductivity | 5.1e-13 | 0 | 1/(ohm*cm)
Homopolymer | poly(2,5-diethnylthieno[3,2-b]thiophene) | P380115 | C10H2S2 | Electric property | Volume resistivity | 2000000000000 | 0 | ohm*cm
Homopolymer | poly(2,5-diethnylthieno[3,2-b]thiophene) | P380115 | C10H2S2 | Polymer Information | SMILES | *C#CC#Cc1sc2c(c1)sc(c2)*
Homopolymer | poly(3-methylthieno[3,2-b]thiophene) | P380116 | C7H4S2 | Electric property | Electric conductivity | 0.023 | 0.0001613333 | 1/(ohm*cm)
Homopolymer | poly(3-methylthieno[3,2-b]thiophene) | P380116 | C7H4S2 | Electric property | Volume resistivity | 56 | 972 | ohm*cm
Homopolymer | poly(3-methylthieno[3,2-b]thiophene) | P380116 | C7H4S2 | Polymer Information | SMILES | *c1cc2c(s1)c(c(s2)*)C
Homopolymer | poly(hexyl 2,5-dibromothiophene-3-carboxylate) | P380117 | C11H14O2S | Thermal property | Thermal decomposition temperature | 320 | 0 | C
Homopolymer | poly(hexyl 2,5-dibromothiophene-3-carboxylate) | P380117 | C11H14O2S | Polymer Information | SMILES | *c1sc(cc1C(=O)OCCCCCC)*
Homopolymer | poly(octyl 2,5-dibromothiophene-3-carboxylate) | P380118 | C13H18O2S | Thermal property | Thermal decomposition temperature | 480 | 38533.33 | C
Homopolymer | poly(octyl 2,5-dibromothiophene-3-carboxylate) | P380118 | C13H18O2S | Thermal property | Thermal decomposition weight loss | 65 | 0 | %
Homopolymer | poly(octyl 2,5-dibromothiophene-3-carboxylate) | P380118 | C13H18O2S | Polymer Information | SMILES | CCCCCCCCOC(=O)c1cc(sc1*)*
Homopolymer | poly[(2,5-disulfanyl-p-phenylenediamine)-alt-(2,5-dibutoxyterephthaloyl dichloride)] | P380119 | C22H22N2O2S2 | Thermal property | Thermal decomposition temperature | 370 | 10781.07 | C
Homopolymer | poly[(2,5-disulfanyl-p-phenylenediamine)-alt-(2,5-dibutoxyterephthaloyl dichloride)] | P380119 | C22H22N2O2S2 | Thermal property | Thermal decomposition weight loss | 5 | 292.1627 | %
Homopolymer | poly[(2,5-disulfanyl-p-phenylenediamine)-alt-(2,5-dibutoxyterephthaloyl dichloride)] | P380119 | C22H22N2O2S2 | Polymer Information | SMILES | CCCCOc1cc(*)c(cc1c1sc2c(n1)cc1c(c2)nc(s1)*)OCCCC
Homopolymer | poly{(2,5-disulfanyl-p-phenylenediamine)-alt-[2,5-bis(hexyloxy)terephthaloyl dichloride]} | P380120 | C26H30N2O2S2 | Thermal property | Thermal decomposition temperature | 373 | 11455.2 | C
Homopolymer | poly{(2,5-disulfanyl-p-phenylenediamine)-alt-[2,5-bis(hexyloxy)terephthaloyl dichloride]} | P380120 | C26H30N2O2S2 | Thermal property | Thermal decomposition weight loss | 5 | 353.3227 | %
Homopolymer | poly{(2,5-disulfanyl-p-phenylenediamine)-alt-[2,5-bis(hexyloxy)terephthaloyl dichloride]} | P380120 | C26H30N2O2S2 | Thermal property | Lc phase transition temperature | 424.6 | 681.0133 | C
Homopolymer | poly{(2,5-disulfanyl-p-phenylenediamine)-alt-[2,5-bis(hexyloxy)terephthaloyl dichloride]} | P380120 | C26H30N2O2S2 | Polymer Information | SMILES | CCCCCCOc1cc(c(cc1*)OCCCCCC)c1sc2c(n1)cc1c(c2)nc(s1)*
Homopolymer | poly{(2,5-disulfanyl-p-phenylenediamine)-alt-[2,5-bis(octyloxy)terephthaloyl dichloride]} | P380121 | C30H38N2O2S2 | Thermal property | Thermal decomposition temperature | 356 | 11964.8 | C
Homopolymer | poly{(2,5-disulfanyl-p-phenylenediamine)-alt-[2,5-bis(octyloxy)terephthaloyl dichloride]} | P380121 | C30H38N2O2S2 | Thermal property | Thermal decomposition weight loss | 5 | 465.9307 | %
Homopolymer | poly{(2,5-disulfanyl-p-phenylenediamine)-alt-[2,5-bis(octyloxy)terephthaloyl dichloride]} | P380121 | C30H38N2O2S2 | Thermal property | Lc phase transition temperature | 420.1 | 774.4133 | C
Homopolymer | poly{(2,5-disulfanyl-p-phenylenediamine)-alt-[2,5-bis(octyloxy)terephthaloyl dichloride]} | P380121 | C30H38N2O2S2 | Polymer Information | SMILES | CCCCCCCCOc1cc(c(cc1*)OCCCCCCCC)c1nc2c(s1)cc1c(c2)sc(n1)*
Homopolymer | poly{(2,5-disulfanyl-p-phenylenediamine)-alt-[2,5-bis(decyloxy)terephthaloyl dichloride]} | P380122 | C34H46N2O2S2 | Thermal property | Thermal decomposition temperature | 350 | 12646.4 | C
Homopolymer | poly{(2,5-disulfanyl-p-phenylenediamine)-alt-[2,5-bis(decyloxy)terephthaloyl dichloride]} | P380122 | C34H46N2O2S2 | Thermal property | Thermal decomposition weight loss | 5 | 624.6827 | %
Homopolymer | poly{(2,5-disulfanyl-p-phenylenediamine)-alt-[2,5-bis(decyloxy)terephthaloyl dichloride]} | P380122 | C34H46N2O2S2 | Thermal property | Lc phase transition temperature | 411.9 | 964.8133 | C
Homopolymer | poly{(2,5-disulfanyl-p-phenylenediamine)-alt-[2,5-bis(decyloxy)terephthaloyl dichloride]} | P380122 | C34H46N2O2S2 | Polymer Information | SMILES | CCCCCCCCCCOc1cc(c(cc1*)OCCCCCCCCCC)c1nc2c(s1)cc1c(c2)sc(n1)*
Homopolymer | poly{(2,5-disulfanyl-p-phenylenediamine)-alt-[2,5-bis(dodecyloxy)terephthaloyl dichloride]} | P380123 | C38H54N2O2S2 | Thermal property | Thermal decomposition temperature | 336 | 14164.27 | C
Homopolymer | poly{(2,5-disulfanyl-p-phenylenediamine)-alt-[2,5-bis(dodecyloxy)terephthaloyl dichloride]} | P380123 | C38H54N2O2S2 | Thermal property | Thermal decomposition weight loss | 5 | 723.8427 | %
Homopolymer | poly{(2,5-disulfanyl-p-phenylenediamine)-alt-[2,5-bis(dodecyloxy)terephthaloyl dichloride]} | P380123 | C38H54N2O2S2 | Thermal property | Lc phase transition temperature | 334.25 | 140.0833 | C
Homopolymer | poly{(2,5-disulfanyl-p-phenylenediamine)-alt-[2,5-bis(dodecyloxy)terephthaloyl dichloride]} | P380123 | C38H54N2O2S2 | Polymer Information | SMILES | CCCCCCCCCCCCOc1cc(c(cc1*)OCCCCCCCCCCCC)c1nc2c(s1)cc1c(c2)sc(n1)*
Homopolymer | poly[(2,5-disulfanyl-p-phenylenediamine)-alt-(5-(dodecyloxy)isophthaloyl dichloride)] | P380124 | C26H30N2OS2 | Thermal property | Thermal decomposition temperature | 365 | 11886.67 | C
Homopolymer | poly[(2,5-disulfanyl-p-phenylenediamine)-alt-(5-(dodecyloxy)isophthaloyl dichloride)] | P380124 | C26H30N2OS2 | Thermal property | Thermal decomposition weight loss | 5 | 361.1307 | %
Homopolymer | poly[(2,5-disulfanyl-p-phenylenediamine)-alt-(5-(dodecyloxy)isophthaloyl dichloride)] | P380124 | C26H30N2OS2 | Thermal property | Lc phase transition temperature | 281.5 | 56.33333 | C
Homopolymer | poly[(2,5-disulfanyl-p-phenylenediamine)-alt-(5-(dodecyloxy)isophthaloyl dichloride)] | P380124 | C26H30N2OS2 | Polymer Information | SMILES | CCCCCCCCCCCCOc1cc(*)cc(c1)c1sc2c(n1)cc1c(c2)nc(s1)*
Homopolymer | poly[(2,5-disulfanyl-p-phenylenediamine)-alt-(5-decyloxyisophthaloyl dichloride)] | P380125 | C24H26N2OS2 | Thermal property | Thermal decomposition temperature | 375 | 11314.4 | C
Homopolymer | poly[(2,5-disulfanyl-p-phenylenediamine)-alt-(5-decyloxyisophthaloyl dichloride)] | P380125 | C24H26N2OS2 | Thermal property | Thermal decomposition weight loss | 5 | 279.936 | %
Homopolymer | poly[(2,5-disulfanyl-p-phenylenediamine)-alt-(5-decyloxyisophthaloyl dichloride)] | P380125 | C24H26N2OS2 | Thermal property | Lc phase transition temperature | 366.05 | 536.0033 | C
Homopolymer | poly[(2,5-disulfanyl-p-phenylenediamine)-alt-(5-decyloxyisophthaloyl dichloride)] | P380125 | C24H26N2OS2 | Polymer Information | SMILES | CCCCCCCCCCOc1cc(*)cc(c1)c1sc2c(n1)cc1c(c2)nc(s1)*
Homopolymer | poly(2,5-diethynylthiophene) | P380126 | C8H2S | Thermal property | Thermal decomposition temperature | 457.5 | 20530.5 | C
Homopolymer | poly(2,5-diethynylthiophene) | P380126 | C8H2S | Thermal property | Thermal decomposition weight loss | 16.5 | 76.21429 | %
Homopolymer | poly(2,5-diethynylthiophene) | P380126 | C8H2S | Thermal property | Melting temperature | 160 | 0 | C
Homopolymer | poly(2,5-diethynylthiophene) | P380126 | C8H2S | Electric property | Electric conductivity | 8.125e-14 | 8.26875e-27 | 1/(ohm*cm)
Homopolymer | poly(2,5-diethynylthiophene) | P380126 | C8H2S | Electric property | Volume resistivity | 203100000000000 | 5.1693e+28 | ohm*cm
Homopolymer | poly(2,5-diethynylthiophene) | P380126 | C8H2S | Polymer Information | SMILES | *C#CC#Cc1ccc(s1)*
Homopolymer | poly{[bis(5-chlorozincio-2-thienyl)dibutylsilane]-alt-(5,5'-dibromo-2,2'-bithiophene)} | P380127 | C24H26S4Si | Thermal property | Glass transition temperature | 1 | 0 | C
Homopolymer | poly{[bis(5-chlorozincio-2-thienyl)dibutylsilane]-alt-(5,5'-dibromo-2,2'-bithiophene)} | P380127 | C24H26S4Si | Polymer Information | SMILES | CCCC[Si](c1ccc(s1)c1ccc(s1)c1ccc(s1)c1ccc(s1)*)(CCCC)*
Homopolymer | poly{[1,2-bis(5-chlorozincio-2-thienyl)tetrabutyldisilane]-alt-(5,5'-dibromo-2,2'-bithiophene)} | P380128 | C32H44S4Si2 | Thermal property | Glass transition temperature | -1 | 0 | C
Homopolymer | poly{[1,2-bis(5-chlorozincio-2-thienyl)tetrabutyldisilane]-alt-(5,5'-dibromo-2,2'-bithiophene)} | P380128 | C32H44S4Si2 | Polymer Information | SMILES | CCCC[Si]([Si](CCCC)(CCCC)*)(c1ccc(s1)c1ccc(s1)c1ccc(s1)c1ccc(s1)*)CCCC
Homopolymer | poly(5,5'-dibromo-4,4'-dihexyl-2,2'-bithiazole) | P380129 | C18H26N2S2 | Polymer Information | SMILES | CCCCCCc1nc(sc1c1sc(nc1CCCCCC)*)*
Homopolymer | poly(5,5'-dibromo-4,4'-dinonyl-2,2'-bithiazole) | P380130 | C24H38N2S2 | Polymer Information | SMILES | CCCCCCCCCc1nc(sc1c1sc(nc1CCCCCCCCC)*)*
Homopolymer | poly{[bis(4-chlorophenyl)sulfone]-alt-(sodium sulfide)} | P380131 | C12H8O2S2 | Optical property | Refractive index | 1.705 | 0
Homopolymer | poly{[bis(4-chlorophenyl)sulfone]-alt-(sodium sulfide)} | P380131 | C12H8O2S2 | Thermal property | Glass transition temperature | 215 | 0 | C
Homopolymer | poly{[bis(4-chlorophenyl)sulfone]-alt-(sodium sulfide)} | P380131 | C12H8O2S2 | Thermal property | Thermal decomposition temperature | 495.45 | 664.9078 | C
Homopolymer | poly{[bis(4-chlorophenyl)sulfone]-alt-(sodium sulfide)} | P380131 | C12H8O2S2 | Thermal property | Thermal decomposition weight loss | 0 | 0 | %
Homopolymer | poly{[bis(4-chlorophenyl)sulfone]-alt-(sodium sulfide)} | P380131 | C12H8O2S2 | Tensile property | Dynamic mechanical properties storage modulus | 1 | 0 | GPa
Homopolymer | poly{[bis(4-chlorophenyl)sulfone]-alt-(sodium sulfide)} | P380131 | C12H8O2S2 | Tensile property | Dynamic mechanical properties loss tangent | 0.95 | 0
Homopolymer | poly{[bis(4-chlorophenyl)sulfone]-alt-(sodium sulfide)} | P380131 | C12H8O2S2 | Tensile property | Elongation at break | 18.2 | 29.89714 | %
Homopolymer | poly{[bis(4-chlorophenyl)sulfone]-alt-(sodium sulfide)} | P380131 | C12H8O2S2 | Tensile property | Tensile modulus | 1.0065 | 0.01304079 | GPa
Homopolymer | poly{[bis(4-chlorophenyl)sulfone]-alt-(sodium sulfide)} | P380131 | C12H8O2S2 | Tensile property | Tensile stress strength at break | 0.09065 | 6.891714e-05 | GPa
Homopolymer | poly{[bis(4-chlorophenyl)sulfone]-alt-(sodium sulfide)} | P380131 | C12H8O2S2 | Polymer Information | SMILES | *c1ccc(cc1)Sc1ccc(cc1)S(=O)(=O)*
Homopolymer | poly{[bis(4-chlorophenyl)phenylphosphine oxide]-alt-(sodium sulfide)} | P380132 | C18H13OPS | Thermal property | Thermal decomposition temperature | 500 | 0 | C
Homopolymer | poly{[bis(4-chlorophenyl)phenylphosphine oxide]-alt-(sodium sulfide)} | P380132 | C18H13OPS | Thermal property | Thermal decomposition weight loss | 0 | 0 | %
Homopolymer | poly{[bis(4-chlorophenyl)phenylphosphine oxide]-alt-(sodium sulfide)} | P380132 | C18H13OPS | Polymer Information | SMILES | *Sc1ccc(cc1)P(=O)(c1ccc(cc1)*)c1ccccc1
Homopolymer | poly{(p-aminobenzenethiol)-alt-[4-(acryloyloxy)benzoic acid]} | P380133 | C16H13NO3S | Thermal property | Thermal decomposition temperature | 327.5 | 8.333333 | C
Homopolymer | poly{(p-aminobenzenethiol)-alt-[4-(acryloyloxy)benzoic acid]} | P380133 | C16H13NO3S | Thermal property | Thermal decomposition weight loss | 10 | 0 | %
Homopolymer | poly{(p-aminobenzenethiol)-alt-[4-(acryloyloxy)benzoic acid]} | P380133 | C16H13NO3S | Polymer Information | SMILES | *Oc1ccc(cc1)C(=O)Nc1ccc(cc1)SCCC(=O)*
Homopolymer | poly[(p-phenylenediamine)-alt-(thianthrene-2,7-dicarboxylic acid)] | P380134 | C20H12N2O2S2 | Polymer Information | SMILES | *C(=O)Nc1ccc(cc1)NC(=O)c1ccc2c(c1)Sc1c(S2)cc(cc1)*
Homopolymer | poly[(thianthrene-2,8-dicarboxylic acid)-alt-(p-phenylenediamine)] | P380135 | C20H12N2O2S2 | Polymer Information | SMILES | *C(=O)Nc1ccc(cc1)NC(=O)c1ccc2c(c1)Sc1c(S2)ccc(c1)*
Homopolymer | poly[oxyterephthaloyloxy(2,6-dibromo-1,4-phenylene)sulfanediyl(3,5-dibromo-1,4-phenylene)] | P380136 | C20H8Br4O4S | Polymer Information | SMILES | *Oc1c(Br)cc(cc1Br)Sc1cc(Br)c(c(c1)Br)OC(=O)c1ccc(cc1)C(=O)*
Homopolymer | poly[oxysiophthaloyloxy(2,6-dibromo-1,4-phenylene)sulfanediyl(3,5-dibromo-1,4-phenylene)] | P380137 | C20H8Br4O4S | Polymer Information | SMILES | *Oc1c(Br)cc(cc1Br)Sc1cc(Br)c(c(c1)Br)OC(=O)c1cccc(c1)C(=O)*
Homopolymer | poly[3-(4,4,5,5,6,6,7,7,7-nonafluoroheptyl)thiophene] | P380138 | C11H7F9S | Polymer Information | SMILES | *c1sc(c(c1)CCCC(C(C(C(F)(F)F)(F)F)(F)F)(F)F)*
Homopolymer | poly[3-(4,4,5,5,6,6,7,7,8,8,9,9,9-tridecafluorononyl)thiophene] | P380139 | C13H7F13S | Polymer Information | SMILES | FC(C(C(C(C(C(F)(F)F)(F)F)(F)F)(F)F)(F)F)(CCCc1cc(sc1*)*)F
Homopolymer | poly(3-butylthiophene) | P380140 | C8H10S | Physical property | Density | 1 | 0.001666667 | g/cm3
Homopolymer | poly(3-butylthiophene) | P380140 | C8H10S | Physical property | Specific volume | 1 | 0.003876 | cm3/g
Homopolymer | poly(3-butylthiophene) | P380140 | C8H10S | Thermal property | Crystallization kinetics k | 0.638 | 0
Homopolymer | poly(3-butylthiophene) | P380140 | C8H10S | Thermal property | Crystallization kinetics n | 1.7 | 0
Homopolymer | poly(3-butylthiophene) | P380140 | C8H10S | Thermal property | Glass transition temperature | 58.7 | 421.023 | C
Homopolymer | poly(3-butylthiophene) | P380140 | C8H10S | Thermal property | Heat of fusion | 0.0036 | 2.906667e-07 | kcal/g
Homopolymer | poly(3-butylthiophene) | P380140 | C8H10S | Thermal property | Thermal decomposition temperature | 410 | 0 | C
Homopolymer | poly(3-butylthiophene) | P380140 | C8H10S | Thermal property | Thermal decomposition weight loss | 0 | 0 | %
Homopolymer | poly(3-butylthiophene) | P380140 | C8H10S | Thermal property | Melting temperature | 234 | 1853.6 | C
Homopolymer | poly(3-butylthiophene) | P380140 | C8H10S | Thermal property | Specific heat capacity cp | 0.435 | 0.02083333 | cal/(g*C)
Homopolymer | poly(3-butylthiophene) | P380140 | C8H10S | Thermal property | Thermal conductivity | 0.233 | 0.0002253333 | W/(m*K)
Homopolymer | poly(3-butylthiophene) | P380140 | C8H10S | Thermal property | Thermal diffusivity | 1.448e-07 | 3.360053e-15 | m2/s
Homopolymer | poly(3-butylthiophene) | P380140 | C8H10S | Electric property | Dielectric constant ac | 3.16 | 0
Homopolymer | poly(3-butylthiophene) | P380140 | C8H10S | Electric property | Dielectric loss factor | 3.16 | 0
Homopolymer | poly(3-butylthiophene) | P380140 | C8H10S | Electric property | Electric conductivity | 6.25e-09 | 7.281819e-15 | 1/(ohm*cm)
Homopolymer | poly(3-butylthiophene) | P380140 | C8H10S | Electric property | Volume resistivity | 175000000 | 5.8918e+21 | ohm*cm
Homopolymer | poly(3-butylthiophene) | P380140 | C8H10S | Physicochemical property | Cohesive energy density | 54.1 | 4.32 | cal/cm3
Homopolymer | poly(3-butylthiophene) | P380140 | C8H10S | Physicochemical property | Solubility parameter | 15.05 | 0.08333333 | (J/cm3)1/2
Homopolymer | poly(3-butylthiophene) | P380140 | C8H10S | Tensile property | Dynamic mechanical properties storage modulus | 0.4 | 0 | GPa
Homopolymer | poly(3-butylthiophene) | P380140 | C8H10S | Tensile property | Dynamic mechanical properties loss modulus | 0.13 | 0 | GPa
Homopolymer | poly(3-butylthiophene) | P380140 | C8H10S | Tensile property | Dynamic mechanical properties loss tangent | 0.56 | 0
Homopolymer | poly(3-butylthiophene) | P380140 | C8H10S | Flexural property | Dynamic flexural properties storage modulus | 0.68 | 0.008533333 | GPa
Homopolymer | poly(3-butylthiophene) | P380140 | C8H10S | Flexural property | Dynamic flexural properties loss tanget | 0.053 | 1.2e-05
Homopolymer | poly(3-butylthiophene) | P380140 | C8H10S | Polymer Information | SMILES | *c1sc(cc1CCCC)*
Homopolymer | poly[(E)-1,2-di(2-thienyl)ethene] | P380141 | C10H6S2 | Electric property | Electric conductivity | 7e-13 | 2.663348e-19 | 1/(ohm*cm)
Homopolymer | poly[(E)-1,2-di(2-thienyl)ethene] | P380141 | C10H6S2 | Electric property | Volume resistivity | 1000000000000 | 6.7095e+23 | ohm*cm
Homopolymer | poly[(E)-1,2-di(2-thienyl)ethene] | P380141 | C10H6S2 | Polymer Information | SMILES | */C=C/c1ccc(s1)c1ccc(s1)*
Homopolymer | poly(3-dodecyl[2,2'-bithiophene]) | P380142 | C20H28S2 | Thermal property | Crystallization temperature | 94 | 298.4521 | C
Homopolymer | poly(3-dodecyl[2,2'-bithiophene]) | P380142 | C20H28S2 | Thermal property | Melting temperature | 126 | 219.3082 | C
Homopolymer | poly(3-dodecyl[2,2'-bithiophene]) | P380142 | C20H28S2 | Polymer Information | SMILES | CCCCCCCCCCCCc1cc(sc1*)c1ccc(s1)*
Homopolymer | poly[3-(3-phenylpropyl)thiophene] | P380143 | C13H12S | Polymer Information | SMILES | *c1cc(c(s1)*)CCCc1ccccc1
Homopolymer | poly(3,5-dimethoxythiophene) | P380144 | C6H6O2S | Polymer Information | SMILES | COc1c(*)sc(c1OC)*
Homopolymer | poly(3,4-dibutyloxythiophene) | P380145 | C12H18O2S | Optical property | Refractive index | 1.55 | 0.003333333
Homopolymer | poly(3,4-dibutyloxythiophene) | P380145 | C12H18O2S | Polymer Information | SMILES | CCCCOc1c(*)sc(c1OCCCC)*
Homopolymer | poly[(E)-1,2-bis(3,4-dibutoxythiophene-2-yl)ethene] | P380146 | C26H38O4S2 | Polymer Information | SMILES | CCCCOc1c(*)sc(c1OCCCC)c1sc(c(c1OCCCC)OCCCC)C=C*
Homopolymer | poly(3-heptyloxy-4-methylthiophene) | P380147 | C12H18OS | Thermal property | Thermal decomposition temperature | 313 | 0 | C
Homopolymer | poly(3-heptyloxy-4-methylthiophene) | P380147 | C12H18OS | Thermal property | Thermal decomposition weight loss | 10 | 0 | %
Homopolymer | poly(3-heptyloxy-4-methylthiophene) | P380147 | C12H18OS | Polymer Information | SMILES | CCCCCCCOc1c(*)sc(c1C)*
Homopolymer | poly[3-(2-butoxyethoxy)-4-methylthiophene] | P380148 | C11H16O2S | Thermal property | Thermal decomposition temperature | 213 | 0 | C
Homopolymer | poly[3-(2-butoxyethoxy)-4-methylthiophene] | P380148 | C11H16O2S | Thermal property | Thermal decomposition weight loss | 10 | 0 | %
Homopolymer | poly[3-(2-butoxyethoxy)-4-methylthiophene] | P380148 | C11H16O2S | Electric property | Electric conductivity | 1e-07 | 0 | 1/(ohm*cm)
Homopolymer | poly[3-(2-butoxyethoxy)-4-methylthiophene] | P380148 | C11H16O2S | Electric property | Volume resistivity | 10000000 | 0 | ohm*cm
Homopolymer | poly[3-(2-butoxyethoxy)-4-methylthiophene] | P380148 | C11H16O2S | Polymer Information | SMILES | CCCCOCCOc1c(*)sc(c1C)*
Homopolymer | poly(3-heptyloxythiophene) | P380149 | C11H16OS | Polymer Information | SMILES | CCCCCCCOc1cc(sc1*)*
Homopolymer | poly[3-(2-butoxyethoxy)-thiophene] | P380150 | C10H14O2S | Polymer Information | SMILES | CCCCOCCOc1cc(sc1*)*
Homopolymer | poly{3-[2-(2-methoxyethoxy)ethoxy]thiophene} | P380151 | C9H12O3S | Polymer Information | SMILES | COCCOCCOc1cc(sc1*)*
Homopolymer | poly(sodium thiocyanate) | P380152 | CNS | Electric property | Electric conductivity | 6.8e-10 | 0 | 1/(ohm*cm)
Homopolymer | poly(sodium thiocyanate) | P380152 | CNS | Electric property | Volume resistivity | 1500000000 | 0 | ohm*cm
Homopolymer | poly(sodium thiocyanate) | P380152 | CNS | Polymer Information | SMILES | *=SN=C=*
Homopolymer | poly(3-methyl-4-octyloxythiophene) | P380153 | C13H20OS | Optical property | Refractive index | 1.545 | 0.004033333
Homopolymer | poly(3-methyl-4-octyloxythiophene) | P380153 | C13H20OS | Polymer Information | SMILES | CCCCCCCCOc1c(*)sc(c1C)*
Homopolymer | poly{[4-(1,1-dimethylethyl)phenoxy-lambda4-sulfanetriyl]nitrilo[bis(biphenyl-4-yloxy)-lambda5-phosphanylidene]nitrilo[bis(biphenyl-4-yloxy)-lambda5-phosphanylidene]nitrilo} | P380154 | C58H49N3O5P2S | Polymer Information | SMILES | *N=P(N=P(N=S(Oc1ccc(cc1)C(C)(C)C)*)(Oc1ccc(cc1)c1ccccc1)Oc1ccc(cc1)c1ccccc1)(Oc1ccc(cc1)c1ccccc1)Oc1ccc(cc1)c1ccccc1
Homopolymer | poly(2-ethynylthiophene) | P380155 | C6H4S | Thermal property | Thermal decomposition temperature | 375 | 300 | C
Homopolymer | poly(2-ethynylthiophene) | P380155 | C6H4S | Thermal property | Thermal decomposition weight loss | 7.5 | 8.333333 | %
Homopolymer | poly(2-ethynylthiophene) | P380155 | C6H4S | Electric property | Electric conductivity | 1e-10 | 0 | 1/(ohm*cm)
Homopolymer | poly(2-ethynylthiophene) | P380155 | C6H4S | Polymer Information | SMILES | *C=Cc1ccc(s1)*
Homopolymer | poly[1,1'-biphenyl-2-yloxy-lambda4-thianitrilo-(1,1'-biphenyl-2-yloxy)chloro-lambda5-phosphanylidenenitrilo-(1,1'-biphenyl-2-yloxy)chloro-lambda5-phosphanylidenenitrilo] | P380156 | C36H27Cl2N3O3P2S | Polymer Information | SMILES | *N=P(N=P(Oc1ccccc1c1ccccc1)(N=S(Oc1ccccc1c1ccccc1)*)Cl)(Oc1ccccc1c1ccccc1)Cl
Homopolymer | poly[1,1'-biphenyl-3-yloxy-lambda4-thianitrilobis(1,1'-biphenyl-3-yloxy)-lambda5-phosphanylidenenitrilo-(1,1'-biphenyl-3-yloxy)chloro-lambda5-phosphanylidenenitrilo] | P380157 | C48H36ClN3O4P2S | Polymer Information | SMILES | *N=P(N=P(N=S(Oc1cccc(c1)c1ccccc1)*)(Oc1cccc(c1)c1ccccc1)Oc1cccc(c1)c1ccccc1)(Oc1cccc(c1)c1ccccc1)Cl
Homopolymer | poly[1,1'-biphenyl-4-yloxy-lambda4-thianitrilobis(1,1'-biphenyl-4-yloxy)-lambda5-phosphanylidenenitrilobis(1,1'-biphenyl-4-yloxy)-lambda5-phosphanylidenenitrilo] | P380158 | C60H45N3O5P2S | Polymer Information | SMILES | *N=P(N=P(N=S(Oc1ccc(cc1)c1ccccc1)*)(Oc1ccc(cc1)c1ccccc1)Oc1ccc(cc1)c1ccccc1)(Oc1ccc(cc1)c1ccccc1)Oc1ccc(cc1)c1ccccc1
Homopolymer | poly(benzo[c]thiophene) | P380159 | C8H4S | Electric property | Electric conductivity | 0.0001 | 1.939467e-07 | 1/(ohm*cm)
Homopolymer | poly(benzo[c]thiophene) | P380159 | C8H4S | Electric property | Volume resistivity | 10000 | 542722666.7 | ohm*cm
Homopolymer | poly(benzo[c]thiophene) | P380159 | C8H4S | Polymer Information | SMILES | *c1sc(c2c1cccc2)*
Homopolymer | poly(4,4'-p-phenylenedi-1,3-dithiolium perchlorate) | P380160 | C12H6S4 | Electric property | Electric conductivity | 4e-09 | 2.368427e-14 | 1/(ohm*cm)
Homopolymer | poly(4,4'-p-phenylenedi-1,3-dithiolium perchlorate) | P380160 | C12H6S4 | Electric property | Volume resistivity | 250000000 | 1.8371e+33 | ohm*cm
Homopolymer | poly(4,4'-p-phenylenedi-1,3-dithiolium perchlorate) | P380160 | C12H6S4 | Polymer Information | SMILES | *C1=CSC(=C2SC=C(S2)c2ccc(cc2)*)S1
Homopolymer | poly(4,4'-p-phenylene-5,5'-dimethyldi-1,3-dithiolium perchlorate) | P380161 | C14H10S4 | Electric property | Electric conductivity | 4e-09 | 3.882667e-16 | 1/(ohm*cm)
Homopolymer | poly(4,4'-p-phenylene-5,5'-dimethyldi-1,3-dithiolium perchlorate) | P380161 | C14H10S4 | Electric property | Volume resistivity | 250000000 | 1.0667e+34 | ohm*cm
Homopolymer | poly(4,4'-p-phenylene-5,5'-dimethyldi-1,3-dithiolium perchlorate) | P380161 | C14H10S4 | Polymer Information | SMILES | *c1ccc(cc1)C1=C(C)SC(=C2SC(=C(S2)*)C)S1
Homopolymer | poly[(2,5-diethynylthiophene)-alt-(2,5-diiodothiophene)] | P382001 | C6H2S | Thermal property | Thermal decomposition temperature | 437 | 5292 | C
Homopolymer | poly[(2,5-diethynylthiophene)-alt-(2,5-diiodothiophene)] | P382001 | C6H2S | Thermal property | Thermal decomposition weight loss | 20 | 0 | %
Homopolymer | poly[(2,5-diethynylthiophene)-alt-(2,5-diiodothiophene)] | P382001 | C6H2S | Thermal property | Melting temperature | 150 | 0 | C
Homopolymer | poly[(2,5-diethynylthiophene)-alt-(2,5-diiodothiophene)] | P382001 | C6H2S | Electric property | Electric conductivity | 6e-15 | 0 | 1/(ohm*cm)
Homopolymer | poly[(2,5-diethynylthiophene)-alt-(2,5-diiodothiophene)] | P382001 | C6H2S | Electric property | Volume resistivity | 200000000000000 | 0 | ohm*cm
Homopolymer | poly[(2,5-diethynylthiophene)-alt-(2,5-diiodothiophene)] | P382001 | C6H2S | Polymer Information | SMILES | *C#Cc1ccc(s1)*
Homopolymer | poly(3-tridecylthiophene) | P382002 | C17H28S | Electric property | Electric conductivity | 0.00023 | 0 | 1/(ohm*cm)
Homopolymer | poly(3-tridecylthiophene) | P382002 | C17H28S | Electric property | Volume resistivity | 4300 | 0 | ohm*cm
Homopolymer | poly(3-tridecylthiophene) | P382002 | C17H28S | Polymer Information | SMILES | CCCCCCCCCCCCCc1cc(sc1*)*
Homopolymer | poly(3-pentadecylthiophene) | P382003 | C19H32S | Electric property | Electric conductivity | 0.00022 | 0 | 1/(ohm*cm)
Homopolymer | poly(3-pentadecylthiophene) | P382003 | C19H32S | Electric property | Volume resistivity | 4500 | 0 | ohm*cm
Homopolymer | poly(3-pentadecylthiophene) | P382003 | C19H32S | Polymer Information | SMILES | CCCCCCCCCCCCCCCc1cc(sc1*)*
Homopolymer | poly(3-heptadecylthiophene) | P382004 | C21H36S | Electric property | Electric conductivity | 0.00016 | 0 | 1/(ohm*cm)
Homopolymer | poly(3-heptadecylthiophene) | P382004 | C21H36S | Electric property | Volume resistivity | 6200 | 0 | ohm*cm
Homopolymer | poly(3-heptadecylthiophene) | P382004 | C21H36S | Polymer Information | SMILES | CCCCCCCCCCCCCCCCCc1cc(sc1*)*
Homopolymer | poly(3-nonadecylthiophene) | P382005 | C23H40S | Electric property | Electric conductivity | 0.00011 | 0 | 1/(ohm*cm)
Homopolymer | poly(3-nonadecylthiophene) | P382005 | C23H40S | Electric property | Volume resistivity | 9100 | 0 | ohm*cm
Homopolymer | poly(3-nonadecylthiophene) | P382005 | C23H40S | Polymer Information | SMILES | CCCCCCCCCCCCCCCCCCCc1cc(sc1*)*
Homopolymer | poly(3-{2-[(butylcarbamoyl)oxy]ethyl}thiophene) | P382006 | C11H15NO2S | Thermal property | Glass transition temperature | 67.5 | 40.33333 | C
Homopolymer | poly(3-{2-[(butylcarbamoyl)oxy]ethyl}thiophene) | P382006 | C11H15NO2S | Thermal property | Thermal decomposition temperature | 265 | 1633.333 | C
Homopolymer | poly(3-{2-[(butylcarbamoyl)oxy]ethyl}thiophene) | P382006 | C11H15NO2S | Thermal property | Thermal decomposition weight loss | 8 | 85.33333 | %
Homopolymer | poly(3-{2-[(butylcarbamoyl)oxy]ethyl}thiophene) | P382006 | C11H15NO2S | Thermal property | Melting temperature | 265 | 0 | C
Homopolymer | poly(3-{2-[(butylcarbamoyl)oxy]ethyl}thiophene) | P382006 | C11H15NO2S | Polymer Information | SMILES | *c1sc(cc1CCOC(=O)NCCCC)*
Homopolymer | poly{5,5'-bis[hydroxy(2-thienyl)methyl]-2,2'-bithiophene} | P382007 | C18H10S4 | Polymer Information | SMILES | *C=c1ccc(=c2ccc(=Cc3ccc(s3)c3ccc(s3)*)s2)s1
Homopolymer | poly[2,5-diiodo-3-(methylsulfanyl)thiophene] | P382008 | C5H4S2 | Polymer Information | SMILES | CSc1cc(sc1*)*
Homopolymer | poly(3,4-dimethylthiophene) | P382009 | C6H6S | Electric property | Electric conductivity | 1 | 0 | 1/(ohm*cm)
Homopolymer | poly(3,4-dimethylthiophene) | P382009 | C6H6S | Electric property | Volume resistivity | 1 | 0 | ohm*cm
Homopolymer | poly(3,4-dimethylthiophene) | P382009 | C6H6S | Polymer Information | SMILES | *c1sc(c(c1C)C)*
Homopolymer | poly(3',4'-dibutyl-2,2':5',2''-terthiophene) | P382010 | C20H22S3 | Thermal property | Thermal decomposition temperature | 380 | 22307.5 | C
Homopolymer | poly(3',4'-dibutyl-2,2':5',2''-terthiophene) | P382010 | C20H22S3 | Thermal property | Thermal decomposition weight loss | 1 | 2509.067 | %
Homopolymer | poly(3',4'-dibutyl-2,2':5',2''-terthiophene) | P382010 | C20H22S3 | Thermal property | Melting temperature | 250 | 0 | C
Homopolymer | poly(3',4'-dibutyl-2,2':5',2''-terthiophene) | P382010 | C20H22S3 | Electric property | Electric conductivity | 1e-11 | 0 | 1/(ohm*cm)
Homopolymer | poly(3',4'-dibutyl-2,2':5',2''-terthiophene) | P382010 | C20H22S3 | Electric property | Volume resistivity | 100000000000 | 0 | ohm*cm
Homopolymer | poly(3',4'-dibutyl-2,2':5',2''-terthiophene) | P382010 | C20H22S3 | Polymer Information | SMILES | CCCCc1c(sc(c1CCCC)*)c1ccc(s1)c1ccc(s1)*
Homopolymer | poly(3-pentylthiophene) | P382011 | C9H12S | Thermal property | Melting temperature | 250 | 0 | C
Homopolymer | poly(3-pentylthiophene) | P382011 | C9H12S | Electric property | Electric conductivity | 3.63e-12 | 3.157424e-16 | 1/(ohm*cm)
Homopolymer | poly(3-pentylthiophene) | P382011 | C9H12S | Electric property | Volume resistivity | 275000000000 | 2.0858e+23 | ohm*cm
Homopolymer | poly(3-pentylthiophene) | P382011 | C9H12S | Tensile property | Elongation at yield | 8 | 0 | %
Homopolymer | poly(3-pentylthiophene) | P382011 | C9H12S | Tensile property | Tensile modulus | 1.33 | 0 | GPa
Homopolymer | poly(3-pentylthiophene) | P382011 | C9H12S | Polymer Information | SMILES | *c1sc(cc1CCCCC)*
Homopolymer | poly{[2,5-dibromo-3-(dodecyloxy)thiophene]-alt-[1,2-bis(tributylstannio)ethene]} | P382012 | C18H28OS | Physical property | Density | 1.17 | 0 | g/cm3
Homopolymer | poly{[2,5-dibromo-3-(dodecyloxy)thiophene]-alt-[1,2-bis(tributylstannio)ethene]} | P382012 | C18H28OS | Physical property | Specific volume | 0.855 | 0 | cm3/g
Homopolymer | poly{[2,5-dibromo-3-(dodecyloxy)thiophene]-alt-[1,2-bis(tributylstannio)ethene]} | P382012 | C18H28OS | Polymer Information | SMILES | CCCCCCCCCCCCOc1cc(sc1*)C=C*
Homopolymer | poly{[2,5-dibromo-3,4-bis-(dodecyloxy)thiophene]-alt-[1,2-bis(tributylstannio)ethene]} | P382013 | C30H52O2S | Physical property | Density | 1.28 | 0 | g/cm3
Homopolymer | poly{[2,5-dibromo-3,4-bis-(dodecyloxy)thiophene]-alt-[1,2-bis(tributylstannio)ethene]} | P382013 | C30H52O2S | Physical property | Specific volume | 0.781 | 0 | cm3/g
Homopolymer | poly{[2,5-dibromo-3,4-bis-(dodecyloxy)thiophene]-alt-[1,2-bis(tributylstannio)ethene]} | P382013 | C30H52O2S | Polymer Information | SMILES | CCCCCCCCCCCCOc1c(C=C*)sc(c1OCCCCCCCCCCCC)*
Homopolymer | poly(3'-octyl-2,2':5'2''-terthiophene) | P382014 | C20H22S3 | Polymer Information | SMILES | CCCCCCCCc1cc(sc1*)c1ccc(s1)c1ccc(s1)*
Homopolymer | poly(3-methyl-4-octylthiophene) | P382015 | C13H20S | Polymer Information | SMILES | CCCCCCCCc1c(*)sc(c1C)*
Homopolymer | poly(3,4-dihexylthiophene) | P382016 | C16H26S | Polymer Information | SMILES | CCCCCCc1c(*)sc(c1CCCCCC)*
Homopolymer | poly(3-butoxythiophene) | P382017 | C8H10OS | Polymer Information | SMILES | *c1sc(cc1OCCCC)*
Homopolymer | poly(3-butoxy-4-methylthiophene) | P382018 | C9H12OS | Polymer Information | SMILES | CCCCOc1c(*)sc(c1C)*
Homopolymer | poly(3-butoxy-4-methoxythiophene) | P382019 | C9H12O2S | Polymer Information | SMILES | CCCCOc1c(*)sc(c1OC)*
Homopolymer | poly(3-docosylthiophene) | P382020 | C26H46S | Thermal property | Melting temperature | 75 | 0 | C
Homopolymer | poly(3-docosylthiophene) | P382020 | C26H46S | Polymer Information | SMILES | CCCCCCCCCCCCCCCCCCCCCCc1cc(sc1*)*
Homopolymer | poly(3-nonylthiophene) | P382021 | C13H20S | Optical property | Refractive index | 1.885 | 0
Homopolymer | poly(3-nonylthiophene) | P382021 | C13H20S | Polymer Information | SMILES | CCCCCCCCCc1cc(sc1*)*
Homopolymer | poly{5,5'-bis[hydroxy(phenyl)(2-thienyl)methyl]-2,2'-bithiophene} | P382022 | C30H18S4 | Polymer Information | SMILES | *c1ccc(s1)c1ccc(s1)C(=c1ccc(=c2ccc(=C(c3ccccc3)*)s2)s1)c1ccccc1
Homopolymer | poly{[3-({[4-(cinnamoyloxy)-3-nitorophenyl]amino}methyl)thiophene]-co-(3-octylthiophene)} | P382023 | C32H32N2O4S2 | Polymer Information | SMILES | CCCCCCCCc1cc(sc1*)c1sc(cc1CNc1ccc(c(c1)[N+](=O)[O-])OC(=O)C=Cc1ccccc1)*
Homopolymer | poly[(E)-1,2-bis(thiocyanato)ethene] | P382024 | C2H2S2 | Electric property | Electric conductivity | 1e-09 | 0 | 1/(ohm*cm)
Homopolymer | poly[(E)-1,2-bis(thiocyanato)ethene] | P382024 | C2H2S2 | Electric property | Volume resistivity | 1000000000 | 0 | ohm*cm
Homopolymer | poly[(E)-1,2-bis(thiocyanato)ethene] | P382024 | C2H2S2 | Polymer Information | SMILES | *SSC=C*
Homopolymer | poly[3-(butylsulfanyl)-2,5-bis(4-chlorophenyl)thiophene] | P382025 | C20H18S2 | Thermal property | Thermal decomposition temperature | 380 | 0 | C
Homopolymer | poly[3-(butylsulfanyl)-2,5-bis(4-chlorophenyl)thiophene] | P382025 | C20H18S2 | Thermal property | Thermal decomposition weight loss | 10 | 0 | %
Homopolymer | poly[3-(butylsulfanyl)-2,5-bis(4-chlorophenyl)thiophene] | P382025 | C20H18S2 | Polymer Information | SMILES | CCCCSc1cc(sc1*)c1ccc(cc1)c1ccc(cc1)*
Homopolymer | poly[3-(decylsulfanyl)-2,5-bis(4-chlorophenyl)thiophene] | P382026 | C26H30S2 | Thermal property | Thermal decomposition temperature | 380 | 1306.667 | C
Homopolymer | poly[3-(decylsulfanyl)-2,5-bis(4-chlorophenyl)thiophene] | P382026 | C26H30S2 | Thermal property | Thermal decomposition weight loss | 10 | 129.0667 | %
Homopolymer | poly[3-(decylsulfanyl)-2,5-bis(4-chlorophenyl)thiophene] | P382026 | C26H30S2 | Polymer Information | SMILES | CCCCCCCCCCSc1cc(sc1*)c1ccc(cc1)c1ccc(cc1)*
Homopolymer | poly[3-(octadecylsulfanyl)-2,5-bis(4-chlorophenyl)thiophene] | P382027 | C34H46S2 | Thermal property | Thermal decomposition temperature | 390 | 133.3333 | C
Homopolymer | poly[3-(octadecylsulfanyl)-2,5-bis(4-chlorophenyl)thiophene] | P382027 | C34H46S2 | Thermal property | Thermal decomposition weight loss | 10 | 0 | %
Homopolymer | poly[3-(octadecylsulfanyl)-2,5-bis(4-chlorophenyl)thiophene] | P382027 | C34H46S2 | Polymer Information | SMILES | CCCCCCCCCCCCCCCCCCSc1cc(sc1*)c1ccc(cc1)c1ccc(cc1)*
Homopolymer | poly[2,5-dibromo-3-(heptafluoropropyl)thiophene] | P382028 | C7HF7S | Electric property | Electric conductivity | 2.8e-06 | 1.2e-13 | 1/(ohm*cm)
Homopolymer | poly[2,5-dibromo-3-(heptafluoropropyl)thiophene] | P382028 | C7HF7S | Electric property | Volume resistivity | 360000 | 2133333333.3 | ohm*cm
Homopolymer | poly[2,5-dibromo-3-(heptafluoropropyl)thiophene] | P382028 | C7HF7S | Polymer Information | SMILES | FC(C(C(F)(F)F)(F)F)(c1cc(sc1*)*)F
Homopolymer | poly[3-(2-sulfoethyl)thiophene-2,5-diyl] | P382029 | C6H6O3S2 | Electric property | Electric conductivity | 0.001 | 2.426626e-05 | 1/(ohm*cm)
Homopolymer | poly[3-(2-sulfoethyl)thiophene-2,5-diyl] | P382029 | C6H6O3S2 | Electric property | Volume resistivity | 1000 | 13440584242666.7 | ohm*cm
Homopolymer | poly[3-(2-sulfoethyl)thiophene-2,5-diyl] | P382029 | C6H6O3S2 | Polymer Information | SMILES | *c1sc(cc1CCS(=O)(=O)O)*
Homopolymer | poly[3,3'-bis(pentyloxy)[2,2'-bithiophene]] | P382030 | C18H24O2S2 | Polymer Information | SMILES | CCCCCOc1cc(sc1*)c1cc(c(s1)*)OCCCCC
Homopolymer | poly({1,4-bis[2-(5-bromo-2-thienyl)vinyl]-2,5-bis(dodecyloxy)benzene}-alt-[1,4-diethynyl-2,5-bis(dodecyloxy)benzene]) | P382031 | C76H112O4S2 | Polymer Information | SMILES | CCCCCCCCCCCCOc1cc(C=C*)c(cc1C=Cc1ccc(s1)C#Cc1cc(OCCCCCCCCCCCC)c(cc1OCCCCCCCCCCCC)C#Cc1ccc(s1)*)OCCCCCCCCCCCC
Homopolymer | poly{[2,2,4,4-tetramethylcyclobutane-1,3-diol bis(chloroformate)]-alt-(4,4'-sulfanediyldiphenol)} | P382032 | C22H22O6S | Optical property | Refractive index | 1.555 | 0
Homopolymer | poly{[2,2,4,4-tetramethylcyclobutane-1,3-diol bis(chloroformate)]-alt-(4,4'-sulfanediyldiphenol)} | P382032 | C22H22O6S | Thermal property | Glass transition temperature | 107 | 0 | C
Homopolymer | poly{[2,2,4,4-tetramethylcyclobutane-1,3-diol bis(chloroformate)]-alt-(4,4'-sulfanediyldiphenol)} | P382032 | C22H22O6S | Thermal property | Thermal decomposition temperature | 341 | 0 | C
Homopolymer | poly{[2,2,4,4-tetramethylcyclobutane-1,3-diol bis(chloroformate)]-alt-(4,4'-sulfanediyldiphenol)} | P382032 | C22H22O6S | Dilute solution property | Intrinsic viscosity eta | 0.44 | 0 | dl/g
Homopolymer | poly{[2,2,4,4-tetramethylcyclobutane-1,3-diol bis(chloroformate)]-alt-(4,4'-sulfanediyldiphenol)} | P382032 | C22H22O6S | Polymer Information | SMILES | *Oc1ccc(cc1)Sc1ccc(cc1)OC(=O)OC1C(C)(C)C(C1(C)C)OC(=O)*
Homopolymer | poly[(3,3'-sulfanediyldipropanoic acid)-alt-(ethylene glycol)] | P382033 | C8H12O4S | Thermal property | Glass transition temperature | -47 | 0 | C
Homopolymer | poly[(3,3'-sulfanediyldipropanoic acid)-alt-(ethylene glycol)] | P382033 | C8H12O4S | Polymer Information | SMILES | *CCOC(=O)CCSCCC(=O)O*
Homopolymer | poly{(2,5-dilithiotiophene)-alt-[1,4-bis(chlorodimethylsilyl)benzene]} | P382034 | C14H18SSi2 | Thermal property | Melting temperature | 185 | 2 | C
Homopolymer | poly{(2,5-dilithiotiophene)-alt-[1,4-bis(chlorodimethylsilyl)benzene]} | P382034 | C14H18SSi2 | Electric property | Electric conductivity | 0.00055 | 4.05e-07 | 1/(ohm*cm)
Homopolymer | poly{(2,5-dilithiotiophene)-alt-[1,4-bis(chlorodimethylsilyl)benzene]} | P382034 | C14H18SSi2 | Electric property | Volume resistivity | 5500 | 40500000 | ohm*cm
Homopolymer | poly{(2,5-dilithiotiophene)-alt-[1,4-bis(chlorodimethylsilyl)benzene]} | P382034 | C14H18SSi2 | Polymer Information | SMILES | *c1ccc(s1)[Si](c1ccc(cc1)[Si](C)(C)*)(C)C
Homopolymer | poly{[bis(2-thienyl)dimethylsilane]-alt-(5,5''-dibromo-2,2':5',2''-terthiophene)} | P382035 | C22H16S5Si | Thermal property | Melting temperature | 275 | 450 | C
Homopolymer | poly{[bis(2-thienyl)dimethylsilane]-alt-(5,5''-dibromo-2,2':5',2''-terthiophene)} | P382035 | C22H16S5Si | Electric property | Electric conductivity | 0.041 | 0 | 1/(ohm*cm)
Homopolymer | poly{[bis(2-thienyl)dimethylsilane]-alt-(5,5''-dibromo-2,2':5',2''-terthiophene)} | P382035 | C22H16S5Si | Electric property | Volume resistivity | 24 | 0 | ohm*cm
Homopolymer | poly{[bis(2-thienyl)dimethylsilane]-alt-(5,5''-dibromo-2,2':5',2''-terthiophene)} | P382035 | C22H16S5Si | Polymer Information | SMILES | *c1ccc(s1)c1ccc(s1)c1ccc(s1)c1ccc(s1)c1ccc(s1)[Si](C)(C)*
Homopolymer | poly{[bis(2-thienyl)dimethylsilane]-alt-(1,4-dibromobenzene)} | P382036 | C16H14S2Si | Thermal property | Melting temperature | 200 | 200 | C
Homopolymer | poly{[bis(2-thienyl)dimethylsilane]-alt-(1,4-dibromobenzene)} | P382036 | C16H14S2Si | Electric property | Electric conductivity | 1e-06 | 0 | 1/(ohm*cm)
Homopolymer | poly{[bis(2-thienyl)dimethylsilane]-alt-(1,4-dibromobenzene)} | P382036 | C16H14S2Si | Polymer Information | SMILES | *c1ccc(cc1)c1ccc(s1)[Si](c1ccc(s1)*)(C)C
Homopolymer | poly{[bis(5-lithio-2-thienyl)diphenylsilane]-alt-(2,5-dibromothiophene)} | P382037 | C24H16S3Si | Electric property | Electric conductivity | 0.04 | 0 | 1/(ohm*cm)
Homopolymer | poly{[bis(5-lithio-2-thienyl)diphenylsilane]-alt-(2,5-dibromothiophene)} | P382037 | C24H16S3Si | Polymer Information | SMILES | *c1ccc(s1)c1ccc(s1)c1ccc(s1)[Si](c1ccccc1)(c1ccccc1)*
Homopolymer | poly{[bis(5-lithio-2-thienyl)(hexyl)(methyl)silane]-alt-(2,5-dibromothiophene)} | P382038 | C19H22S3Si | Polymer Information | SMILES | CCCCCC[Si](c1ccc(s1)c1ccc(s1)c1ccc(s1)*)(C)*
Homopolymer | poly[(2,5-diaminobenzene-1,4-dithiol)-alt-(biphenyl-4,4'-dicarboxylic acid)] | P382039 | C20H10N2S2 | Optical property | Refractive index | 1.9 | 0.0072
Homopolymer | poly[(2,5-diaminobenzene-1,4-dithiol)-alt-(biphenyl-4,4'-dicarboxylic acid)] | P382039 | C20H10N2S2 | Thermal property | Thermal decomposition temperature | 717.5 | 408.3333 | C
Homopolymer | poly[(2,5-diaminobenzene-1,4-dithiol)-alt-(biphenyl-4,4'-dicarboxylic acid)] | P382039 | C20H10N2S2 | Thermal property | Thermal decomposition weight loss | 10 | 0 | %
Homopolymer | poly[(2,5-diaminobenzene-1,4-dithiol)-alt-(biphenyl-4,4'-dicarboxylic acid)] | P382039 | C20H10N2S2 | Dilute solution property | Intrinsic viscosity eta | 5.5 | 0 | dl/g
Homopolymer | poly[(2,5-diaminobenzene-1,4-dithiol)-alt-(biphenyl-4,4'-dicarboxylic acid)] | P382039 | C20H10N2S2 | Polymer Information | SMILES | *c1ccc(cc1)c1ccc(cc1)c1sc2c(n1)cc1c(c2)nc(s1)*
Homopolymer | poly[(2,5-diaminobenzene-1,4-dithiol)-alt-(naphthalene-2,6-dicarboxylic acid)] | P382040 | C18H8N2S2 | Optical property | Refractive index | 1.88 | 0.006426667
Homopolymer | poly[(2,5-diaminobenzene-1,4-dithiol)-alt-(naphthalene-2,6-dicarboxylic acid)] | P382040 | C18H8N2S2 | Thermal property | Thermal decomposition temperature | 717.5 | 408.3333 | C
Homopolymer | poly[(2,5-diaminobenzene-1,4-dithiol)-alt-(naphthalene-2,6-dicarboxylic acid)] | P382040 | C18H8N2S2 | Thermal property | Thermal decomposition weight loss | 10 | 0 | %
Homopolymer | poly[(2,5-diaminobenzene-1,4-dithiol)-alt-(naphthalene-2,6-dicarboxylic acid)] | P382040 | C18H8N2S2 | Dilute solution property | Intrinsic viscosity eta | 7.3 | 0 | dl/g
Homopolymer | poly[(2,5-diaminobenzene-1,4-dithiol)-alt-(naphthalene-2,6-dicarboxylic acid)] | P382040 | C18H8N2S2 | Polymer Information | SMILES | *c1ccc2c(c1)ccc(c2)c1sc2c(n1)cc1c(c2)nc(s1)*
Homopolymer | poly[(2,5-diaminobenzene-1,4-dithiol)-alt-(naphthalene-1,4-dicarboxylic acid)] | P382041 | C18H8N2S2 | Optical property | Refractive index | 1.82 | 0.007681187
Homopolymer | poly[(2,5-diaminobenzene-1,4-dithiol)-alt-(naphthalene-1,4-dicarboxylic acid)] | P382041 | C18H8N2S2 | Thermal property | Thermal decomposition temperature | 700 | 0 | C
Homopolymer | poly[(2,5-diaminobenzene-1,4-dithiol)-alt-(naphthalene-1,4-dicarboxylic acid)] | P382041 | C18H8N2S2 | Dilute solution property | Intrinsic viscosity eta | 5 | 0 | dl/g
Homopolymer | poly[(2,5-diaminobenzene-1,4-dithiol)-alt-(naphthalene-1,4-dicarboxylic acid)] | P382041 | C18H8N2S2 | Polymer Information | SMILES | *c1sc2c(n1)cc1c(c2)nc(s1)c1ccc(c2c1cccc2)*
Homopolymer | poly{(2,5-disulfanyl-p-phenylenediamine)-alt-[3,3'-(1,4-phenylene)diacrylic acid]} | P382042 | C18H10N2S2 | Optical property | Refractive index | 1.99 | 0.001422222
Homopolymer | poly{(2,5-disulfanyl-p-phenylenediamine)-alt-[3,3'-(1,4-phenylene)diacrylic acid]} | P382042 | C18H10N2S2 | Polymer Information | SMILES | *C=Cc1ccc(cc1)C=Cc1sc2c(n1)cc1c(c2)nc(s1)*
Homopolymer | poly[(2,5-disulfanyl-p-phenylenediamine)-alt-(hexa-2,4-dienedioic acid)] | P382043 | C12H6N2S2 | Optical property | Refractive index | 1.9 | 0.0008
Homopolymer | poly[(2,5-disulfanyl-p-phenylenediamine)-alt-(hexa-2,4-dienedioic acid)] | P382043 | C12H6N2S2 | Polymer Information | SMILES | *C=CC=Cc1sc2c(n1)cc1c(c2)nc(s1)*
Homopolymer | poly{[2,5-bis(4-chloro-3-nitrobenzylidene)cyclopentanone]-alt-(sodium sulfide)} | P382044 | C19H12N2O5S | Thermal property | Thermal decomposition temperature | 440 | 0 | C
Homopolymer | poly{[2,5-bis(4-chloro-3-nitrobenzylidene)cyclopentanone]-alt-(sodium sulfide)} | P382044 | C19H12N2O5S | Electric property | Electric conductivity | 0.0016 | 3.413333e-06 | 1/(ohm*cm)
Homopolymer | poly{[2,5-bis(4-chloro-3-nitrobenzylidene)cyclopentanone]-alt-(sodium sulfide)} | P382044 | C19H12N2O5S | Electric property | Volume resistivity | 215000000155 | 6.1633e+22 | ohm*cm
Homopolymer | poly{[2,5-bis(4-chloro-3-nitrobenzylidene)cyclopentanone]-alt-(sodium sulfide)} | P382044 | C19H12N2O5S | Polymer Information | SMILES | *Sc1ccc(cc1[N+](=O)[O-])C=C1CCC(=Cc2ccc(c(c2)[N+](=O)[O-])*)C1=O
Homopolymer | poly{[4,4'-(disulfanediyl)dianiline]-alt-triethoxymethane} | P382045 | C13H10N2S2 | Thermal property | Glass transition temperature | 98 | 0 | C
Homopolymer | poly{[4,4'-(disulfanediyl)dianiline]-alt-triethoxymethane} | P382045 | C13H10N2S2 | Thermal property | Thermal decomposition temperature | 327 | 358.4 | C
Homopolymer | poly{[4,4'-(disulfanediyl)dianiline]-alt-triethoxymethane} | P382045 | C13H10N2S2 | Thermal property | Thermal decomposition weight loss | 7.5 | 8.333333 | %
Homopolymer | poly{[4,4'-(disulfanediyl)dianiline]-alt-triethoxymethane} | P382045 | C13H10N2S2 | Thermal property | Melting temperature | 238 | 0 | C
Homopolymer | poly{[4,4'-(disulfanediyl)dianiline]-alt-triethoxymethane} | P382045 | C13H10N2S2 | Polymer Information | SMILES | *SSc1ccc(cc1)N=CNc1ccc(cc1)*
Homopolymer | poly{[4,4'-(thiophene-2,5-diyl)dibenzaldehyde]-alt-(m-phenylenediamine)} | P382046 | C24H16N2S | Thermal property | Glass transition temperature | 150 | 0 | C
Homopolymer | poly{[4,4'-(thiophene-2,5-diyl)dibenzaldehyde]-alt-(m-phenylenediamine)} | P382046 | C24H16N2S | Thermal property | Thermal decomposition temperature | 490 | 0 | C
Homopolymer | poly{[4,4'-(thiophene-2,5-diyl)dibenzaldehyde]-alt-(m-phenylenediamine)} | P382046 | C24H16N2S | Thermal property | Thermal decomposition weight loss | 10 | 0 | %
Homopolymer | poly{[4,4'-(thiophene-2,5-diyl)dibenzaldehyde]-alt-(m-phenylenediamine)} | P382046 | C24H16N2S | Polymer Information | SMILES | *c1ccc(cc1)C=Nc1cccc(c1)N=Cc1ccc(cc1)c1ccc(s1)*
Homopolymer | poly{[4,4'-(phenylmethylene)dianiline]-alt-[4,4'-(thiophene-2,5-diyl)dibenzaldehyde]} | P382047 | C37H26N2S | Thermal property | Glass transition temperature | 129 | 1.333333 | C
Homopolymer | poly{[4,4'-(phenylmethylene)dianiline]-alt-[4,4'-(thiophene-2,5-diyl)dibenzaldehyde]} | P382047 | C37H26N2S | Thermal property | Thermal decomposition temperature | 490 | 0 | C
Homopolymer | poly{[4,4'-(phenylmethylene)dianiline]-alt-[4,4'-(thiophene-2,5-diyl)dibenzaldehyde]} | P382047 | C37H26N2S | Thermal property | Thermal decomposition weight loss | 10 | 0 | %
Homopolymer | poly{[4,4'-(phenylmethylene)dianiline]-alt-[4,4'-(thiophene-2,5-diyl)dibenzaldehyde]} | P382047 | C37H26N2S | Polymer Information | SMILES | *c1ccc(cc1)C=Nc1ccc(cc1)C(c1ccccc1)c1ccc(cc1)N=Cc1ccc(cc1)c1ccc(s1)*
Homopolymer | poly[(2,5-dimercapto-p-phenylenediamine)-alt-(2',3',5',6'-tetraphenyl-p-terphenyl-4,4''-dicarboxylic acid)] | P382048 | C50H30N2S2 | Thermal property | Isothermal weight loss temperature | 371 | 0 | C
Homopolymer | poly[(2,5-dimercapto-p-phenylenediamine)-alt-(2',3',5',6'-tetraphenyl-p-terphenyl-4,4''-dicarboxylic acid)] | P382048 | C50H30N2S2 | Thermal property | Isothermal weight loss time | 34 | 0 | hour
Homopolymer | poly[(2,5-dimercapto-p-phenylenediamine)-alt-(2',3',5',6'-tetraphenyl-p-terphenyl-4,4''-dicarboxylic acid)] | P382048 | C50H30N2S2 | Polymer Information | SMILES | *c1ccc(cc1)c1c(c2ccccc2)c(c2ccccc2)c(c(c1c1ccccc1)c1ccccc1)c1ccc(cc1)c1sc2c(n1)cc1c(c2)nc(s1)*
Homopolymer | poly[(2,5-diaminobenzene-1,4-dithiol)-alt-(malonic acid)] | P382049 | C9H4N2S2 | Thermal property | Thermal decomposition temperature | 486.5 | 96.33333 | C
Homopolymer | poly[(2,5-diaminobenzene-1,4-dithiol)-alt-(malonic acid)] | P382049 | C9H4N2S2 | Thermal property | Thermal decomposition weight loss | 5 | 33.33333 | %
Homopolymer | poly[(2,5-diaminobenzene-1,4-dithiol)-alt-(malonic acid)] | P382049 | C9H4N2S2 | Polymer Information | SMILES | *Cc1sc2c(n1)cc1c(c2)nc(s1)*
Homopolymer | poly[(2,5-diaminobenzene-1,4-dithiol)-alt-(succinic acid)] | P382050 | C10H6N2S2 | Thermal property | Thermal decomposition temperature | 496.5 | 456.3333 | C
Homopolymer | poly[(2,5-diaminobenzene-1,4-dithiol)-alt-(succinic acid)] | P382050 | C10H6N2S2 | Thermal property | Thermal decomposition weight loss | 0 | 0 | %
Homopolymer | poly[(2,5-diaminobenzene-1,4-dithiol)-alt-(succinic acid)] | P382050 | C10H6N2S2 | Dilute solution property | Intrinsic viscosity eta | 7.66 | 0 | dl/g
Homopolymer | poly[(2,5-diaminobenzene-1,4-dithiol)-alt-(succinic acid)] | P382050 | C10H6N2S2 | Polymer Information | SMILES | *CCc1sc2c(n1)cc1c(c2)nc(s1)*
Homopolymer | poly[(2,5-diaminobenzene-1,4-dithiol)-alt-(glutaric acid)] | P382051 | C11H8N2S2 | Thermal property | Thermal decomposition temperature | 415 | 33.33333 | C
Homopolymer | poly[(2,5-diaminobenzene-1,4-dithiol)-alt-(glutaric acid)] | P382051 | C11H8N2S2 | Thermal property | Thermal decomposition weight loss | 0 | 0 | %
Homopolymer | poly[(2,5-diaminobenzene-1,4-dithiol)-alt-(glutaric acid)] | P382051 | C11H8N2S2 | Thermal property | Melting temperature | 342 | 0 | C
Homopolymer | poly[(2,5-diaminobenzene-1,4-dithiol)-alt-(glutaric acid)] | P382051 | C11H8N2S2 | Dilute solution property | Intrinsic viscosity eta | 3.4 | 0 | dl/g
Homopolymer | poly[(2,5-diaminobenzene-1,4-dithiol)-alt-(glutaric acid)] | P382051 | C11H8N2S2 | Polymer Information | SMILES | *CCCc1sc2c(n1)cc1c(c2)nc(s1)*
Homopolymer | poly[(2,5-diaminobenzene-1,4-dithiol)-alt-(adipic acid)] | P382052 | C12H10N2S2 | Thermal property | Thermal decomposition temperature | 412.5 | 3675 | C
Homopolymer | poly[(2,5-diaminobenzene-1,4-dithiol)-alt-(adipic acid)] | P382052 | C12H10N2S2 | Thermal property | Thermal decomposition weight loss | 0 | 0 | %
Homopolymer | poly[(2,5-diaminobenzene-1,4-dithiol)-alt-(adipic acid)] | P382052 | C12H10N2S2 | Dilute solution property | Intrinsic viscosity eta | 6.42 | 0 | dl/g
Homopolymer | poly[(2,5-diaminobenzene-1,4-dithiol)-alt-(adipic acid)] | P382052 | C12H10N2S2 | Polymer Information | SMILES | *CCCCc1sc2c(n1)cc1c(c2)nc(s1)*
Homopolymer | poly[(2,5-diaminobenzene-1,4-dithiol)-alt-(pimellic acid)] | P382053 | C13H12N2S2 | Thermal property | Thermal decomposition temperature | 454.5 | 75 | C
Homopolymer | poly[(2,5-diaminobenzene-1,4-dithiol)-alt-(pimellic acid)] | P382053 | C13H12N2S2 | Thermal property | Thermal decomposition weight loss | 0 | 0 | %
Homopolymer | poly[(2,5-diaminobenzene-1,4-dithiol)-alt-(pimellic acid)] | P382053 | C13H12N2S2 | Thermal property | Melting temperature | 281 | 0 | C
Homopolymer | poly[(2,5-diaminobenzene-1,4-dithiol)-alt-(pimellic acid)] | P382053 | C13H12N2S2 | Dilute solution property | Intrinsic viscosity eta | 9.4 | 0 | dl/g
Homopolymer | poly[(2,5-diaminobenzene-1,4-dithiol)-alt-(pimellic acid)] | P382053 | C13H12N2S2 | Polymer Information | SMILES | *CCCCCc1sc2c(n1)cc1c(c2)nc(s1)*
Homopolymer | poly[(2,5-diaminobenzene-1,4-dithiol)-alt-(suberic acid)] | P382054 | C14H14N2S2 | Thermal property | Thermal decomposition temperature | 446.5 | 56.33333 | C
Homopolymer | poly[(2,5-diaminobenzene-1,4-dithiol)-alt-(suberic acid)] | P382054 | C14H14N2S2 | Thermal property | Thermal decomposition weight loss | 0 | 0 | %
Homopolymer | poly[(2,5-diaminobenzene-1,4-dithiol)-alt-(suberic acid)] | P382054 | C14H14N2S2 | Thermal property | Melting temperature | 364 | 0 | C
Homopolymer | poly[(2,5-diaminobenzene-1,4-dithiol)-alt-(suberic acid)] | P382054 | C14H14N2S2 | Dilute solution property | Intrinsic viscosity eta | 8.77 | 0 | dl/g
Homopolymer | poly[(2,5-diaminobenzene-1,4-dithiol)-alt-(suberic acid)] | P382054 | C14H14N2S2 | Polymer Information | SMILES | *CCCCCCc1sc2c(n1)cc1c(c2)nc(s1)*
Homopolymer | poly[(2,5-diaminobenzene-1,4-dithiol)-alt-(sebasic acid)] | P382055 | C16H18N2S2 | Thermal property | Thermal decomposition temperature | 457 | 48 | C
Homopolymer | poly[(2,5-diaminobenzene-1,4-dithiol)-alt-(sebasic acid)] | P382055 | C16H18N2S2 | Thermal property | Thermal decomposition weight loss | 0 | 0 | %
Homopolymer | poly[(2,5-diaminobenzene-1,4-dithiol)-alt-(sebasic acid)] | P382055 | C16H18N2S2 | Thermal property | Melting temperature | 301 | 0 | C
Homopolymer | poly[(2,5-diaminobenzene-1,4-dithiol)-alt-(sebasic acid)] | P382055 | C16H18N2S2 | Dilute solution property | Intrinsic viscosity eta | 12 | 0 | dl/g
Homopolymer | poly[(2,5-diaminobenzene-1,4-dithiol)-alt-(sebasic acid)] | P382055 | C16H18N2S2 | Polymer Information | SMILES | *CCCCCCCCc1sc2c(n1)cc1c(c2)nc(s1)*
Homopolymer | poly[(2,5-diaminobenzene-1,4-dithiol)-alt-(decanedioic acid)] | P382056 | C18H22N2S2 | Thermal property | Thermal decomposition temperature | 451 | 5.333333 | C
Homopolymer | poly[(2,5-diaminobenzene-1,4-dithiol)-alt-(decanedioic acid)] | P382056 | C18H22N2S2 | Thermal property | Thermal decomposition weight loss | 0 | 0 | %
Homopolymer | poly[(2,5-diaminobenzene-1,4-dithiol)-alt-(decanedioic acid)] | P382056 | C18H22N2S2 | Thermal property | Melting temperature | 245 | 0 | C
Homopolymer | poly[(2,5-diaminobenzene-1,4-dithiol)-alt-(decanedioic acid)] | P382056 | C18H22N2S2 | Dilute solution property | Intrinsic viscosity eta | 13 | 0 | dl/g
Homopolymer | poly[(2,5-diaminobenzene-1,4-dithiol)-alt-(decanedioic acid)] | P382056 | C18H22N2S2 | Polymer Information | SMILES | *CCCCCCCCCCc1sc2c(n1)cc1c(c2)nc(s1)*
Homopolymer | poly[(2,5-diaminobenzene-1,4-dithiol)-alt-(dodecanedioic acid)] | P382057 | C20H26N2S2 | Thermal property | Thermal decomposition temperature | 457 | 0 | C
Homopolymer | poly[(2,5-diaminobenzene-1,4-dithiol)-alt-(dodecanedioic acid)] | P382057 | C20H26N2S2 | Thermal property | Thermal decomposition weight loss | 0 | 0 | %
Homopolymer | poly[(2,5-diaminobenzene-1,4-dithiol)-alt-(dodecanedioic acid)] | P382057 | C20H26N2S2 | Thermal property | Melting temperature | 214 | 0 | C
Homopolymer | poly[(2,5-diaminobenzene-1,4-dithiol)-alt-(dodecanedioic acid)] | P382057 | C20H26N2S2 | Dilute solution property | Intrinsic viscosity eta | 4.3 | 0 | dl/g
Homopolymer | poly[(2,5-diaminobenzene-1,4-dithiol)-alt-(dodecanedioic acid)] | P382057 | C20H26N2S2 | Polymer Information | SMILES | *CCCCCCCCCCCCc1sc2c(n1)cc1c(c2)nc(s1)*
Homopolymer | poly[(2,5-dimercapto-p-phenylenediamine)-alt-(2',3',5'-triphenyl-p-terphenyl-4,4''-dicarboxylic acid)] | P382058 | C44H26N2S2 | Thermal property | Isothermal weight loss temperature | 371 | 0 | C
Homopolymer | poly[(2,5-dimercapto-p-phenylenediamine)-alt-(2',3',5'-triphenyl-p-terphenyl-4,4''-dicarboxylic acid)] | P382058 | C44H26N2S2 | Thermal property | Isothermal weight loss time | 41 | 0 | hour
Homopolymer | poly[(2,5-dimercapto-p-phenylenediamine)-alt-(2',3',5'-triphenyl-p-terphenyl-4,4''-dicarboxylic acid)] | P382058 | C44H26N2S2 | Polymer Information | SMILES | *c1ccc(cc1)c1c(cc(c(c1c1ccccc1)c1ccccc1)c1ccc(cc1)c1nc2c(s1)cc1c(c2)sc(n1)*)c1ccccc1
Homopolymer | poly[(2,5-dimercapto-p-phenylenediamine)-alt-(2',3'-diphenyl-p-terphenyl-4,4''-dicarboxylic acid)] | P382059 | C38H22N2S2 | Thermal property | Isothermal weight loss temperature | 371 | 0 | C
Homopolymer | poly[(2,5-dimercapto-p-phenylenediamine)-alt-(2',3'-diphenyl-p-terphenyl-4,4''-dicarboxylic acid)] | P382059 | C38H22N2S2 | Thermal property | Isothermal weight loss time | 76 | 0 | hour
Homopolymer | poly[(2,5-dimercapto-p-phenylenediamine)-alt-(2',3'-diphenyl-p-terphenyl-4,4''-dicarboxylic acid)] | P382059 | C38H22N2S2 | Dilute solution property | Intrinsic viscosity eta | 6.5 | 0 | dl/g
Homopolymer | poly[(2,5-dimercapto-p-phenylenediamine)-alt-(2',3'-diphenyl-p-terphenyl-4,4''-dicarboxylic acid)] | P382059 | C38H22N2S2 | Polymer Information | SMILES | *c1ccc(cc1)c1ccc(c(c1c1ccccc1)c1ccccc1)c1ccc(cc1)c1sc2c(n1)cc1c(c2)nc(s1)*
Homopolymer | poly(4,4'-sulfanyldianiline) | P382060 | C12H8N2S | Polymer Information | SMILES | *Sc1ccc(cc1)N=Nc1ccc(cc1)*
Homopolymer | poly[(2,2'-dioxo[5,5'-biindoline-3,3'-diylidene])(2,2',5,5'-tetrahydro[2,2'-bithiophene-2,2',5,5'-tetraylidene])] | P382061 | C24H12N2O2S2 | Electric property | Electric conductivity | 2.275e-10 | 1.068033e-20 | 1/(ohm*cm)
Homopolymer | poly[(2,2'-dioxo[5,5'-biindoline-3,3'-diylidene])(2,2',5,5'-tetrahydro[2,2'-bithiophene-2,2',5,5'-tetraylidene])] | P382061 | C24H12N2O2S2 | Electric property | Volume resistivity | 5200000000 | 5.6033e+18 | ohm*cm
Homopolymer | poly[(2,2'-dioxo[5,5'-biindoline-3,3'-diylidene])(2,2',5,5'-tetrahydro[2,2'-bithiophene-2,2',5,5'-tetraylidene])] | P382061 | C24H12N2O2S2 | Polymer Information | SMILES | *=C1C=CC(=c2ccc(=C3C(=O)Nc4c3cc(cc4)c3ccc4c(c3)C(=*)C(=O)N4)s2)S1
Homopolymer | poly[(2-oxoindolin-3-yliden-5-yl)methylene(2-oxoindolin-5-yl-3-ylidene)(2,2',5,5'-tetrahydro[2,2'-bithiophene-5,5'-diyl]idene)] | P382062 | C25H14N2O2S2 | Electric property | Electric conductivity | 6.99e-09 | 4.19628e-17 | 1/(ohm*cm)
Homopolymer | poly[(2-oxoindolin-3-yliden-5-yl)methylene(2-oxoindolin-5-yl-3-ylidene)(2,2',5,5'-tetrahydro[2,2'-bithiophene-5,5'-diyl]idene)] | P382062 | C25H14N2O2S2 | Electric property | Volume resistivity | 402200000 | 1.3893e+17 | ohm*cm
Homopolymer | poly[(2-oxoindolin-3-yliden-5-yl)methylene(2-oxoindolin-5-yl-3-ylidene)(2,2',5,5'-tetrahydro[2,2'-bithiophene-5,5'-diyl]idene)] | P382062 | C25H14N2O2S2 | Polymer Information | SMILES | *Cc1ccc2c(c1)C(=c1ccc(=c3ccc(=C4C(=O)Nc5c4cc(*)cc5)s3)s1)C(=O)N2
Homopolymer | poly[4,4'-(2,2'-bi-1,3-thiazole-4,4'-diyl)dianiline] | P382063 | C18H10N4S2 | Thermal property | Thermal decomposition temperature | 423 | 0 | C
Homopolymer | poly[4,4'-(2,2'-bi-1,3-thiazole-4,4'-diyl)dianiline] | P382063 | C18H10N4S2 | Thermal property | Thermal decomposition weight loss | 10 | 0 | %
Homopolymer | poly[4,4'-(2,2'-bi-1,3-thiazole-4,4'-diyl)dianiline] | P382063 | C18H10N4S2 | Polymer Information | SMILES | *c1ccc(cc1)N=Nc1ccc(cc1)c1csc(n1)c1scc(n1)*
Homopolymer | poly{[4,4'-(cyclohexane-1,1-diyl)diphenol]-alt-[4,4'-(sulfanediyl)dibenzenesulfonyl dichloride]} | P382064 | C30H26O6S3 | Thermal property | Thermal decomposition temperature | 345 | 1633.333 | C
Homopolymer | poly{[4,4'-(cyclohexane-1,1-diyl)diphenol]-alt-[4,4'-(sulfanediyl)dibenzenesulfonyl dichloride]} | P382064 | C30H26O6S3 | Heat characteristics | Softening temperature | 277.5 | 576.6667 | C
Homopolymer | poly{[4,4'-(cyclohexane-1,1-diyl)diphenol]-alt-[4,4'-(sulfanediyl)dibenzenesulfonyl dichloride]} | P382064 | C30H26O6S3 | Polymer Information | SMILES | *OS(=O)(=O)c1ccc(cc1)Sc1ccc(cc1)S(=O)(=O)Oc1ccc(cc1)C1(CCCCC1)c1ccc(cc1)*
Homopolymer | poly{[2,2',6,6'-tetrabromo-4,4'-(cyclohexane-1,1-diyl)diphenol]-alt-[4,4'-(sulfanediyl)dibenzenesulfonyl dichloride]} | P382065 | C30H22Br4O6S3 | Thermal property | Thermal decomposition temperature | 315 | 300 | C
Homopolymer | poly{[2,2',6,6'-tetrabromo-4,4'-(cyclohexane-1,1-diyl)diphenol]-alt-[4,4'-(sulfanediyl)dibenzenesulfonyl dichloride]} | P382065 | C30H22Br4O6S3 | Heat characteristics | Softening temperature | 285 | 117.5 | C
Homopolymer | poly{[2,2',6,6'-tetrabromo-4,4'-(cyclohexane-1,1-diyl)diphenol]-alt-[4,4'-(sulfanediyl)dibenzenesulfonyl dichloride]} | P382065 | C30H22Br4O6S3 | Polymer Information | SMILES | *OS(=O)(=O)c1ccc(cc1)Sc1ccc(cc1)S(=O)(=O)Oc1c(Br)cc(cc1Br)C1(CCCCC1)c1cc(Br)c(c(c1)Br)*
Homopolymer | poly(3-bromothiophene) | P382066 | C4HBrS | Polymer Information | SMILES | *c1sc(c(c1)Br)*
Homopolymer | poly[(2,5-dibromo-3,4-dinitrothiophene)-alt-(2,5-diethynylbenzene)] | P382067 | C13H3N3O4S | Electric property | Electric conductivity | 3e-08 | 0 | 1/(ohm*cm)
Homopolymer | poly[(2,5-dibromo-3,4-dinitrothiophene)-alt-(2,5-diethynylbenzene)] | P382067 | C13H3N3O4S | Electric property | Volume resistivity | 30000000 | 0 | ohm*cm
Homopolymer | poly[(2,5-dibromo-3,4-dinitrothiophene)-alt-(2,5-diethynylbenzene)] | P382067 | C13H3N3O4S | Polymer Information | SMILES | *C#Cc1sc(c(c1[N+](=O)[O-])[N+](=O)[O-])C#Cc1ccc(nc1)*
Homopolymer | poly[(2,5-dibromo-3,4-dinitrothiophene)-alt-(p-diethynylbenzene)] | P382068 | C14H4N2O4S | Electric property | Electric conductivity | 3e-07 | 0 | 1/(ohm*cm)
Homopolymer | poly[(2,5-dibromo-3,4-dinitrothiophene)-alt-(p-diethynylbenzene)] | P382068 | C14H4N2O4S | Electric property | Volume resistivity | 3000000 | 0 | ohm*cm
Homopolymer | poly[(2,5-dibromo-3,4-dinitrothiophene)-alt-(p-diethynylbenzene)] | P382068 | C14H4N2O4S | Polymer Information | SMILES | *C#Cc1ccc(cc1)C#Cc1sc(c(c1[N+](=O)[O-])[N+](=O)[O-])*
Homopolymer | poly[(2,5-dibromo-3,4-dinitrothiophene)-alt-(2,5-diethynyl-3-hexylthiophene)] | P382069 | C18H14N2O4S2 | Electric property | Electric conductivity | 3e-08 | 0 | 1/(ohm*cm)
Homopolymer | poly[(2,5-dibromo-3,4-dinitrothiophene)-alt-(2,5-diethynyl-3-hexylthiophene)] | P382069 | C18H14N2O4S2 | Electric property | Volume resistivity | 30000000 | 0 | ohm*cm
Homopolymer | poly[(2,5-dibromo-3,4-dinitrothiophene)-alt-(2,5-diethynyl-3-hexylthiophene)] | P382069 | C18H14N2O4S2 | Polymer Information | SMILES | CCCCCCc1cc(sc1C#Cc1sc(c(c1[N+](=O)[O-])[N+](=O)[O-])*)C#C*
Homopolymer | poly[4-(3-methyl-2-thienyl)aniline] | P382070 | C11H9NS | Thermal property | Thermal decomposition temperature | 420 | 41137.78 | C
Homopolymer | poly[4-(3-methyl-2-thienyl)aniline] | P382070 | C11H9NS | Thermal property | Thermal decomposition weight loss | 20 | 1310.713 | %
Homopolymer | poly[4-(3-methyl-2-thienyl)aniline] | P382070 | C11H9NS | Polymer Information | SMILES | *c1ccc(cc1)Nc1sc(c(c1)C)*
Homopolymer | poly[4-(3-butyl-2-thienyl)aniline] | P382071 | C14H15NS | Thermal property | Thermal decomposition temperature | 420 | 41137.78 | C
Homopolymer | poly[4-(3-butyl-2-thienyl)aniline] | P382071 | C14H15NS | Thermal property | Thermal decomposition weight loss | 23 | 1260.769 | %
Homopolymer | poly[4-(3-butyl-2-thienyl)aniline] | P382071 | C14H15NS | Polymer Information | SMILES | CCCCc1cc(sc1*)Nc1ccc(cc1)*
Homopolymer | poly[4-(3-octyl-2-thienyl)aniline] | P382072 | C18H23NS | Thermal property | Thermal decomposition temperature | 420 | 41137.78 | C
Homopolymer | poly[4-(3-octyl-2-thienyl)aniline] | P382072 | C18H23NS | Thermal property | Thermal decomposition weight loss | 28.7 | 1328.62 | %
Homopolymer | poly[4-(3-octyl-2-thienyl)aniline] | P382072 | C18H23NS | Polymer Information | SMILES | CCCCCCCCc1cc(sc1*)Nc1ccc(cc1)*
Homopolymer | poly[4-(3-dodecyl-2-thienyl)aniline] | P382073 | C22H31NS | Thermal property | Thermal decomposition temperature | 420 | 41137.78 | C
Homopolymer | poly[4-(3-dodecyl-2-thienyl)aniline] | P382073 | C22H31NS | Thermal property | Thermal decomposition weight loss | 29.9 | 1424.282 | %
Homopolymer | poly[4-(3-dodecyl-2-thienyl)aniline] | P382073 | C22H31NS | Polymer Information | SMILES | CCCCCCCCCCCCc1cc(sc1*)Nc1ccc(cc1)*
Homopolymer | poly({2,5-bis[4-(4-aminobenzamido)phenyl]-3,4-diphenylthiophene}-alt-(isophthaloyl dichloride)) | P382074 | C50H34N4O4S | Thermal property | Glass transition temperature | 280 | 0 | C
Homopolymer | poly({2,5-bis[4-(4-aminobenzamido)phenyl]-3,4-diphenylthiophene}-alt-(isophthaloyl dichloride)) | P382074 | C50H34N4O4S | Thermal property | Thermal decomposition temperature | 420 | 0 | C
Homopolymer | poly({2,5-bis[4-(4-aminobenzamido)phenyl]-3,4-diphenylthiophene}-alt-(isophthaloyl dichloride)) | P382074 | C50H34N4O4S | Thermal property | Thermal decomposition weight loss | 0 | 0 | %
Homopolymer | poly({2,5-bis[4-(4-aminobenzamido)phenyl]-3,4-diphenylthiophene}-alt-(isophthaloyl dichloride)) | P382074 | C50H34N4O4S | Physicochemical property | Water absorption | 11.62 | 0 | wt%
Homopolymer | poly({2,5-bis[4-(4-aminobenzamido)phenyl]-3,4-diphenylthiophene}-alt-(isophthaloyl dichloride)) | P382074 | C50H34N4O4S | Polymer Information | SMILES | *c1ccc(cc1)NC(=O)c1ccc(cc1)NC(=O)c1cccc(c1)C(=O)Nc1ccc(cc1)C(=O)Nc1ccc(cc1)c1sc(c(c1c1ccccc1)c1ccccc1)*
Homopolymer | poly[(2,5-bis{4-[(4-aminobenzoyl)amino]phenyl}-3,4-diphenylthiophene)-alt-(terephthaloyl dichloride)] | P382075 | C50H34N4O4S | Thermal property | Glass transition temperature | 279 | 0 | C
Homopolymer | poly[(2,5-bis{4-[(4-aminobenzoyl)amino]phenyl}-3,4-diphenylthiophene)-alt-(terephthaloyl dichloride)] | P382075 | C50H34N4O4S | Thermal property | Thermal decomposition temperature | 420 | 0 | C
Homopolymer | poly[(2,5-bis{4-[(4-aminobenzoyl)amino]phenyl}-3,4-diphenylthiophene)-alt-(terephthaloyl dichloride)] | P382075 | C50H34N4O4S | Thermal property | Thermal decomposition weight loss | 0 | 0 | %
Homopolymer | poly[(2,5-bis{4-[(4-aminobenzoyl)amino]phenyl}-3,4-diphenylthiophene)-alt-(terephthaloyl dichloride)] | P382075 | C50H34N4O4S | Physicochemical property | Water absorption | 11.66 | 0 | wt%
Homopolymer | poly[(2,5-bis{4-[(4-aminobenzoyl)amino]phenyl}-3,4-diphenylthiophene)-alt-(terephthaloyl dichloride)] | P382075 | C50H34N4O4S | Polymer Information | SMILES | *c1ccc(cc1)NC(=O)c1ccc(cc1)NC(=O)c1ccc(cc1)C(=O)Nc1ccc(cc1)C(=O)Nc1ccc(cc1)c1sc(c(c1c1ccccc1)c1ccccc1)*
Homopolymer | poly[(3-dodecylthiophene-2,5-diyl)methanylylidenediazane-1,2-diylidenemethanylylidene] | P382076 | C18H28N2S | Optical property | Refractive index | 1.627 | 0
Homopolymer | poly[(3-dodecylthiophene-2,5-diyl)methanylylidenediazane-1,2-diylidenemethanylylidene] | P382076 | C18H28N2S | Polymer Information | SMILES | CCCCCCCCCCCCc1cc(sc1*)C=NN=C*
Homopolymer | poly[1,4-bis(3-butyl-2-thienyl)benzene] | P382077 | C22H24S2 | Thermal property | Glass transition temperature | 122.3 | 0 | C
Homopolymer | poly[1,4-bis(3-butyl-2-thienyl)benzene] | P382077 | C22H24S2 | Thermal property | Thermal decomposition temperature | 354 | 6134.857 | C
Homopolymer | poly[1,4-bis(3-butyl-2-thienyl)benzene] | P382077 | C22H24S2 | Thermal property | Thermal decomposition weight loss | 5 | 28.57143 | %
Homopolymer | poly[1,4-bis(3-butyl-2-thienyl)benzene] | P382077 | C22H24S2 | Electric property | Electric conductivity | 0.10055 | 0.01318707 | 1/(ohm*cm)
Homopolymer | poly[1,4-bis(3-butyl-2-thienyl)benzene] | P382077 | C22H24S2 | Electric property | Volume resistivity | 457.5 | 273008.3 | ohm*cm
Homopolymer | poly[1,4-bis(3-butyl-2-thienyl)benzene] | P382077 | C22H24S2 | Polymer Information | SMILES | CCCCc1cc(sc1c1ccc(cc1)*)c1cc(c(s1)*)CCCC
Homopolymer | poly[1,4-bis(3-octyl-2-thienyl)benzene] | P382078 | C30H40S2 | Thermal property | Glass transition temperature | 50.4 | 0 | C
Homopolymer | poly[1,4-bis(3-octyl-2-thienyl)benzene] | P382078 | C30H40S2 | Thermal property | Thermal decomposition temperature | 332.5 | 5710.5 | C
Homopolymer | poly[1,4-bis(3-octyl-2-thienyl)benzene] | P382078 | C30H40S2 | Thermal property | Thermal decomposition weight loss | 5 | 28.57143 | %
Homopolymer | poly[1,4-bis(3-octyl-2-thienyl)benzene] | P382078 | C30H40S2 | Polymer Information | SMILES | CCCCCCCCc1cc(sc1*)c1sc(c(c1)CCCCCCCC)c1ccc(cc1)*
Homopolymer | poly[1,4-bis(3-dodecyl-2-thienyl)benzene] | P382079 | C38H56S2 | Thermal property | Glass transition temperature | 59.6 | 0 | C
Homopolymer | poly[1,4-bis(3-dodecyl-2-thienyl)benzene] | P382079 | C38H56S2 | Thermal property | Thermal decomposition temperature | 325 | 5200.857 | C
Homopolymer | poly[1,4-bis(3-dodecyl-2-thienyl)benzene] | P382079 | C38H56S2 | Thermal property | Thermal decomposition weight loss | 5 | 28.57143 | %
Homopolymer | poly[1,4-bis(3-dodecyl-2-thienyl)benzene] | P382079 | C38H56S2 | Polymer Information | SMILES | CCCCCCCCCCCCc1cc(sc1*)c1sc(c(c1)CCCCCCCCCCCC)c1ccc(cc1)*
Homopolymer | poly[3-[4-(3-thienyl)phenyl]thiophene] | P382080 | C14H8S2 | Thermal property | Thermal decomposition temperature | 310 | 3466.667 | C
Homopolymer | poly[3-[4-(3-thienyl)phenyl]thiophene] | P382080 | C14H8S2 | Thermal property | Thermal decomposition weight loss | 0 | 0 | %
Homopolymer | poly[3-[4-(3-thienyl)phenyl]thiophene] | P382080 | C14H8S2 | Polymer Information | SMILES | *c1ccc(cc1)c1ccc(s1)c1ccc(s1)*
Homopolymer | poly[terephthaldehyde-alt-(4,4'-sulfanyldianiline)] | P382081 | C20H14N2S | Thermal property | Melting temperature | 300 | 0 | C
Homopolymer | poly[terephthaldehyde-alt-(4,4'-sulfanyldianiline)] | P382081 | C20H14N2S | Electric property | Electric conductivity | 1.5e-08 | 0 | 1/(ohm*cm)
Homopolymer | poly[terephthaldehyde-alt-(4,4'-sulfanyldianiline)] | P382081 | C20H14N2S | Electric property | Volume resistivity | 67000000 | 0 | ohm*cm
Homopolymer | poly[terephthaldehyde-alt-(4,4'-sulfanyldianiline)] | P382081 | C20H14N2S | Polymer Information | SMILES | *Sc1ccc(cc1)N=Cc1ccc(cc1)C=Nc1ccc(cc1)*
Homopolymer | poly[(4,4'-sulfanediyldibenzaldehyde)-alt-(p-phenylenediamine)] | P382082 | C20H14N2S | Thermal property | Melting temperature | 300 | 0 | C
Homopolymer | poly[(4,4'-sulfanediyldibenzaldehyde)-alt-(p-phenylenediamine)] | P382082 | C20H14N2S | Electric property | Electric conductivity | 8e-09 | 0 | 1/(ohm*cm)
Homopolymer | poly[(4,4'-sulfanediyldibenzaldehyde)-alt-(p-phenylenediamine)] | P382082 | C20H14N2S | Electric property | Volume resistivity | 120000000 | 0 | ohm*cm
Homopolymer | poly[(4,4'-sulfanediyldibenzaldehyde)-alt-(p-phenylenediamine)] | P382082 | C20H14N2S | Polymer Information | SMILES | *Sc1ccc(cc1)C=Nc1ccc(cc1)N=Cc1ccc(cc1)*
Homopolymer | poly[(4,4'-sulfanediyldibenzaldehyde)-alt-(biphenyl-4,4'-diamine)] | P382083 | C26H18N2S | Thermal property | Melting temperature | 300 | 0 | C
Homopolymer | poly[(4,4'-sulfanediyldibenzaldehyde)-alt-(biphenyl-4,4'-diamine)] | P382083 | C26H18N2S | Electric property | Electric conductivity | 3.57e-11 | 2.726533e-22 | 1/(ohm*cm)
Homopolymer | poly[(4,4'-sulfanediyldibenzaldehyde)-alt-(biphenyl-4,4'-diamine)] | P382083 | C26H18N2S | Electric property | Volume resistivity | 33350000000 | 2.3763e+20 | ohm*cm
Homopolymer | poly[(4,4'-sulfanediyldibenzaldehyde)-alt-(biphenyl-4,4'-diamine)] | P382083 | C26H18N2S | Polymer Information | SMILES | *Sc1ccc(cc1)C=Nc1ccc(cc1)c1ccc(cc1)N=Cc1ccc(cc1)*
Homopolymer | poly[(4,4'-sulfanediyldibenzaldehyde)-alt-(4,4'-sulfanediyldianiline)] | P382084 | C26H18N2S2 | Thermal property | Melting temperature | 300 | 0 | C
Homopolymer | poly[(4,4'-sulfanediyldibenzaldehyde)-alt-(4,4'-sulfanediyldianiline)] | P382084 | C26H18N2S2 | Electric property | Electric conductivity | 2.3e-11 | 0 | 1/(ohm*cm)
Homopolymer | poly[(4,4'-sulfanediyldibenzaldehyde)-alt-(4,4'-sulfanediyldianiline)] | P382084 | C26H18N2S2 | Electric property | Volume resistivity | 43000000000 | 0 | ohm*cm
Homopolymer | poly[(4,4'-sulfanediyldibenzaldehyde)-alt-(4,4'-sulfanediyldianiline)] | P382084 | C26H18N2S2 | Polymer Information | SMILES | *Sc1ccc(cc1)N=Cc1ccc(cc1)Sc1ccc(cc1)C=Nc1ccc(cc1)*
Homopolymer | poly[4-(methylsulfinyl)-2,2',3,3',5,5',6,6'-octafluorodiphenyl sulfide] | P382085 | C6F4S | Thermal property | Heat of fusion | 0.016 | 0 | kcal/g
Homopolymer | poly[4-(methylsulfinyl)-2,2',3,3',5,5',6,6'-octafluorodiphenyl sulfide] | P382085 | C6F4S | Thermal property | Thermal decomposition temperature | 600 | 10800 | C
Homopolymer | poly[4-(methylsulfinyl)-2,2',3,3',5,5',6,6'-octafluorodiphenyl sulfide] | P382085 | C6F4S | Thermal property | Thermal decomposition weight loss | 38.5 | 1976.333 | %
Homopolymer | poly[4-(methylsulfinyl)-2,2',3,3',5,5',6,6'-octafluorodiphenyl sulfide] | P382085 | C6F4S | Thermal property | Melting temperature | 373 | 0 | C
Homopolymer | poly[4-(methylsulfinyl)-2,2',3,3',5,5',6,6'-octafluorodiphenyl sulfide] | P382085 | C6F4S | Physicochemical property | Surface tension | 41 | 0 | mN/m
Homopolymer | poly[4-(methylsulfinyl)-2,2',3,3',5,5',6,6'-octafluorodiphenyl sulfide] | P382085 | C6F4S | Physicochemical property | Contact angle | 67.5 | 379.7143 | degree
Homopolymer | poly[4-(methylsulfinyl)-2,2',3,3',5,5',6,6'-octafluorodiphenyl sulfide] | P382085 | C6F4S | Polymer Information | SMILES | *Sc1c(F)c(F)c(c(c1F)F)*
Homopolymer | poly(2,3,4,5,6-pentafluorophenyl thiophene-3-acetate) | P382086 | C12H3F5O2S | Polymer Information | SMILES | O=C(Cc1cc(sc1*)*)Oc1c(F)c(F)c(c(c1F)F)F
Homopolymer | poly(2,5-dioxopyrrolidin-1-yl thiophene-3-acetate) | P382087 | C10H7NO4S | Polymer Information | SMILES | O=C(Cc1cc(sc1*)*)ON1C(=O)CCC1=O
Homopolymer | poly{[2,2-bis(4-hydroxyphenyl)norboane]-alt-[4,4'-sulfanediylbis(benzenesulfonyl chloride)]} | P382088 | C31H26O6S3 | Thermal property | Thermal decomposition temperature | 375 | 300 | C
Homopolymer | poly{[2,2-bis(4-hydroxyphenyl)norboane]-alt-[4,4'-sulfanediylbis(benzenesulfonyl chloride)]} | P382088 | C31H26O6S3 | Heat characteristics | Softening temperature | 295 | 284.1667 | C
Homopolymer | poly{[2,2-bis(4-hydroxyphenyl)norboane]-alt-[4,4'-sulfanediylbis(benzenesulfonyl chloride)]} | P382088 | C31H26O6S3 | Polymer Information | SMILES | *OS(=O)(=O)c1ccc(cc1)Sc1ccc(cc1)S(=O)(=O)Oc1ccc(cc1)C1(CC2CC1CC2)c1ccc(cc1)*
Homopolymer | poly{[4,4'-(2-norboylidene)bis(2,6-dibromophenol)]-alt-[4,4'-sulfanediylbis(benzenesulfonyl chloride)]} | P382089 | C31H22Br4O6S3 | Thermal property | Thermal decomposition temperature | 307.5 | 208.3333 | C
Homopolymer | poly{[4,4'-(2-norboylidene)bis(2,6-dibromophenol)]-alt-[4,4'-sulfanediylbis(benzenesulfonyl chloride)]} | P382089 | C31H22Br4O6S3 | Heat characteristics | Softening temperature | 275 | 164.1667 | C
Homopolymer | poly{[4,4'-(2-norboylidene)bis(2,6-dibromophenol)]-alt-[4,4'-sulfanediylbis(benzenesulfonyl chloride)]} | P382089 | C31H22Br4O6S3 | Polymer Information | SMILES | *OS(=O)(=O)c1ccc(cc1)Sc1ccc(cc1)S(=O)(=O)Oc1c(Br)cc(cc1Br)C1(CC2CC1CC2)c1cc(Br)c(c(c1)Br)*
Homopolymer | poly(2,2-dimethyl-4-[9-(thiophen-3-yl)nonyl]-1,3-dioxolane) | P382090 | C18H28O2S | Electric property | Electric conductivity | 0.007 | 0 | 1/(ohm*cm)
Homopolymer | poly(2,2-dimethyl-4-[9-(thiophen-3-yl)nonyl]-1,3-dioxolane) | P382090 | C18H28O2S | Electric property | Volume resistivity | 100 | 0 | ohm*cm
Homopolymer | poly(2,2-dimethyl-4-[9-(thiophen-3-yl)nonyl]-1,3-dioxolane) | P382090 | C18H28O2S | Polymer Information | SMILES | *c1cc(c(s1)*)CCCCCCCCCC1COC(O1)(C)C
Homopolymer | poly(11-(thiophen-3-yl)undecane-1,2-diol) | P382091 | C15H24O2S | Electric property | Electric conductivity | 0.023 | 0 | 1/(ohm*cm)
Homopolymer | poly(11-(thiophen-3-yl)undecane-1,2-diol) | P382091 | C15H24O2S | Electric property | Volume resistivity | 43 | 0 | ohm*cm
Homopolymer | poly(11-(thiophen-3-yl)undecane-1,2-diol) | P382091 | C15H24O2S | Polymer Information | SMILES | OCC(CCCCCCCCCc1cc(sc1*)*)O
Homopolymer | poly(4-[9-(thiophene-3-yl)nonyl]-1,3-dioxolan-2-one) | P382092 | C16H22O3S | Electric property | Electric conductivity | 0.014 | 0 | 1/(ohm*cm)
Homopolymer | poly(4-[9-(thiophene-3-yl)nonyl]-1,3-dioxolan-2-one) | P382092 | C16H22O3S | Electric property | Volume resistivity | 71 | 0 | ohm*cm
Homopolymer | poly(4-[9-(thiophene-3-yl)nonyl]-1,3-dioxolan-2-one) | P382092 | C16H22O3S | Polymer Information | SMILES | O=C1OCC(O1)CCCCCCCCCc1cc(sc1*)*
Homopolymer | poly(2-acetoxy-11-(thiophen-3-yl)undecyl acetate) | P382093 | C19H28O4S | Electric property | Electric conductivity | 0.004 | 0 | 1/(ohm*cm)
Homopolymer | poly(2-acetoxy-11-(thiophen-3-yl)undecyl acetate) | P382093 | C19H28O4S | Electric property | Volume resistivity | 200 | 0 | ohm*cm
Homopolymer | poly(2-acetoxy-11-(thiophen-3-yl)undecyl acetate) | P382093 | C19H28O4S | Polymer Information | SMILES | CC(=O)OC(COC(=O)C)CCCCCCCCCc1cc(sc1*)*
Homopolymer | poly(2-phenyl-4-[9-(thiophen-3-yl)nonyl]-1,3-dioxolane) | P382094 | C22H28O2S | Electric property | Electric conductivity | 0.024 | 0 | 1/(ohm*cm)
Homopolymer | poly(2-phenyl-4-[9-(thiophen-3-yl)nonyl]-1,3-dioxolane) | P382094 | C22H28O2S | Electric property | Volume resistivity | 42 | 0 | ohm*cm
Homopolymer | poly(2-phenyl-4-[9-(thiophen-3-yl)nonyl]-1,3-dioxolane) | P382094 | C22H28O2S | Polymer Information | SMILES | *c1sc(c(c1)CCCCCCCCCC1COC(O1)c1ccccc1)*
Homopolymer | poly[tributyl(vinyl)stannane-alt-(4'-{10-[(2,5-dibromothiophen-3-yl)methoxy]decyloxy}biphenyl-4-carbonitrile)] | P382095 | C30H33NO2S | Thermal property | Lc phase transition temperature | 85.5 | 358.4545 | C
Homopolymer | poly[tributyl(vinyl)stannane-alt-(4'-{10-[(2,5-dibromothiophen-3-yl)methoxy]decyloxy}biphenyl-4-carbonitrile)] | P382095 | C30H33NO2S | Polymer Information | SMILES | *C=Cc1sc(c(c1)COCCCCCCCCCCOc1ccc(cc1)c1ccc(cc1)C#N)*
Homopolymer | poly[(1,4-diethynylbenzene)-alt-sulfur] | P382096 | C10H6S2 | Thermal property | Thermal decomposition temperature | 250 | 0 | C
Homopolymer | poly[(1,4-diethynylbenzene)-alt-sulfur] | P382096 | C10H6S2 | Electric property | Electric conductivity | 3e-07 | 0 | 1/(ohm*cm)
Homopolymer | poly[(1,4-diethynylbenzene)-alt-sulfur] | P382096 | C10H6S2 | Electric property | Volume resistivity | 3000000 | 0 | ohm*cm
Homopolymer | poly[(1,4-diethynylbenzene)-alt-sulfur] | P382096 | C10H6S2 | Polymer Information | SMILES | *=Cc1ccc(cc1)c1csc(=*)s1
Homopolymer | poly[(4,4'-diethynylbiphenyl)-alt-sulfur] | P382097 | C16H10S2 | Polymer Information | SMILES | *=Cc1ccc(cc1)c1ccc(cc1)c1csc(=*)s1
Homopolymer | poly[(2,7-diethynyl-9H-fluorene)-alt-sulfur] | P382098 | C17H10S2 | Polymer Information | SMILES | *=Cc1ccc2-c3c(Cc2c1)cc(cc3)c1csc(=*)s1
Homopolymer | poly[(1,3-diethynylbenzene)-alt-sulfur] | P382099 | C10H6S2 | Polymer Information | SMILES | *=Cc1cccc(c1)c1csc(=*)s1
Homopolymer | poly((methanesulfonic acid)-alt-{N-[4-(methylsulfinyl)pheny]-N'-phenyl-1,4-phenylenediamine}) | P382100 | C18H14N2S | Thermal property | Glass transition temperature | 114 | 0 | C
Homopolymer | poly((methanesulfonic acid)-alt-{N-[4-(methylsulfinyl)pheny]-N'-phenyl-1,4-phenylenediamine}) | P382100 | C18H14N2S | Thermal property | Thermal decomposition temperature | 340 | 0 | C
Homopolymer | poly((methanesulfonic acid)-alt-{N-[4-(methylsulfinyl)pheny]-N'-phenyl-1,4-phenylenediamine}) | P382100 | C18H14N2S | Thermal property | Thermal decomposition weight loss | 0 | 0 | %
Homopolymer | poly((methanesulfonic acid)-alt-{N-[4-(methylsulfinyl)pheny]-N'-phenyl-1,4-phenylenediamine}) | P382100 | C18H14N2S | Polymer Information | SMILES | *Sc1ccc(cc1)Nc1ccc(cc1)Nc1ccc(cc1)*
Homopolymer | poly(3-(4-bromobutyl)thiophene) | P382101 | C8H9BrS | Thermal property | Glass transition temperature | 19 | 0 | C
Homopolymer | poly(3-(4-bromobutyl)thiophene) | P382101 | C8H9BrS | Thermal property | Thermal decomposition temperature | 290 | 0 | C
Homopolymer | poly(3-(4-bromobutyl)thiophene) | P382101 | C8H9BrS | Polymer Information | SMILES | *c1sc(cc1CCCCBr)*
Homopolymer | poly(3-(6-bromohexyl)thiophene) | P382102 | C10H13BrS | Thermal property | Thermal decomposition temperature | 387 | 60094.3 | C
Homopolymer | poly(3-(6-bromohexyl)thiophene) | P382102 | C10H13BrS | Thermal property | Thermal decomposition weight loss | 50 | 1021.238 | %
Homopolymer | poly(3-(6-bromohexyl)thiophene) | P382102 | C10H13BrS | Polymer Information | SMILES | BrCCCCCCc1cc(sc1*)*
Homopolymer | poly(3-(10-bromodecyl)thiophene) | P382103 | C14H21BrS | Polymer Information | SMILES | BrCCCCCCCCCCc1cc(sc1*)*
Homopolymer | poly[3-(3-sulfopropyl)thiophene-2,5-diyl] | P382104 | C7H8O3S2 | Electric property | Electric conductivity | 0.000185 | 2.7e-09 | 1/(ohm*cm)
Homopolymer | poly[3-(3-sulfopropyl)thiophene-2,5-diyl] | P382104 | C7H8O3S2 | Electric property | Volume resistivity | 5700 | 2613333.3 | ohm*cm
Homopolymer | poly[3-(3-sulfopropyl)thiophene-2,5-diyl] | P382104 | C7H8O3S2 | Polymer Information | SMILES | *c1sc(cc1CCCS(=O)(=O)O)*
Homopolymer | poly((E)-1,2-bis(4-hexylthiophen-2-yl)ethene) | P382105 | C22H30S2 | Polymer Information | SMILES | CCCCCCc1cc(sc1c1sc(cc1CCCCCC)/C=C/*)*
Homopolymer | poly({2,2'-[methylenebis(4,1-phenylenemethylenesulfanediyl)]diethanol}-alt-{[methylenebis(4,1-phenylenemethylenesulfanediyl)]diacetic acid}) | P382106 | C38H40O4S4 | Thermal property | Glass transition temperature | -1.25 | 0.75 | C
Homopolymer | poly({2,2'-[methylenebis(4,1-phenylenemethylenesulfanediyl)]diethanol}-alt-{[methylenebis(4,1-phenylenemethylenesulfanediyl)]diacetic acid}) | P382106 | C38H40O4S4 | Thermal property | Thermal decomposition temperature | 262.5 | 8.333333 | C
Homopolymer | poly({2,2'-[methylenebis(4,1-phenylenemethylenesulfanediyl)]diethanol}-alt-{[methylenebis(4,1-phenylenemethylenesulfanediyl)]diacetic acid}) | P382106 | C38H40O4S4 | Thermal property | Thermal decomposition weight loss | 0 | 0 | %
Homopolymer | poly({2,2'-[methylenebis(4,1-phenylenemethylenesulfanediyl)]diethanol}-alt-{[methylenebis(4,1-phenylenemethylenesulfanediyl)]diacetic acid}) | P382106 | C38H40O4S4 | Heat characteristics | Softening temperature | 39.5 | 16.33333 | C
Homopolymer | poly({2,2'-[methylenebis(4,1-phenylenemethylenesulfanediyl)]diethanol}-alt-{[methylenebis(4,1-phenylenemethylenesulfanediyl)]diacetic acid}) | P382106 | C38H40O4S4 | Polymer Information | SMILES | *CCSCc1ccc(cc1)Cc1ccc(cc1)CSCCOC(=O)CSCc1ccc(cc1)Cc1ccc(cc1)CSCC(=O)O*
Homopolymer | poly({2,2'-[methylenebis(4,1-phenylenemethylenesulfanediyl)]diethanol}-alt-{3,3'-[methylenebis(4,1-phenylenemethylenesulfanediyl)]dipropanoic acid}) | P382107 | C40H44O4S4 | Thermal property | Glass transition temperature | -4.6 | 0.12 | C
Homopolymer | poly({2,2'-[methylenebis(4,1-phenylenemethylenesulfanediyl)]diethanol}-alt-{3,3'-[methylenebis(4,1-phenylenemethylenesulfanediyl)]dipropanoic acid}) | P382107 | C40H44O4S4 | Thermal property | Thermal decomposition temperature | 270 | 133.3333 | C
Homopolymer | poly({2,2'-[methylenebis(4,1-phenylenemethylenesulfanediyl)]diethanol}-alt-{3,3'-[methylenebis(4,1-phenylenemethylenesulfanediyl)]dipropanoic acid}) | P382107 | C40H44O4S4 | Thermal property | Thermal decomposition weight loss | 0 | 0 | %
Homopolymer | poly({2,2'-[methylenebis(4,1-phenylenemethylenesulfanediyl)]diethanol}-alt-{3,3'-[methylenebis(4,1-phenylenemethylenesulfanediyl)]dipropanoic acid}) | P382107 | C40H44O4S4 | Thermal property | Melting temperature | 37.85 | 0.4033333 | C
Homopolymer | poly({2,2'-[methylenebis(4,1-phenylenemethylenesulfanediyl)]diethanol}-alt-{3,3'-[methylenebis(4,1-phenylenemethylenesulfanediyl)]dipropanoic acid}) | P382107 | C40H44O4S4 | Heat characteristics | Softening temperature | 44 | 65.33333 | C
Homopolymer | poly({2,2'-[methylenebis(4,1-phenylenemethylenesulfanediyl)]diethanol}-alt-{3,3'-[methylenebis(4,1-phenylenemethylenesulfanediyl)]dipropanoic acid}) | P382107 | C40H44O4S4 | Polymer Information | SMILES | *CCSCc1ccc(cc1)Cc1ccc(cc1)CSCCOC(=O)CCSCc1ccc(cc1)Cc1ccc(cc1)CSCCC(=O)O*
Homopolymer | poly(3-(9-oxiranylnonyl)thiophene) | P382108 | C15H22OS | Polymer Information | SMILES | *c1sc(c(c1)CCCCCCCCCC1CO1)*
Homopolymer | poly{2,5-dibromo-3-[({6-[(4'-cyanobiphenyl-4-yl)oxy]hexyl}oxy)carbonyl]thiophene} | P382109 | C24H21NO3S | Polymer Information | SMILES | N#Cc1ccc(cc1)c1ccc(cc1)OCCCCCCOC(=O)c1cc(sc1*)*
Homopolymer | poly(2,5-dibromo-3-{[2-(3beta-cholesteryloxy)ethoxy]carbonyl}thiophene) | P382110 | C34H50O3S | Polymer Information | SMILES | CC(CCCC(C1CCC2C1(C)CCC1C2CC=C2C1(C)CCC(C2)OCCOC(=O)c1cc(sc1*)*)C)C
Homopolymer | poly{[(E)-ethene-1,2-diyl] dithiocyanate} | P382111 | C2H2S2 | Electric property | Electric conductivity | 3e-08 | 0 | 1/(ohm*cm)
Homopolymer | poly{[(E)-ethene-1,2-diyl] dithiocyanate} | P382111 | C2H2S2 | Electric property | Volume resistivity | 33000000 | 0 | ohm*cm
Homopolymer | poly{[(E)-ethene-1,2-diyl] dithiocyanate} | P382111 | C2H2S2 | Polymer Information | SMILES | *SS/C=C/*
Homopolymer | poly{thiophene-2,5-diylethynediyl[2,5-bis(octadecyloxy)-1,4-phenylene]ethynediyl} | P382112 | C50H78O2S | Optical property | Refractive index | 1.84 | 0
Homopolymer | poly{thiophene-2,5-diylethynediyl[2,5-bis(octadecyloxy)-1,4-phenylene]ethynediyl} | P382112 | C50H78O2S | Polymer Information | SMILES | CCCCCCCCCCCCCCCCCCOc1cc(C#Cc2ccc(s2)*)c(cc1C#C*)OCCCCCCCCCCCCCCCCCC
Homopolymer | poly(2,6-bis(2-thienyl)pyridine) | P382113 | C13H7NS2 | Polymer Information | SMILES | *c1cccc(n1)c1ccc(s1)c1ccc(s1)*
Homopolymer | poly[2,5-bis(2-thienyl)pyridine] | P382114 | C13H7NS2 | Polymer Information | SMILES | *c1ccc(cn1)c1ccc(s1)c1ccc(s1)*
Homopolymer | poly[(2,5-diaminobenzene-1,4-dithiol)-alt-(2,5-dihydroxyterephthlic acid)] | P382116 | C14H6N2O2S2 | Dilute solution property | Intrinsic viscosity eta | 27.9 | 0 | dl/g
Homopolymer | poly[(2,5-diaminobenzene-1,4-dithiol)-alt-(2,5-dihydroxyterephthlic acid)] | P382116 | C14H6N2O2S2 | Tensile property | Elongation at break | 1.2 | 0 | %
Homopolymer | poly[(2,5-diaminobenzene-1,4-dithiol)-alt-(2,5-dihydroxyterephthlic acid)] | P382116 | C14H6N2O2S2 | Tensile property | Tensile modulus | 160 | 133.3333 | GPa
Homopolymer | poly[(2,5-diaminobenzene-1,4-dithiol)-alt-(2,5-dihydroxyterephthlic acid)] | P382116 | C14H6N2O2S2 | Tensile property | Tensile stress strength at break | 1.905 | 0.0507 | GPa
Homopolymer | poly[(2,5-diaminobenzene-1,4-dithiol)-alt-(2,5-dihydroxyterephthlic acid)] | P382116 | C14H6N2O2S2 | Compression characteristics | Compressive stress strength at break | 0.16 | 0.02693333 | GPa
Homopolymer | poly[(2,5-diaminobenzene-1,4-dithiol)-alt-(2,5-dihydroxyterephthlic acid)] | P382116 | C14H6N2O2S2 | Polymer Information | SMILES | *c1sc2c(n1)cc1c(c2)nc(s1)c1cc(O)c(cc1O)*
Homopolymer | poly[2-(4-aminophenyl)-6-methylbenzothiazole] | P382117 | C14H10N2S | Polymer Information | SMILES | *c1ccc(cc1)Nc1cc2nc(sc2cc1C)*
Homopolymer | poly[(3-{[({10-[4-(4-pentylcyclohexyl)phenoxy]decyl}oxy)carbonyl]methyl}thiophene-2,5-diyl)ethene-1,2-diyl] | P382118 | C35H50O3S | Thermal property | Lc phase transition temperature | 76.5 | 56.33333 | C
Homopolymer | poly[(3-{[({10-[4-(4-pentylcyclohexyl)phenoxy]decyl}oxy)carbonyl]methyl}thiophene-2,5-diyl)ethene-1,2-diyl] | P382118 | C35H50O3S | Polymer Information | SMILES | CCCCCC1CCC(CC1)c1ccc(cc1)OCCCCCCCCCCOC(=O)Cc1cc(sc1*)C=C*
Homopolymer | poly(3-{[({10-[4-(4-pentylcyclohexyl)phenoxy]decyl}oxy)carbonyl]methyl}thiophene-2,5-diyl) | P382119 | C33H48O3S | Thermal property | Lc phase transition temperature | 60 | 15.2 | C
Homopolymer | poly(3-{[({10-[4-(4-pentylcyclohexyl)phenoxy]decyl}oxy)carbonyl]methyl}thiophene-2,5-diyl) | P382119 | C33H48O3S | Polymer Information | SMILES | CCCCCC1CCC(CC1)c1ccc(cc1)OCCCCCCCCCCOC(=O)Cc1cc(sc1*)*
Homopolymer | poly{[4,4'-(3,4-diphenylthiophene-2,5-diyl)dianiline]-alt-(pyromellitic anhydride)} | P382120 | C38H24N2O6S | Polymer Information | SMILES | *c1ccc(cc1)NC(=O)c1cc(C(=O)Nc2ccc(cc2)c2sc(c(c2c2ccccc2)c2ccccc2)*)c(cc1C(=O)O)C(=O)O
Homopolymer | poly{3-[9-(1,4-dioxaspiro[4.5]decane-2-yl)nonyl]thiophene} | P382121 | C21H32O2S | Electric property | Electric conductivity | 0.001 | 0 | 1/(ohm*cm)
Homopolymer | poly{3-[9-(1,4-dioxaspiro[4.5]decane-2-yl)nonyl]thiophene} | P382121 | C21H32O2S | Electric property | Volume resistivity | 1000 | 0 | ohm*cm
Homopolymer | poly{3-[9-(1,4-dioxaspiro[4.5]decane-2-yl)nonyl]thiophene} | P382121 | C21H32O2S | Polymer Information | SMILES | *c1sc(c(c1)CCCCCCCCCC1COC2(O1)CCCCC2)*
Homopolymer | poly{(2,2'-bithiophene-5,5'-diyl)bis[di(2-thienyl)methanol]} | P382122 | C26H14S6 | Polymer Information | SMILES | *c1ccc(s1)c1ccc(s1)C(=c1ccc(=c2ccc(=C(c3cccs3)*)s2)s1)c1cccs1
Homopolymer | poly({4,4'-[sulfanediylbis(1,4-phenylene)]bis(1,2-dihydrophtalazin-1-one)}-alt-[bis(4-fluorophenyl)sulfone]) | P382123 | C40H24N4O4S2 | Thermal property | Glass transition temperature | 279 | 0 | C
Homopolymer | poly({4,4'-[sulfanediylbis(1,4-phenylene)]bis(1,2-dihydrophtalazin-1-one)}-alt-[bis(4-fluorophenyl)sulfone]) | P382123 | C40H24N4O4S2 | Thermal property | Thermal decomposition temperature | 468 | 12 | C
Homopolymer | poly({4,4'-[sulfanediylbis(1,4-phenylene)]bis(1,2-dihydrophtalazin-1-one)}-alt-[bis(4-fluorophenyl)sulfone]) | P382123 | C40H24N4O4S2 | Thermal property | Thermal decomposition weight loss | 5 | 0 | %
Homopolymer | poly({4,4'-[sulfanediylbis(1,4-phenylene)]bis(1,2-dihydrophtalazin-1-one)}-alt-[bis(4-fluorophenyl)sulfone]) | P382123 | C40H24N4O4S2 | Polymer Information | SMILES | *c1ccc(cc1)Sc1ccc(cc1)c1nn(c2ccc(cc2)S(=O)(=O)c2ccc(cc2)n2nc(*)c3c(c2=O)cccc3)c(=O)c2c1cccc2
Homopolymer | poly({4,4'-[sulfanediylbis(1,4-phenylene)]bis(1,2-dihydrophtalazin-1-one)}-alt-(4,4'-difluorobenzophenone)) | P382124 | C41H24N4O3S | Thermal property | Glass transition temperature | 281 | 0 | C
Homopolymer | poly({4,4'-[sulfanediylbis(1,4-phenylene)]bis(1,2-dihydrophtalazin-1-one)}-alt-(4,4'-difluorobenzophenone)) | P382124 | C41H24N4O3S | Thermal property | Thermal decomposition temperature | 460 | 1.333333 | C
Homopolymer | poly({4,4'-[sulfanediylbis(1,4-phenylene)]bis(1,2-dihydrophtalazin-1-one)}-alt-(4,4'-difluorobenzophenone)) | P382124 | C41H24N4O3S | Thermal property | Thermal decomposition weight loss | 5 | 0 | %
Homopolymer | poly({4,4'-[sulfanediylbis(1,4-phenylene)]bis(1,2-dihydrophtalazin-1-one)}-alt-(4,4'-difluorobenzophenone)) | P382124 | C41H24N4O3S | Polymer Information | SMILES | *c1ccc(cc1)C(=O)c1ccc(cc1)n1nc(c2ccc(cc2)Sc2ccc(cc2)c2nn(*)c(=O)c3c2cccc3)c2c(c1=O)cccc2
Homopolymer | poly[2,3-dimethylthieno[3,4-b]pyrazine] | P382125 | C8H6N2S | Electric property | Electric conductivity | 5e-09 | 0 | 1/(ohm*cm)
Homopolymer | poly[2,3-dimethylthieno[3,4-b]pyrazine] | P382125 | C8H6N2S | Polymer Information | SMILES | Cc1nc2c(*)sc(c2nc1C)*
Homopolymer | poly(2,3-dimethylthieno[3,4-b]pyrazine) | P382126 | C13H8N2S | Electric property | Electric conductivity | 5e-09 | 0 | 1/(ohm*cm)
Homopolymer | poly(2,3-dimethylthieno[3,4-b]pyrazine) | P382126 | C13H8N2S | Polymer Information | SMILES | Cc1nc2c(*)sc(c2nc1c1ccccc1)*
Homopolymer | poly(2,3-diethylthieno[3,4-b]pyrazine) | P382127 | C10H10N2S | Electric property | Electric conductivity | 3e-06 | 0 | 1/(ohm*cm)
Homopolymer | poly(2,3-diethylthieno[3,4-b]pyrazine) | P382127 | C10H10N2S | Electric property | Volume resistivity | 330000 | 0 | ohm*cm
Homopolymer | poly(2,3-diethylthieno[3,4-b]pyrazine) | P382127 | C10H10N2S | Polymer Information | SMILES | CCc1nc2c(*)sc(c2nc1CC)*
Homopolymer | poly[2-ethyl-3-heptylthieno[3,4-b]pyrazine] | P382128 | C15H20N2S | Electric property | Electric conductivity | 3.2e-09 | 0 | 1/(ohm*cm)
Homopolymer | poly[2-ethyl-3-heptylthieno[3,4-b]pyrazine] | P382128 | C15H20N2S | Electric property | Volume resistivity | 310000000 | 0 | ohm*cm
Homopolymer | poly[2-ethyl-3-heptylthieno[3,4-b]pyrazine] | P382128 | C15H20N2S | Polymer Information | SMILES | CCCCCCCc1nc2c(*)sc(c2nc1CC)*
Homopolymer | poly[2-ethyl-3-phenylthieno[3,4-b]pyrazine] | P382129 | C14H10N2S | Electric property | Electric conductivity | 2.8e-08 | 0 | 1/(ohm*cm)
Homopolymer | poly[2-ethyl-3-phenylthieno[3,4-b]pyrazine] | P382129 | C14H10N2S | Electric property | Volume resistivity | 36000000 | 0 | ohm*cm
Homopolymer | poly[2-ethyl-3-phenylthieno[3,4-b]pyrazine] | P382129 | C14H10N2S | Polymer Information | SMILES | CCc1nc2c(*)sc(c2nc1c1ccccc1)*
Homopolymer | poly(2,3-diheptylthieno[3,4-b]pyrazine) | P382130 | C20H30N2S | Electric property | Electric conductivity | 8e-09 | 0 | 1/(ohm*cm)
Homopolymer | poly(2,3-diheptylthieno[3,4-b]pyrazine) | P382130 | C20H30N2S | Electric property | Volume resistivity | 120000000 | 0 | ohm*cm
Homopolymer | poly(2,3-diheptylthieno[3,4-b]pyrazine) | P382130 | C20H30N2S | Polymer Information | SMILES | CCCCCCCc1nc2c(*)sc(c2nc1CCCCCCC)*
Homopolymer | poly[2-heptyl-3-phenylthieno[3,4-b]pyrazine] | P382131 | C19H20N2S | Electric property | Electric conductivity | 8.1e-07 | 0 | 1/(ohm*cm)
Homopolymer | poly[2-heptyl-3-phenylthieno[3,4-b]pyrazine] | P382131 | C19H20N2S | Electric property | Volume resistivity | 1200000 | 0 | ohm*cm
Homopolymer | poly[2-heptyl-3-phenylthieno[3,4-b]pyrazine] | P382131 | C19H20N2S | Polymer Information | SMILES | CCCCCCCc1nc2c(*)sc(c2nc1c1ccccc1)*
Homopolymer | poly(2,3-diphenylthieno[3,4-b]pyrazine) | P382132 | C18H10N2S | Electric property | Electric conductivity | 3e-06 | 0 | 1/(ohm*cm)
Homopolymer | poly(2,3-diphenylthieno[3,4-b]pyrazine) | P382132 | C18H10N2S | Electric property | Volume resistivity | 330000 | 0 | ohm*cm
Homopolymer | poly(2,3-diphenylthieno[3,4-b]pyrazine) | P382132 | C18H10N2S | Polymer Information | SMILES | *c1sc(c2c1nc(c1ccccc1)c(n2)c1ccccc1)*
Homopolymer | 2,6-poly[4H-cyclopenta[2,1-b:3,4-b']dithiophene-4-ylidenemethylenedicyanide] | P382133 | C12H2N2S2 | Electric property | Electric conductivity | 0.3025 | 0.1180083 | 1/(ohm*cm)
Homopolymer | 2,6-poly[4H-cyclopenta[2,1-b:3,4-b']dithiophene-4-ylidenemethylenedicyanide] | P382133 | C12H2N2S2 | Electric property | Volume resistivity | 101 | 13068 | ohm*cm
Homopolymer | 2,6-poly[4H-cyclopenta[2,1-b:3,4-b']dithiophene-4-ylidenemethylenedicyanide] | P382133 | C12H2N2S2 | Polymer Information | SMILES | N#CC(=C1c2cc(sc2-c2c1cc(s2)*)*)C#N
Homopolymer | poly((hexane-1,6-diol)-alt-{2,5-bis[4-(chloroformyl)phenyl]-1,3,4-thiazole}) | P382134 | C22H20N2O4S | Thermal property | Glass transition temperature | 125 | 0 | C
Homopolymer | poly((hexane-1,6-diol)-alt-{2,5-bis[4-(chloroformyl)phenyl]-1,3,4-thiazole}) | P382134 | C22H20N2O4S | Thermal property | Melting temperature | 300 | 0 | C
Homopolymer | poly((hexane-1,6-diol)-alt-{2,5-bis[4-(chloroformyl)phenyl]-1,3,4-thiazole}) | P382134 | C22H20N2O4S | Polymer Information | SMILES | *c1ccc(cc1)C(=O)OCCCCCCOC(=O)c1ccc(cc1)c1nnc(s1)*
Homopolymer | poly{(octane-1,8-diol)-alt-[2,5-bis(4-chloroformylphenyl)-1,3,4-thiadiazole]} | P382135 | C24H24N2O4S | Thermal property | Glass transition temperature | 86 | 0 | C
Homopolymer | poly{(octane-1,8-diol)-alt-[2,5-bis(4-chloroformylphenyl)-1,3,4-thiadiazole]} | P382135 | C24H24N2O4S | Thermal property | Melting temperature | 300 | 0 | C
Homopolymer | poly{(octane-1,8-diol)-alt-[2,5-bis(4-chloroformylphenyl)-1,3,4-thiadiazole]} | P382135 | C24H24N2O4S | Polymer Information | SMILES | *c1ccc(cc1)C(=O)OCCCCCCCCOC(=O)c1ccc(cc1)c1nnc(s1)*
Homopolymer | poly{(nonane-1,9-diol)-alt-[2,5-bis(4-chloroformylphenyl)-1,3,4-thiadiazole]} | P382136 | C25H26N2O4S | Thermal property | Glass transition temperature | 72 | 0 | C
Homopolymer | poly{(nonane-1,9-diol)-alt-[2,5-bis(4-chloroformylphenyl)-1,3,4-thiadiazole]} | P382136 | C25H26N2O4S | Thermal property | Lc phase transition temperature | 298 | 0 | C
Homopolymer | poly{(nonane-1,9-diol)-alt-[2,5-bis(4-chloroformylphenyl)-1,3,4-thiadiazole]} | P382136 | C25H26N2O4S | Thermal property | Melting temperature | 283 | 0 | C
Homopolymer | poly{(nonane-1,9-diol)-alt-[2,5-bis(4-chloroformylphenyl)-1,3,4-thiadiazole]} | P382136 | C25H26N2O4S | Polymer Information | SMILES | *c1ccc(cc1)C(=O)OCCCCCCCCCOC(=O)c1ccc(cc1)c1nnc(s1)*
Homopolymer | poly{(decane-1,10-diol)-alt-[2,5-bis(4-chloroformylphenyl)-1,3,4-thiadiazole]} | P382137 | C26H28N2O4S | Thermal property | Glass transition temperature | 79 | 0 | C
Homopolymer | poly{(decane-1,10-diol)-alt-[2,5-bis(4-chloroformylphenyl)-1,3,4-thiadiazole]} | P382137 | C26H28N2O4S | Thermal property | Lc phase transition temperature | 312 | 0 | C
Homopolymer | poly{(decane-1,10-diol)-alt-[2,5-bis(4-chloroformylphenyl)-1,3,4-thiadiazole]} | P382137 | C26H28N2O4S | Thermal property | Melting temperature | 293 | 0 | C
Homopolymer | poly{(decane-1,10-diol)-alt-[2,5-bis(4-chloroformylphenyl)-1,3,4-thiadiazole]} | P382137 | C26H28N2O4S | Polymer Information | SMILES | *c1ccc(cc1)C(=O)OCCCCCCCCCCOC(=O)c1ccc(cc1)c1nnc(s1)*
Homopolymer | poly((dedecane-1,12-diol)-alt-{2,5-bis[4-(chloroformyl)phenyl]-1,3,4-thiadiazole}) | P382138 | C28H32N2O4S | Thermal property | Glass transition temperature | 68 | 0 | C
Homopolymer | poly((dedecane-1,12-diol)-alt-{2,5-bis[4-(chloroformyl)phenyl]-1,3,4-thiadiazole}) | P382138 | C28H32N2O4S | Thermal property | Lc phase transition temperature | 277 | 0 | C
Homopolymer | poly((dedecane-1,12-diol)-alt-{2,5-bis[4-(chloroformyl)phenyl]-1,3,4-thiadiazole}) | P382138 | C28H32N2O4S | Thermal property | Melting temperature | 256 | 0 | C
Homopolymer | poly((dedecane-1,12-diol)-alt-{2,5-bis[4-(chloroformyl)phenyl]-1,3,4-thiadiazole}) | P382138 | C28H32N2O4S | Polymer Information | SMILES | *c1ccc(cc1)C(=O)OCCCCCCCCCCCCOC(=O)c1ccc(cc1)c1nnc(s1)*
Homopolymer | poly(2,5-dibenzylidene-1,3-dithiolo[4,5-d][1,3]dithiole) | P382139 | C18H10S4 | Polymer Information | SMILES | *=c1sc2c(s1)SC(=C(C(=*)c1ccccc1)c1ccccc1)S2
Homopolymer | poly[2,5-bis(2-thienylmethylene)-1,3-dithiolo[4,5-d][1,3]dithiole] | P382140 | C14H6S6 | Polymer Information | SMILES | *=c1sc2c(s1)SC(=C(C(=*)c1cccs1)c1cccs1)S2
Homopolymer | poly[4,7-bis(dibromomethyl)benzo[b]thiophen] | P382141 | C10H6S | Thermal property | Thermal decomposition temperature | 400 | 20000 | C
Homopolymer | poly[4,7-bis(dibromomethyl)benzo[b]thiophen] | P382141 | C10H6S | Polymer Information | SMILES | *C=Cc1ccc(c2c1ccs2)*
Homopolymer | poly(3-cyanothiophene-2,5-diyl) | P382142 | C5HNS | Polymer Information | SMILES | N#Cc1cc(sc1*)*
Homopolymer | poly[(5,5'-diethyl[2,2'-bi(1,3-dithiole)-2,2'-diylidene-4,4'-diyl])-1,4-phenylene] | P382143 | C16H14S4 | Electric property | Electric conductivity | 3.2e-08 | 0 | 1/(ohm*cm)
Homopolymer | poly[(5,5'-diethyl[2,2'-bi(1,3-dithiole)-2,2'-diylidene-4,4'-diyl])-1,4-phenylene] | P382143 | C16H14S4 | Electric property | Volume resistivity | 31000000 | 0 | ohm*cm
Homopolymer | poly[(5,5'-diethyl[2,2'-bi(1,3-dithiole)-2,2'-diylidene-4,4'-diyl])-1,4-phenylene] | P382143 | C16H14S4 | Polymer Information | SMILES | CCC1=C(SC(=C2SC(=C(S2)*)CC)S1)c1ccc(cc1)*
Homopolymer | poly{(2,5-dilithiotiophene)-alt-[dichloro(methyl)(phenyl)silane]} | P382144 | C11H10SSi | Thermal property | Melting temperature | 137.5 | 5174.917 | C
Homopolymer | poly{(2,5-dilithiotiophene)-alt-[dichloro(methyl)(phenyl)silane]} | P382144 | C11H10SSi | Polymer Information | SMILES | *c1ccc(s1)[Si](c1ccccc1)(C)*
Homopolymer | poly[(2,5-dilithiotiophene)-alt-(dichlorodiphenylsilane)] | P382145 | C16H12SSi | Thermal property | Melting temperature | 237 | 8 | C
Homopolymer | poly[(2,5-dilithiotiophene)-alt-(dichlorodiphenylsilane)] | P382145 | C16H12SSi | Polymer Information | SMILES | *c1ccc(s1)[Si](c1ccccc1)(c1ccccc1)*
Homopolymer | poly(thiophene-2,5-diyl-1,1,2,2,3,3,4,4,5,5,6,6-dodecamethylhexasilane-1,6-diyl) | P382146 | C16H38SSi6 | Thermal property | Melting temperature | 136 | 2 | C
Homopolymer | poly(thiophene-2,5-diyl-1,1,2,2,3,3,4,4,5,5,6,6-dodecamethylhexasilane-1,6-diyl) | P382146 | C16H38SSi6 | Polymer Information | SMILES | *c1ccc(s1)[Si]([Si]([Si]([Si]([Si]([Si](C)(C)*)(C)C)(C)C)(C)C)(C)C)(C)C
Homopolymer | poly(thiophene-2,5-diyldimethylsilanediylethyne-1,2-diyldimethylsilanediyl) | P382147 | C10H14SSi2 | Thermal property | Melting temperature | 107.5 | 40.5 | C
Homopolymer | poly(thiophene-2,5-diyldimethylsilanediylethyne-1,2-diyldimethylsilanediyl) | P382147 | C10H14SSi2 | Polymer Information | SMILES | *c1ccc(s1)[Si](C#C[Si](C)(C)*)(C)C
Homopolymer | poly(2,2':5',2''-terthiophene-5,5''-diyl-1,1,2,2,3,3,4,4,5,5,6,6-dodecamethylhexasilane-1,6-diyl) | P382148 | C24H42S3Si6 | Thermal property | Melting temperature | 350 | 0 | C
Homopolymer | poly(2,2':5',2''-terthiophene-5,5''-diyl-1,1,2,2,3,3,4,4,5,5,6,6-dodecamethylhexasilane-1,6-diyl) | P382148 | C24H42S3Si6 | Polymer Information | SMILES | *c1ccc(s1)c1ccc(s1)c1ccc(s1)[Si]([Si]([Si]([Si]([Si]([Si](C)(C)*)(C)C)(C)C)(C)C)(C)C)(C)C
Homopolymer | poly(2,2':5',2''-terthiophene-5,5''-diylhexylphenylsilanediyl) | P382149 | C24H24S3Si | Electric property | Electric conductivity | 0.012 | 0 | 1/(ohm*cm)
Homopolymer | poly(2,2':5',2''-terthiophene-5,5''-diylhexylphenylsilanediyl) | P382149 | C24H24S3Si | Polymer Information | SMILES | CCCCCC[Si](c1ccc(s1)c1ccc(s1)c1ccc(s1)*)(c1ccccc1)*
Homopolymer | poly[(2,2',5,5'-tetrahydro[2,2'-bithiophene-2,2',5,5'-tetraylidene])methanylylidenethiophene-2,5-diylmethanylylidene] | P382150 | C14H8S3 | Polymer Information | SMILES | *C=c1ccc(=c2ccc(=Cc3ccc(s3)*)s2)s1
Homopolymer | poly[(1-methylpyrrole-2,5-diyl)-2,2'-bithiophene-5,5'-diyl] | P382151 | C13H9NS2 | Polymer Information | SMILES | *c1ccc(s1)c1ccc(s1)c1ccc(n1C)*
Homopolymer | poly[3-(6-{4-[(4-methoxyphenyl)diazenyl]phenoxy}hexyl)thiophene-2,5-diyl] | P382152 | C23H24N2O2S | Polymer Information | SMILES | COc1ccc(cc1)N=Nc1ccc(cc1)OCCCCCCc1cc(sc1*)*
Homopolymer | poly((2,5-disulfanyl-p-phenylenediamine)-alt-{2-[(sodiooxy)sulfonyl]terephthalic acid}) | P382153 | C14H5N2NaO3S3 | Thermal property | Thermal decomposition temperature | 516 | 5461.333 | C
Homopolymer | poly((2,5-disulfanyl-p-phenylenediamine)-alt-{2-[(sodiooxy)sulfonyl]terephthalic acid}) | P382153 | C14H5N2NaO3S3 | Dilute solution property | Intrinsic viscosity eta | 2.17 | 0.7358 | dl/g
Homopolymer | poly((2,5-disulfanyl-p-phenylenediamine)-alt-{2-[(sodiooxy)sulfonyl]terephthalic acid}) | P382153 | C14H5N2NaO3S3 | Polymer Information | SMILES | [Na]OS(=O)(=O)c1cc(*)ccc1c1sc2c(n1)cc1c(c2)nc(s1)*
Homopolymer | poly((2,5-disulfanyl-p-phenylenediamine)-alt-{5-[(sodiooxy)sulfonyl]isophthalic acid}) | P382154 | C14H5N2NaO3S3 | Thermal property | Thermal decomposition temperature | 561 | 0 | C
Homopolymer | poly((2,5-disulfanyl-p-phenylenediamine)-alt-{5-[(sodiooxy)sulfonyl]isophthalic acid}) | P382154 | C14H5N2NaO3S3 | Dilute solution property | Intrinsic viscosity eta | 0.28 | 0.0108 | dl/g
Homopolymer | poly((2,5-disulfanyl-p-phenylenediamine)-alt-{5-[(sodiooxy)sulfonyl]isophthalic acid}) | P382154 | C14H5N2NaO3S3 | Polymer Information | SMILES | [Na]OS(=O)(=O)c1cc(*)cc(c1)c1sc2c(n1)cc1c(c2)nc(s1)*
Homopolymer | poly((benzo[1,2-d:4,5-d']bisthiazole-2,6-diyl){4,6-bis[(potassiooxy)sulfonyl]-1,3-phenylene}) | P382155 | C14H4K2N2O6S4 | Thermal property | Thermal decomposition temperature | 500 | 0 | C
Homopolymer | poly((benzo[1,2-d:4,5-d']bisthiazole-2,6-diyl){4,6-bis[(potassiooxy)sulfonyl]-1,3-phenylene}) | P382155 | C14H4K2N2O6S4 | Dilute solution property | Intrinsic viscosity eta | 0.29 | 0 | dl/g
Homopolymer | poly((benzo[1,2-d:4,5-d']bisthiazole-2,6-diyl){4,6-bis[(potassiooxy)sulfonyl]-1,3-phenylene}) | P382155 | C14H4K2N2O6S4 | Polymer Information | SMILES | [K]OS(=O)(=O)c1cc(c(cc1c1sc2c(n1)cc1c(c2)nc(s1)*)*)S(=O)(=O)O[K]
Homopolymer | poly{[1,4-bis(prop-1,2-dienyl)benzene]-alt-(benzene-1,4-dithiol)} | P382156 | C18H16S2 | Electric property | Electric conductivity | 3.2e-07 | 0 | 1/(ohm*cm)
Homopolymer | poly{[1,4-bis(prop-1,2-dienyl)benzene]-alt-(benzene-1,4-dithiol)} | P382156 | C18H16S2 | Electric property | Volume resistivity | 3100000 | 0 | ohm*cm
Homopolymer | poly{[1,4-bis(prop-1,2-dienyl)benzene]-alt-(benzene-1,4-dithiol)} | P382156 | C18H16S2 | Polymer Information | SMILES | *Sc1ccc(cc1)SC(=Cc1ccc(cc1)C=C(C)*)C
Homopolymer | poly{[1,4-bis(prop-1,2-dienyl)benzene]-alt-(4,4'-sulfanediyldibenzenethiol)} | P382157 | C24H20S3 | Polymer Information | SMILES | *Sc1ccc(cc1)Sc1ccc(cc1)SC(=Cc1ccc(cc1)C=C(C)*)C
Homopolymer | poly(3-octadecylthiophene) | P382158 | C22H38S | Electric property | Electric conductivity | 6.21e-10 | 0 | 1/(ohm*cm)
Homopolymer | poly(3-octadecylthiophene) | P382158 | C22H38S | Electric property | Volume resistivity | 1610000000 | 0 | ohm*cm
Homopolymer | poly(3-octadecylthiophene) | P382158 | C22H38S | Polymer Information | SMILES | CCCCCCCCCCCCCCCCCCc1cc(sc1*)*
Homopolymer | poly[3-(dodecyloxy)-2,2':5',2''-terthiophene-5,5''-diyl] | P382159 | C24H30OS3 | Polymer Information | SMILES | *c1sc(cc1OCCCCCCCCCCCC)c1ccc(s1)c1ccc(s1)*
Homopolymer | poly{[1,2-bis(tributylstannio)ethene]-alt-[2,5-dibromo-3-(dodecyloxy)thiophene]} | P382160 | C18H28S | Polymer Information | SMILES | CCCCCCCCCCCCc1cc(sc1*)C=C*
Homopolymer | poly{[1,2-bis(tributylstannio)ethene]-alt-[(E)-1,2-bis(5-bromo-4-dodecyl-2-thienyl)ethene]} | P382161 | C36H56S2 | Polymer Information | SMILES | CCCCCCCCCCCCc1cc(sc1*)C=Cc1sc(c(c1)CCCCCCCCCCCC)C=C*
Homopolymer | poly[3-(2,5-dioctylphenyl)thiophene-2,5-diyl] | P382162 | C26H38S | Optical property | Refractive index | 1.77 | 0
Homopolymer | poly[3-(2,5-dioctylphenyl)thiophene-2,5-diyl] | P382162 | C26H38S | Polymer Information | SMILES | CCCCCCCCc1ccc(c(c1)c1cc(sc1*)*)CCCCCCCC
Homopolymer | poly[3-(methylsulfinyl)phenothiazine] | P382163 | C12H7NS2 | Polymer Information | SMILES | *Sc1ccc2c(c1)Sc1c(N2)ccc(c1)*
Homopolymer | poly(3,4-dideuteriothiophene-2,5-diyl) | P382164 | C4D2S | Polymer Information | SMILES | [2H]c1c(*)sc(c1[2H])*
Homopolymer | poly[3,4-bis(2-methylbutoxy)thiophene] | P382165 | C14H22O2S | Polymer Information | SMILES | CCC(COc1c(*)sc(c1OCC(CC)C)*)C
Homopolymer | poly[3,3'-(ethene-1,2-diyl)dithiophene] | P382166 | C10H6S2 | Polymer Information | SMILES | *C=Cc1csc(c1)c1scc(c1)*
Homopolymer | poly{2,2'-[(E)-but-2-ene-2,3-diyl)dithiophene} | P382167 | C12H10S2 | Polymer Information | SMILES | *c1ccc(s1)c1ccc(s1)C(=C(C)*)C
Homopolymer | poly{2,2'-[(3E)-3,4-dimethyl-1,3,5-hexatriene-1,6-diyl)dithiophene} | P382168 | C16H14S2 | Polymer Information | SMILES | *C=CC(=C(C=Cc1ccc(s1)c1ccc(s1)*)C)C
Homopolymer | poly[[2,2'-bithiophene-5,5'-diyl](methylphenylsilanediyl)] | P382169 | C15H12S2Si | Thermal property | Melting temperature | 183 | 0 | C
Homopolymer | poly[[2,2'-bithiophene-5,5'-diyl](methylphenylsilanediyl)] | P382169 | C15H12S2Si | Polymer Information | SMILES | *c1ccc(s1)c1ccc(s1)[Si](c1ccccc1)(C)*
Homopolymer | poly{[2,2'-bithiophene-5,5'-diyl][(4-methoxyphenyl)(methyl)silanediyl]} | P382170 | C16H14OS2Si | Thermal property | Melting temperature | 138 | 0 | C
Homopolymer | poly{[2,2'-bithiophene-5,5'-diyl][(4-methoxyphenyl)(methyl)silanediyl]} | P382170 | C16H14OS2Si | Polymer Information | SMILES | COc1ccc(cc1)[Si](c1ccc(s1)c1ccc(s1)*)(C)*
Homopolymer | poly[[2,2'-bithiophene-5,5'-diyl](methylsilanediyl)] | P382171 | C9H8S2Si | Thermal property | Melting temperature | 74 | 0 | C
Homopolymer | poly[[2,2'-bithiophene-5,5'-diyl](methylsilanediyl)] | P382171 | C9H8S2Si | Polymer Information | SMILES | *c1ccc(s1)c1ccc(s1)[SiH](C)*
Homopolymer | poly([2,2'-bithiophene-5,5'-diyl]{[dimethyl(phenyl)silyl](methyl)silanediyl}) | P382172 | C17H18S2Si2 | Thermal property | Melting temperature | 220 | 0 | C
Homopolymer | poly([2,2'-bithiophene-5,5'-diyl]{[dimethyl(phenyl)silyl](methyl)silanediyl}) | P382172 | C17H18S2Si2 | Polymer Information | SMILES | *c1ccc(s1)c1ccc(s1)[Si]([Si](c1ccccc1)(C)C)(C)*
Homopolymer | poly{[2,2'-bithiophene-5,5'-diyl][methyl(vinyl)silanediyl]} | P382173 | C11H10S2Si | Thermal property | Melting temperature | 106 | 0 | C
Homopolymer | poly{[2,2'-bithiophene-5,5'-diyl][methyl(vinyl)silanediyl]} | P382173 | C11H10S2Si | Polymer Information | SMILES | C=C[Si](c1ccc(s1)c1ccc(s1)*)(C)*
Homopolymer | poly{[2,2'-bithiophene-5,5'-diyl][ethynyl(methyl)silanediyl]} | P382174 | C11H8S2Si | Thermal property | Melting temperature | 97 | 0 | C
Homopolymer | poly{[2,2'-bithiophene-5,5'-diyl][ethynyl(methyl)silanediyl]} | P382174 | C11H8S2Si | Polymer Information | SMILES | C#C[Si](c1ccc(s1)c1ccc(s1)*)(C)*
Homopolymer | poly{[2,2'-bithiophene-5,5'-diyl][methyl(vinyl)silanediyl][2,2'-bithiophene-5,5'-diyl](dimethylsilanediyl)} | P382175 | C21H20S4Si2 | Thermal property | Melting temperature | 132 | 0 | C
Homopolymer | poly{[2,2'-bithiophene-5,5'-diyl][methyl(vinyl)silanediyl][2,2'-bithiophene-5,5'-diyl](dimethylsilanediyl)} | P382175 | C21H20S4Si2 | Polymer Information | SMILES | C=C[Si](c1ccc(s1)c1ccc(s1)*)(c1ccc(s1)c1ccc(s1)[Si](C)(C)*)C
Homopolymer | poly[[2,2'-bithiophene-5,5'-diyl](dimethylsilanediyl)[2,2'-bithiophene-5,5'-diyl](methylsilanediyl)] | P382176 | C19H18S4Si2 | Thermal property | Melting temperature | 49 | 0 | C
Homopolymer | poly[[2,2'-bithiophene-5,5'-diyl](dimethylsilanediyl)[2,2'-bithiophene-5,5'-diyl](methylsilanediyl)] | P382176 | C19H18S4Si2 | Polymer Information | SMILES | *c1ccc(s1)c1ccc(s1)[Si](c1ccc(s1)c1ccc(s1)[SiH](C)*)(C)C
Homopolymer | poly[[2,2'-bithiophene-5,5'-diyl](1,1,2,3,3-pentamethyltrisilane-1,3-diyl)] | P382177 | C13H20S2Si3 | Thermal property | Thermal decomposition temperature | 222 | 0 | C
Homopolymer | poly[[2,2'-bithiophene-5,5'-diyl](1,1,2,3,3-pentamethyltrisilane-1,3-diyl)] | P382177 | C13H20S2Si3 | Thermal property | Thermal decomposition weight loss | 10 | 0 | %
Homopolymer | poly[[2,2'-bithiophene-5,5'-diyl](1,1,2,3,3-pentamethyltrisilane-1,3-diyl)] | P382177 | C13H20S2Si3 | Thermal property | Melting temperature | 128 | 0 | C
Homopolymer | poly[[2,2'-bithiophene-5,5'-diyl](1,1,2,3,3-pentamethyltrisilane-1,3-diyl)] | P382177 | C13H20S2Si3 | Polymer Information | SMILES | *c1ccc(s1)c1ccc(s1)[Si]([SiH]([Si](C)(C)*)C)(C)C
Homopolymer | poly[[2,2'-bithiophene-5,5'-diyl](1,1,2,3,3-pentamethyl-2-vinyltrisilane-1,3-diyl)] | P382178 | C15H22S2Si3 | Thermal property | Thermal decomposition temperature | 335 | 0 | C
Homopolymer | poly[[2,2'-bithiophene-5,5'-diyl](1,1,2,3,3-pentamethyl-2-vinyltrisilane-1,3-diyl)] | P382178 | C15H22S2Si3 | Thermal property | Thermal decomposition weight loss | 10 | 0 | %
Homopolymer | poly[[2,2'-bithiophene-5,5'-diyl](1,1,2,3,3-pentamethyl-2-vinyltrisilane-1,3-diyl)] | P382178 | C15H22S2Si3 | Thermal property | Melting temperature | 143 | 0 | C
Homopolymer | poly[[2,2'-bithiophene-5,5'-diyl](1,1,2,3,3-pentamethyl-2-vinyltrisilane-1,3-diyl)] | P382178 | C15H22S2Si3 | Polymer Information | SMILES | C=C[Si]([Si](c1ccc(s1)c1ccc(s1)*)(C)C)([Si](C)(C)*)C
Homopolymer | poly{[4,4'-bis(p-bromophenyl)tetrathiafluvalene]-alt-[2,5-bis(hexyloxy)-1,4-phenylenediboronic acid propane-1,3-diol diester]} | P382179 | C36H38O2S4 | Electric property | Electric conductivity | 1e-10 | 0 | 1/(ohm*cm)
Homopolymer | poly{[4,4'-bis(p-bromophenyl)tetrathiafluvalene]-alt-[2,5-bis(hexyloxy)-1,4-phenylenediboronic acid propane-1,3-diol diester]} | P382179 | C36H38O2S4 | Polymer Information | SMILES | CCCCCCOc1cc(c(cc1c1ccc(cc1)C1=CSC(=C2SC=C(S2)*)S1)OCCCCCC)c1ccc(cc1)*
Homopolymer | poly{[4,4'-bis(p-bromophenyl)tetrathiafluvalene]-alt-[2,5-bis(dodecyloxy)-1,4-phenylenediboronic acid propane-1,3-diol diester]} | P382180 | C48H62O2S4 | Electric property | Electric conductivity | 1e-10 | 0 | 1/(ohm*cm)
Homopolymer | poly{[4,4'-bis(p-bromophenyl)tetrathiafluvalene]-alt-[2,5-bis(dodecyloxy)-1,4-phenylenediboronic acid propane-1,3-diol diester]} | P382180 | C48H62O2S4 | Polymer Information | SMILES | CCCCCCCCCCCCOc1cc(c2ccc(cc2)C2=CSC(=C3SC=C(S3)*)S2)c(cc1c1ccc(cc1)*)OCCCCCCCCCCCC
Homopolymer | poly[4-nitrophenyl 12-(3-thienyl)dodecanoate] | P382181 | C22H27NO4S | Polymer Information | SMILES | O=C(Oc1ccc(cc1)[N+](=O)[O-])CCCCCCCCCCCc1cc(sc1*)*
Homopolymer | poly[pentafluorophenyl 11-(3-thienyl)undecanoate] | P382182 | C22H23F5O2S | Polymer Information | SMILES | *c1cc(c(s1)*)CCCCCCCCCCCC(=O)Oc1c(F)c(F)c(c(c1F)F)F
Homopolymer | poly[succinimido 11-(3-thienyl)undecanoate] | P382183 | C20H27NO4S | Polymer Information | SMILES | O=C(ON1C(=O)CCC1=O)CCCCCCCCCCCc1cc(sc1*)*
Homopolymer | poly[sulfanediyl(2-sulfo-1,4-phenylene)] | P382184 | C6H4O3S2 | Polymer Information | SMILES | *Sc1ccc(cc1S(=O)(=O)O)*
Homopolymer | poly{thianthrene-2,6-diyl(1-phenylethene-1,2-diyl)[2,5-bis(octyloxy)-1,4-phenylene](2-phenylethene-1,2-diyl)} | P382185 | C50H54O2S2 | Thermal property | Glass transition temperature | 93 | 0 | C
Homopolymer | poly{thianthrene-2,6-diyl(1-phenylethene-1,2-diyl)[2,5-bis(octyloxy)-1,4-phenylene](2-phenylethene-1,2-diyl)} | P382185 | C50H54O2S2 | Polymer Information | SMILES | CCCCCCCCOc1cc(C=C(c2ccccc2)*)c(cc1C=C(c1ccc2c(c1)Sc1c(S2)cc(cc1)*)c1ccccc1)OCCCCCCCC
Homopolymer | poly[3-(2-methoxyethoxy)thiophene] | P382186 | C7H8O2S | Electric property | Electric conductivity | 0.00012 | 0 | 1/(ohm*cm)
Homopolymer | poly[3-(2-methoxyethoxy)thiophene] | P382186 | C7H8O2S | Electric property | Volume resistivity | 8300 | 0 | ohm*cm
Homopolymer | poly[3-(2-methoxyethoxy)thiophene] | P382186 | C7H8O2S | Polymer Information | SMILES | *c1sc(cc1OCCOC)*
Homopolymer | poly(3',4'-didodecyl-2,2':5',2''-terthiophene) | P382187 | C36H54S3 | Polymer Information | SMILES | CCCCCCCCCCCCc1c(CCCCCCCCCCCC)c(sc1c1ccc(s1)c1ccc(s1)*)*
Homopolymer | poly(3,3''-didodecyl-2,2':5',2''-terthiophene) | P382188 | C36H54S3 | Polymer Information | SMILES | CCCCCCCCCCCCc1cc(sc1*)c1sc(c(c1)CCCCCCCCCCCC)c1ccc(s1)*
Homopolymer | poly{[1,4-bis(5-bromo-3-methoxy-2-thienyl)benzene]-alt-[1,4-bis(tributylstannyl)-2,5-dioctylbenzene]} | P382189 | C38H48O2S2 | Thermal property | Thermal decomposition temperature | 388 | 0 | C
Homopolymer | poly{[1,4-bis(5-bromo-3-methoxy-2-thienyl)benzene]-alt-[1,4-bis(tributylstannyl)-2,5-dioctylbenzene]} | P382189 | C38H48O2S2 | Thermal property | Thermal decomposition weight loss | 20 | 0 | %
Homopolymer | poly{[1,4-bis(5-bromo-3-methoxy-2-thienyl)benzene]-alt-[1,4-bis(tributylstannyl)-2,5-dioctylbenzene]} | P382189 | C38H48O2S2 | Polymer Information | SMILES | CCCCCCCCc1cc(c(cc1c1cc(c(s1)c1ccc(cc1)*)OC)CCCCCCCC)c1cc(c(s1)*)OC
Homopolymer | poly{[1,4-bis(5-bromo-2-thienyl)benzene]-alt-[1,4-bis(tributylstannyl)-2,5-dioctylbenzene]} | P382190 | C36H44S2 | Thermal property | Thermal decomposition temperature | 485 | 0 | C
Homopolymer | poly{[1,4-bis(5-bromo-2-thienyl)benzene]-alt-[1,4-bis(tributylstannyl)-2,5-dioctylbenzene]} | P382190 | C36H44S2 | Thermal property | Thermal decomposition weight loss | 20 | 0 | %
Homopolymer | poly{[1,4-bis(5-bromo-2-thienyl)benzene]-alt-[1,4-bis(tributylstannyl)-2,5-dioctylbenzene]} | P382190 | C36H44S2 | Polymer Information | SMILES | CCCCCCCCc1cc(c(cc1c1ccc(s1)c1ccc(cc1)*)CCCCCCCC)c1ccc(s1)*
Homopolymer | poly{[1,4-bis(5-bromo-3-chloro-2-thienyl)benzene]-alt-[1,4-bis(tributylstannyl)-2,5-dioctylbenzene]} | P382191 | C36H42Cl2S2 | Thermal property | Thermal decomposition temperature | 485 | 0 | C
Homopolymer | poly{[1,4-bis(5-bromo-3-chloro-2-thienyl)benzene]-alt-[1,4-bis(tributylstannyl)-2,5-dioctylbenzene]} | P382191 | C36H42Cl2S2 | Thermal property | Thermal decomposition weight loss | 20 | 0 | %
Homopolymer | poly{[1,4-bis(5-bromo-3-chloro-2-thienyl)benzene]-alt-[1,4-bis(tributylstannyl)-2,5-dioctylbenzene]} | P382191 | C36H42Cl2S2 | Polymer Information | SMILES | CCCCCCCCc1cc(*)c(cc1c1cc(c(s1)c1ccc(cc1)c1sc(cc1Cl)*)Cl)CCCCCCCC
Homopolymer | poly{[1,4-bis(3,5-dibromo-2-thienyl)benzene]-alt-[1,4-bis(tributylstannyl)-2,5-dioctylbenzene]} | P382192 | C36H42Br2S2 | Thermal property | Thermal decomposition temperature | 360 | 0 | C
Homopolymer | poly{[1,4-bis(3,5-dibromo-2-thienyl)benzene]-alt-[1,4-bis(tributylstannyl)-2,5-dioctylbenzene]} | P382192 | C36H42Br2S2 | Thermal property | Thermal decomposition weight loss | 20 | 0 | %
Homopolymer | poly{[1,4-bis(3,5-dibromo-2-thienyl)benzene]-alt-[1,4-bis(tributylstannyl)-2,5-dioctylbenzene]} | P382192 | C36H42Br2S2 | Polymer Information | SMILES | CCCCCCCCc1cc(*)c(cc1c1cc(c(s1)c1ccc(cc1)c1sc(cc1Br)*)Br)CCCCCCCC
Homopolymer | poly{[1,4-bis(5-bromo-3-cyano-2-thienyl)benzene]-alt-[1,4-bis(tributylstannyl)-2,5-dioctylbenzene]} | P382193 | C38H42N2S2 | Thermal property | Thermal decomposition temperature | 526 | 0 | C
Homopolymer | poly{[1,4-bis(5-bromo-3-cyano-2-thienyl)benzene]-alt-[1,4-bis(tributylstannyl)-2,5-dioctylbenzene]} | P382193 | C38H42N2S2 | Thermal property | Thermal decomposition weight loss | 20 | 0 | %
Homopolymer | poly{[1,4-bis(5-bromo-3-cyano-2-thienyl)benzene]-alt-[1,4-bis(tributylstannyl)-2,5-dioctylbenzene]} | P382193 | C38H42N2S2 | Polymer Information | SMILES | CCCCCCCCc1cc(*)c(cc1c1cc(c(s1)c1ccc(cc1)c1sc(cc1C#N)*)C#N)CCCCCCCC
Homopolymer | poly(4,4'-bis{[(S)-2-methylbutyl]sulfanyl}-2,2'-bithiophene) | P382194 | C18H24S4 | Polymer Information | SMILES | CCC(CSc1cc(sc1*)c1cc(c(s1)*)SCC(CC)C)C
Homopolymer | poly([4,4'-(3,4-diphenylthiophene-2,5-diyl)dianiline]-alt-{4,4'-[dimethylsilanediylbis(4,1-phenylenecarbonylimino)]dibenzoic acid}) | P382195 | C58H44N4O4SSi | Thermal property | Glass transition temperature | 337 | 0 | C
Homopolymer | poly([4,4'-(3,4-diphenylthiophene-2,5-diyl)dianiline]-alt-{4,4'-[dimethylsilanediylbis(4,1-phenylenecarbonylimino)]dibenzoic acid}) | P382195 | C58H44N4O4SSi | Thermal property | Thermal decomposition temperature | 450 | 60813.6 | C
Homopolymer | poly([4,4'-(3,4-diphenylthiophene-2,5-diyl)dianiline]-alt-{4,4'-[dimethylsilanediylbis(4,1-phenylenecarbonylimino)]dibenzoic acid}) | P382195 | C58H44N4O4SSi | Thermal property | Thermal decomposition weight loss | 90 | 0 | %
Homopolymer | poly([4,4'-(3,4-diphenylthiophene-2,5-diyl)dianiline]-alt-{4,4'-[dimethylsilanediylbis(4,1-phenylenecarbonylimino)]dibenzoic acid}) | P382195 | C58H44N4O4SSi | Polymer Information | SMILES | *c1ccc(cc1)NC(=O)c1ccc(cc1)NC(=O)c1ccc(cc1)[Si](c1ccc(cc1)C(=O)Nc1ccc(cc1)C(=O)Nc1ccc(cc1)c1sc(c(c1c1ccccc1)c1ccccc1)*)(C)C
Homopolymer | poly[(4,4'-dichlorobenzophenone)-alt-(sodium sulfide)] | P382196 | C13H8OS | Thermal property | Crystallization temperature | 222.5 | 2736.12 | C
Homopolymer | poly[(4,4'-dichlorobenzophenone)-alt-(sodium sulfide)] | P382196 | C13H8OS | Thermal property | Glass transition temperature | 140.3 | 0 | C
Homopolymer | poly[(4,4'-dichlorobenzophenone)-alt-(sodium sulfide)] | P382196 | C13H8OS | Thermal property | Heat of fusion | 0.0127 | 0 | kcal/g
Homopolymer | poly[(4,4'-dichlorobenzophenone)-alt-(sodium sulfide)] | P382196 | C13H8OS | Thermal property | Thermal decomposition temperature | 580.6 | 29828.34 | C
Homopolymer | poly[(4,4'-dichlorobenzophenone)-alt-(sodium sulfide)] | P382196 | C13H8OS | Thermal property | Thermal decomposition weight loss | 38.4 | 0 | %
Homopolymer | poly[(4,4'-dichlorobenzophenone)-alt-(sodium sulfide)] | P382196 | C13H8OS | Thermal property | Melting temperature | 340.1 | 0 | C
Homopolymer | poly[(4,4'-dichlorobenzophenone)-alt-(sodium sulfide)] | P382196 | C13H8OS | Polymer Information | SMILES | *Sc1ccc(cc1)C(=O)c1ccc(cc1)*
Homopolymer | poly{[N,N'-(trans-cyclohexane-1,2-diyl)-2,2'-dicyanodiacetamide]-alt-[5,5'-(1,2-phenylenebis{methylene(ethylimino)-4,1-phenylene[(E)-ethene-2,1-diyl]})dithiophene-2-carbaldehyde]} | P382197 | C50H48N6O2S2 | Optical property | Refractive index | 1.728 | 0
Homopolymer | poly{[N,N'-(trans-cyclohexane-1,2-diyl)-2,2'-dicyanodiacetamide]-alt-[5,5'-(1,2-phenylenebis{methylene(ethylimino)-4,1-phenylene[(E)-ethene-2,1-diyl]})dithiophene-2-carbaldehyde]} | P382197 | C50H48N6O2S2 | Thermal property | Glass transition temperature | 195 | 33.33333 | C
Homopolymer | poly{[N,N'-(trans-cyclohexane-1,2-diyl)-2,2'-dicyanodiacetamide]-alt-[5,5'-(1,2-phenylenebis{methylene(ethylimino)-4,1-phenylene[(E)-ethene-2,1-diyl]})dithiophene-2-carbaldehyde]} | P382197 | C50H48N6O2S2 | Thermal property | Thermal decomposition temperature | 305 | 33.33333 | C
Homopolymer | poly{[N,N'-(trans-cyclohexane-1,2-diyl)-2,2'-dicyanodiacetamide]-alt-[5,5'-(1,2-phenylenebis{methylene(ethylimino)-4,1-phenylene[(E)-ethene-2,1-diyl]})dithiophene-2-carbaldehyde]} | P382197 | C50H48N6O2S2 | Thermal property | Thermal decomposition weight loss | 2 | 0 | %
Homopolymer | poly{[N,N'-(trans-cyclohexane-1,2-diyl)-2,2'-dicyanodiacetamide]-alt-[5,5'-(1,2-phenylenebis{methylene(ethylimino)-4,1-phenylene[(E)-ethene-2,1-diyl]})dithiophene-2-carbaldehyde]} | P382197 | C50H48N6O2S2 | Polymer Information | SMILES | N#C/C(=C\c1ccc(s1)/C=C/c1ccc(cc1)N(Cc1ccccc1CN(c1ccc(cc1)/C=C/c1ccc(s1)*)CC)CC)/C(=O)NC1CCCCC1NC(=O)/C(=C/*)/C#N
Homopolymer | poly{[N,N'-(trans-cyclohexane-1,2-diyl)-2,2'-dicyanodiacetamide]-alt-[5,5'-(1,3-phenylenebis{methylene(ethylimino)-4,1-phenylene[(E)-ethene-2,1-diyl]})dithiophene-2-carbaldehyde]} | P382198 | C50H48N6O2S2 | Thermal property | Glass transition temperature | 157 | 0 | C
Homopolymer | poly{[N,N'-(trans-cyclohexane-1,2-diyl)-2,2'-dicyanodiacetamide]-alt-[5,5'-(1,3-phenylenebis{methylene(ethylimino)-4,1-phenylene[(E)-ethene-2,1-diyl]})dithiophene-2-carbaldehyde]} | P382198 | C50H48N6O2S2 | Thermal property | Thermal decomposition temperature | 314 | 0 | C
Homopolymer | poly{[N,N'-(trans-cyclohexane-1,2-diyl)-2,2'-dicyanodiacetamide]-alt-[5,5'-(1,3-phenylenebis{methylene(ethylimino)-4,1-phenylene[(E)-ethene-2,1-diyl]})dithiophene-2-carbaldehyde]} | P382198 | C50H48N6O2S2 | Thermal property | Thermal decomposition weight loss | 2 | 0 | %
Homopolymer | poly{[N,N'-(trans-cyclohexane-1,2-diyl)-2,2'-dicyanodiacetamide]-alt-[5,5'-(1,3-phenylenebis{methylene(ethylimino)-4,1-phenylene[(E)-ethene-2,1-diyl]})dithiophene-2-carbaldehyde]} | P382198 | C50H48N6O2S2 | Polymer Information | SMILES | CCN(c1ccc(cc1)/C=C/c1ccc(s1)/C=C(/C(=O)NC1CCCCC1NC(=O)/C(=C/*)/C#N)\C#N)Cc1cccc(c1)CN(c1ccc(cc1)/C=C/c1ccc(s1)*)CC
Homopolymer | poly{(m-phenylenediacetonitrile)-alt-[5,5'-(1,2-phenylenebis{methylene(ethylimino)-4,1-phenylene[(E)-ethene-2,1-diyl]})dithiophene-2-carbaldehyde]} | P382199 | C48H40N4S2 | Thermal property | Glass transition temperature | 178 | 0 | C
Homopolymer | poly{(m-phenylenediacetonitrile)-alt-[5,5'-(1,2-phenylenebis{methylene(ethylimino)-4,1-phenylene[(E)-ethene-2,1-diyl]})dithiophene-2-carbaldehyde]} | P382199 | C48H40N4S2 | Thermal property | Thermal decomposition temperature | 334 | 0 | C
Homopolymer | poly{(m-phenylenediacetonitrile)-alt-[5,5'-(1,2-phenylenebis{methylene(ethylimino)-4,1-phenylene[(E)-ethene-2,1-diyl]})dithiophene-2-carbaldehyde]} | P382199 | C48H40N4S2 | Thermal property | Thermal decomposition weight loss | 2 | 0 | %
Homopolymer | poly{(m-phenylenediacetonitrile)-alt-[5,5'-(1,2-phenylenebis{methylene(ethylimino)-4,1-phenylene[(E)-ethene-2,1-diyl]})dithiophene-2-carbaldehyde]} | P382199 | C48H40N4S2 | Polymer Information | SMILES | CCN(c1ccc(cc1)/C=C/c1ccc(s1)/C=C(/c1cccc(c1)/C(=C/*)/C#N)\C#N)Cc1ccccc1CN(c1ccc(cc1)/C=C/c1ccc(s1)*)CC
Homopolymer | poly{[N,N'-(trans-cyclohexane-1,2-diyl)-2,2'-dicyanodiacetamide]-alt-[5,5'-(1,3-phenylenebis{methylene(ethylimino)-4,1-phenylene[(E)-ethene-2,1-diyl]})dithiophene-2-carbaldehyde]} | P382200 | C56H44N6O2S2 | Thermal property | Glass transition temperature | 240 | 0 | C
Homopolymer | poly{[N,N'-(trans-cyclohexane-1,2-diyl)-2,2'-dicyanodiacetamide]-alt-[5,5'-(1,3-phenylenebis{methylene(ethylimino)-4,1-phenylene[(E)-ethene-2,1-diyl]})dithiophene-2-carbaldehyde]} | P382200 | C56H44N6O2S2 | Thermal property | Thermal decomposition temperature | 355 | 0 | C
Homopolymer | poly{[N,N'-(trans-cyclohexane-1,2-diyl)-2,2'-dicyanodiacetamide]-alt-[5,5'-(1,3-phenylenebis{methylene(ethylimino)-4,1-phenylene[(E)-ethene-2,1-diyl]})dithiophene-2-carbaldehyde]} | P382200 | C56H44N6O2S2 | Thermal property | Thermal decomposition weight loss | 2 | 0 | %
Homopolymer | poly{[N,N'-(trans-cyclohexane-1,2-diyl)-2,2'-dicyanodiacetamide]-alt-[5,5'-(1,3-phenylenebis{methylene(ethylimino)-4,1-phenylene[(E)-ethene-2,1-diyl]})dithiophene-2-carbaldehyde]} | P382200 | C56H44N6O2S2 | Polymer Information | SMILES | N#C/C(=C\c1ccc(s1)/C=C/c1ccc(cc1)N(c1ccc(cc1)N(c1ccc(cc1)/C=C/c1ccc(s1)*)c1ccccc1)c1ccccc1)/C(=O)NC1CCCCC1NC(=O)/C(=C/*)/C#N
Homopolymer | poly{(m-phenylenediacetonitrile)-alt-[5,5'-(1,4-phenylenebis{(phenylimino)-4,1-phenylene[(E)-ethene-2,1-diyl]})dithiophene-2-carbaldehyde]} | P382201 | C54H36N4S2 | Thermal property | Glass transition temperature | 178 | 0 | C
Homopolymer | poly{(m-phenylenediacetonitrile)-alt-[5,5'-(1,4-phenylenebis{(phenylimino)-4,1-phenylene[(E)-ethene-2,1-diyl]})dithiophene-2-carbaldehyde]} | P382201 | C54H36N4S2 | Thermal property | Thermal decomposition temperature | 280 | 0 | C
Homopolymer | poly{(m-phenylenediacetonitrile)-alt-[5,5'-(1,4-phenylenebis{(phenylimino)-4,1-phenylene[(E)-ethene-2,1-diyl]})dithiophene-2-carbaldehyde]} | P382201 | C54H36N4S2 | Thermal property | Thermal decomposition weight loss | 2 | 0 | %
Homopolymer | poly{(m-phenylenediacetonitrile)-alt-[5,5'-(1,4-phenylenebis{(phenylimino)-4,1-phenylene[(E)-ethene-2,1-diyl]})dithiophene-2-carbaldehyde]} | P382201 | C54H36N4S2 | Polymer Information | SMILES | N#C/C(=C\c1ccc(s1)/C=C/c1ccc(cc1)N(c1ccc(cc1)N(c1ccc(cc1)/C=C/c1ccc(s1)*)c1ccccc1)c1ccccc1)/c1cccc(c1)/C(=C/*)/C#N
Homopolymer | poly{[N,N'-(1,3-phenyleme)-2,2'-dicyanodiacetamide]-alt-[5,5'-(1,4-phenylenebis{(phenylimino)-4,1-phenylene[(E)-ethene-2,1-diyl]})dithiophene-2-carbaldehyde]} | P382202 | C56H38N6O2S2 | Thermal property | Thermal decomposition temperature | 274 | 0 | C
Homopolymer | poly{[N,N'-(1,3-phenyleme)-2,2'-dicyanodiacetamide]-alt-[5,5'-(1,4-phenylenebis{(phenylimino)-4,1-phenylene[(E)-ethene-2,1-diyl]})dithiophene-2-carbaldehyde]} | P382202 | C56H38N6O2S2 | Thermal property | Thermal decomposition weight loss | 2 | 0 | %
Homopolymer | poly{[N,N'-(1,3-phenyleme)-2,2'-dicyanodiacetamide]-alt-[5,5'-(1,4-phenylenebis{(phenylimino)-4,1-phenylene[(E)-ethene-2,1-diyl]})dithiophene-2-carbaldehyde]} | P382202 | C56H38N6O2S2 | Polymer Information | SMILES | N#C/C(=C\c1ccc(s1)/C=C/c1ccc(cc1)N(c1ccc(cc1)N(c1ccc(cc1)/C=C/c1ccc(s1)*)c1ccccc1)c1ccccc1)/C(=O)Nc1cccc(c1)NC(=O)/C(=C/*)/C#N
Homopolymer | poly{(sulfonyldiacetonitrile)-alt-[5,5'-(1,2-phenylenebis{methylene(ethylimino)-4,1-phenylene[(E)-ethene-2,1-diyl]})dithiophene-2-carbaldehyde]} | P382203 | C42H36N4O2S3 | Thermal property | Glass transition temperature | 178 | 0 | C
Homopolymer | poly{(sulfonyldiacetonitrile)-alt-[5,5'-(1,2-phenylenebis{methylene(ethylimino)-4,1-phenylene[(E)-ethene-2,1-diyl]})dithiophene-2-carbaldehyde]} | P382203 | C42H36N4O2S3 | Thermal property | Thermal decomposition temperature | 269 | 0 | C
Homopolymer | poly{(sulfonyldiacetonitrile)-alt-[5,5'-(1,2-phenylenebis{methylene(ethylimino)-4,1-phenylene[(E)-ethene-2,1-diyl]})dithiophene-2-carbaldehyde]} | P382203 | C42H36N4O2S3 | Thermal property | Thermal decomposition weight loss | 2 | 0 | %
Homopolymer | poly{(sulfonyldiacetonitrile)-alt-[5,5'-(1,2-phenylenebis{methylene(ethylimino)-4,1-phenylene[(E)-ethene-2,1-diyl]})dithiophene-2-carbaldehyde]} | P382203 | C42H36N4O2S3 | Polymer Information | SMILES | */C=C/c1ccc(cc1)N(Cc1ccccc1CN(c1ccc(cc1)/C=C/c1ccc(s1)/C=C(/S(=O)(=O)/C(=C/c1ccc(s1)*)/C#N)\C#N)CC)CC
Homopolymer | poly{[N,N'-(4,4'-dihydroxybiphenyl-3,3'-diyl)-2,2'-dicyanodiacetamide]-alt-[5,5'-(1,4-phenylenebis{(phenylimino)-4,1-phenylene[(E)-ethene-2,1-diyl]})dithiophene-2-carbaldehyde]} | P382204 | C62H42N6O4S2 | Optical property | Refractive index | 1.761 | 0
Homopolymer | poly{[N,N'-(4,4'-dihydroxybiphenyl-3,3'-diyl)-2,2'-dicyanodiacetamide]-alt-[5,5'-(1,4-phenylenebis{(phenylimino)-4,1-phenylene[(E)-ethene-2,1-diyl]})dithiophene-2-carbaldehyde]} | P382204 | C62H42N6O4S2 | Thermal property | Glass transition temperature | 221 | 0 | C
Homopolymer | poly{[N,N'-(4,4'-dihydroxybiphenyl-3,3'-diyl)-2,2'-dicyanodiacetamide]-alt-[5,5'-(1,4-phenylenebis{(phenylimino)-4,1-phenylene[(E)-ethene-2,1-diyl]})dithiophene-2-carbaldehyde]} | P382204 | C62H42N6O4S2 | Thermal property | Thermal decomposition temperature | 294 | 0 | C
Homopolymer | poly{[N,N'-(4,4'-dihydroxybiphenyl-3,3'-diyl)-2,2'-dicyanodiacetamide]-alt-[5,5'-(1,4-phenylenebis{(phenylimino)-4,1-phenylene[(E)-ethene-2,1-diyl]})dithiophene-2-carbaldehyde]} | P382204 | C62H42N6O4S2 | Thermal property | Thermal decomposition weight loss | 2 | 0 | %
Homopolymer | poly{[N,N'-(4,4'-dihydroxybiphenyl-3,3'-diyl)-2,2'-dicyanodiacetamide]-alt-[5,5'-(1,4-phenylenebis{(phenylimino)-4,1-phenylene[(E)-ethene-2,1-diyl]})dithiophene-2-carbaldehyde]} | P382204 | C62H42N6O4S2 | Polymer Information | SMILES | N#C/C(=C\c1ccc(s1)/C=C/c1ccc(cc1)N(c1ccc(cc1)N(c1ccc(cc1)/C=C/c1ccc(s1)*)c1ccccc1)c1ccccc1)/C(=O)Nc1cc(ccc1O)c1ccc(c(c1)NC(=O)/C(=C/*)/C#N)O
Homopolymer | poly[(1,2-dibromo-1-phenylethane)-alt-(sodium disulfide)] | P382205 | C8H8S2 | Thermal property | Glass transition temperature | 4.8 | 0 | C
Homopolymer | poly[(1,2-dibromo-1-phenylethane)-alt-(sodium disulfide)] | P382205 | C8H8S2 | Polymer Information | SMILES | *CC(c1ccccc1)SS*
Homopolymer | poly[2,5-di(2-thienyl)pyrrole] | P382206 | C12H7NS2 | Polymer Information | SMILES | *c1ccc(s1)c1ccc(s1)c1ccc([nH]1)*
Homopolymer | poly((p-phenylenediamine)-alt-{4,4'-[3,4-diphenylthiophene-2,5-diylbis(4,1-phenylene)]diacetic acid}) | P382207 | C38H28N2O2S | Thermal property | Glass transition temperature | 251 | 0 | C
Homopolymer | poly((p-phenylenediamine)-alt-{4,4'-[3,4-diphenylthiophene-2,5-diylbis(4,1-phenylene)]diacetic acid}) | P382207 | C38H28N2O2S | Thermal property | Thermal decomposition temperature | 428 | 10819.47 | C
Homopolymer | poly((p-phenylenediamine)-alt-{4,4'-[3,4-diphenylthiophene-2,5-diylbis(4,1-phenylene)]diacetic acid}) | P382207 | C38H28N2O2S | Thermal property | Thermal decomposition weight loss | 10 | 0 | %
Homopolymer | poly((p-phenylenediamine)-alt-{4,4'-[3,4-diphenylthiophene-2,5-diylbis(4,1-phenylene)]diacetic acid}) | P382207 | C38H28N2O2S | Polymer Information | SMILES | O=C(Cc1ccc(cc1)c1sc(c(c1c1ccccc1)c1ccccc1)*)Nc1ccc(cc1)NC(=O)Cc1ccc(cc1)*
Homopolymer | poly((m-phenylenediamine)-alt-{4,4'-[3,4-diphenylthiophene-2,5-diylbis(4,1-phenylene)]diacetic acid}) | P382208 | C38H28N2O2S | Thermal property | Glass transition temperature | 228 | 0 | C
Homopolymer | poly((m-phenylenediamine)-alt-{4,4'-[3,4-diphenylthiophene-2,5-diylbis(4,1-phenylene)]diacetic acid}) | P382208 | C38H28N2O2S | Thermal property | Thermal decomposition temperature | 439 | 12517.07 | C
Homopolymer | poly((m-phenylenediamine)-alt-{4,4'-[3,4-diphenylthiophene-2,5-diylbis(4,1-phenylene)]diacetic acid}) | P382208 | C38H28N2O2S | Thermal property | Thermal decomposition weight loss | 10 | 0 | %
Homopolymer | poly((m-phenylenediamine)-alt-{4,4'-[3,4-diphenylthiophene-2,5-diylbis(4,1-phenylene)]diacetic acid}) | P382208 | C38H28N2O2S | Polymer Information | SMILES | O=C(Nc1cccc(c1)NC(=O)Cc1ccc(cc1)*)Cc1ccc(cc1)c1sc(c(c1c1ccccc1)c1ccccc1)*
Homopolymer | poly(benzidine-alt-{4,4'-[3,4-diphenylthiophene-2,5-diylbis(4,1-phenylene)]diacetic acid}) | P382209 | C44H32N2O2S | Thermal property | Glass transition temperature | 272 | 0 | C
Homopolymer | poly(benzidine-alt-{4,4'-[3,4-diphenylthiophene-2,5-diylbis(4,1-phenylene)]diacetic acid}) | P382209 | C44H32N2O2S | Thermal property | Thermal decomposition temperature | 416 | 11491.2 | C
Homopolymer | poly(benzidine-alt-{4,4'-[3,4-diphenylthiophene-2,5-diylbis(4,1-phenylene)]diacetic acid}) | P382209 | C44H32N2O2S | Thermal property | Thermal decomposition weight loss | 10 | 0 | %
Homopolymer | poly(benzidine-alt-{4,4'-[3,4-diphenylthiophene-2,5-diylbis(4,1-phenylene)]diacetic acid}) | P382209 | C44H32N2O2S | Polymer Information | SMILES | O=C(Cc1ccc(cc1)c1sc(c(c1c1ccccc1)c1ccccc1)*)Nc1ccc(cc1)c1ccc(cc1)NC(=O)Cc1ccc(cc1)*
Homopolymer | poly((4,4'-methylenedianiline)-alt-{4,4'-[3,4-diphenylthiophene-2,5-diylbis(4,1-phenylene)]diacetic acid}) | P382210 | C45H34N2O2S | Thermal property | Glass transition temperature | 227 | 0 | C
Homopolymer | poly((4,4'-methylenedianiline)-alt-{4,4'-[3,4-diphenylthiophene-2,5-diylbis(4,1-phenylene)]diacetic acid}) | P382210 | C45H34N2O2S | Thermal property | Thermal decomposition temperature | 406 | 13621.07 | C
Homopolymer | poly((4,4'-methylenedianiline)-alt-{4,4'-[3,4-diphenylthiophene-2,5-diylbis(4,1-phenylene)]diacetic acid}) | P382210 | C45H34N2O2S | Thermal property | Thermal decomposition weight loss | 10 | 0 | %
Homopolymer | poly((4,4'-methylenedianiline)-alt-{4,4'-[3,4-diphenylthiophene-2,5-diylbis(4,1-phenylene)]diacetic acid}) | P382210 | C45H34N2O2S | Polymer Information | SMILES | O=C(Cc1ccc(cc1)c1sc(c(c1c1ccccc1)c1ccccc1)*)Nc1ccc(cc1)Cc1ccc(cc1)NC(=O)Cc1ccc(cc1)*
Homopolymer | poly((4,4'-sulfonyldianiline)-alt-{4,4'-[3,4-diphenylthiophene-2,5-diylbis(4,1-phenylene)]diacetic acid}) | P382211 | C44H32N2O4S2 | Thermal property | Glass transition temperature | 252 | 0 | C
Homopolymer | poly((4,4'-sulfonyldianiline)-alt-{4,4'-[3,4-diphenylthiophene-2,5-diylbis(4,1-phenylene)]diacetic acid}) | P382211 | C44H32N2O4S2 | Thermal property | Thermal decomposition temperature | 417 | 11896.27 | C
Homopolymer | poly((4,4'-sulfonyldianiline)-alt-{4,4'-[3,4-diphenylthiophene-2,5-diylbis(4,1-phenylene)]diacetic acid}) | P382211 | C44H32N2O4S2 | Thermal property | Thermal decomposition weight loss | 10 | 0 | %
Homopolymer | poly((4,4'-sulfonyldianiline)-alt-{4,4'-[3,4-diphenylthiophene-2,5-diylbis(4,1-phenylene)]diacetic acid}) | P382211 | C44H32N2O4S2 | Polymer Information | SMILES | O=C(Cc1ccc(cc1)c1sc(c(c1c1ccccc1)c1ccccc1)*)Nc1ccc(cc1)S(=O)(=O)c1ccc(cc1)NC(=O)Cc1ccc(cc1)*
Homopolymer | poly((naphthalene-1,5-diamine)-alt-{4,4'-[3,4-diphenylthiophene-2,5-diylbis(4,1-phenylene)]diacetic acid}) | P382212 | C42H30N2O2S | Thermal property | Glass transition temperature | 255 | 0 | C
Homopolymer | poly((naphthalene-1,5-diamine)-alt-{4,4'-[3,4-diphenylthiophene-2,5-diylbis(4,1-phenylene)]diacetic acid}) | P382212 | C42H30N2O2S | Thermal property | Thermal decomposition temperature | 444 | 13005.07 | C
Homopolymer | poly((naphthalene-1,5-diamine)-alt-{4,4'-[3,4-diphenylthiophene-2,5-diylbis(4,1-phenylene)]diacetic acid}) | P382212 | C42H30N2O2S | Thermal property | Thermal decomposition weight loss | 10 | 0 | %
Homopolymer | poly((naphthalene-1,5-diamine)-alt-{4,4'-[3,4-diphenylthiophene-2,5-diylbis(4,1-phenylene)]diacetic acid}) | P382212 | C42H30N2O2S | Polymer Information | SMILES | O=C(Nc1cccc2c1cccc2NC(=O)Cc1ccc(cc1)*)Cc1ccc(cc1)c1sc(c(c1c1ccccc1)c1ccccc1)*
Homopolymer | poly([4,4'-(3,4-diphenylthiophene-2,5-diyl)dianiline]-alt-{4,4'-[3,4-diphenylthiophene-2,5-diylbis(4,1-phenylene)]diacetic acid}) | P382213 | C60H42N2O2S2 | Thermal property | Glass transition temperature | 273 | 0 | C
Homopolymer | poly([4,4'-(3,4-diphenylthiophene-2,5-diyl)dianiline]-alt-{4,4'-[3,4-diphenylthiophene-2,5-diylbis(4,1-phenylene)]diacetic acid}) | P382213 | C60H42N2O2S2 | Thermal property | Thermal decomposition temperature | 456 | 10857.87 | C
Homopolymer | poly([4,4'-(3,4-diphenylthiophene-2,5-diyl)dianiline]-alt-{4,4'-[3,4-diphenylthiophene-2,5-diylbis(4,1-phenylene)]diacetic acid}) | P382213 | C60H42N2O2S2 | Thermal property | Thermal decomposition weight loss | 10 | 0 | %
Homopolymer | poly([4,4'-(3,4-diphenylthiophene-2,5-diyl)dianiline]-alt-{4,4'-[3,4-diphenylthiophene-2,5-diylbis(4,1-phenylene)]diacetic acid}) | P382213 | C60H42N2O2S2 | Polymer Information | SMILES | O=C(Nc1ccc(cc1)c1sc(c(c1c1ccccc1)c1ccccc1)*)Cc1ccc(cc1)c1sc(c(c1c1ccccc1)c1ccccc1)c1ccc(cc1)CC(=O)Nc1ccc(cc1)*
Homopolymer | poly[(4,4'-dibromobiphenyl)-alt-(sodium sulfide)] | P382215 | C12H8S | Thermal property | Melting temperature | 433 | 0 | C
Homopolymer | poly[(4,4'-dibromobiphenyl)-alt-(sodium sulfide)] | P382215 | C12H8S | Polymer Information | SMILES | *Sc1ccc(cc1)c1ccc(cc1)*
Homopolymer | poly(3beta-cholesteryl thiophene-3-acetate) | P382216 | C33H48O2S | Thermal property | Thermal decomposition temperature | 300 | 0 | C
Homopolymer | poly(3beta-cholesteryl thiophene-3-acetate) | P382216 | C33H48O2S | Thermal property | Thermal decomposition weight loss | 10 | 0 | %
Homopolymer | poly(3beta-cholesteryl thiophene-3-acetate) | P382216 | C33H48O2S | Electric property | Electric conductivity | 0.05 | 0 | 1/(ohm*cm)
Homopolymer | poly(3beta-cholesteryl thiophene-3-acetate) | P382216 | C33H48O2S | Electric property | Volume resistivity | 20 | 0 | ohm*cm
Homopolymer | poly(3beta-cholesteryl thiophene-3-acetate) | P382216 | C33H48O2S | Polymer Information | SMILES | CC(CCCC(C1CCC2C1(C)CCC1C2CC=C2C1(C)CCC(C2)OC(=O)Cc1cc(sc1*)*)C)C
Homopolymer | poly[(E)-1-(4-nitrophenyl)-2-(3-thienyl)ethene] | P382217 | C12H7NO2S | Polymer Information | SMILES | *c1sc(c(c1)/C=C/c1ccc(cc1)[N+](=O)[O-])*
Homopolymer | poly[(E)-1-(4-cyanophenyl)-2-(3-thienyl)ethene] | P382218 | C13H7NS | Polymer Information | SMILES | N#Cc1ccc(cc1)/C=C/c1cc(sc1*)*
Homopolymer | poly{(E)-1-[4-(dimethylamino)phenyl]-2-(3-thienyl)ethene} | P382219 | C14H13NS | Polymer Information | SMILES | *c1sc(c(c1)/C=C/c1ccc(cc1)N(C)C)*
Homopolymer | poly[1,4-phenylnebis(thioketene)] | P382221 | C10H6S2 | Polymer Information | SMILES | *=Cc1ccc(cc1)C=C1SC(=*)S1
Homopolymer | poly[biphenyl-4,4'-diylbis(thioketene)] | P382222 | C16H10S2 | Polymer Information | SMILES | *=Cc1ccc(cc1)c1ccc(cc1)C=C1SC(=*)S1
Homopolymer | poly(3-{[(10-{[4'-({4-[(2-fluorooctyl)oxy]benzoyl}oxy)biphenyl-4-yl]oxy}decyl)oxy]carbonyl}thiophene) | P382223 | C42H49FO6S | Thermal property | Glass transition temperature | 151 | 108 | C
Homopolymer | poly(3-{[(10-{[4'-({4-[(2-fluorooctyl)oxy]benzoyl}oxy)biphenyl-4-yl]oxy}decyl)oxy]carbonyl}thiophene) | P382223 | C42H49FO6S | Thermal property | Lc phase transition temperature | 175 | 401.7273 | C
Homopolymer | poly(3-{[(10-{[4'-({4-[(2-fluorooctyl)oxy]benzoyl}oxy)biphenyl-4-yl]oxy}decyl)oxy]carbonyl}thiophene) | P382223 | C42H49FO6S | Electric property | Dielectric constant ac | 23 | 35.46667
Homopolymer | poly(3-{[(10-{[4'-({4-[(2-fluorooctyl)oxy]benzoyl}oxy)biphenyl-4-yl]oxy}decyl)oxy]carbonyl}thiophene) | P382223 | C42H49FO6S | Polymer Information | SMILES | CCCCCCC(COc1ccc(cc1)C(=O)Oc1ccc(cc1)c1ccc(cc1)OCCCCCCCCCCOC(=O)c1cc(sc1*)*)F
Homopolymer | poly(3-{[(10-{[4'-({4-[(2-fluorooctyl)oxy]benzoyl}oxy)biphenyl-4-yl]oxy}decyl)oxy]carbonyl}methyl)thiophene) | P382224 | C43H51FO6S | Thermal property | Lc phase transition temperature | 161 | 703.6667 | C
Homopolymer | poly(3-{[(10-{[4'-({4-[(2-fluorooctyl)oxy]benzoyl}oxy)biphenyl-4-yl]oxy}decyl)oxy]carbonyl}methyl)thiophene) | P382224 | C43H51FO6S | Electric property | Dielectric constant ac | 700 | 0
Homopolymer | poly(3-{[(10-{[4'-({4-[(2-fluorooctyl)oxy]benzoyl}oxy)biphenyl-4-yl]oxy}decyl)oxy]carbonyl}methyl)thiophene) | P382224 | C43H51FO6S | Polymer Information | SMILES | CCCCCCC(COc1ccc(cc1)C(=O)Oc1ccc(cc1)c1ccc(cc1)OCCCCCCCCCCOC(=O)Cc1cc(sc1*)*)F
Homopolymer | poly{3-[({[10-({4'-[(2-fluorooctyl)oxy]biphenyl-4-yl}oxy)decyl]oxy}carbonyl)methyl]thiophene} | P382225 | C36H47FO4S | Thermal property | Lc phase transition temperature | 96 | 8.177778 | C
Homopolymer | poly{3-[({[10-({4'-[(2-fluorooctyl)oxy]biphenyl-4-yl}oxy)decyl]oxy}carbonyl)methyl]thiophene} | P382225 | C36H47FO4S | Polymer Information | SMILES | CCCCCCC(COc1ccc(cc1)c1ccc(cc1)OCCCCCCCCCCOC(=O)Cc1cc(sc1*)*)F
Homopolymer | poly(sulfanediyl-1,4-phenylenesulfanediyl-1,4-phenylenesulfanediyl-1,4-phenyleneoxophenyl-lambda5-phosphanediyl-1,4-phenylene) | P382226 | C30H21OPS3 | Thermal property | Glass transition temperature | 175 | 0 | C
Homopolymer | poly(sulfanediyl-1,4-phenylenesulfanediyl-1,4-phenylenesulfanediyl-1,4-phenyleneoxophenyl-lambda5-phosphanediyl-1,4-phenylene) | P382226 | C30H21OPS3 | Dilute solution property | Intrinsic viscosity eta | 0.48 | 0 | dl/g
Homopolymer | poly(sulfanediyl-1,4-phenylenesulfanediyl-1,4-phenylenesulfanediyl-1,4-phenyleneoxophenyl-lambda5-phosphanediyl-1,4-phenylene) | P382226 | C30H21OPS3 | Polymer Information | SMILES | *Sc1ccc(cc1)Sc1ccc(cc1)Sc1ccc(cc1)P(=O)(c1ccc(cc1)*)c1ccccc1
Homopolymer | poly[3-(4-{[4-(acetyloxy)-3,5-di-tert-butylphenyl](3,5-di-tert-butyl-4-oxocyclohexa-2,5-diene-1-ylidene)methyl}phenyl)thiophene] | P382227 | C41H48O3S | Thermal property | Glass transition temperature | -4.3 | 0 | C
Homopolymer | poly[3-(4-{[4-(acetyloxy)-3,5-di-tert-butylphenyl](3,5-di-tert-butyl-4-oxocyclohexa-2,5-diene-1-ylidene)methyl}phenyl)thiophene] | P382227 | C41H48O3S | Thermal property | Thermal decomposition temperature | 460 | 0 | C
Homopolymer | poly[3-(4-{[4-(acetyloxy)-3,5-di-tert-butylphenyl](3,5-di-tert-butyl-4-oxocyclohexa-2,5-diene-1-ylidene)methyl}phenyl)thiophene] | P382227 | C41H48O3S | Thermal property | Thermal decomposition weight loss | 10 | 0 | %
Homopolymer | poly[3-(4-{[4-(acetyloxy)-3,5-di-tert-butylphenyl](3,5-di-tert-butyl-4-oxocyclohexa-2,5-diene-1-ylidene)methyl}phenyl)thiophene] | P382227 | C41H48O3S | Electric property | Electric conductivity | 1e-06 | 0 | 1/(ohm*cm)
Homopolymer | poly[3-(4-{[4-(acetyloxy)-3,5-di-tert-butylphenyl](3,5-di-tert-butyl-4-oxocyclohexa-2,5-diene-1-ylidene)methyl}phenyl)thiophene] | P382227 | C41H48O3S | Dilute solution property | Intrinsic viscosity eta | 0.61 | 0 | dl/g
Homopolymer | poly[3-(4-{[4-(acetyloxy)-3,5-di-tert-butylphenyl](3,5-di-tert-butyl-4-oxocyclohexa-2,5-diene-1-ylidene)methyl}phenyl)thiophene] | P382227 | C41H48O3S | Polymer Information | SMILES | CC(=O)Oc1c(cc(cc1C(C)(C)C)C(=C1C=C(C(=O)C(=C1)C(C)(C)C)C(C)(C)C)c1ccc(cc1)c1cc(sc1*)*)C(C)(C)C
Homopolymer | deacetylated poly(3-{4-[(3,5-di-tert-butyl-4-acetoxyphenyl)(3,5-di-tert-butyl-4-oxocyclohexa-2,5-diene-1-ylidene)methyl]phenyl}thiophene) | P382228 | C39H46O2S | Thermal property | Glass transition temperature | -12.6 | 0 | C
Homopolymer | deacetylated poly(3-{4-[(3,5-di-tert-butyl-4-acetoxyphenyl)(3,5-di-tert-butyl-4-oxocyclohexa-2,5-diene-1-ylidene)methyl]phenyl}thiophene) | P382228 | C39H46O2S | Thermal property | Thermal decomposition temperature | 403 | 0 | C
Homopolymer | deacetylated poly(3-{4-[(3,5-di-tert-butyl-4-acetoxyphenyl)(3,5-di-tert-butyl-4-oxocyclohexa-2,5-diene-1-ylidene)methyl]phenyl}thiophene) | P382228 | C39H46O2S | Thermal property | Thermal decomposition weight loss | 10 | 0 | %
Homopolymer | deacetylated poly(3-{4-[(3,5-di-tert-butyl-4-acetoxyphenyl)(3,5-di-tert-butyl-4-oxocyclohexa-2,5-diene-1-ylidene)methyl]phenyl}thiophene) | P382228 | C39H46O2S | Electric property | Electric conductivity | 1e-06 | 0 | 1/(ohm*cm)
Homopolymer | deacetylated poly(3-{4-[(3,5-di-tert-butyl-4-acetoxyphenyl)(3,5-di-tert-butyl-4-oxocyclohexa-2,5-diene-1-ylidene)methyl]phenyl}thiophene) | P382228 | C39H46O2S | Polymer Information | SMILES | *c1cc(c(s1)*)c1ccc(cc1)C(=C1C=C(C(=O)C(=C1)C(C)(C)C)C(C)(C)C)c1cc(c(c(c1)C(C)(C)C)O)C(C)(C)C
Homopolymer | poly{(2,5-dilithiotiophene)-alt-[(4-methoxyphenyl)methylsilandiyl bis(trifluoromethanesulfonate)]} | P382229 | C12H12OSSi | Thermal property | Melting temperature | 247 | 0 | C
Homopolymer | poly{(2,5-dilithiotiophene)-alt-[(4-methoxyphenyl)methylsilandiyl bis(trifluoromethanesulfonate)]} | P382229 | C12H12OSSi | Polymer Information | SMILES | COc1ccc(cc1)[Si](c1ccc(s1)*)(C)*
Homopolymer | poly{(2,5-dilithiotiophene)-alt-[allylmethylsilandiyl bis(trifluoromethanesulfonate)]} | P382230 | C8H10SSi | Thermal property | Melting temperature | 243 | 0 | C
Homopolymer | poly{(2,5-dilithiotiophene)-alt-[allylmethylsilandiyl bis(trifluoromethanesulfonate)]} | P382230 | C8H10SSi | Polymer Information | SMILES | *[Si](c1ccc(s1)*)(CC=C)C
Homopolymer | poly{(2,5-dilithiotiophene)-alt-[(dimethylamino)methylsilandiyl bis(trifluoromethanesulfonate)]} | P382231 | C7H11NSSi | Polymer Information | SMILES | CN([Si](c1ccc(s1)*)(C)*)C
Homopolymer | poly{[bis(5-lithio-2-thienyl)dimethylsilane]-alt-[(dimethylamino)methylsilandiyl bis(trifluoromethanesulfonate)]} | P382232 | C13H19NS2Si2 | Polymer Information | SMILES | *c1ccc(s1)[Si](c1ccc(s1)[Si](N(C)C)(C)*)(C)C
Homopolymer | poly[N-phenyl-4-(methylsulfinyl)aniline] | P382233 | C12H9NS | Thermal property | Glass transition temperature | 145 | 0 | C
Homopolymer | poly[N-phenyl-4-(methylsulfinyl)aniline] | P382233 | C12H9NS | Thermal property | Thermal decomposition temperature | 360 | 0 | C
Homopolymer | poly[N-phenyl-4-(methylsulfinyl)aniline] | P382233 | C12H9NS | Electric property | Electric conductivity | 1e-09 | 0 | 1/(ohm*cm)
Homopolymer | poly[N-phenyl-4-(methylsulfinyl)aniline] | P382233 | C12H9NS | Polymer Information | SMILES | *Sc1ccc(cc1)Nc1ccc(cc1)*
Homopolymer | poly[N-(4-anilinoanilino)phenyl-4-(methylsulfinyl)aniline] | P382234 | C24H19N3S | Electric property | Electric conductivity | 1e-09 | 0 | 1/(ohm*cm)
Homopolymer | poly[N-(4-anilinoanilino)phenyl-4-(methylsulfinyl)aniline] | P382234 | C24H19N3S | Polymer Information | SMILES | *Sc1ccc(cc1)Nc1ccc(cc1)Nc1ccc(cc1)Nc1ccc(cc1)*
Homopolymer | poly{N-[4-(4-anilinoanilino)anilino]phenyl-4-(methylsulfinyl)aniline} | P382235 | C30H24N4S | Electric property | Electric conductivity | 1e-09 | 0 | 1/(ohm*cm)
Homopolymer | poly{N-[4-(4-anilinoanilino)anilino]phenyl-4-(methylsulfinyl)aniline} | P382235 | C30H24N4S | Polymer Information | SMILES | *Sc1ccc(cc1)Nc1ccc(cc1)Nc1ccc(cc1)Nc1ccc(cc1)Nc1ccc(cc1)*
Homopolymer | poly[N-(methylsulfinyl)-4-(phenylsulfinyl)aniline] | P382236 | C18H13NS2 | Electric property | Electric conductivity | 1e-09 | 0 | 1/(ohm*cm)
Homopolymer | poly[N-(methylsulfinyl)-4-(phenylsulfinyl)aniline] | P382236 | C18H13NS2 | Polymer Information | SMILES | *Sc1ccc(cc1)Sc1ccc(cc1)Nc1ccc(cc1)*
Homopolymer | poly{[4-(methyloctylamino)benzaldehyde]-alt-thiophene} | P382237 | C40H52N2S2 | Electric property | Electric conductivity | 8.1e-08 | 0 | 1/(ohm*cm)
Homopolymer | poly{[4-(methyloctylamino)benzaldehyde]-alt-thiophene} | P382237 | C40H52N2S2 | Electric property | Volume resistivity | 12000000 | 0 | ohm*cm
Homopolymer | poly{[4-(methyloctylamino)benzaldehyde]-alt-thiophene} | P382237 | C40H52N2S2 | Polymer Information | SMILES | CCCCCCCCN(c1ccc(cc1)C(=c1ccc(=C(c2ccc(s2)*)c2ccc(cc2)N(CCCCCCCC)C)s1)*)C
Homopolymer | poly[(9,9-dioctylfluorene)-co-(2,1,3-benzothiadiazole)] | P382238 | C35H42N2S | Optical property | Refractive index | 1.87 | 0.007932275
Homopolymer | poly[(9,9-dioctylfluorene)-co-(2,1,3-benzothiadiazole)] | P382238 | C35H42N2S | Thermal property | Crystallization temperature | 202 | 0 | C
Homopolymer | poly[(9,9-dioctylfluorene)-co-(2,1,3-benzothiadiazole)] | P382238 | C35H42N2S | Thermal property | Glass transition temperature | 114.5 | 8.333333 | C
Homopolymer | poly[(9,9-dioctylfluorene)-co-(2,1,3-benzothiadiazole)] | P382238 | C35H42N2S | Thermal property | Heat of fusion | 0.0021 | 0 | kcal/g
Homopolymer | poly[(9,9-dioctylfluorene)-co-(2,1,3-benzothiadiazole)] | P382238 | C35H42N2S | Thermal property | Melting temperature | 490 | 0 | C
Homopolymer | poly[(9,9-dioctylfluorene)-co-(2,1,3-benzothiadiazole)] | P382238 | C35H42N2S | Tensile property | Dynamic mechanical properties loss tangent | 0.22 | 0
Homopolymer | poly[(9,9-dioctylfluorene)-co-(2,1,3-benzothiadiazole)] | P382238 | C35H42N2S | Polymer Information | SMILES | CCCCCCCCC1(CCCCCCCC)c2cc(*)ccc2-c2c1cc(cc2)c1ccc(c2c1nsn2)*
Homopolymer | poly(ethyl thiophen-3-ylacetate) | P382239 | C6H4O2S | Thermal property | Thermal decomposition temperature | 264 | 0 | C
Homopolymer | poly(ethyl thiophen-3-ylacetate) | P382239 | C6H4O2S | Thermal property | Thermal decomposition weight loss | 10 | 0 | %
Homopolymer | poly(ethyl thiophen-3-ylacetate) | P382239 | C6H4O2S | Polymer Information | SMILES | *c1sc(cc1CC(=O)O)*
Homopolymer | poly[(2,5-diaminothiophene-3,4-dicarbonitrile)-alt-terephthaldehyde] | P382240 | C14H6N4S | Thermal property | Thermal decomposition temperature | 400 | 0 | C
Homopolymer | poly[(2,5-diaminothiophene-3,4-dicarbonitrile)-alt-terephthaldehyde] | P382240 | C14H6N4S | Thermal property | Thermal decomposition weight loss | 10 | 0 | %
Homopolymer | poly[(2,5-diaminothiophene-3,4-dicarbonitrile)-alt-terephthaldehyde] | P382240 | C14H6N4S | Thermal property | Melting temperature | 330 | 0 | C
Homopolymer | poly[(2,5-diaminothiophene-3,4-dicarbonitrile)-alt-terephthaldehyde] | P382240 | C14H6N4S | Electric property | Electric conductivity | 1.2535e-08 | 2.071683e-16 | 1/(ohm*cm)
Homopolymer | poly[(2,5-diaminothiophene-3,4-dicarbonitrile)-alt-terephthaldehyde] | P382240 | C14H6N4S | Electric property | Volume resistivity | 5020000000 | 3.3067e+19 | ohm*cm
Homopolymer | poly[(2,5-diaminothiophene-3,4-dicarbonitrile)-alt-terephthaldehyde] | P382240 | C14H6N4S | Polymer Information | SMILES | *N=Cc1ccc(cc1)C=Nc1sc(c(c1C#N)C#N)*
Homopolymer | poly[4-(6-aminohexyl)-4H-cyclopenta[2,1-b:3,4-b']dithiophene] | P382241 | C15H17NS2 | Electric property | Electric conductivity | 2 | 0 | 1/(ohm*cm)
Homopolymer | poly[4-(6-aminohexyl)-4H-cyclopenta[2,1-b:3,4-b']dithiophene] | P382241 | C15H17NS2 | Electric property | Volume resistivity | 0.5 | 0 | ohm*cm
Homopolymer | poly[4-(6-aminohexyl)-4H-cyclopenta[2,1-b:3,4-b']dithiophene] | P382241 | C15H17NS2 | Polymer Information | SMILES | NCCCCCCC1c2cc(sc2-c2c1cc(s2)*)*
Homopolymer | poly[(1,4-diethynyl-2,5-dimethylbenzene)-co-sulfur] | P382242 | C12H10S2 | Electric property | Electric conductivity | 8e-07 | 0 | 1/(ohm*cm)
Homopolymer | poly[(1,4-diethynyl-2,5-dimethylbenzene)-co-sulfur] | P382242 | C12H10S2 | Electric property | Volume resistivity | 1000000 | 0 | ohm*cm
Homopolymer | poly[(1,4-diethynyl-2,5-dimethylbenzene)-co-sulfur] | P382242 | C12H10S2 | Polymer Information | SMILES | *=Cc1cc(C)c(cc1C)c1csc(=*)s1
Homopolymer | poly{[1,4-diethynyl-2,5-bis(dodecyloxy)benzene]-co-sulfur} | P382243 | C34H54O2S2 | Electric property | Electric conductivity | 1e-07 | 0 | 1/(ohm*cm)
Homopolymer | poly{[1,4-diethynyl-2,5-bis(dodecyloxy)benzene]-co-sulfur} | P382243 | C34H54O2S2 | Polymer Information | SMILES | CCCCCCCCCCCCOc1cc(c(cc1C=*)OCCCCCCCCCCCC)c1csc(=*)s1
Homopolymer | poly[(3',3'',4''',4''''-tetrahexyl-2,2':5',2'':5'',2''':5''',2'''':5'''',2'''''-sexithiophene-5,5'''''-diyl)ethylene] | P382244 | C50H64S6 | Polymer Information | SMILES | CCCCCCc1cc(sc1c1sc(c(c1)CCCCCC)c1ccc(s1)*)c1sc(c(c1)CCCCCC)c1sc(c(c1)CCCCCC)c1ccc(s1)CC*
Homopolymer | poly[thiophene-2,5-diyl(methyl{[(trifluoromethyl)sulfonyl]oxy}silanediyl)] | P382245 | C6H5F3O3S2Si | Polymer Information | SMILES | FC(S(=O)(=O)O[Si](c1ccc(s1)*)(C)*)(F)F
Homopolymer | poly[thiophene-2,5-diyl(methylsilanediyl)] | P382246 | C5H6SSi | Thermal property | Melting temperature | 47 | 0 | C
Homopolymer | poly[thiophene-2,5-diyl(methylsilanediyl)] | P382246 | C5H6SSi | Polymer Information | SMILES | *c1ccc(s1)[SiH](C)*
Homopolymer | poly(thiophene-2,5-diyl{[dimethyl(phenyl)silyl)](methyl)silanediyl}) | P382247 | C13H16SSi2 | Thermal property | Melting temperature | 205 | 0 | C
Homopolymer | poly(thiophene-2,5-diyl{[dimethyl(phenyl)silyl)](methyl)silanediyl}) | P382247 | C13H16SSi2 | Polymer Information | SMILES | *c1ccc(s1)[Si]([Si](c1ccccc1)(C)C)(C)*
Homopolymer | poly{thiophene-2,5-diyl[methyl(vinyl)silanediyl]} | P382248 | C7H8SSi | Thermal property | Melting temperature | 112 | 0 | C
Homopolymer | poly{thiophene-2,5-diyl[methyl(vinyl)silanediyl]} | P382248 | C7H8SSi | Polymer Information | SMILES | *[Si](c1ccc(s1)*)(C=C)C
Homopolymer | poly{thiophene-2,5-diyl[(hexyl(methyl)silanediyl]} | P382249 | C11H18SSi | Thermal property | Melting temperature | 99 | 0 | C
Homopolymer | poly{thiophene-2,5-diyl[(hexyl(methyl)silanediyl]} | P382249 | C11H18SSi | Polymer Information | SMILES | *[Si](c1ccc(s1)*)(CCCCCC)C
Homopolymer | poly[thiophene-2,5-diyl((methyl)[(trifluoromethyl)sulfonyl]oxy}silanediyl)thiophene-2,5-diyl(dimethylsilanediyl)] | P382250 | C12H13F3O3S3Si2 | Polymer Information | SMILES | *c1ccc(s1)[Si](c1ccc(s1)[Si](OS(=O)(=O)C(F)(F)F)(C)*)(C)C
Homopolymer | poly{thiophene-2,5-diyl[methyl(vinyl)silanediyl]thiophene-2,5-diyl(dimethylsilanediyl)} | P382251 | C13H16S2Si2 | Thermal property | Melting temperature | 144 | 0 | C
Homopolymer | poly{thiophene-2,5-diyl[methyl(vinyl)silanediyl]thiophene-2,5-diyl(dimethylsilanediyl)} | P382251 | C13H16S2Si2 | Polymer Information | SMILES | C=C[Si](c1ccc(s1)*)(c1ccc(s1)[Si](C)(C)*)C
Homopolymer | poly[thiophene-2,5-diyl(dimethylsilanediyl)thiophene-2,5-diyl(methylsilanediyl)] | P382252 | C11H14S2Si2 | Thermal property | Melting temperature | 88 | 0 | C
Homopolymer | poly[thiophene-2,5-diyl(dimethylsilanediyl)thiophene-2,5-diyl(methylsilanediyl)] | P382252 | C11H14S2Si2 | Polymer Information | SMILES | *c1ccc(s1)[Si](c1ccc(s1)[SiH](C)*)(C)C
Homopolymer | poly({1,4-bis[5-bromo-3-(butylsulfanyl)-2-thienyl]benzene}-alt-(1,3-dibromobenzene)) | P382253 | C28H28S4 | Thermal property | Glass transition temperature | 26.4 | 0 | C
Homopolymer | poly({1,4-bis[5-bromo-3-(butylsulfanyl)-2-thienyl]benzene}-alt-(1,3-dibromobenzene)) | P382253 | C28H28S4 | Electric property | Electric conductivity | 0.0005 | 0 | 1/(ohm*cm)
Homopolymer | poly({1,4-bis[5-bromo-3-(butylsulfanyl)-2-thienyl]benzene}-alt-(1,3-dibromobenzene)) | P382253 | C28H28S4 | Electric property | Volume resistivity | 2000 | 0 | ohm*cm
Homopolymer | poly({1,4-bis[5-bromo-3-(butylsulfanyl)-2-thienyl]benzene}-alt-(1,3-dibromobenzene)) | P382253 | C28H28S4 | Polymer Information | SMILES | CCCCSc1cc(sc1*)c1ccc(cc1)c1cc(c(s1)c1ccc(cc1)*)SCCCC
Homopolymer | poly({1,4-bis[5-bromo-3-(octylsulfanyl)-2-thienyl]benzene}-alt-(1,3-dibromobenzene)) | P382254 | C36H44S4 | Thermal property | Glass transition temperature | -38.8 | 0 | C
Homopolymer | poly({1,4-bis[5-bromo-3-(octylsulfanyl)-2-thienyl]benzene}-alt-(1,3-dibromobenzene)) | P382254 | C36H44S4 | Polymer Information | SMILES | CCCCCCCCSc1cc(sc1*)c1ccc(cc1)c1cc(c(s1)c1ccc(cc1)*)SCCCCCCCC
Homopolymer | poly({1,4-bis[5-bromo-3-(dodecylsulfanyl)-2-thienyl]benzene}-alt-(1,3-dibromobenzene)) | P382255 | C44H60S4 | Polymer Information | SMILES | CCCCCCCCCCCCSc1cc(sc1*)c1ccc(cc1)c1cc(c(s1)c1ccc(cc1)*)SCCCCCCCCCCCC
Homopolymer | poly{1,4-bis[3-(butylsulfanyl)-2-thienyl]benzene} | P382256 | C22H24S4 | Thermal property | Glass transition temperature | 129 | 0 | C
Homopolymer | poly{1,4-bis[3-(butylsulfanyl)-2-thienyl]benzene} | P382256 | C22H24S4 | Electric property | Electric conductivity | 5.85e-05 | 2.296333e-09 | 1/(ohm*cm)
Homopolymer | poly{1,4-bis[3-(butylsulfanyl)-2-thienyl]benzene} | P382256 | C22H24S4 | Electric property | Volume resistivity | 34500 | 800333333.3 | ohm*cm
Homopolymer | poly{1,4-bis[3-(butylsulfanyl)-2-thienyl]benzene} | P382256 | C22H24S4 | Polymer Information | SMILES | CCCCSc1cc(sc1*)c1cc(c(s1)c1ccc(cc1)*)SCCCC
Homopolymer | poly{1,4-bis[3-(octylsulfanyl)-2-thienyl]benzene} | P382257 | C30H40S4 | Thermal property | Glass transition temperature | 55.3 | 0 | C
Homopolymer | poly{1,4-bis[3-(octylsulfanyl)-2-thienyl]benzene} | P382257 | C30H40S4 | Electric property | Electric conductivity | 1.3e-05 | 0 | 1/(ohm*cm)
Homopolymer | poly{1,4-bis[3-(octylsulfanyl)-2-thienyl]benzene} | P382257 | C30H40S4 | Electric property | Volume resistivity | 77000 | 0 | ohm*cm
Homopolymer | poly{1,4-bis[3-(octylsulfanyl)-2-thienyl]benzene} | P382257 | C30H40S4 | Polymer Information | SMILES | CCCCCCCCSc1cc(sc1*)c1cc(c(s1)c1ccc(cc1)*)SCCCCCCCC
Homopolymer | poly{1,4-bis[3-(octylsulfanyl)-2-thienyl]benzene} | P382258 | C38H56S4 | Thermal property | Glass transition temperature | 65.4 | 0 | C
Homopolymer | poly{1,4-bis[3-(octylsulfanyl)-2-thienyl]benzene} | P382258 | C38H56S4 | Electric property | Electric conductivity | 0.0005125 | 3.16875e-07 | 1/(ohm*cm)
Homopolymer | poly{1,4-bis[3-(octylsulfanyl)-2-thienyl]benzene} | P382258 | C38H56S4 | Electric property | Volume resistivity | 20500 | 507000000 | ohm*cm
Homopolymer | poly{1,4-bis[3-(octylsulfanyl)-2-thienyl]benzene} | P382258 | C38H56S4 | Polymer Information | SMILES | CCCCCCCCCCCCSc1cc(sc1*)c1cc(c(s1)c1ccc(cc1)*)SCCCCCCCCCCCC
Homopolymer | poly{[1,4-bis(5-bromo-3-butyl-2-thienyl)benzene]-alt-(1,3-dibromobenzene)} | P382259 | C28H28S2 | Thermal property | Glass transition temperature | 58.3 | 0 | C
Homopolymer | poly{[1,4-bis(5-bromo-3-butyl-2-thienyl)benzene]-alt-(1,3-dibromobenzene)} | P382259 | C28H28S2 | Electric property | Electric conductivity | 0.00087 | 2.253333e-08 | 1/(ohm*cm)
Homopolymer | poly{[1,4-bis(5-bromo-3-butyl-2-thienyl)benzene]-alt-(1,3-dibromobenzene)} | P382259 | C28H28S2 | Electric property | Volume resistivity | 1200 | 53333.33 | ohm*cm
Homopolymer | poly{[1,4-bis(5-bromo-3-butyl-2-thienyl)benzene]-alt-(1,3-dibromobenzene)} | P382259 | C28H28S2 | Polymer Information | SMILES | CCCCc1cc(sc1c1ccc(cc1)*)c1ccc(cc1)c1cc(c(s1)*)CCCC
Homopolymer | poly{[1,4-bis(5-bromo-3-octyl-2-thienyl)benzene]-alt-(1,3-dibromobenzene)} | P382260 | C36H44S2 | Thermal property | Glass transition temperature | -4 | 0 | C
Homopolymer | poly{[1,4-bis(5-bromo-3-octyl-2-thienyl)benzene]-alt-(1,3-dibromobenzene)} | P382260 | C36H44S2 | Polymer Information | SMILES | CCCCCCCCc1cc(sc1*)c1ccc(cc1)c1sc(c(c1)CCCCCCCC)c1ccc(cc1)*
Homopolymer | poly{[1,4-bis(5-bromo-3-dodecyl-2-thienyl)benzene]-alt-(1,3-dibromobenzene)} | P382261 | C44H60S2 | Thermal property | Glass transition temperature | -19.2 | 0 | C
Homopolymer | poly{[1,4-bis(5-bromo-3-dodecyl-2-thienyl)benzene]-alt-(1,3-dibromobenzene)} | P382261 | C44H60S2 | Polymer Information | SMILES | CCCCCCCCCCCCc1cc(sc1*)c1ccc(cc1)c1sc(c(c1)CCCCCCCCCCCC)c1ccc(cc1)*
Homopolymer | poly[3-(4-octylphenyl)-2,2'-bithiophene-5,5'-diyl] | P382262 | C22H24S2 | Polymer Information | SMILES | CCCCCCCCc1ccc(cc1)c1cc(sc1*)c1ccc(s1)*
Homopolymer | poly(3-dodecyl-4'-{[2-(2-methoxyethoxy)ethoxy]methyl}-2,2'-bithiophene-5,5'-diyl) | P382263 | C26H40O3S2 | Polymer Information | SMILES | CCCCCCCCCCCCc1cc(sc1*)c1sc(cc1COCCOCCOC)*
Homopolymer | poly{[2,2'-bis(5-bromo-2-thienyl)-1,1'-binaphthalene]-alt-[2,2'-bis(5-chlorozinc-2-thienyl)-1,1'-binaphthalene]} | P382264 | C28H16S2 | Polymer Information | SMILES | *c1ccc(s1)c1ccc(s1)c1ccc2c(c1c1c(*)ccc3c1cccc3)cccc2
Homopolymer | poly[4-(cyclopenta[2,1-b:3,4-b']dithiophen-4-ylidene)cyclopenta[2,1-b:3,4-b']dithiophene-2,6-diyl] | P382265 | C18H6S4 | Polymer Information | SMILES | *c1cc2c(-c3c(C2=C2c4ccsc4-c4c2ccs4)cc(s3)*)s1
Homopolymer | poly[3-(hexylsulfanyl)thiophene] | P382266 | C10H14S2 | Thermal property | Glass transition temperature | 32 | 0 | C
Homopolymer | poly[3-(hexylsulfanyl)thiophene] | P382266 | C10H14S2 | Thermal property | Thermal decomposition temperature | 300 | 0 | C
Homopolymer | poly[3-(hexylsulfanyl)thiophene] | P382266 | C10H14S2 | Thermal property | Thermal decomposition weight loss | 10 | 0 | %
Homopolymer | poly[3-(hexylsulfanyl)thiophene] | P382266 | C10H14S2 | Polymer Information | SMILES | *c1sc(cc1SCCCCCC)*
Homopolymer | poly[3-(dodecylsulfanyl)thiophene] | P382267 | C16H26S2 | Thermal property | Glass transition temperature | 33 | 0 | C
Homopolymer | poly[3-(dodecylsulfanyl)thiophene] | P382267 | C16H26S2 | Thermal property | Thermal decomposition temperature | 288 | 192 | C
Homopolymer | poly[3-(dodecylsulfanyl)thiophene] | P382267 | C16H26S2 | Thermal property | Thermal decomposition weight loss | 10 | 0 | %
Homopolymer | poly[3-(dodecylsulfanyl)thiophene] | P382267 | C16H26S2 | Polymer Information | SMILES | CCCCCCCCCCCCSc1cc(sc1*)*
Homopolymer | poly(2-nonylthieno[3,4-d][1,3]thiazole) | P382268 | C14H19NS2 | Polymer Information | SMILES | CCCCCCCCCc1nc2c(s1)c(sc2*)*
Homopolymer | poly[5,6-bis(octyloxy)-1,3-dihydrobenzo[c]thiophene-1,3-diylidene] | P382269 | C24H36O2S | Polymer Information | SMILES | CCCCCCCCOc1cc2C(=*)SC(=*)c2cc1OCCCCCCCC
Homopolymer | poly[5,6-bis(octylsulfanyl)-1,3-dihydrobenzo[c]thiophene-1,3-diylidene] | P382270 | C24H36S3 | Polymer Information | SMILES | CCCCCCCCSc1cc2C(=*)SC(=*)c2cc1SCCCCCCCC
Homopolymer | poly(2,3-ditridecylthieno[3,4-b]pyrazine) | P382271 | C32H54N2S | Polymer Information | SMILES | CCCCCCCCCCCCCc1nc2c(*)sc(c2nc1CCCCCCCCCCCCC)*
Homopolymer | poly{4-[6-(trimethylammonio)hexyl]cyclopenta[2,1-b:3,4-b']dithiophene} | P382272 | C18H24NS2 | Electric property | Electric conductivity | 0.5 | 0 | 1/(ohm*cm)
Homopolymer | poly{4-[6-(trimethylammonio)hexyl]cyclopenta[2,1-b:3,4-b']dithiophene} | P382272 | C18H24NS2 | Electric property | Volume resistivity | 2 | 0 | ohm*cm
Homopolymer | poly{4-[6-(trimethylammonio)hexyl]cyclopenta[2,1-b:3,4-b']dithiophene} | P382272 | C18H24NS2 | Polymer Information | SMILES | *c1cc2c(-c3c(C2CCCCCC[N+](C)(C)C)cc(s3)*)s1
Homopolymer | poly{4-hexyl-4-[6-(trimethylammonio)hexyl]cyclopenta[2,1-b:3,4-b']dithiophene} | P382273 | C24H36NS2 | Electric property | Electric conductivity | 2 | 0 | 1/(ohm*cm)
Homopolymer | poly{4-hexyl-4-[6-(trimethylammonio)hexyl]cyclopenta[2,1-b:3,4-b']dithiophene} | P382273 | C24H36NS2 | Electric property | Volume resistivity | 0.5 | 0 | ohm*cm
Homopolymer | poly{4-hexyl-4-[6-(trimethylammonio)hexyl]cyclopenta[2,1-b:3,4-b']dithiophene} | P382273 | C24H36NS2 | Polymer Information | SMILES | CCCCCCC1(CCCCCC[N+](C)(C)C)c2cc(sc2-c2c1cc(s2)*)*
Homopolymer | poly{[ethynyl(tributyl)stannan]-alt-(2,5-diiodo-3-butylthiophene)} | P382274 | C10H10S | Polymer Information | SMILES | CCCCc1cc(sc1*)C#C*
Homopolymer | poly{[ethynyl(tributyl)stannan]-alt-(3-hexadecyl-2,5-diiodothiophene)} | P382275 | C22H34S | Polymer Information | SMILES | CCCCCCCCCCCCCCCCc1cc(sc1*)C#C*
Homopolymer | poly(cyclopenta[2,1-b:3,4-b']dithiophen-4-one) | P382276 | C9H2OS2 | Electric property | Electric conductivity | 7.505 | 74.90003 | 1/(ohm*cm)
Homopolymer | poly(cyclopenta[2,1-b:3,4-b']dithiophen-4-one) | P382276 | C9H2OS2 | Electric property | Volume resistivity | 50.0335 | 3328.868163 | ohm*cm
Homopolymer | poly(cyclopenta[2,1-b:3,4-b']dithiophen-4-one) | P382276 | C9H2OS2 | Polymer Information | SMILES | O=C1c2cc(sc2-c2c1cc(s2)*)*
Homopolymer | poly[3-(hexyloxy)-4-methylthiophene] | P382277 | C11H16OS | Polymer Information | SMILES | CCCCCCOc1c(*)sc(c1C)*
Homopolymer | poly[3-(decyloxy)-4-methylthiophene] | P382278 | C15H24OS | Polymer Information | SMILES | CCCCCCCCCCOc1c(*)sc(c1C)*
Homopolymer | poly[3-(dodecyloxy)-4-methylthiophene] | P382279 | C17H28OS | Polymer Information | SMILES | CCCCCCCCCCCCOc1c(*)sc(c1C)*
Homopolymer | poly[3-methyl-4-(tetradecyloxy)thiophene] | P382280 | C19H32OS | Polymer Information | SMILES | CCCCCCCCCCCCCCOc1c(*)sc(c1C)*
Homopolymer | poly[3-(hexadecyloxy)-4-methylthiophene] | P382281 | C21H36OS | Polymer Information | SMILES | CCCCCCCCCCCCCCCCOc1c(*)sc(c1C)*
Homopolymer | poly[3-(icosyloxy)-4-methylthiophene] | P382282 | C25H44OS | Polymer Information | SMILES | CCCCCCCCCCCCCCCCCCCCOc1c(*)sc(c1C)*
Homopolymer | poly([3,4-bis(2-ethylhexyl)thiophene-2,5-dicarbaldehyde]-alt-{tetraethyl [9-(2-ethylhexyl)carbazol-2,7-diyl]bis(methylphosphonate)}) | P382283 | C44H61NS | Thermal property | Glass transition temperature | 60 | 0 | C
Homopolymer | poly([3,4-bis(2-ethylhexyl)thiophene-2,5-dicarbaldehyde]-alt-{tetraethyl [9-(2-ethylhexyl)carbazol-2,7-diyl]bis(methylphosphonate)}) | P382283 | C44H61NS | Polymer Information | SMILES | CCCCC(Cc1c(/C=C/c2ccc3c(c2)n(CC(CCCC)CC)c2c3ccc(c2)*)sc(c1CC(CCCC)CC)/C=C/*)CC
Homopolymer | poly{3-[6-(N-ethylanilino)hexyl]-4-hexylthiophene} | P382284 | C24H35NS | Electric property | Electric conductivity | 3.3e-12 | 0 | 1/(ohm*cm)
Homopolymer | poly{3-[6-(N-ethylanilino)hexyl]-4-hexylthiophene} | P382284 | C24H35NS | Electric property | Volume resistivity | 300000000000 | 0 | ohm*cm
Homopolymer | poly{3-[6-(N-ethylanilino)hexyl]-4-hexylthiophene} | P382284 | C24H35NS | Polymer Information | SMILES | CCCCCCc1c(*)sc(c1CCCCCCN(c1ccccc1)CC)*
Homopolymer | poly[3-(6-{N-ethyl-4-[(4-nitrophenyl)diazenyl)anilino}hexyl)-4-hexylthiophene] | P382285 | C30H38N4O2S | Thermal property | Glass transition temperature | 17 | 0 | C
Homopolymer | poly[3-(6-{N-ethyl-4-[(4-nitrophenyl)diazenyl)anilino}hexyl)-4-hexylthiophene] | P382285 | C30H38N4O2S | Thermal property | Heat of fusion | 2e-05 | 0 | kcal/g
Homopolymer | poly[3-(6-{N-ethyl-4-[(4-nitrophenyl)diazenyl)anilino}hexyl)-4-hexylthiophene] | P382285 | C30H38N4O2S | Thermal property | Melting temperature | 122 | 0 | C
Homopolymer | poly[3-(6-{N-ethyl-4-[(4-nitrophenyl)diazenyl)anilino}hexyl)-4-hexylthiophene] | P382285 | C30H38N4O2S | Electric property | Electric conductivity | 1.625e-10 | 6.075e-21 | 1/(ohm*cm)
Homopolymer | poly[3-(6-{N-ethyl-4-[(4-nitrophenyl)diazenyl)anilino}hexyl)-4-hexylthiophene] | P382285 | C30H38N4O2S | Electric property | Volume resistivity | 7650000000 | 1.4963e+19 | ohm*cm
Homopolymer | poly[3-(6-{N-ethyl-4-[(4-nitrophenyl)diazenyl)anilino}hexyl)-4-hexylthiophene] | P382285 | C30H38N4O2S | Polymer Information | SMILES | CCCCCCc1c(*)sc(c1CCCCCCN(c1ccc(cc1)N=Nc1ccc(cc1)[N+](=O)[O-])CC)*
Homopolymer | poly[2-({4-[(4-cyanophenyl)diazenyl]phenyl}(ethyl)amino)ethyl thiophen-3-acetate] | P382286 | C22H20N4O4S | Thermal property | Glass transition temperature | 102 | 0 | C
Homopolymer | poly[2-({4-[(4-cyanophenyl)diazenyl]phenyl}(ethyl)amino)ethyl thiophen-3-acetate] | P382286 | C22H20N4O4S | Polymer Information | SMILES | CCN(c1ccc(cc1)N=Nc1ccc(cc1)[N+](=O)[O-])CCOC(=O)Cc1cc(sc1*)*
Homopolymer | poly(2-{4-[(4-cyanophenyl)diazenyl]phenoxy}ethyl thiophene-3-acetate) | P382287 | C19H13N3OS | Thermal property | Glass transition temperature | 73 | 0 | C
Homopolymer | poly(2-{4-[(4-cyanophenyl)diazenyl]phenoxy}ethyl thiophene-3-acetate) | P382287 | C19H13N3OS | Polymer Information | SMILES | N#Cc1ccc(cc1)N=Nc1ccc(cc1)OCCc1cc(sc1*)*
Homopolymer | poly(6-{4-[(4-cyanophenyl)diazenyl]phenoxy}hexyl thiophene-3-acetate) | P382288 | C25H23N3O3S | Thermal property | Glass transition temperature | 64 | 0 | C
Homopolymer | poly(6-{4-[(4-cyanophenyl)diazenyl]phenoxy}hexyl thiophene-3-acetate) | P382288 | C25H23N3O3S | Polymer Information | SMILES | N#Cc1ccc(cc1)N=Nc1ccc(cc1)OCCCCCCOC(=O)Cc1cc(sc1*)*
Homopolymer | poly(3-phenylthiophene) | P382289 | C10H6S | Polymer Information | SMILES | *c1sc(c(c1)c1ccccc1)*
Homopolymer | poly(3-carboxythiophene-2,5-diyl) | P382290 | C5H2O2S | Polymer Information | SMILES | *c1sc(c(c1)C(=O)O)*
Homopolymer | poly[3-(6-{N-ethyl-4-[(4-nitrophenyl)diazenyl)anilino}hexyl)thiophene] | P382291 | C24H26N4O2S | Polymer Information | SMILES | CCN(c1ccc(cc1)N=Nc1ccc(cc1)[N+](=O)[O-])CCCCCCc1cc(sc1*)*
Homopolymer | poly{3-[({6-[2-carboxy-5-(hexyloxy)phenoxy]hexyl}oxy)methyl]thiophene-2,5-diyl} | P382292 | C24H32O5S | Polymer Information | SMILES | CCCCCCOc1ccc(c(c1)OCCCCCCOCc1cc(sc1*)*)C(=O)O
Homopolymer | poly{3-[({6-[5-(hexyloxy)-2-(methoxycarbonyl)phenoxy]hexyl}oxy)methyl]thiophene-2,5-diyl} | P382293 | C25H34O5S | Polymer Information | SMILES | CCCCCCOc1ccc(c(c1)OCCCCCCOCc1cc(sc1*)*)C(=O)OC
Homopolymer | poly(3-{[(6-bromohexyl)oxy]methyl}thiophene-2,5-diyl) | P382294 | C11H15BrOS | Polymer Information | SMILES | BrCCCCCCOCc1cc(sc1*)*
Homopolymer | poly[sulfonyl(3-sulfo-1,4-phenylene)sulfanediyl-1,4-phenylenesulfanediyl-1,4-phenylenesulfanediyl(2-sulfo-1,4-phenylene)] | P382295 | C24H16O8S6 | Thermal property | Glass transition temperature | 202 | 0 | C
Homopolymer | poly[sulfonyl(3-sulfo-1,4-phenylene)sulfanediyl-1,4-phenylenesulfanediyl-1,4-phenylenesulfanediyl(2-sulfo-1,4-phenylene)] | P382295 | C24H16O8S6 | Electric property | Electric conductivity | 0.34 | 0.001609474 | 1/(ohm*cm)
Homopolymer | poly[sulfonyl(3-sulfo-1,4-phenylene)sulfanediyl-1,4-phenylenesulfanediyl-1,4-phenylenesulfanediyl(2-sulfo-1,4-phenylene)] | P382295 | C24H16O8S6 | Electric property | Volume resistivity | 2.95 | 0.1023253 | ohm*cm
Homopolymer | poly[sulfonyl(3-sulfo-1,4-phenylene)sulfanediyl-1,4-phenylenesulfanediyl-1,4-phenylenesulfanediyl(2-sulfo-1,4-phenylene)] | P382295 | C24H16O8S6 | Physicochemical property | Water absorption | 300 | 0 | wt%
Homopolymer | poly[sulfonyl(3-sulfo-1,4-phenylene)sulfanediyl-1,4-phenylenesulfanediyl-1,4-phenylenesulfanediyl(2-sulfo-1,4-phenylene)] | P382295 | C24H16O8S6 | Dilute solution property | Intrinsic viscosity eta | 1.915 | 0.4326116 | dl/g
Homopolymer | poly[sulfonyl(3-sulfo-1,4-phenylene)sulfanediyl-1,4-phenylenesulfanediyl-1,4-phenylenesulfanediyl(2-sulfo-1,4-phenylene)] | P382295 | C24H16O8S6 | Tensile property | Dynamic mechanical properties loss tangent | 0.8 | 0
Homopolymer | poly[sulfonyl(3-sulfo-1,4-phenylene)sulfanediyl-1,4-phenylenesulfanediyl-1,4-phenylenesulfanediyl(2-sulfo-1,4-phenylene)] | P382295 | C24H16O8S6 | Tensile property | Elongation at break | 14 | 5.333333 | %
Homopolymer | poly[sulfonyl(3-sulfo-1,4-phenylene)sulfanediyl-1,4-phenylenesulfanediyl-1,4-phenylenesulfanediyl(2-sulfo-1,4-phenylene)] | P382295 | C24H16O8S6 | Tensile property | Tensile modulus | 0.9715 | 0.0002803333 | GPa
Homopolymer | poly[sulfonyl(3-sulfo-1,4-phenylene)sulfanediyl-1,4-phenylenesulfanediyl-1,4-phenylenesulfanediyl(2-sulfo-1,4-phenylene)] | P382295 | C24H16O8S6 | Tensile property | Tensile stress strength at break | 0.01885 | 5.07e-06 | GPa
Homopolymer | poly[sulfonyl(3-sulfo-1,4-phenylene)sulfanediyl-1,4-phenylenesulfanediyl-1,4-phenylenesulfanediyl(2-sulfo-1,4-phenylene)] | P382295 | C24H16O8S6 | Tensile property | Tensile stress strength at yield | 0.02645 | 6.163333e-06 | GPa
Homopolymer | poly[sulfonyl(3-sulfo-1,4-phenylene)sulfanediyl-1,4-phenylenesulfanediyl-1,4-phenylenesulfanediyl(2-sulfo-1,4-phenylene)] | P382295 | C24H16O8S6 | Polymer Information | SMILES | *c1ccc(c(c1)S(=O)(=O)O)Sc1ccc(cc1)Sc1ccc(cc1)Sc1ccc(cc1S(=O)(=O)O)S(=O)(=O)*
Homopolymer | poly{thiophene-2,5-diylcarbonyloxy[1-({4-[(4-cyanophenyl)diazenyl]phenoxy}methyl)ethylene]oxycarbonyl} | P382296 | C22H15N3O5S | Thermal property | Glass transition temperature | 119 | 0 | C
Homopolymer | poly{thiophene-2,5-diylcarbonyloxy[1-({4-[(4-cyanophenyl)diazenyl]phenoxy}methyl)ethylene]oxycarbonyl} | P382296 | C22H15N3O5S | Polymer Information | SMILES | N#Cc1ccc(cc1)N=Nc1ccc(cc1)OCC(OC(=O)c1ccc(s1)*)COC(=O)*
Homopolymer | poly(3-sulfothiophene-2,5-diyl) | P382297 | C4H2O3S2 | Polymer Information | SMILES | *c1sc(c(c1)S(=O)(=O)O)*
Homopolymer | poly(4,4-dioctylcyclopenta[2,1-b:3,4-b']dithiophene) | P382298 | C25H36S2 | Thermal property | Thermal decomposition temperature | 400 | 0 | C
Homopolymer | poly(4,4-dioctylcyclopenta[2,1-b:3,4-b']dithiophene) | P382298 | C25H36S2 | Thermal property | Thermal decomposition weight loss | 5 | 0 | %
Homopolymer | poly(4,4-dioctylcyclopenta[2,1-b:3,4-b']dithiophene) | P382298 | C25H36S2 | Thermal property | Melting temperature | 300 | 0 | C
Homopolymer | poly(4,4-dioctylcyclopenta[2,1-b:3,4-b']dithiophene) | P382298 | C25H36S2 | Electric property | Electric conductivity | 3.5e-06 | 0 | 1/(ohm*cm)
Homopolymer | poly(4,4-dioctylcyclopenta[2,1-b:3,4-b']dithiophene) | P382298 | C25H36S2 | Electric property | Volume resistivity | 290000 | 0 | ohm*cm
Homopolymer | poly(4,4-dioctylcyclopenta[2,1-b:3,4-b']dithiophene) | P382298 | C25H36S2 | Polymer Information | SMILES | CCCCCCCCC1(CCCCCCCC)c2cc(sc2-c2c1cc(s2)*)*
Homopolymer | poly(3-methyl-4-sulfothiophene-2,5-diyl) | P382299 | C5H4O3S2 | Polymer Information | SMILES | *c1sc(c(c1S(=O)(=O)O)C)*
Homopolymer | poly({2,6-dihexylbenzo[1,2-d:4,5-d']dithiazole-4,8-diyl}thiophene-2,5-diyl) | P382300 | C24H28N2S3 | Thermal property | Thermal decomposition temperature | 336.5 | 9976.333 | C
Homopolymer | poly({2,6-dihexylbenzo[1,2-d:4,5-d']dithiazole-4,8-diyl}thiophene-2,5-diyl) | P382300 | C24H28N2S3 | Thermal property | Thermal decomposition weight loss | 5 | 0 | %
Homopolymer | poly({2,6-dihexylbenzo[1,2-d:4,5-d']dithiazole-4,8-diyl}thiophene-2,5-diyl) | P382300 | C24H28N2S3 | Polymer Information | SMILES | CCCCCCc1nc2c(s1)c(c1ccc(s1)*)c1c(c2*)sc(n1)CCCCCC
Homopolymer | poly(2,2'-bithiophene-5,5'-diylazulene-1,3-diyl) | P382301 | C18H10S2 | Thermal property | Thermal decomposition temperature | 387 | 0 | C
Homopolymer | poly(2,2'-bithiophene-5,5'-diylazulene-1,3-diyl) | P382301 | C18H10S2 | Polymer Information | SMILES | *c1ccc(s1)c1ccc(s1)c1cc(c2-c1ccccc2)*
Homopolymer | poly(4,4'-dimethyl-2,2'-bithiophene-5,5'-diylazulene-1,3-diyl) | P382302 | C20H14S2 | Thermal property | Thermal decomposition temperature | 398 | 0 | C
Homopolymer | poly(4,4'-dimethyl-2,2'-bithiophene-5,5'-diylazulene-1,3-diyl) | P382302 | C20H14S2 | Polymer Information | SMILES | Cc1cc(sc1c1cc(c2-c1ccccc2)*)c1sc(c(c1)C)*
Homopolymer | poly(4,4'-dibutyl-2,2'-bithiophene-5,5'-diylazulene-1,3-diyl) | P382303 | C26H26S2 | Thermal property | Glass transition temperature | 124 | 0 | C
Homopolymer | poly(4,4'-dibutyl-2,2'-bithiophene-5,5'-diylazulene-1,3-diyl) | P382303 | C26H26S2 | Thermal property | Thermal decomposition temperature | 412 | 0 | C
Homopolymer | poly(4,4'-dibutyl-2,2'-bithiophene-5,5'-diylazulene-1,3-diyl) | P382303 | C26H26S2 | Electric property | Electric conductivity | 1e-11 | 0 | 1/(ohm*cm)
Homopolymer | poly(4,4'-dibutyl-2,2'-bithiophene-5,5'-diylazulene-1,3-diyl) | P382303 | C26H26S2 | Polymer Information | SMILES | CCCCc1cc(sc1c1cc(c2-c1ccccc2)*)c1sc(c(c1)CCCC)*
Homopolymer | poly(4,4'-diheptyl-2,2'-bithiophene-5,5'-diylazulene-1,3-diyl) | P382304 | C32H38S2 | Thermal property | Glass transition temperature | 56 | 0 | C
Homopolymer | poly(4,4'-diheptyl-2,2'-bithiophene-5,5'-diylazulene-1,3-diyl) | P382304 | C32H38S2 | Thermal property | Thermal decomposition temperature | 407 | 0 | C
Homopolymer | poly(4,4'-diheptyl-2,2'-bithiophene-5,5'-diylazulene-1,3-diyl) | P382304 | C32H38S2 | Electric property | Electric conductivity | 1e-11 | 0 | 1/(ohm*cm)
Homopolymer | poly(4,4'-diheptyl-2,2'-bithiophene-5,5'-diylazulene-1,3-diyl) | P382304 | C32H38S2 | Polymer Information | SMILES | CCCCCCCc1cc(sc1*)c1sc(c(c1)CCCCCCC)c1cc(c2-c1ccccc2)*
Homopolymer | poly[(4,4'-didecyl-2,2'-bithiophene-5,5'-diyl)azulene-1,3-diyl] | P382305 | C38H50S2 | Thermal property | Glass transition temperature | 22.5 | 0 | C
Homopolymer | poly[(4,4'-didecyl-2,2'-bithiophene-5,5'-diyl)azulene-1,3-diyl] | P382305 | C38H50S2 | Thermal property | Thermal decomposition temperature | 408 | 0 | C
Homopolymer | poly[(4,4'-didecyl-2,2'-bithiophene-5,5'-diyl)azulene-1,3-diyl] | P382305 | C38H50S2 | Electric property | Electric conductivity | 1e-11 | 0 | 1/(ohm*cm)
Homopolymer | poly[(4,4'-didecyl-2,2'-bithiophene-5,5'-diyl)azulene-1,3-diyl] | P382305 | C38H50S2 | Polymer Information | SMILES | CCCCCCCCCCc1cc(sc1*)c1cc(c(s1)c1cc(c2-c1ccccc2)*)CCCCCCCCCC
Homopolymer | poly[(4,4'-ditetradecyl-2,2'-bithiophene-5,5'-diyl)azulene-1,3-diyl] | P382306 | C46H66S2 | Thermal property | Glass transition temperature | -10 | 0 | C
Homopolymer | poly[(4,4'-ditetradecyl-2,2'-bithiophene-5,5'-diyl)azulene-1,3-diyl] | P382306 | C46H66S2 | Thermal property | Thermal decomposition temperature | 412 | 0 | C
Homopolymer | poly[(4,4'-ditetradecyl-2,2'-bithiophene-5,5'-diyl)azulene-1,3-diyl] | P382306 | C46H66S2 | Electric property | Electric conductivity | 1e-11 | 0 | 1/(ohm*cm)
Homopolymer | poly[(4,4'-ditetradecyl-2,2'-bithiophene-5,5'-diyl)azulene-1,3-diyl] | P382306 | C46H66S2 | Polymer Information | SMILES | CCCCCCCCCCCCCCc1cc(sc1*)c1cc(c(s1)c1cc(c2-c1ccccc2)*)CCCCCCCCCCCCCC
Homopolymer | poly(2,2,3,3,4,4,4-heptafluorobutyl 2,5-dibromothiophene-3-carboxylate) | P382307 | C9H3F7O2S | Thermal property | Glass transition temperature | 129 | 0 | C
Homopolymer | poly(2,2,3,3,4,4,4-heptafluorobutyl 2,5-dibromothiophene-3-carboxylate) | P382307 | C9H3F7O2S | Thermal property | Thermal decomposition temperature | 493 | 0 | C
Homopolymer | poly(2,2,3,3,4,4,4-heptafluorobutyl 2,5-dibromothiophene-3-carboxylate) | P382307 | C9H3F7O2S | Thermal property | Thermal decomposition weight loss | 0 | 0 | %
Homopolymer | poly(2,2,3,3,4,4,4-heptafluorobutyl 2,5-dibromothiophene-3-carboxylate) | P382307 | C9H3F7O2S | Polymer Information | SMILES | O=C(c1cc(sc1*)*)OCC(C(C(F)(F)F)(F)F)(F)F
Homopolymer | poly[pyridine-2,5-diy(4-octylthiophene-2,5-diyl)-1,4-phenylene(3-octylthiophene-2,5-diyl)] | P382308 | C35H43NS2 | Thermal property | Glass transition temperature | 16.2 | 0 | C
Homopolymer | poly[pyridine-2,5-diy(4-octylthiophene-2,5-diyl)-1,4-phenylene(3-octylthiophene-2,5-diyl)] | P382308 | C35H43NS2 | Polymer Information | SMILES | CCCCCCCCc1cc(sc1c1ccc(cc1)c1sc(cc1CCCCCCCC)c1ccc(nc1)*)*
Homopolymer | poly[(4-octylthiophene-2,5-diyl)-1,4-phenylene(3-octylthiophene-2,5-diyl)biphenyl-4,4'-diyl] | P382309 | C42H48S2 | Thermal property | Glass transition temperature | 0.6 | 0 | C
Homopolymer | poly[(4-octylthiophene-2,5-diyl)-1,4-phenylene(3-octylthiophene-2,5-diyl)biphenyl-4,4'-diyl] | P382309 | C42H48S2 | Polymer Information | SMILES | CCCCCCCCc1cc(sc1c1ccc(cc1)c1sc(cc1CCCCCCCC)*)c1ccc(cc1)c1ccc(cc1)*
Homopolymer | poly{4,4'-bis[(dodecyloxy)carbonyl]-2,2':5',2'':5'',2'''-quaterthiophene-5,5'''-diyl} | P382310 | C42H56O3S4 | Thermal property | Crystallization temperature | 211 | 0 | C
Homopolymer | poly{4,4'-bis[(dodecyloxy)carbonyl]-2,2':5',2'':5'',2'''-quaterthiophene-5,5'''-diyl} | P382310 | C42H56O3S4 | Thermal property | Melting temperature | 220 | 0 | C
Homopolymer | poly{4,4'-bis[(dodecyloxy)carbonyl]-2,2':5',2'':5'',2'''-quaterthiophene-5,5'''-diyl} | P382310 | C42H56O3S4 | Polymer Information | SMILES | CCCCCCCCCCCCOC(=O)c1cc(sc1c1ccc(s1)c1ccc(s1)*)c1cc(c(s1)*)C(=O)CCCCCCCCCCCC
Homopolymer | poly{3-[(dodecyloxy)carbonyl]-2,2'-bithiophene-5,5'-diyl} | P382311 | C21H28O2S2 | Thermal property | Crystallization temperature | 200 | 0 | C
Homopolymer | poly{3-[(dodecyloxy)carbonyl]-2,2'-bithiophene-5,5'-diyl} | P382311 | C21H28O2S2 | Thermal property | Melting temperature | 210 | 0 | C
Homopolymer | poly{3-[(dodecyloxy)carbonyl]-2,2'-bithiophene-5,5'-diyl} | P382311 | C21H28O2S2 | Polymer Information | SMILES | CCCCCCCCCCCCOC(=O)c1cc(sc1*)c1ccc(s1)*
Homopolymer | poly(oxybutane-1,4-diyloxy-1-oxopropane-1,3-diylsulfanediyl-3-oxopropane-1,3-diyl) | P382312 | C10H16O4S | Polymer Information | SMILES | *CCCCOC(=O)CCSCCC(=O)O*
Homopolymer | poly(thiophene-2,5-diyl-2,5-dihexyl-1,4-phenylenethiophene-2,5-diylterephthaloyl) | P382313 | C34H36O2S2 | Thermal property | Thermal decomposition temperature | 400 | 0 | C
Homopolymer | poly(thiophene-2,5-diyl-2,5-dihexyl-1,4-phenylenethiophene-2,5-diylterephthaloyl) | P382313 | C34H36O2S2 | Thermal property | Thermal decomposition weight loss | 1 | 0 | %
Homopolymer | poly(thiophene-2,5-diyl-2,5-dihexyl-1,4-phenylenethiophene-2,5-diylterephthaloyl) | P382313 | C34H36O2S2 | Electric property | Electric conductivity | 0.063 | 6.533333e-05 | 1/(ohm*cm)
Homopolymer | poly(thiophene-2,5-diyl-2,5-dihexyl-1,4-phenylenethiophene-2,5-diylterephthaloyl) | P382313 | C34H36O2S2 | Electric property | Volume resistivity | 14 | 21.33333 | ohm*cm
Homopolymer | poly(thiophene-2,5-diyl-2,5-dihexyl-1,4-phenylenethiophene-2,5-diylterephthaloyl) | P382313 | C34H36O2S2 | Polymer Information | SMILES | CCCCCCc1cc(c(cc1c1ccc(s1)C(=O)c1ccc(cc1)C(=O)*)CCCCCC)c1ccc(s1)*
Homopolymer | poly(3-{2-[4-(4-nitrophenyldiazenyl)phenoxy]ethyl}thiophene-2,5-diyl) | P382314 | C18H13N3O3S | Polymer Information | SMILES | *c1sc(c(c1)CCOc1ccc(cc1)N=Nc1ccc(cc1)[N+](=O)[O-])*
Homopolymer | poly(3-{6-[4-(4-nitrophenyldiazenyl)phenoxy]hexyl}thiophene-2,5-diyl) | P382315 | C22H21N3O3S | Polymer Information | SMILES | *c1sc(c(c1)CCCCCCOc1ccc(cc1)N=Nc1ccc(cc1)[N+](=O)[O-])*
Homopolymer | poly(2,8,12,18-tetraethyl-3,7,13,17-tetramethylporphyrin-5,15-diyl-2,2':5',2'':5'',2'''-quaterthiophene-5,5'''-diyl) | P382316 | C48H44N4S4 | Polymer Information | SMILES | CCC1=C(C)C2=NC1=Cc1[nH]c(c(c1CC)C)C(=C1N=C(C=c3[nH]c(=C2c2ccc(s2)c2ccc(s2)c2ccc(s2)c2ccc(s2)*)c(C)c3CC)C(=C1C)CC)*
Homopolymer | poly[2,2'-bithiophene-5,5'-diyl(9,9-dioctylfluorene-2,7-diyl)] | P382317 | C37H44S2 | Optical property | Refractive index | 1.852 | 0
Homopolymer | poly[2,2'-bithiophene-5,5'-diyl(9,9-dioctylfluorene-2,7-diyl)] | P382317 | C37H44S2 | Polymer Information | SMILES | CCCCCCCCC1(CCCCCCCC)c2cc(*)ccc2-c2c1cc(cc2)c1cscc1c1cscc1*
Homopolymer | poly{2,1,3-benzothiadiazole-4,7-diyl(trans-ethene-1,2-diyl)[2,5-bis(octyloxy)-1,4-phenylene](trans-ethene-1,2-diyl)} | P382318 | C32H42N2O2S | Thermal property | Glass transition temperature | 153 | 0 | C
Homopolymer | poly{2,1,3-benzothiadiazole-4,7-diyl(trans-ethene-1,2-diyl)[2,5-bis(octyloxy)-1,4-phenylene](trans-ethene-1,2-diyl)} | P382318 | C32H42N2O2S | Thermal property | Thermal decomposition temperature | 298.5 | 3136.333 | C
Homopolymer | poly{2,1,3-benzothiadiazole-4,7-diyl(trans-ethene-1,2-diyl)[2,5-bis(octyloxy)-1,4-phenylene](trans-ethene-1,2-diyl)} | P382318 | C32H42N2O2S | Thermal property | Thermal decomposition weight loss | 2.5 | 8.333333 | %
Homopolymer | poly{2,1,3-benzothiadiazole-4,7-diyl(trans-ethene-1,2-diyl)[2,5-bis(octyloxy)-1,4-phenylene](trans-ethene-1,2-diyl)} | P382318 | C32H42N2O2S | Polymer Information | SMILES | CCCCCCCCOc1cc(/C=C/c2ccc(c3c2nsn3)*)c(cc1/C=C/*)OCCCCCCCC
Homopolymer | poly[pyridine-5,2-diylthiophene-2,5-diyl(9,9-dioctylfluorene-2,7-diyl)thiophene-2,5-diyl] | P382319 | C42H47NS2 | Thermal property | Glass transition temperature | 127.5 | 280.3333 | C
Homopolymer | poly[pyridine-5,2-diylthiophene-2,5-diyl(9,9-dioctylfluorene-2,7-diyl)thiophene-2,5-diyl] | P382319 | C42H47NS2 | Thermal property | Thermal decomposition temperature | 411 | 1.333333 | C
Homopolymer | poly[pyridine-5,2-diylthiophene-2,5-diyl(9,9-dioctylfluorene-2,7-diyl)thiophene-2,5-diyl] | P382319 | C42H47NS2 | Thermal property | Thermal decomposition weight loss | 5 | 0 | %
Homopolymer | poly[pyridine-5,2-diylthiophene-2,5-diyl(9,9-dioctylfluorene-2,7-diyl)thiophene-2,5-diyl] | P382319 | C42H47NS2 | Polymer Information | SMILES | CCCCCCCCC1(CCCCCCCC)c2cc(ccc2-c2c1cc(cc2)c1ccc(s1)c1ccc(nc1)*)c1ccc(s1)*
Homopolymer | poly[thiophene-2,5-diyl-1,4-phenylene(4-butylphenyl)imino-1,4-phenylene] | P382320 | C26H23NS | Thermal property | Thermal decomposition temperature | 466 | 0 | C
Homopolymer | poly[thiophene-2,5-diyl-1,4-phenylene(4-butylphenyl)imino-1,4-phenylene] | P382320 | C26H23NS | Thermal property | Thermal decomposition weight loss | 5 | 0 | %
Homopolymer | poly[thiophene-2,5-diyl-1,4-phenylene(4-butylphenyl)imino-1,4-phenylene] | P382320 | C26H23NS | Polymer Information | SMILES | CCCCc1ccc(cc1)N(c1ccc(cc1)c1ccc(s1)*)c1ccc(cc1)*
Homopolymer | poly(sulfonyl-1,4-phenylenesulfanediyl-1,4-phenylenesulfanediyl-1,4-phenylenesulfanediyl-1,4-phenylene) | P382321 | C24H16O2S4 | Polymer Information | SMILES | *c1ccc(cc1)Sc1ccc(cc1)Sc1ccc(cc1)Sc1ccc(cc1)S(=O)(=O)*
Homopolymer | poly{sulfonyl[3-(sodiooxysulfonyl)-1,4-phenylene]sulfanediyl-1,4-phenylenesulfanediyl-1,4-phenylenesulfanediyl[2-(sodiooxysulfonyl)-1,4-phenylene]} | P382322 | C24H14Na2O8S6 | Physicochemical property | Water absorption | 72.8 | 0 | wt%
Homopolymer | poly{sulfonyl[3-(sodiooxysulfonyl)-1,4-phenylene]sulfanediyl-1,4-phenylenesulfanediyl-1,4-phenylenesulfanediyl[2-(sodiooxysulfonyl)-1,4-phenylene]} | P382322 | C24H14Na2O8S6 | Polymer Information | SMILES | [Na]OS(=O)(=O)c1cc(ccc1Sc1ccc(cc1)Sc1ccc(cc1)Sc1ccc(cc1S(=O)(=O)O[Na])*)S(=O)(=O)*
Homopolymer | poly(oxyethylenesulfanediylethyleneoxyterephthaloyl) | P382323 | C12H12O4S | Thermal property | Glass transition temperature | 15.4 | 0 | C
Homopolymer | poly(oxyethylenesulfanediylethyleneoxyterephthaloyl) | P382323 | C12H12O4S | Thermal property | Heat of fusion | 0.013 | 0 | kcal/g
Homopolymer | poly(oxyethylenesulfanediylethyleneoxyterephthaloyl) | P382323 | C12H12O4S | Thermal property | Thermal decomposition temperature | 325 | 0 | C
Homopolymer | poly(oxyethylenesulfanediylethyleneoxyterephthaloyl) | P382323 | C12H12O4S | Thermal property | Thermal decomposition weight loss | 10 | 0 | %
Homopolymer | poly(oxyethylenesulfanediylethyleneoxyterephthaloyl) | P382323 | C12H12O4S | Thermal property | Melting temperature | 127 | 0 | C
Homopolymer | poly(oxyethylenesulfanediylethyleneoxyterephthaloyl) | P382323 | C12H12O4S | Polymer Information | SMILES | *CCSCCOC(=O)c1ccc(cc1)C(=O)O*
Homopolymer | poly(3-hexylthiophene-2,5-diylethene-1,2-diyl) | P382324 | C12H16S | Thermal property | Thermal decomposition temperature | 280 | 0 | C
Homopolymer | poly(3-hexylthiophene-2,5-diylethene-1,2-diyl) | P382324 | C12H16S | Thermal property | Thermal decomposition weight loss | 0 | 0 | %
Homopolymer | poly(3-hexylthiophene-2,5-diylethene-1,2-diyl) | P382324 | C12H16S | Polymer Information | SMILES | *c1sc(cc1CCCCCC)C=C*
Homopolymer | poly[3-(2-{5-[2-(5-dodecylthiophen-2-yl)vinyl]thiophen-2-yl}vinyl)thiophene-2,5-diylethene-1,2-diyl] | P382325 | C30H36S3 | Polymer Information | SMILES | *c1sc(cc1C=Cc1ccc(s1)C=Cc1ccc(s1)CCCCCCCCCCCC)C=C*
Homopolymer | poly{6-[allyl(3,3,4,4,5,5,6,6,7,7,8,8,9,9,10,10,11,11,11-nonadecafluoroundecyl)amino]-1,3,5-triazine-2,4-diyldisulfane-1,2-diyl} | P382326 | C17H9F19N4S2 | Polymer Information | SMILES | C=CCN(c1nc(*)nc(n1)SS*)CCC(C(C(C(C(C(C(C(C(F)(F)F)(F)F)(F)F)(F)F)(F)F)(F)F)(F)F)(F)F)(F)F
Homopolymer | poly{3-[8-(4'-methoxybiphenyl-4-yloxy)octyloxymethyl]thiophene-2,5-diyl} | P382327 | C26H30O3S | Polymer Information | SMILES | COc1ccc(cc1)c1ccc(cc1)OCCCCCCCCOCc1cc(sc1*)*
Homopolymer | poly{3-[10-(4'-methoxybiphenyl-4-yloxy)decyloxymethyl]thiophene-2,5-diyl} | P382328 | C28H34O3S | Polymer Information | SMILES | COc1ccc(cc1)c1ccc(cc1)OCCCCCCCCCCOCc1cc(sc1*)*
Homopolymer | poly{3-[12-(4'-methoxybiphenyl-4-yloxy)dodecyloxymethyl]thiophene-2,5-diyl} | P382329 | C30H38O3S | Polymer Information | SMILES | COc1ccc(cc1)c1ccc(cc1)OCCCCCCCCCCCCOCc1cc(sc1*)*
Homopolymer | poly[3-(4-fluorophenyl)thiophene-2,5-diyl] | P382330 | C10H5FS | Thermal property | Thermal decomposition temperature | 569 | 0 | C
Homopolymer | poly[3-(4-fluorophenyl)thiophene-2,5-diyl] | P382330 | C10H5FS | Thermal property | Thermal decomposition weight loss | 20 | 0 | %
Homopolymer | poly[3-(4-fluorophenyl)thiophene-2,5-diyl] | P382330 | C10H5FS | Polymer Information | SMILES | Fc1ccc(cc1)c1cc(sc1*)*
Homopolymer | poly[3-(2-ethoxy-2-oxoethyl)thiophene-2,5-diyl] | P382331 | C8H8O2S | Thermal property | Glass transition temperature | 56.7 | 0 | C
Homopolymer | poly[3-(2-ethoxy-2-oxoethyl)thiophene-2,5-diyl] | P382331 | C8H8O2S | Polymer Information | SMILES | *c1sc(cc1CC(=O)OCC)*
Homopolymer | poly{[1-(1-phenylethyl)pyrrole-2,5-diyl]-2,2'-bithiophene-5,5'-diyl} | P382332 | C20H15NS2 | Electric property | Electric conductivity | 2e-05 | 0 | 1/(ohm*cm)
Homopolymer | poly{[1-(1-phenylethyl)pyrrole-2,5-diyl]-2,2'-bithiophene-5,5'-diyl} | P382332 | C20H15NS2 | Electric property | Volume resistivity | 50000 | 0 | ohm*cm
Homopolymer | poly{[1-(1-phenylethyl)pyrrole-2,5-diyl]-2,2'-bithiophene-5,5'-diyl} | P382332 | C20H15NS2 | Polymer Information | SMILES | *c1ccc(s1)c1ccc(s1)c1ccc(n1C(c1ccccc1)C)*
Homopolymer | poly[4,4'-bi(1,3-thiazole)-2,2'-diyliminomethylene(2-amino-5-carboxy-1,3-phenylene)methyleneimino] | P382333 | C15H13N5O2S2 | Physical property | Density | 1.56 | 0 | g/cm3
Homopolymer | poly[4,4'-bi(1,3-thiazole)-2,2'-diyliminomethylene(2-amino-5-carboxy-1,3-phenylene)methyleneimino] | P382333 | C15H13N5O2S2 | Physical property | Specific volume | 0.641 | 0 | cm3/g
Homopolymer | poly[4,4'-bi(1,3-thiazole)-2,2'-diyliminomethylene(2-amino-5-carboxy-1,3-phenylene)methyleneimino] | P382333 | C15H13N5O2S2 | Thermal property | Thermal decomposition temperature | 300 | 1382.4 | C
Homopolymer | poly[4,4'-bi(1,3-thiazole)-2,2'-diyliminomethylene(2-amino-5-carboxy-1,3-phenylene)methyleneimino] | P382333 | C15H13N5O2S2 | Thermal property | Thermal decomposition weight loss | 0 | 26.66667 | %
Homopolymer | poly[4,4'-bi(1,3-thiazole)-2,2'-diyliminomethylene(2-amino-5-carboxy-1,3-phenylene)methyleneimino] | P382333 | C15H13N5O2S2 | Polymer Information | SMILES | *NCc1cc(cc(c1N)CNc1scc(n1)c1csc(n1)*)C(=O)O
Homopolymer | poly[3-(1,1,2,2,3,3,4,4,5,5,6,6,6-tridecadeutriohexyl)thiophene-2,5-diyl] | P382334 | C10HD13S | Thermal property | Crystallization temperature | 160.9 | 3866.661 | C
Homopolymer | poly[3-(1,1,2,2,3,3,4,4,5,5,6,6,6-tridecadeutriohexyl)thiophene-2,5-diyl] | P382334 | C10HD13S | Thermal property | Heat of fusion | 0.003345 | 2.321103e-06 | kcal/g
Homopolymer | poly[3-(1,1,2,2,3,3,4,4,5,5,6,6,6-tridecadeutriohexyl)thiophene-2,5-diyl] | P382334 | C10HD13S | Thermal property | Melting temperature | 187.6 | 5302.872 | C
Homopolymer | poly[3-(1,1,2,2,3,3,4,4,5,5,6,6,6-tridecadeutriohexyl)thiophene-2,5-diyl] | P382334 | C10HD13S | Polymer Information | SMILES | *c1sc(c(c1)C(C(C(C(C(C([2H])([2H])[2H])([2H])[2H])([2H])[2H])([2H])[2H])([2H])[2H])([2H])[2H])*
Homopolymer | poly(1,3,4-thiadiazole-2,5-diylethene-1,2-diyl-1,4-phenylenecarbonyloxydecane-1,10-diyloxycarbonyl-1,4-phenyleneethene-1,2-diyl) | P382335 | C30H32N2O4S | Polymer Information | SMILES | *C=Cc1ccc(cc1)C(=O)OCCCCCCCCCCOC(=O)c1ccc(cc1)C=Cc1nnc(s1)*
Homopolymer | poly(2,1,3-benzothiadiazole-4,7-diyl) | P382336 | C6H2N2S | Polymer Information | SMILES | *c1ccc(c2c1nsn2)*
Homopolymer | poly{3-[(chlorocarbonyl)methyl]thiophene-2,5-diyl} | P382337 | C6H3ClOS | Polymer Information | SMILES | *c1sc(cc1CC(=O)Cl)*
Homopolymer | poly{sulfanediylpentane-1,5-diylsulfanediyl[3-oxo-1-(sodiooxycarbonyl)propane-1,3-diyl]imino-1,4-phenylenecarbonylimino[1-(sodiooxycarbonyl)pentane-1,5-diyl]iminocarbonyl-1,4-phenyleneimino[1-oxo-3-(sodiooxycarbonyl)propane-1,3-diyl]} | P382338 | C33H37N4Na3O10S2 | Polymer Information | SMILES | *CCCCCSC(C(=O)O[Na])CC(=O)Nc1ccc(cc1)C(=O)NCCCCC(C(=O)O[Na])NC(=O)c1ccc(cc1)NC(=O)CC(C(=O)O[Na])S*
Homopolymer | poly{sulfanediylpentane-1,5-diylsulfanediyl[2-oxo-1-(2-oxo-2-sodiooxyethyl)ethylene]imino-1,4-phenylenecarbonylimino[1-(sodiooxycarbonyl)pentane-1,5-diyl]iminocarbonyl-1,4-phenyleneimino[1-oxo-2-(2-oxo-2-sodiooxyethyl)ethylene]} | P382339 | C33H37N4Na3O10S2 | Polymer Information | SMILES | *CCCCCSC(C(=O)Nc1ccc(cc1)C(=O)NCCCCC(C(=O)O[Na])NC(=O)c1ccc(cc1)NC(=O)C(CC(=O)O[Na])S*)CC(=O)O[Na]
Homopolymer | poly(3-{[6-(4'-cyanobiphenyl-4-yloxy)hexyloxy]methyl}thiophene-2,5-diyl) | P382340 | C24H23NO2S | Electric property | Electric conductivity | 1e-09 | 0 | 1/(ohm*cm)
Homopolymer | poly(3-{[6-(4'-cyanobiphenyl-4-yloxy)hexyloxy]methyl}thiophene-2,5-diyl) | P382340 | C24H23NO2S | Electric property | Volume resistivity | 1000000000 | 0 | ohm*cm
Homopolymer | poly(3-{[6-(4'-cyanobiphenyl-4-yloxy)hexyloxy]methyl}thiophene-2,5-diyl) | P382340 | C24H23NO2S | Polymer Information | SMILES | N#Cc1ccc(cc1)c1ccc(cc1)OCCCCCCOCc1cc(sc1*)*
Homopolymer | poly(3-{[8-(4'-cyanobiphenyl-4-yloxy)octyloxy]methyl}thiophene-2,5-diyl) | P382341 | C26H27NO2S | Electric property | Electric conductivity | 1e-09 | 0 | 1/(ohm*cm)
Homopolymer | poly(3-{[8-(4'-cyanobiphenyl-4-yloxy)octyloxy]methyl}thiophene-2,5-diyl) | P382341 | C26H27NO2S | Electric property | Volume resistivity | 1000000000 | 0 | ohm*cm
Homopolymer | poly(3-{[8-(4'-cyanobiphenyl-4-yloxy)octyloxy]methyl}thiophene-2,5-diyl) | P382341 | C26H27NO2S | Polymer Information | SMILES | N#Cc1ccc(cc1)c1ccc(cc1)OCCCCCCCCOCc1cc(sc1*)*
Homopolymer | poly(3-{[10-(4'-cyanobiphenyl-4-yloxy)decyloxy]methyl}thiophene-2,5-diyl) | P382342 | C28H31NO2S | Electric property | Electric conductivity | 1e-09 | 0 | 1/(ohm*cm)
Homopolymer | poly(3-{[10-(4'-cyanobiphenyl-4-yloxy)decyloxy]methyl}thiophene-2,5-diyl) | P382342 | C28H31NO2S | Electric property | Volume resistivity | 1000000000 | 0 | ohm*cm
Homopolymer | poly(3-{[10-(4'-cyanobiphenyl-4-yloxy)decyloxy]methyl}thiophene-2,5-diyl) | P382342 | C28H31NO2S | Polymer Information | SMILES | N#Cc1ccc(cc1)c1ccc(cc1)OCCCCCCCCCCOCc1cc(sc1*)*
Homopolymer | poly({3-[12-(4'-cyanobiphenyl-4-yloxy)dodecyloxy]methyl}thiophene-2,5-diyl) | P382343 | C30H35NO2S | Electric property | Electric conductivity | 1e-09 | 0 | 1/(ohm*cm)
Homopolymer | poly({3-[12-(4'-cyanobiphenyl-4-yloxy)dodecyloxy]methyl}thiophene-2,5-diyl) | P382343 | C30H35NO2S | Electric property | Volume resistivity | 1000000000 | 0 | ohm*cm
Homopolymer | poly({3-[12-(4'-cyanobiphenyl-4-yloxy)dodecyloxy]methyl}thiophene-2,5-diyl) | P382343 | C30H35NO2S | Polymer Information | SMILES | N#Cc1ccc(cc1)c1ccc(cc1)OCCCCCCCCCCCCOCc1cc(sc1*)*
Homopolymer | poly[3-(2-hydroxyethyl)thiophene-2,5-diyl] | P382344 | C6H6OS | Polymer Information | SMILES | *c1sc(cc1CCO)*
Homopolymer | poly[3-(sulfanylmethyl)thiophene-2,5-diyl] | P382345 | C5H4S2 | Polymer Information | SMILES | SCc1cc(sc1*)*
Homopolymer | poly{3-[6-(2-methoxyacetoxy)hexyl]thiophene-2,5-diyl} | P382346 | C13H18O3S | Thermal property | Glass transition temperature | 37 | 0 | C
Homopolymer | poly{3-[6-(2-methoxyacetoxy)hexyl]thiophene-2,5-diyl} | P382346 | C13H18O3S | Thermal property | Thermal decomposition temperature | 312 | 6165.333 | C
Homopolymer | poly{3-[6-(2-methoxyacetoxy)hexyl]thiophene-2,5-diyl} | P382346 | C13H18O3S | Thermal property | Thermal decomposition weight loss | 0 | 0 | %
Homopolymer | poly{3-[6-(2-methoxyacetoxy)hexyl]thiophene-2,5-diyl} | P382346 | C13H18O3S | Electric property | Electric conductivity | 5e-11 | 0 | 1/(ohm*cm)
Homopolymer | poly{3-[6-(2-methoxyacetoxy)hexyl]thiophene-2,5-diyl} | P382346 | C13H18O3S | Electric property | Volume resistivity | 20000000000 | 0 | ohm*cm
Homopolymer | poly{3-[6-(2-methoxyacetoxy)hexyl]thiophene-2,5-diyl} | P382346 | C13H18O3S | Polymer Information | SMILES | COCC(=O)OCCCCCCc1cc(sc1*)*
Homopolymer | poly{3-[6-(2-phenylacetoxy)hexyl]thiophene-2,5-diyl} | P382347 | C18H20O2S | Thermal property | Glass transition temperature | 45 | 0 | C
Homopolymer | poly{3-[6-(2-phenylacetoxy)hexyl]thiophene-2,5-diyl} | P382347 | C18H20O2S | Thermal property | Thermal decomposition temperature | 325 | 4033.333 | C
Homopolymer | poly{3-[6-(2-phenylacetoxy)hexyl]thiophene-2,5-diyl} | P382347 | C18H20O2S | Thermal property | Thermal decomposition weight loss | 0 | 0 | %
Homopolymer | poly{3-[6-(2-phenylacetoxy)hexyl]thiophene-2,5-diyl} | P382347 | C18H20O2S | Electric property | Electric conductivity | 2.6e-10 | 0 | 1/(ohm*cm)
Homopolymer | poly{3-[6-(2-phenylacetoxy)hexyl]thiophene-2,5-diyl} | P382347 | C18H20O2S | Electric property | Volume resistivity | 3800000000 | 0 | ohm*cm
Homopolymer | poly{3-[6-(2-phenylacetoxy)hexyl]thiophene-2,5-diyl} | P382347 | C18H20O2S | Polymer Information | SMILES | O=C(Cc1ccccc1)OCCCCCCc1cc(sc1*)*
Homopolymer | poly{3-[6-(2-phenoxyacetoxy)hexyl]thiophene-2,5-diyl} | P382348 | C18H20O3S | Thermal property | Glass transition temperature | 50 | 0 | C
Homopolymer | poly{3-[6-(2-phenoxyacetoxy)hexyl]thiophene-2,5-diyl} | P382348 | C18H20O3S | Thermal property | Thermal decomposition temperature | 339 | 2241.333 | C
Homopolymer | poly{3-[6-(2-phenoxyacetoxy)hexyl]thiophene-2,5-diyl} | P382348 | C18H20O3S | Thermal property | Thermal decomposition weight loss | 0 | 0 | %
Homopolymer | poly{3-[6-(2-phenoxyacetoxy)hexyl]thiophene-2,5-diyl} | P382348 | C18H20O3S | Electric property | Electric conductivity | 1.2e-10 | 0 | 1/(ohm*cm)
Homopolymer | poly{3-[6-(2-phenoxyacetoxy)hexyl]thiophene-2,5-diyl} | P382348 | C18H20O3S | Electric property | Volume resistivity | 8300000000 | 0 | ohm*cm
Homopolymer | poly{3-[6-(2-phenoxyacetoxy)hexyl]thiophene-2,5-diyl} | P382348 | C18H20O3S | Polymer Information | SMILES | O=C(COc1ccccc1)OCCCCCCc1cc(sc1*)*
Homopolymer | poly[3-(6-bromohexyl)-2,2'-bithiophene-5,5'-diyl] | P382349 | C14H15BrS2 | Thermal property | Crystallization temperature | 109 | 0 | C
Homopolymer | poly[3-(6-bromohexyl)-2,2'-bithiophene-5,5'-diyl] | P382349 | C14H15BrS2 | Thermal property | Glass transition temperature | 51 | 0 | C
Homopolymer | poly[3-(6-bromohexyl)-2,2'-bithiophene-5,5'-diyl] | P382349 | C14H15BrS2 | Thermal property | Thermal decomposition temperature | 367.5 | 1408.333 | C
Homopolymer | poly[3-(6-bromohexyl)-2,2'-bithiophene-5,5'-diyl] | P382349 | C14H15BrS2 | Thermal property | Thermal decomposition weight loss | 0 | 0 | %
Homopolymer | poly[3-(6-bromohexyl)-2,2'-bithiophene-5,5'-diyl] | P382349 | C14H15BrS2 | Thermal property | Melting temperature | 119 | 0 | C
Homopolymer | poly[3-(6-bromohexyl)-2,2'-bithiophene-5,5'-diyl] | P382349 | C14H15BrS2 | Polymer Information | SMILES | *c1sc(cc1CCCCCCBr)c1ccc(s1)*
Homopolymer | poly{3-[6-(2-phenoxyacetoxy)hexyl]-2,2'-bithiophene-5,5'-diyl} | P382350 | C22H22O3S2 | Thermal property | Crystallization temperature | 124 | 0 | C
Homopolymer | poly{3-[6-(2-phenoxyacetoxy)hexyl]-2,2'-bithiophene-5,5'-diyl} | P382350 | C22H22O3S2 | Thermal property | Glass transition temperature | 79 | 0 | C
Homopolymer | poly{3-[6-(2-phenoxyacetoxy)hexyl]-2,2'-bithiophene-5,5'-diyl} | P382350 | C22H22O3S2 | Thermal property | Thermal decomposition temperature | 387.5 | 208.3333 | C
Homopolymer | poly{3-[6-(2-phenoxyacetoxy)hexyl]-2,2'-bithiophene-5,5'-diyl} | P382350 | C22H22O3S2 | Thermal property | Thermal decomposition weight loss | 0 | 0 | %
Homopolymer | poly{3-[6-(2-phenoxyacetoxy)hexyl]-2,2'-bithiophene-5,5'-diyl} | P382350 | C22H22O3S2 | Thermal property | Melting temperature | 135 | 0 | C
Homopolymer | poly{3-[6-(2-phenoxyacetoxy)hexyl]-2,2'-bithiophene-5,5'-diyl} | P382350 | C22H22O3S2 | Electric property | Electric conductivity | 5.8e-10 | 0 | 1/(ohm*cm)
Homopolymer | poly{3-[6-(2-phenoxyacetoxy)hexyl]-2,2'-bithiophene-5,5'-diyl} | P382350 | C22H22O3S2 | Electric property | Volume resistivity | 1700000000 | 0 | ohm*cm
Homopolymer | poly{3-[6-(2-phenoxyacetoxy)hexyl]-2,2'-bithiophene-5,5'-diyl} | P382350 | C22H22O3S2 | Polymer Information | SMILES | O=C(COc1ccccc1)OCCCCCCc1cc(sc1*)c1ccc(s1)*
Homopolymer | poly{3-[6-(trimethylsiloxy)hexyl]thiophene-2,5-diyl} | P382351 | C13H22OSSi | Thermal property | Glass transition temperature | 10 | 0 | C
Homopolymer | poly{3-[6-(trimethylsiloxy)hexyl]thiophene-2,5-diyl} | P382351 | C13H22OSSi | Thermal property | Thermal decomposition temperature | 320 | 0 | C
Homopolymer | poly{3-[6-(trimethylsiloxy)hexyl]thiophene-2,5-diyl} | P382351 | C13H22OSSi | Polymer Information | SMILES | *c1cc(c(s1)*)CCCCCCO[Si](C)(C)C
Homopolymer | poly[3-(6-hydroxyhexyl)thiophene-2,5-diyl] | P382352 | C10H14OS | Polymer Information | SMILES | OCCCCCCc1cc(sc1*)*
Homopolymer | poly[3-(4-methoxyphenyl)thiophene-2,5-diyl] | P382353 | C11H8OS | Thermal property | Thermal decomposition temperature | 330 | 0 | C
Homopolymer | poly[3-(4-methoxyphenyl)thiophene-2,5-diyl] | P382353 | C11H8OS | Thermal property | Thermal decomposition weight loss | 5 | 0 | %
Homopolymer | poly[3-(4-methoxyphenyl)thiophene-2,5-diyl] | P382353 | C11H8OS | Polymer Information | SMILES | COc1ccc(cc1)c1cc(sc1*)*
Homopolymer | poly[3-(4-butoxyphenyl)thiophene-2,5-diyl] | P382354 | C14H14OS | Thermal property | Thermal decomposition temperature | 315 | 0 | C
Homopolymer | poly[3-(4-butoxyphenyl)thiophene-2,5-diyl] | P382354 | C14H14OS | Thermal property | Thermal decomposition weight loss | 5 | 0 | %
Homopolymer | poly[3-(4-butoxyphenyl)thiophene-2,5-diyl] | P382354 | C14H14OS | Electric property | Electric conductivity | 1.3e-09 | 0 | 1/(ohm*cm)
Homopolymer | poly[3-(4-butoxyphenyl)thiophene-2,5-diyl] | P382354 | C14H14OS | Electric property | Volume resistivity | 769000000 | 0 | ohm*cm
Homopolymer | poly[3-(4-butoxyphenyl)thiophene-2,5-diyl] | P382354 | C14H14OS | Polymer Information | SMILES | CCCCOc1ccc(cc1)c1cc(sc1*)*
Homopolymer | poly{3-[4-(hexyloxy)phenyl]thiophene-2,5-diyl} | P382355 | C16H18OS | Thermal property | Thermal decomposition temperature | 305 | 0 | C
Homopolymer | poly{3-[4-(hexyloxy)phenyl]thiophene-2,5-diyl} | P382355 | C16H18OS | Thermal property | Thermal decomposition weight loss | 5 | 0 | %
Homopolymer | poly{3-[4-(hexyloxy)phenyl]thiophene-2,5-diyl} | P382355 | C16H18OS | Polymer Information | SMILES | CCCCCCOc1ccc(cc1)c1cc(sc1*)*
Homopolymer | poly{3-[4-(octyloxy)phenyl]thiophene-2,5-diyl}] | P382356 | C18H22OS | Thermal property | Thermal decomposition temperature | 300 | 0 | C
Homopolymer | poly{3-[4-(octyloxy)phenyl]thiophene-2,5-diyl}] | P382356 | C18H22OS | Thermal property | Thermal decomposition weight loss | 5 | 0 | %
Homopolymer | poly{3-[4-(octyloxy)phenyl]thiophene-2,5-diyl}] | P382356 | C18H22OS | Electric property | Dielectric constant ac | 3.7 | 0
Homopolymer | poly{3-[4-(octyloxy)phenyl]thiophene-2,5-diyl}] | P382356 | C18H22OS | Electric property | Electric conductivity | 2e-08 | 2.03586725e-16 | 1/(ohm*cm)
Homopolymer | poly{3-[4-(octyloxy)phenyl]thiophene-2,5-diyl}] | P382356 | C18H22OS | Electric property | Volume resistivity | 50000000 | 5.1996e+17 | ohm*cm
Homopolymer | poly{3-[4-(octyloxy)phenyl]thiophene-2,5-diyl}] | P382356 | C18H22OS | Polymer Information | SMILES | CCCCCCCCOc1ccc(cc1)c1cc(sc1*)*
Homopolymer | poly{[1-(2,3,4,5,6-pentafluorophenyl)pyrrole-2,5-diyl]-2,2'-bithiophene-5,5'-diyl} | P382357 | C18H6F5NS2 | Electric property | Electric conductivity | 4.2e-05 | 0 | 1/(ohm*cm)
Homopolymer | poly{[1-(2,3,4,5,6-pentafluorophenyl)pyrrole-2,5-diyl]-2,2'-bithiophene-5,5'-diyl} | P382357 | C18H6F5NS2 | Electric property | Volume resistivity | 24000 | 0 | ohm*cm
Homopolymer | poly{[1-(2,3,4,5,6-pentafluorophenyl)pyrrole-2,5-diyl]-2,2'-bithiophene-5,5'-diyl} | P382357 | C18H6F5NS2 | Polymer Information | SMILES | *c1ccc(s1)c1ccc(s1)c1ccc(n1c1c(F)c(F)c(c(c1F)F)F)*
Homopolymer | poly{sulfonyl(3-sulfo-1,4-phenylene)sulfanediyl-1,4-phenylene[bis(trifluoromethyl)methylene]-1,4-phenylenesulfanediyl(2-sulfo-1,4-phenylene)} | P382358 | C27H16F6O8S5 | Thermal property | Thermal decomposition temperature | 279 | 0 | C
Homopolymer | poly{sulfonyl(3-sulfo-1,4-phenylene)sulfanediyl-1,4-phenylene[bis(trifluoromethyl)methylene]-1,4-phenylenesulfanediyl(2-sulfo-1,4-phenylene)} | P382358 | C27H16F6O8S5 | Electric property | Electric conductivity | 0.36 | 0 | 1/(ohm*cm)
Homopolymer | poly{sulfonyl(3-sulfo-1,4-phenylene)sulfanediyl-1,4-phenylene[bis(trifluoromethyl)methylene]-1,4-phenylenesulfanediyl(2-sulfo-1,4-phenylene)} | P382358 | C27H16F6O8S5 | Electric property | Volume resistivity | 2.78 | 0 | ohm*cm
Homopolymer | poly{sulfonyl(3-sulfo-1,4-phenylene)sulfanediyl-1,4-phenylene[bis(trifluoromethyl)methylene]-1,4-phenylenesulfanediyl(2-sulfo-1,4-phenylene)} | P382358 | C27H16F6O8S5 | Dilute solution property | Intrinsic viscosity eta | 1.41 | 0 | dl/g
Homopolymer | poly{sulfonyl(3-sulfo-1,4-phenylene)sulfanediyl-1,4-phenylene[bis(trifluoromethyl)methylene]-1,4-phenylenesulfanediyl(2-sulfo-1,4-phenylene)} | P382358 | C27H16F6O8S5 | Polymer Information | SMILES | *c1ccc(c(c1)S(=O)(=O)O)Sc1ccc(cc1)C(C(F)(F)F)(C(F)(F)F)c1ccc(cc1)Sc1ccc(cc1S(=O)(=O)O)S(=O)(=O)*
Homopolymer | poly{sulfonyl-1,4-phenylenesulfanediyl-1,4-phenylene[bis(trifluoromethyl)methylene]-1,4-phenylenesulfanediyl-1,4-phenylene} | P382359 | C27H16F6O2S3 | Electric property | Electric conductivity | 0 | 0 | 1/(ohm*cm)
Homopolymer | poly{sulfonyl-1,4-phenylenesulfanediyl-1,4-phenylene[bis(trifluoromethyl)methylene]-1,4-phenylenesulfanediyl-1,4-phenylene} | P382359 | C27H16F6O2S3 | Polymer Information | SMILES | *c1ccc(cc1)Sc1ccc(cc1)C(C(F)(F)F)(C(F)(F)F)c1ccc(cc1)Sc1ccc(cc1)S(=O)(=O)*
Homopolymer | poly[(4,4'-bi-1,3-thiazole-2,2'-diyl)(3,8-dimethyldeca-1,3,5,7,9-pentaene-1,10-diyl)] | P382361 | C18H16N2S2 | Thermal property | Thermal decomposition temperature | 400 | 0 | C
Homopolymer | poly[(4,4'-bi-1,3-thiazole-2,2'-diyl)(3,8-dimethyldeca-1,3,5,7,9-pentaene-1,10-diyl)] | P382361 | C18H16N2S2 | Thermal property | Thermal decomposition weight loss | 32.5 | 8.333333 | %
Homopolymer | poly[(4,4'-bi-1,3-thiazole-2,2'-diyl)(3,8-dimethyldeca-1,3,5,7,9-pentaene-1,10-diyl)] | P382361 | C18H16N2S2 | Electric property | Electric conductivity | 1.1e-09 | 0 | 1/(ohm*cm)
Homopolymer | poly[(4,4'-bi-1,3-thiazole-2,2'-diyl)(3,8-dimethyldeca-1,3,5,7,9-pentaene-1,10-diyl)] | P382361 | C18H16N2S2 | Electric property | Volume resistivity | 910000000 | 0 | ohm*cm
Homopolymer | poly[(4,4'-bi-1,3-thiazole-2,2'-diyl)(3,8-dimethyldeca-1,3,5,7,9-pentaene-1,10-diyl)] | P382361 | C18H16N2S2 | Dilute solution property | Intrinsic viscosity eta | 0.09 | 0 | dl/g
Homopolymer | poly[(4,4'-bi-1,3-thiazole-2,2'-diyl)(3,8-dimethyldeca-1,3,5,7,9-pentaene-1,10-diyl)] | P382361 | C18H16N2S2 | Polymer Information | SMILES | *C=CC(=CC=CC=C(C=Cc1scc(n1)c1csc(n1)*)C)C
Homopolymer | poly[(4,4'-bi-1,3-thiazole-2,2'-diyl)nitrilo(2,7-dimethylocata-2,4,6-triene-1,8-diyliden)nitrilo] | P382362 | C16H14N4S2 | Thermal property | Thermal decomposition temperature | 400 | 0 | C
Homopolymer | poly[(4,4'-bi-1,3-thiazole-2,2'-diyl)nitrilo(2,7-dimethylocata-2,4,6-triene-1,8-diyliden)nitrilo] | P382362 | C16H14N4S2 | Thermal property | Thermal decomposition weight loss | 26.5 | 0.3333333 | %
Homopolymer | poly[(4,4'-bi-1,3-thiazole-2,2'-diyl)nitrilo(2,7-dimethylocata-2,4,6-triene-1,8-diyliden)nitrilo] | P382362 | C16H14N4S2 | Electric property | Electric conductivity | 9.3e-10 | 0 | 1/(ohm*cm)
Homopolymer | poly[(4,4'-bi-1,3-thiazole-2,2'-diyl)nitrilo(2,7-dimethylocata-2,4,6-triene-1,8-diyliden)nitrilo] | P382362 | C16H14N4S2 | Electric property | Volume resistivity | 1100000000 | 0 | ohm*cm
Homopolymer | poly[(4,4'-bi-1,3-thiazole-2,2'-diyl)nitrilo(2,7-dimethylocata-2,4,6-triene-1,8-diyliden)nitrilo] | P382362 | C16H14N4S2 | Dilute solution property | Intrinsic viscosity eta | 0.07 | 0 | dl/g
Homopolymer | poly[(4,4'-bi-1,3-thiazole-2,2'-diyl)nitrilo(2,7-dimethylocata-2,4,6-triene-1,8-diyliden)nitrilo] | P382362 | C16H14N4S2 | Polymer Information | SMILES | *N=CC(=CC=CC=C(C=Nc1scc(n1)c1csc(n1)*)C)C
Homopolymer | poly(sulfanediyl-1,4-phenylenecarbonylmethyleneimino-1,4-phenyleneiminomethylenecarbonyl-1,4-phenylene) | P382363 | C22H18N2O2S | Thermal property | Thermal decomposition temperature | 277 | 19176.8 | C
Homopolymer | poly(sulfanediyl-1,4-phenylenecarbonylmethyleneimino-1,4-phenyleneiminomethylenecarbonyl-1,4-phenylene) | P382363 | C22H18N2O2S | Thermal property | Thermal decomposition weight loss | 30 | 320 | %
Homopolymer | poly(sulfanediyl-1,4-phenylenecarbonylmethyleneimino-1,4-phenyleneiminomethylenecarbonyl-1,4-phenylene) | P382363 | C22H18N2O2S | Electric property | Electric conductivity | 2.9e-12 | 0 | 1/(ohm*cm)
Homopolymer | poly(sulfanediyl-1,4-phenylenecarbonylmethyleneimino-1,4-phenyleneiminomethylenecarbonyl-1,4-phenylene) | P382363 | C22H18N2O2S | Electric property | Volume resistivity | 340000000000 | 0 | ohm*cm
Homopolymer | poly(sulfanediyl-1,4-phenylenecarbonylmethyleneimino-1,4-phenyleneiminomethylenecarbonyl-1,4-phenylene) | P382363 | C22H18N2O2S | Polymer Information | SMILES | *Sc1ccc(cc1)C(=O)CNc1ccc(cc1)NCC(=O)c1ccc(cc1)*
Homopolymer | poly(sulfanediyl-1,4-phenylenecarbonylmethyleneimino-1,3-phenyleneiminomethylenecarbonyl-1,4-phenylene) | P382364 | C22H18N2O2S | Polymer Information | SMILES | *Sc1ccc(cc1)C(=O)CNc1cccc(c1)NCC(=O)c1ccc(cc1)*
Homopolymer | poly(sufanediyl-1,4-phenylenecarbonylmethyleneimino-1,2-phenyleneiminomethylenecarbonyl-1,4-phenylene) | P382365 | C22H18N2O2S | Polymer Information | SMILES | *Sc1ccc(cc1)C(=O)CNc1ccccc1NCC(=O)c1ccc(cc1)*
Homopolymer | poly(sulfanediyl-1,4-phenylenecarbonylmethyleneimino-1,4-phenylenemethylene-1,4-phenyleneiminomethylenecarbonyl-1,4-phenylene) | P382366 | C29H24N2O2S | Thermal property | Thermal decomposition temperature | 380 | 20906.67 | C
Homopolymer | poly(sulfanediyl-1,4-phenylenecarbonylmethyleneimino-1,4-phenylenemethylene-1,4-phenyleneiminomethylenecarbonyl-1,4-phenylene) | P382366 | C29H24N2O2S | Thermal property | Thermal decomposition weight loss | 30 | 320 | %
Homopolymer | poly(sulfanediyl-1,4-phenylenecarbonylmethyleneimino-1,4-phenylenemethylene-1,4-phenyleneiminomethylenecarbonyl-1,4-phenylene) | P382366 | C29H24N2O2S | Electric property | Electric conductivity | 1.6e-12 | 0 | 1/(ohm*cm)
Homopolymer | poly(sulfanediyl-1,4-phenylenecarbonylmethyleneimino-1,4-phenylenemethylene-1,4-phenyleneiminomethylenecarbonyl-1,4-phenylene) | P382366 | C29H24N2O2S | Electric property | Volume resistivity | 620000000000 | 0 | ohm*cm
Homopolymer | poly(sulfanediyl-1,4-phenylenecarbonylmethyleneimino-1,4-phenylenemethylene-1,4-phenyleneiminomethylenecarbonyl-1,4-phenylene) | P382366 | C29H24N2O2S | Polymer Information | SMILES | *Sc1ccc(cc1)C(=O)CNc1ccc(cc1)Cc1ccc(cc1)NCC(=O)c1ccc(cc1)*
Homopolymer | poly(sulfonyl-1,4-phenyleneiminomethylenecarbonyl-1,4-phenylenesulfanediyl-1,4-phenylenecarbonylmethyleneimino-1,4-phenylene) | P382367 | C28H22N2O4S2 | Thermal property | Thermal decomposition temperature | 320 | 20931.2 | C
Homopolymer | poly(sulfonyl-1,4-phenyleneiminomethylenecarbonyl-1,4-phenylenesulfanediyl-1,4-phenylenecarbonylmethyleneimino-1,4-phenylene) | P382367 | C28H22N2O4S2 | Thermal property | Thermal decomposition weight loss | 30 | 320 | %
Homopolymer | poly(sulfonyl-1,4-phenyleneiminomethylenecarbonyl-1,4-phenylenesulfanediyl-1,4-phenylenecarbonylmethyleneimino-1,4-phenylene) | P382367 | C28H22N2O4S2 | Electric property | Electric conductivity | 1.55e-11 | 0 | 1/(ohm*cm)
Homopolymer | poly(sulfonyl-1,4-phenyleneiminomethylenecarbonyl-1,4-phenylenesulfanediyl-1,4-phenylenecarbonylmethyleneimino-1,4-phenylene) | P382367 | C28H22N2O4S2 | Electric property | Volume resistivity | 64500000000 | 0 | ohm*cm
Homopolymer | poly(sulfonyl-1,4-phenyleneiminomethylenecarbonyl-1,4-phenylenesulfanediyl-1,4-phenylenecarbonylmethyleneimino-1,4-phenylene) | P382367 | C28H22N2O4S2 | Polymer Information | SMILES | *c1ccc(cc1)NCC(=O)c1ccc(cc1)Sc1ccc(cc1)C(=O)CNc1ccc(cc1)S(=O)(=O)*
Homopolymer | poly(sulfanediyl-1,4-phenylenecarbonylmethylenehydrazine-1,2-diylmethylenecarbonyl-1,4-phenylene) | P382368 | C16H14N2O2S | Polymer Information | SMILES | *Sc1ccc(cc1)C(=O)CNNCC(=O)c1ccc(cc1)*
Homopolymer | poly(sulfanediyl-1,4-phenylenecarbonylmethyleneiminoethyleneiminomethylenecarbonyl-1,4-phenylene) | P382369 | C18H18N2O2S | Thermal property | Thermal decomposition temperature | 245 | 14657.07 | C
Homopolymer | poly(sulfanediyl-1,4-phenylenecarbonylmethyleneiminoethyleneiminomethylenecarbonyl-1,4-phenylene) | P382369 | C18H18N2O2S | Thermal property | Thermal decomposition weight loss | 30 | 320 | %
Homopolymer | poly(sulfanediyl-1,4-phenylenecarbonylmethyleneiminoethyleneiminomethylenecarbonyl-1,4-phenylene) | P382369 | C18H18N2O2S | Electric property | Electric conductivity | 2.18e-10 | 0 | 1/(ohm*cm)
Homopolymer | poly(sulfanediyl-1,4-phenylenecarbonylmethyleneiminoethyleneiminomethylenecarbonyl-1,4-phenylene) | P382369 | C18H18N2O2S | Electric property | Volume resistivity | 4590000000 | 0 | ohm*cm
Homopolymer | poly(sulfanediyl-1,4-phenylenecarbonylmethyleneiminoethyleneiminomethylenecarbonyl-1,4-phenylene) | P382369 | C18H18N2O2S | Polymer Information | SMILES | *Sc1ccc(cc1)C(=O)CNCCNCC(=O)c1ccc(cc1)*
Homopolymer | poly(sulfanediyl-1,4-phenylenecarbonylmethyleneiminopropane-1,3-diyliminomethylenecarbonyl-1,4-phenylene) | P382370 | C19H20N2O2S | Polymer Information | SMILES | *Sc1ccc(cc1)C(=O)CNCCCNCC(=O)c1ccc(cc1)*
Homopolymer | poly(sulfanediyl-1,4-phenylenecarbonylmethyleneiminooctane-1,8-diyliminomethylenecarbonyl-1,4-phenylene) | P382371 | C24H30N2O2S | Thermal property | Glass transition temperature | 231 | 0 | C
Homopolymer | poly(sulfanediyl-1,4-phenylenecarbonylmethyleneiminooctane-1,8-diyliminomethylenecarbonyl-1,4-phenylene) | P382371 | C24H30N2O2S | Thermal property | Thermal decomposition temperature | 288 | 13273.87 | C
Homopolymer | poly(sulfanediyl-1,4-phenylenecarbonylmethyleneiminooctane-1,8-diyliminomethylenecarbonyl-1,4-phenylene) | P382371 | C24H30N2O2S | Thermal property | Thermal decomposition weight loss | 30 | 320 | %
Homopolymer | poly(sulfanediyl-1,4-phenylenecarbonylmethyleneiminooctane-1,8-diyliminomethylenecarbonyl-1,4-phenylene) | P382371 | C24H30N2O2S | Electric property | Electric conductivity | 4.5e-12 | 0 | 1/(ohm*cm)
Homopolymer | poly(sulfanediyl-1,4-phenylenecarbonylmethyleneiminooctane-1,8-diyliminomethylenecarbonyl-1,4-phenylene) | P382371 | C24H30N2O2S | Electric property | Volume resistivity | 220000000000 | 0 | ohm*cm
Homopolymer | poly(sulfanediyl-1,4-phenylenecarbonylmethyleneiminooctane-1,8-diyliminomethylenecarbonyl-1,4-phenylene) | P382371 | C24H30N2O2S | Polymer Information | SMILES | *Sc1ccc(cc1)C(=O)CNCCCCCCCCNCC(=O)c1ccc(cc1)*
Homopolymer | poly{benzo[c]thiophene-1,3-diylthiophene-2,5-diyl[2,5-bis(dodecyloxy)-1,4-phenylene]thiophene-2,5-diyl} | P382372 | C46H60O2S3 | Polymer Information | SMILES | CCCCCCCCCCCCOc1cc(c(cc1c1ccc(s1)*)OCCCCCCCCCCCC)c1ccc(s1)c1sc(c2c1cccc2)*
Homopolymer | poly[(4,4'-didodecyl-2,2'-bithiophene-5,5'-diyl)anthracene-2,6-diyl] | P382373 | C46H60S2 | Thermal property | Glass transition temperature | 158 | 0 | C
Homopolymer | poly[(4,4'-didodecyl-2,2'-bithiophene-5,5'-diyl)anthracene-2,6-diyl] | P382373 | C46H60S2 | Thermal property | Thermal decomposition temperature | 425 | 0 | C
Homopolymer | poly[(4,4'-didodecyl-2,2'-bithiophene-5,5'-diyl)anthracene-2,6-diyl] | P382373 | C46H60S2 | Thermal property | Thermal decomposition weight loss | 5 | 0 | %
Homopolymer | poly[(4,4'-didodecyl-2,2'-bithiophene-5,5'-diyl)anthracene-2,6-diyl] | P382373 | C46H60S2 | Polymer Information | SMILES | CCCCCCCCCCCCc1cc(sc1*)c1sc(c(c1)CCCCCCCCCCCC)c1ccc2c(c1)cc1c(c2)cc(cc1)*
Homopolymer | poly[4'-nonyl-3-(4,4,5,5,6,6,7,7,8,8,9,9,9-tridecafluorononyl)-2,2'-bithiophene-5,5'-diyl] | P382374 | C26H27F13S2 | Thermal property | Crystallization temperature | 166 | 533.3333 | C
Homopolymer | poly[4'-nonyl-3-(4,4,5,5,6,6,7,7,8,8,9,9,9-tridecafluorononyl)-2,2'-bithiophene-5,5'-diyl] | P382374 | C26H27F13S2 | Thermal property | Melting temperature | 160.5 | 363 | C
Homopolymer | poly[4'-nonyl-3-(4,4,5,5,6,6,7,7,8,8,9,9,9-tridecafluorononyl)-2,2'-bithiophene-5,5'-diyl] | P382374 | C26H27F13S2 | Polymer Information | SMILES | CCCCCCCCCc1cc(sc1*)c1sc(cc1CCCC(C(C(C(C(C(F)(F)F)(F)F)(F)F)(F)F)(F)F)(F)F)*
Homopolymer | poly[3-(9-fluorononyl)-2,2'-bithiophene-5,5'-diyl] | P382375 | C17H21FS2 | Thermal property | Crystallization temperature | 109 | 2133.333 | C
Homopolymer | poly[3-(9-fluorononyl)-2,2'-bithiophene-5,5'-diyl] | P382375 | C17H21FS2 | Thermal property | Melting temperature | 160 | 901.3333 | C
Homopolymer | poly[3-(9-fluorononyl)-2,2'-bithiophene-5,5'-diyl] | P382375 | C17H21FS2 | Polymer Information | SMILES | FCCCCCCCCCc1cc(sc1*)c1ccc(s1)*
Homopolymer | poly[4'-butyl-3-(6,6,7,7,8,8,9,9,9-nonafluorononyl)-2,2'-bithiophene-5,5'-diyl] | P382376 | C21H21F9S2 | Thermal property | Crystallization temperature | 216 | 0 | C
Homopolymer | poly[4'-butyl-3-(6,6,7,7,8,8,9,9,9-nonafluorononyl)-2,2'-bithiophene-5,5'-diyl] | P382376 | C21H21F9S2 | Thermal property | Melting temperature | 249 | 0 | C
Homopolymer | poly[4'-butyl-3-(6,6,7,7,8,8,9,9,9-nonafluorononyl)-2,2'-bithiophene-5,5'-diyl] | P382376 | C21H21F9S2 | Polymer Information | SMILES | CCCCc1cc(sc1*)c1sc(cc1CCCCCC(C(C(C(F)(F)F)(F)F)(F)F)(F)F)*
Homopolymer | poly[3-(6,6,7,7,8,8,9,9,9-nonafluorononyl)-4'-octyl-2,2'-bithiophene-5,5'-diyl] | P382377 | C25H29F9S2 | Thermal property | Crystallization temperature | 147 | 1633.333 | C
Homopolymer | poly[3-(6,6,7,7,8,8,9,9,9-nonafluorononyl)-4'-octyl-2,2'-bithiophene-5,5'-diyl] | P382377 | C25H29F9S2 | Thermal property | Melting temperature | 170 | 1728 | C
Homopolymer | poly[3-(6,6,7,7,8,8,9,9,9-nonafluorononyl)-4'-octyl-2,2'-bithiophene-5,5'-diyl] | P382377 | C25H29F9S2 | Polymer Information | SMILES | CCCCCCCCc1cc(sc1*)c1sc(cc1CCCCCC(C(C(C(F)(F)F)(F)F)(F)F)(F)F)*
Homopolymer | poly[3-(6,6,7,7,8,8,9,9,9-nonafluorononyl)-4'-nonyl-2,2'-bithiophene-5,5'-diyl] | P382378 | C26H31F9S2 | Thermal property | Crystallization temperature | 153 | 533.3333 | C
Homopolymer | poly[3-(6,6,7,7,8,8,9,9,9-nonafluorononyl)-4'-nonyl-2,2'-bithiophene-5,5'-diyl] | P382378 | C26H31F9S2 | Thermal property | Melting temperature | 172.5 | 675 | C
Homopolymer | poly[3-(6,6,7,7,8,8,9,9,9-nonafluorononyl)-4'-nonyl-2,2'-bithiophene-5,5'-diyl] | P382378 | C26H31F9S2 | Polymer Information | SMILES | CCCCCCCCCc1cc(sc1*)c1sc(cc1CCCCCC(C(C(C(F)(F)F)(F)F)(F)F)(F)F)*
Homopolymer | poly[4'-dodecyl-3-(6,6,7,7,8,8,9,9,9-nonafluorononyl)-2,2'-bithiophene-5,5'-diyl] | P382379 | C29H37F9S2 | Thermal property | Crystallization temperature | 150 | 481.3333 | C
Homopolymer | poly[4'-dodecyl-3-(6,6,7,7,8,8,9,9,9-nonafluorononyl)-2,2'-bithiophene-5,5'-diyl] | P382379 | C29H37F9S2 | Thermal property | Melting temperature | 169.5 | 1008.333 | C
Homopolymer | poly[4'-dodecyl-3-(6,6,7,7,8,8,9,9,9-nonafluorononyl)-2,2'-bithiophene-5,5'-diyl] | P382379 | C29H37F9S2 | Polymer Information | SMILES | CCCCCCCCCCCCc1cc(sc1*)c1sc(cc1CCCCCC(C(C(C(F)(F)F)(F)F)(F)F)(F)F)*
Homopolymer | poly[3-(9,9,10,10,11,11,12,12,12-nonafluorododecyl)-4'-octyl-2,2'-bithiophene-5,5'-diyl] | P382380 | C28H35F9S2 | Thermal property | Crystallization temperature | 168 | 0 | C
Homopolymer | poly[3-(9,9,10,10,11,11,12,12,12-nonafluorododecyl)-4'-octyl-2,2'-bithiophene-5,5'-diyl] | P382380 | C28H35F9S2 | Thermal property | Melting temperature | 193 | 0 | C
Homopolymer | poly[3-(9,9,10,10,11,11,12,12,12-nonafluorododecyl)-4'-octyl-2,2'-bithiophene-5,5'-diyl] | P382380 | C28H35F9S2 | Polymer Information | SMILES | CCCCCCCCc1cc(sc1*)c1sc(cc1CCCCCCCCC(C(C(C(F)(F)F)(F)F)(F)F)(F)F)*
Homopolymer | poly[3-(12,12,13,13,14,14,15,15,15-nonafluoropentadecyl)-4'-octyl-2,2'-bithiophene-5,5'-diyl] | P382381 | C31H41F9S2 | Thermal property | Crystallization temperature | 174 | 0 | C
Homopolymer | poly[3-(12,12,13,13,14,14,15,15,15-nonafluoropentadecyl)-4'-octyl-2,2'-bithiophene-5,5'-diyl] | P382381 | C31H41F9S2 | Thermal property | Melting temperature | 207 | 0 | C
Homopolymer | poly[3-(12,12,13,13,14,14,15,15,15-nonafluoropentadecyl)-4'-octyl-2,2'-bithiophene-5,5'-diyl] | P382381 | C31H41F9S2 | Polymer Information | SMILES | CCCCCCCCc1cc(sc1*)c1sc(cc1CCCCCCCCCCCC(C(C(C(F)(F)F)(F)F)(F)F)(F)F)*
Homopolymer | poly[(3-dodecylthiophene-2,5-diyl)(9,9-dioctylfluorene-2,7-diyl)] | P382382 | C45H66S | Thermal property | Thermal decomposition temperature | 435 | 0 | C
Homopolymer | poly[(3-dodecylthiophene-2,5-diyl)(9,9-dioctylfluorene-2,7-diyl)] | P382382 | C45H66S | Thermal property | Thermal decomposition weight loss | 10 | 0 | %
Homopolymer | poly[(3-dodecylthiophene-2,5-diyl)(9,9-dioctylfluorene-2,7-diyl)] | P382382 | C45H66S | Polymer Information | SMILES | CCCCCCCCCCCCc1cc(sc1*)c1ccc2-c3c(C(c2c1)(CCCCCCCC)CCCCCCCC)cc(cc3)*
Homopolymer | poly(disulfanediylmethylene-1,2-phenylenemethylene) | P382383 | C8H8S2 | Polymer Information | SMILES | *SSCc1ccccc1C*
Homopolymer | poly(disulfanediylmethylene-1,2-phenylenemethylene) | P382384 | C8H8S2 | Thermal property | Glass transition temperature | 39 | 0 | C
Homopolymer | poly(disulfanediylmethylene-1,2-phenylenemethylene) | P382384 | C8H8S2 | Thermal property | Thermal decomposition temperature | 190 | 0 | C
Homopolymer | poly(disulfanediylmethylene-1,2-phenylenemethylene) | P382384 | C8H8S2 | Thermal property | Thermal decomposition weight loss | 5 | 0 | %
Homopolymer | poly(disulfanediylmethylene-1,2-phenylenemethylene) | P382384 | C8H8S2 | Thermal property | Melting temperature | 95 | 0 | C
Homopolymer | poly(disulfanediylmethylene-1,2-phenylenemethylene) | P382384 | C8H8S2 | Shear property | Dynamic shear properties storage modulus | 0.34 | 0 | GPa
Homopolymer | poly(disulfanediylmethylene-1,2-phenylenemethylene) | P382384 | C8H8S2 | Shear property | Dynamic shear properties loss modulus | 0.066 | 2.133333e-05 | GPa
Homopolymer | poly(disulfanediylmethylene-1,2-phenylenemethylene) | P382384 | C8H8S2 | Shear property | Dynamic shear properties loss tangent | 0.18 | 0.0001333333
Homopolymer | poly(disulfanediylmethylene-1,2-phenylenemethylene) | P382384 | C8H8S2 | Polymer Information | SMILES | *SSCc1ccccc1C*
Homopolymer | poly(disulfanediylbutane-1,4-diyl) | P382385 | C4H8S2 | Thermal property | Glass transition temperature | -55 | 0 | C
Homopolymer | poly(disulfanediylbutane-1,4-diyl) | P382385 | C4H8S2 | Thermal property | Thermal decomposition temperature | 140 | 0 | C
Homopolymer | poly(disulfanediylbutane-1,4-diyl) | P382385 | C4H8S2 | Thermal property | Thermal decomposition weight loss | 5 | 0 | %
Homopolymer | poly(disulfanediylbutane-1,4-diyl) | P382385 | C4H8S2 | Thermal property | Melting temperature | 42 | 0 | C
Homopolymer | poly(disulfanediylbutane-1,4-diyl) | P382385 | C4H8S2 | Polymer Information | SMILES | *CCCCSS*
Homopolymer | poly(3-{2-[N-(4-{[4-(2,2-dicyanovinyl)phenyl]diazenyl}phenyl)-N-ethylamino]ethyl}thiophene-2,5-diyl) | P382386 | C24H19N5S | Electric property | Electric conductivity | 2.3e-10 | 0 | 1/(ohm*cm)
Homopolymer | poly(3-{2-[N-(4-{[4-(2,2-dicyanovinyl)phenyl]diazenyl}phenyl)-N-ethylamino]ethyl}thiophene-2,5-diyl) | P382386 | C24H19N5S | Electric property | Volume resistivity | 4300000000 | 0 | ohm*cm
Homopolymer | poly(3-{2-[N-(4-{[4-(2,2-dicyanovinyl)phenyl]diazenyl}phenyl)-N-ethylamino]ethyl}thiophene-2,5-diyl) | P382386 | C24H19N5S | Polymer Information | SMILES | CCN(c1ccc(cc1)N=Nc1ccc(cc1)C=C(C#N)C#N)CCc1cc(sc1*)*
Homopolymer | poly[(1,3,4-thiadiazole-2,5-diyl)-1,4-phenyleneoxydecanedioyloxy-1,3-phenyleneethene-1,2-diyl] | P382387 | C26H26N2O4S | Thermal property | Crystallization temperature | 113 | 0 | C
Homopolymer | poly[(1,3,4-thiadiazole-2,5-diyl)-1,4-phenyleneoxydecanedioyloxy-1,3-phenyleneethene-1,2-diyl] | P382387 | C26H26N2O4S | Thermal property | Glass transition temperature | 55 | 0 | C
Homopolymer | poly[(1,3,4-thiadiazole-2,5-diyl)-1,4-phenyleneoxydecanedioyloxy-1,3-phenyleneethene-1,2-diyl] | P382387 | C26H26N2O4S | Thermal property | Heat of fusion | 0.00058 | 0 | kcal/g
Homopolymer | poly[(1,3,4-thiadiazole-2,5-diyl)-1,4-phenyleneoxydecanedioyloxy-1,3-phenyleneethene-1,2-diyl] | P382387 | C26H26N2O4S | Thermal property | Lc phase transition temperature | 131 | 0 | C
Homopolymer | poly[(1,3,4-thiadiazole-2,5-diyl)-1,4-phenyleneoxydecanedioyloxy-1,3-phenyleneethene-1,2-diyl] | P382387 | C26H26N2O4S | Thermal property | Melting temperature | 136.5 | 1323 | C
Homopolymer | poly[(1,3,4-thiadiazole-2,5-diyl)-1,4-phenyleneoxydecanedioyloxy-1,3-phenyleneethene-1,2-diyl] | P382387 | C26H26N2O4S | Polymer Information | SMILES | *C=Cc1cccc(c1)OC(=O)CCCCCCCCC(=O)Oc1ccc(cc1)c1nnc(s1)*
Homopolymer | poly[(1,3,4-thiadiazole-2,5-diyl)-1,3-phenyleneoxydecanedioyloxy-1,4-phenyleneethene-1,2-diyl] | P382388 | C26H26N2O4S | Thermal property | Crystallization temperature | 102 | 0 | C
Homopolymer | poly[(1,3,4-thiadiazole-2,5-diyl)-1,3-phenyleneoxydecanedioyloxy-1,4-phenyleneethene-1,2-diyl] | P382388 | C26H26N2O4S | Thermal property | Glass transition temperature | 37 | 0 | C
Homopolymer | poly[(1,3,4-thiadiazole-2,5-diyl)-1,3-phenyleneoxydecanedioyloxy-1,4-phenyleneethene-1,2-diyl] | P382388 | C26H26N2O4S | Thermal property | Heat of fusion | 0.00206 | 0 | kcal/g
Homopolymer | poly[(1,3,4-thiadiazole-2,5-diyl)-1,3-phenyleneoxydecanedioyloxy-1,4-phenyleneethene-1,2-diyl] | P382388 | C26H26N2O4S | Thermal property | Lc phase transition temperature | 119 | 0 | C
Homopolymer | poly[(1,3,4-thiadiazole-2,5-diyl)-1,3-phenyleneoxydecanedioyloxy-1,4-phenyleneethene-1,2-diyl] | P382388 | C26H26N2O4S | Thermal property | Melting temperature | 138.5 | 507 | C
Homopolymer | poly[(1,3,4-thiadiazole-2,5-diyl)-1,3-phenyleneoxydecanedioyloxy-1,4-phenyleneethene-1,2-diyl] | P382388 | C26H26N2O4S | Polymer Information | SMILES | *C=Cc1ccc(cc1)OC(=O)CCCCCCCCC(=O)Oc1cccc(c1)c1nnc(s1)*
Homopolymer | poly[(1,3,4-thiadiazole-2,5-diyl)-1,4-phenyleneoxydecanedioyloxy-1,4-phenyleneethene-1,2-diyl] | P382389 | C26H26N2O4S | Thermal property | Glass transition temperature | 30 | 0 | C
Homopolymer | poly[(1,3,4-thiadiazole-2,5-diyl)-1,4-phenyleneoxydecanedioyloxy-1,4-phenyleneethene-1,2-diyl] | P382389 | C26H26N2O4S | Thermal property | Heat of fusion | 0.00171 | 0 | kcal/g
Homopolymer | poly[(1,3,4-thiadiazole-2,5-diyl)-1,4-phenyleneoxydecanedioyloxy-1,4-phenyleneethene-1,2-diyl] | P382389 | C26H26N2O4S | Thermal property | Melting temperature | 218 | 0 | C
Homopolymer | poly[(1,3,4-thiadiazole-2,5-diyl)-1,4-phenyleneoxydecanedioyloxy-1,4-phenyleneethene-1,2-diyl] | P382389 | C26H26N2O4S | Polymer Information | SMILES | *C=Cc1ccc(cc1)OC(=O)CCCCCCCCC(=O)Oc1ccc(cc1)c1nnc(s1)*
Homopolymer | poly({1-[2-(4-hexylphenyl)ethynyl]pyrrole-2,5-diyl}thiophene-2,5-diyl) | P382390 | C22H21NS | Physical property | Density | 1.23 | 0 | g/cm3
Homopolymer | poly({1-[2-(4-hexylphenyl)ethynyl]pyrrole-2,5-diyl}thiophene-2,5-diyl) | P382390 | C22H21NS | Physical property | Specific volume | 0.813 | 0 | cm3/g
Homopolymer | poly({1-[2-(4-hexylphenyl)ethynyl]pyrrole-2,5-diyl}thiophene-2,5-diyl) | P382390 | C22H21NS | Thermal property | Thermal decomposition temperature | 399 | 0 | C
Homopolymer | poly({1-[2-(4-hexylphenyl)ethynyl]pyrrole-2,5-diyl}thiophene-2,5-diyl) | P382390 | C22H21NS | Thermal property | Thermal decomposition weight loss | 5 | 0 | %
Homopolymer | poly({1-[2-(4-hexylphenyl)ethynyl]pyrrole-2,5-diyl}thiophene-2,5-diyl) | P382390 | C22H21NS | Polymer Information | SMILES | CCCCCCc1ccc(cc1)C#Cn1c(*)ccc1c1ccc(s1)*
Homopolymer | poly{[9-(1-octylnonyl)-9H-carbazole-2,7-diyl]thiophene-2,5-diylquinoxaline-5,8-diylthiophene-2,5-diyl} | P382391 | C45H49N3S2 | Thermal property | Glass transition temperature | 116 | 0 | C
Homopolymer | poly{[9-(1-octylnonyl)-9H-carbazole-2,7-diyl]thiophene-2,5-diylquinoxaline-5,8-diylthiophene-2,5-diyl} | P382391 | C45H49N3S2 | Thermal property | Thermal decomposition temperature | 440 | 0 | C
Homopolymer | poly{[9-(1-octylnonyl)-9H-carbazole-2,7-diyl]thiophene-2,5-diylquinoxaline-5,8-diylthiophene-2,5-diyl} | P382391 | C45H49N3S2 | Polymer Information | SMILES | CCCCCCCCC(n1c2cc(ccc2c2c1cc(*)cc2)c1ccc(s1)c1ccc(c2c1nccn2)c1ccc(s1)*)CCCCCCCC
Homopolymer | poly{[9-(1-octylnonyl)-9H-carbazole-2,7-diyl]thiophene-2,5-diyl-2,1,3-benzothiadiazole-4,7-diylthiophene-2,5-diyl} | P382392 | C43H47N3S3 | Thermal property | Glass transition temperature | 120 | 88.14928 | C
Homopolymer | poly{[9-(1-octylnonyl)-9H-carbazole-2,7-diyl]thiophene-2,5-diyl-2,1,3-benzothiadiazole-4,7-diylthiophene-2,5-diyl} | P382392 | C43H47N3S3 | Thermal property | Thermal decomposition temperature | 451 | 481.3333 | C
Homopolymer | poly{[9-(1-octylnonyl)-9H-carbazole-2,7-diyl]thiophene-2,5-diyl-2,1,3-benzothiadiazole-4,7-diylthiophene-2,5-diyl} | P382392 | C43H47N3S3 | Thermal property | Thermal decomposition weight loss | 5 | 0 | %
Homopolymer | poly{[9-(1-octylnonyl)-9H-carbazole-2,7-diyl]thiophene-2,5-diyl-2,1,3-benzothiadiazole-4,7-diylthiophene-2,5-diyl} | P382392 | C43H47N3S3 | Polymer Information | SMILES | CCCCCCCCC(n1c2cc(ccc2c2c1cc(*)cc2)c1ccc(s1)c1ccc(c2c1nsn2)c1ccc(s1)*)CCCCCCCC
Homopolymer | poly[(1,3,4-thiadiazole-2,5-diyl)-1,3-phenyleneoxydecanedioyloxy-1,3-phenyleneethene-1,2-diyl] | P382393 | C26H26N2O4S | Thermal property | Crystallization temperature | 126 | 0 | C
Homopolymer | poly[(1,3,4-thiadiazole-2,5-diyl)-1,3-phenyleneoxydecanedioyloxy-1,3-phenyleneethene-1,2-diyl] | P382393 | C26H26N2O4S | Thermal property | Glass transition temperature | 41 | 0 | C
Homopolymer | poly[(1,3,4-thiadiazole-2,5-diyl)-1,3-phenyleneoxydecanedioyloxy-1,3-phenyleneethene-1,2-diyl] | P382393 | C26H26N2O4S | Thermal property | Heat of fusion | 0.00239 | 0 | kcal/g
Homopolymer | poly[(1,3,4-thiadiazole-2,5-diyl)-1,3-phenyleneoxydecanedioyloxy-1,3-phenyleneethene-1,2-diyl] | P382393 | C26H26N2O4S | Thermal property | Melting temperature | 158 | 0 | C
Homopolymer | poly[(1,3,4-thiadiazole-2,5-diyl)-1,3-phenyleneoxydecanedioyloxy-1,3-phenyleneethene-1,2-diyl] | P382393 | C26H26N2O4S | Polymer Information | SMILES | *C=Cc1cccc(c1)OC(=O)CCCCCCCCC(=O)Oc1cccc(c1)c1nnc(s1)*
Homopolymer | poly{3-[2-(2-bromopropanoyloxy)ethyl]thiophene-2,5-diyl} | P382394 | C9H9BrO2S | Thermal property | Glass transition temperature | 49 | 0 | C
Homopolymer | poly{3-[2-(2-bromopropanoyloxy)ethyl]thiophene-2,5-diyl} | P382394 | C9H9BrO2S | Polymer Information | SMILES | O=C(C(Br)C)OCCc1cc(sc1*)*
Homopolymer | poly[oxybutane-1,4-diyloxy(1-oxopropane-1,3-diyl)sulfanediylhexane-1,6-diylsulfanediyl(3-oxopropane-1,3-diyl)] | P382395 | C16H28O4S2 | Thermal property | Glass transition temperature | -74 | 5.6 | C
Homopolymer | poly[oxybutane-1,4-diyloxy(1-oxopropane-1,3-diyl)sulfanediylhexane-1,6-diylsulfanediyl(3-oxopropane-1,3-diyl)] | P382395 | C16H28O4S2 | Thermal property | Heat of fusion | 0.0109 | 6.430862e-06 | kcal/g
Homopolymer | poly[oxybutane-1,4-diyloxy(1-oxopropane-1,3-diyl)sulfanediylhexane-1,6-diylsulfanediyl(3-oxopropane-1,3-diyl)] | P382395 | C16H28O4S2 | Thermal property | Melting temperature | 33 | 80.71111 | C
Homopolymer | poly[oxybutane-1,4-diyloxy(1-oxopropane-1,3-diyl)sulfanediylhexane-1,6-diylsulfanediyl(3-oxopropane-1,3-diyl)] | P382395 | C16H28O4S2 | Polymer Information | SMILES | *CCCCOC(=O)CCSCCCCCCSCCC(=O)O*
Homopolymer | poly(9-ethylcarbazole-3,6-diylnitrilomethanylylidene-2,2'-bithiophene-5,5'-diylmethanylylidenenitrilo) | P382396 | C24H17N3S2 | Electric property | Electric conductivity | 1e-10 | 0 | 1/(ohm*cm)
Homopolymer | poly(9-ethylcarbazole-3,6-diylnitrilomethanylylidene-2,2'-bithiophene-5,5'-diylmethanylylidenenitrilo) | P382396 | C24H17N3S2 | Electric property | Volume resistivity | 10000000000 | 0 | ohm*cm
Homopolymer | poly(9-ethylcarbazole-3,6-diylnitrilomethanylylidene-2,2'-bithiophene-5,5'-diylmethanylylidenenitrilo) | P382396 | C24H17N3S2 | Polymer Information | SMILES | *N=Cc1ccc(s1)c1ccc(s1)C=Nc1ccc2c(c1)c1cc(*)ccc1n2CC
Homopolymer | poly(9-butylcarbazole-3,6-diylnitrilomethanylylidene-2,2'-bithiophene-5,5'-diylmethanylylidenenitrilo) | P382397 | C26H21N3S2 | Electric property | Electric conductivity | 1e-10 | 0 | 1/(ohm*cm)
Homopolymer | poly(9-butylcarbazole-3,6-diylnitrilomethanylylidene-2,2'-bithiophene-5,5'-diylmethanylylidenenitrilo) | P382397 | C26H21N3S2 | Electric property | Volume resistivity | 10000000000 | 0 | ohm*cm
Homopolymer | poly(9-butylcarbazole-3,6-diylnitrilomethanylylidene-2,2'-bithiophene-5,5'-diylmethanylylidenenitrilo) | P382397 | C26H21N3S2 | Polymer Information | SMILES | CCCCn1c2ccc(cc2c2c1ccc(c2)*)N=Cc1ccc(s1)c1ccc(s1)C=N*
Homopolymer | poly(9-hexylcarbazole-3,6-diylnitrilomethanylylidene-2,2'-bithiophene-5,5'-diylmethanylylidenenitrilo) | P382398 | C28H25N3S2 | Electric property | Electric conductivity | 1e-10 | 0 | 1/(ohm*cm)
Homopolymer | poly(9-hexylcarbazole-3,6-diylnitrilomethanylylidene-2,2'-bithiophene-5,5'-diylmethanylylidenenitrilo) | P382398 | C28H25N3S2 | Electric property | Volume resistivity | 10000000000 | 0 | ohm*cm
Homopolymer | poly(9-hexylcarbazole-3,6-diylnitrilomethanylylidene-2,2'-bithiophene-5,5'-diylmethanylylidenenitrilo) | P382398 | C28H25N3S2 | Polymer Information | SMILES | CCCCCCn1c2ccc(cc2c2c1ccc(c2)*)N=Cc1ccc(s1)c1ccc(s1)C=N*
Homopolymer | poly(9-dodecylcarbazole-3,6-diylnitrilomethanylylidene-2,2'-bithiophene-5,5'-diylmethanylylidenenitrilo) | P382399 | C34H37N3S2 | Electric property | Electric conductivity | 1e-10 | 0 | 1/(ohm*cm)
Homopolymer | poly(9-dodecylcarbazole-3,6-diylnitrilomethanylylidene-2,2'-bithiophene-5,5'-diylmethanylylidenenitrilo) | P382399 | C34H37N3S2 | Electric property | Volume resistivity | 10000000000 | 0 | ohm*cm
Homopolymer | poly(9-dodecylcarbazole-3,6-diylnitrilomethanylylidene-2,2'-bithiophene-5,5'-diylmethanylylidenenitrilo) | P382399 | C34H37N3S2 | Polymer Information | SMILES | CCCCCCCCCCCCn1c2ccc(cc2c2c1ccc(c2)*)N=Cc1ccc(s1)c1ccc(s1)C=N*
Homopolymer | poly{3-[4-(sodiooxysulfonyl)phenyliminomethyl]thiophene-2,5-diyl} | P382400 | C11H6NNaO3S2 | Electric property | Electric conductivity | 2e-05 | 0 | 1/(ohm*cm)
Homopolymer | poly{3-[4-(sodiooxysulfonyl)phenyliminomethyl]thiophene-2,5-diyl} | P382400 | C11H6NNaO3S2 | Electric property | Volume resistivity | 50000 | 0 | ohm*cm
Homopolymer | poly{3-[4-(sodiooxysulfonyl)phenyliminomethyl]thiophene-2,5-diyl} | P382400 | C11H6NNaO3S2 | Polymer Information | SMILES | [Na]OS(=O)(=O)c1ccc(cc1)N=Cc1cc(sc1*)*
Homopolymer | poly{[4,4-bis(2-ethylhexyl)-4H-cyclopenta[2,1-b:3,4-b']dithiophene-2,6-diyl]-1,4-phenylene(1-cyanoethene-1,2-diyl)[4,4-bis(2-ethylhexyl)-4H-cyclopenta[2,1-b:3,4-b']dithiophene-2,6-diyl](2-cyanoethene-1,2-diyl)-1,4-phenylene} | P382401 | C68H82N2S4 | Thermal property | Thermal decomposition temperature | 388 | 0 | C
Homopolymer | poly{[4,4-bis(2-ethylhexyl)-4H-cyclopenta[2,1-b:3,4-b']dithiophene-2,6-diyl]-1,4-phenylene(1-cyanoethene-1,2-diyl)[4,4-bis(2-ethylhexyl)-4H-cyclopenta[2,1-b:3,4-b']dithiophene-2,6-diyl](2-cyanoethene-1,2-diyl)-1,4-phenylene} | P382401 | C68H82N2S4 | Thermal property | Thermal decomposition weight loss | 5 | 0 | %
Homopolymer | poly{[4,4-bis(2-ethylhexyl)-4H-cyclopenta[2,1-b:3,4-b']dithiophene-2,6-diyl]-1,4-phenylene(1-cyanoethene-1,2-diyl)[4,4-bis(2-ethylhexyl)-4H-cyclopenta[2,1-b:3,4-b']dithiophene-2,6-diyl](2-cyanoethene-1,2-diyl)-1,4-phenylene} | P382401 | C68H82N2S4 | Polymer Information | SMILES | CCCCC(CC1(CC(CCCC)CC)c2cc(sc2-c2c1cc(s2)C=C(c1ccc(cc1)c1sc2-c3sc(cc3C(c2c1)(CC(CCCC)CC)CC(CCCC)CC)*)C#N)C=C(c1ccc(cc1)*)C#N)CC
Homopolymer | poly[4,4-bis(2-ethylhexyl)-4'-oxo-2,2'-bi(4H-cyclopenta[2,1-b:3,4-b']dithiophene)-6,6'-diyl] | P382402 | C34H38OS4 | Thermal property | Thermal decomposition temperature | 311 | 0 | C
Homopolymer | poly[4,4-bis(2-ethylhexyl)-4'-oxo-2,2'-bi(4H-cyclopenta[2,1-b:3,4-b']dithiophene)-6,6'-diyl] | P382402 | C34H38OS4 | Thermal property | Thermal decomposition weight loss | 5 | 0 | %
Homopolymer | poly[4,4-bis(2-ethylhexyl)-4'-oxo-2,2'-bi(4H-cyclopenta[2,1-b:3,4-b']dithiophene)-6,6'-diyl] | P382402 | C34H38OS4 | Thermal property | Melting temperature | 200 | 0 | C
Homopolymer | poly[4,4-bis(2-ethylhexyl)-4'-oxo-2,2'-bi(4H-cyclopenta[2,1-b:3,4-b']dithiophene)-6,6'-diyl] | P382402 | C34H38OS4 | Polymer Information | SMILES | CCCCC(CC1(CC(CCCC)CC)c2cc(sc2-c2c1cc(s2)c1cc2c(-c3c(C2=O)cc(s3)*)s1)*)CC
Homopolymer | poly{sulfonyl[3-(sodiooxysulfonyl)-1,4-phenylene]sulfanediyl[2-(sodiooxysulfonyl)-1,4-phenylene]} | P382403 | C12H6Na2O8S4 | Physical property | Density | 1.66 | 0 | g/cm3
Homopolymer | poly{sulfonyl[3-(sodiooxysulfonyl)-1,4-phenylene]sulfanediyl[2-(sodiooxysulfonyl)-1,4-phenylene]} | P382403 | C12H6Na2O8S4 | Physical property | Specific volume | 0.6024 | 0 | cm3/g
Homopolymer | poly{sulfonyl[3-(sodiooxysulfonyl)-1,4-phenylene]sulfanediyl[2-(sodiooxysulfonyl)-1,4-phenylene]} | P382403 | C12H6Na2O8S4 | Thermal property | Thermal decomposition temperature | 260 | 0 | C
Homopolymer | poly{sulfonyl[3-(sodiooxysulfonyl)-1,4-phenylene]sulfanediyl[2-(sodiooxysulfonyl)-1,4-phenylene]} | P382403 | C12H6Na2O8S4 | Thermal property | Thermal decomposition weight loss | 20 | 0 | %
Homopolymer | poly{sulfonyl[3-(sodiooxysulfonyl)-1,4-phenylene]sulfanediyl[2-(sodiooxysulfonyl)-1,4-phenylene]} | P382403 | C12H6Na2O8S4 | Dilute solution property | Intrinsic viscosity eta | 1.04 | 0 | dl/g
Homopolymer | poly{sulfonyl[3-(sodiooxysulfonyl)-1,4-phenylene]sulfanediyl[2-(sodiooxysulfonyl)-1,4-phenylene]} | P382403 | C12H6Na2O8S4 | Polymer Information | SMILES | [Na]OS(=O)(=O)c1cc(ccc1Sc1ccc(cc1S(=O)(=O)O[Na])*)S(=O)(=O)*
Homopolymer | poly[(4,4'-didodecyl-5,5'-bi-1,3-thiazole-2,2'-diyl)-2,2'-bithiophene-5,5'-diyl] | P382404 | C38H54N2S4 | Polymer Information | SMILES | CCCCCCCCCCCCc1nc(sc1c1sc(nc1CCCCCCCCCCCC)c1ccc(s1)c1ccc(s1)*)*
Homopolymer | poly[(4,4'-dioctyl-5,5'-bi-1,3-thiazole-2,2'-diyl)(4,4'-dioctyl-2,2'-bithiophene-5,5'-diyl)] | P382405 | C46H70N2S4 | Thermal property | Melting temperature | 230 | 0 | C
Homopolymer | poly[(4,4'-dioctyl-5,5'-bi-1,3-thiazole-2,2'-diyl)(4,4'-dioctyl-2,2'-bithiophene-5,5'-diyl)] | P382405 | C46H70N2S4 | Polymer Information | SMILES | CCCCCCCCc1cc(sc1c1sc(c(n1)CCCCCCCC)c1sc(nc1CCCCCCCC)*)c1cc(c(s1)*)CCCCCCCC
Homopolymer | poly(sulfanediyl-1-{4-[4-(4-methoxyphenyldiazenyl)phenoxy]butylsulfanylmethyl}ethylene) | P382406 | C20H24N2O2S2 | Polymer Information | SMILES | *CC(CSCCCCOc1ccc(cc1)N=Nc1ccc(cc1)OC)S*
Homopolymer | poly[sulfanediyl-1-(chloromethyl)ethylene] | P382407 | C3H5ClS | Polymer Information | SMILES | *CC(S*)CCl
Homopolymer | poly[sulfanediyl-1-{5-[4-(4-methoxyphenyldiazenyl)phenoxy]pentylsulfanylmethyl}ethylene] | P382408 | C21H26N2O2S2 | Polymer Information | SMILES | *CC(CSCCCCCOc1ccc(cc1)N=Nc1ccc(cc1)OC)S*
Homopolymer | poly[sulfanediyl-1-{6-[4-(4-methoxyphenyldiazenyl)phenoxy]hexylsulfanylmethyl}ethylene] | P382409 | C22H28N2O2S2 | Polymer Information | SMILES | *CC(CSCCCCCCOc1ccc(cc1)N=Nc1ccc(cc1)OC)S*
Homopolymer | poly(3-{[2-methoxy-1-(methoxycarbonyl)-2-oxo]ethyl}thiophene-2,5-diyl) | P382410 | C9H8O4S | Thermal property | Glass transition temperature | -20.1 | 0 | C
Homopolymer | poly(3-{[2-methoxy-1-(methoxycarbonyl)-2-oxo]ethyl}thiophene-2,5-diyl) | P382410 | C9H8O4S | Thermal property | Thermal decomposition temperature | 348 | 11285.33 | C
Homopolymer | poly(3-{[2-methoxy-1-(methoxycarbonyl)-2-oxo]ethyl}thiophene-2,5-diyl) | P382410 | C9H8O4S | Polymer Information | SMILES | COC(=O)C(c1cc(sc1*)*)C(=O)OC
Homopolymer | poly(thianthrene-2,7-diylsulfanediyl-1,4-phenylenesulfanediyl-1,4-phenylenesulfanediyl) | P382411 | C24H14S5 | Optical property | Refractive index | 1.692 | 1.306667e-05
Homopolymer | poly(thianthrene-2,7-diylsulfanediyl-1,4-phenylenesulfanediyl-1,4-phenylenesulfanediyl) | P382411 | C24H14S5 | Thermal property | Glass transition temperature | 149.8 | 5.518182 | C
Homopolymer | poly(thianthrene-2,7-diylsulfanediyl-1,4-phenylenesulfanediyl-1,4-phenylenesulfanediyl) | P382411 | C24H14S5 | Thermal property | Thermal decomposition temperature | 482 | 77.58333 | C
Homopolymer | poly(thianthrene-2,7-diylsulfanediyl-1,4-phenylenesulfanediyl-1,4-phenylenesulfanediyl) | P382411 | C24H14S5 | Thermal property | Thermal decomposition weight loss | 5 | 0 | %
Homopolymer | poly(thianthrene-2,7-diylsulfanediyl-1,4-phenylenesulfanediyl-1,4-phenylenesulfanediyl) | P382411 | C24H14S5 | Dilute solution property | Intrinsic viscosity eta | 0.39 | 0.07053333 | dl/g
Homopolymer | poly(thianthrene-2,7-diylsulfanediyl-1,4-phenylenesulfanediyl-1,4-phenylenesulfanediyl) | P382411 | C24H14S5 | Polymer Information | SMILES | *Sc1ccc(cc1)Sc1ccc(cc1)Sc1ccc2c(c1)Sc1c(S2)cc(cc1)*
Homopolymer | poly(thianthrene-2,7-diylsulfanediyl) | P382412 | C12H6S3 | Thermal property | Glass transition temperature | 209.9 | 0.01333333 | C
Homopolymer | poly(thianthrene-2,7-diylsulfanediyl) | P382412 | C12H6S3 | Thermal property | Thermal decomposition temperature | 486 | 32.21429 | C
Homopolymer | poly(thianthrene-2,7-diylsulfanediyl) | P382412 | C12H6S3 | Thermal property | Thermal decomposition weight loss | 5 | 0 | %
Homopolymer | poly(thianthrene-2,7-diylsulfanediyl) | P382412 | C12H6S3 | Polymer Information | SMILES | *Sc1ccc2c(c1)Sc1c(S2)cc(cc1)*
Homopolymer | poly[(10-octyl-10H-phenothiazine-3,7-diyl)ethene-1,2-diyl] | P382413 | C22H25NS | Thermal property | Thermal decomposition temperature | 402.3 | 1552.824 | C
Homopolymer | poly[(10-octyl-10H-phenothiazine-3,7-diyl)ethene-1,2-diyl] | P382413 | C22H25NS | Thermal property | Thermal decomposition weight loss | 5 | 0 | %
Homopolymer | poly[(10-octyl-10H-phenothiazine-3,7-diyl)ethene-1,2-diyl] | P382413 | C22H25NS | Polymer Information | SMILES | CCCCCCCCN1c2ccc(cc2Sc2c1ccc(c2)C=C*)*
Homopolymer | poly[(10-octyl-10H-phenothiazine-3,7-diyl)ethene-1,2-diyl(2,3-diethylquinoxaline-5,8-diyl)ethene-1,2-diyl] | P382414 | C36H39N3S | Thermal property | Thermal decomposition temperature | 414.4 | 842.4347 | C
Homopolymer | poly[(10-octyl-10H-phenothiazine-3,7-diyl)ethene-1,2-diyl(2,3-diethylquinoxaline-5,8-diyl)ethene-1,2-diyl] | P382414 | C36H39N3S | Thermal property | Thermal decomposition weight loss | 5 | 0 | %
Homopolymer | poly[(10-octyl-10H-phenothiazine-3,7-diyl)ethene-1,2-diyl(2,3-diethylquinoxaline-5,8-diyl)ethene-1,2-diyl] | P382414 | C36H39N3S | Polymer Information | SMILES | CCCCCCCCN1c2ccc(cc2Sc2c1ccc(c2)*)C=Cc1ccc(c2c1nc(CC)c(n2)CC)C=C*
Homopolymer | poly[(10-hexylphenothiazine-3,7-diyl)(2,2'-bithiophene-5,5'-diyl)] | P382415 | C26H23NS3 | Thermal property | Glass transition temperature | 140 | 0 | C
Homopolymer | poly[(10-hexylphenothiazine-3,7-diyl)(2,2'-bithiophene-5,5'-diyl)] | P382415 | C26H23NS3 | Thermal property | Thermal decomposition temperature | 353 | 0 | C
Homopolymer | poly[(10-hexylphenothiazine-3,7-diyl)(2,2'-bithiophene-5,5'-diyl)] | P382415 | C26H23NS3 | Thermal property | Thermal decomposition weight loss | 5 | 0 | %
Homopolymer | poly[(10-hexylphenothiazine-3,7-diyl)(2,2'-bithiophene-5,5'-diyl)] | P382415 | C26H23NS3 | Polymer Information | SMILES | CCCCCCN1c2ccc(cc2Sc2c1ccc(c2)*)c1ccc(s1)c1ccc(s1)*
Homopolymer | poly[(10-decylphenothiazine-3,7-diyl)(2,2'-bithiophene-5,5'-diyl)] | P382416 | C30H31NS3 | Thermal property | Glass transition temperature | 142 | 0 | C
Homopolymer | poly[(10-decylphenothiazine-3,7-diyl)(2,2'-bithiophene-5,5'-diyl)] | P382416 | C30H31NS3 | Thermal property | Thermal decomposition temperature | 378 | 0 | C
Homopolymer | poly[(10-decylphenothiazine-3,7-diyl)(2,2'-bithiophene-5,5'-diyl)] | P382416 | C30H31NS3 | Thermal property | Thermal decomposition weight loss | 5 | 0 | %
Homopolymer | poly[(10-decylphenothiazine-3,7-diyl)(2,2'-bithiophene-5,5'-diyl)] | P382416 | C30H31NS3 | Polymer Information | SMILES | CCCCCCCCCCN1c2ccc(cc2Sc2c1ccc(c2)*)c1ccc(s1)c1ccc(s1)*
Homopolymer | poly[(10-dodecylphenothiazine-3,7-diyl)(2,2'-bithiophene-5,5'-diyl)] | P382417 | C32H35NS3 | Thermal property | Glass transition temperature | 150 | 0 | C
Homopolymer | poly[(10-dodecylphenothiazine-3,7-diyl)(2,2'-bithiophene-5,5'-diyl)] | P382417 | C32H35NS3 | Thermal property | Thermal decomposition temperature | 389 | 0 | C
Homopolymer | poly[(10-dodecylphenothiazine-3,7-diyl)(2,2'-bithiophene-5,5'-diyl)] | P382417 | C32H35NS3 | Thermal property | Thermal decomposition weight loss | 5 | 0 | %
Homopolymer | poly[(10-dodecylphenothiazine-3,7-diyl)(2,2'-bithiophene-5,5'-diyl)] | P382417 | C32H35NS3 | Polymer Information | SMILES | CCCCCCCCCCCCN1c2ccc(cc2Sc2c1ccc(c2)c1ccc(s1)c1ccc(s1)*)*
Homopolymer | poly[(10-hexylphenothiazine-3,7-diyl)(3-pentylthieno[3,2-b]thiophene-5,2-diyl)] | P382418 | C29H31NS3 | Thermal property | Glass transition temperature | 126 | 0 | C
Homopolymer | poly[(10-hexylphenothiazine-3,7-diyl)(3-pentylthieno[3,2-b]thiophene-5,2-diyl)] | P382418 | C29H31NS3 | Thermal property | Thermal decomposition temperature | 390 | 0 | C
Homopolymer | poly[(10-hexylphenothiazine-3,7-diyl)(3-pentylthieno[3,2-b]thiophene-5,2-diyl)] | P382418 | C29H31NS3 | Thermal property | Thermal decomposition weight loss | 5 | 0 | %
Homopolymer | poly[(10-hexylphenothiazine-3,7-diyl)(3-pentylthieno[3,2-b]thiophene-5,2-diyl)] | P382418 | C29H31NS3 | Polymer Information | SMILES | CCCCCCN1c2ccc(cc2Sc2c1ccc(c2)*)c1sc2c(c1CCCCC)sc(c2)*
Homopolymer | poly[(10-decylphenothiazine-3,7-diyl)(3-pentylthieno[3,2-b]thiophene-5,2-diyl)] | P382419 | C33H39NS3 | Thermal property | Glass transition temperature | 131 | 0 | C
Homopolymer | poly[(10-decylphenothiazine-3,7-diyl)(3-pentylthieno[3,2-b]thiophene-5,2-diyl)] | P382419 | C33H39NS3 | Thermal property | Thermal decomposition temperature | 386 | 0 | C
Homopolymer | poly[(10-decylphenothiazine-3,7-diyl)(3-pentylthieno[3,2-b]thiophene-5,2-diyl)] | P382419 | C33H39NS3 | Thermal property | Thermal decomposition weight loss | 5 | 0 | %
Homopolymer | poly[(10-decylphenothiazine-3,7-diyl)(3-pentylthieno[3,2-b]thiophene-5,2-diyl)] | P382419 | C33H39NS3 | Polymer Information | SMILES | CCCCCCCCCCN1c2ccc(cc2Sc2c1ccc(c2)*)c1sc2c(c1CCCCC)sc(c2)*
Homopolymer | poly[(10-dodecylphenothiazine-3,7-diyl)(3-pentylthieno[3,2-b]thiophene-5,2-diyl)] | P382420 | C35H43NS3 | Thermal property | Glass transition temperature | 136 | 0 | C
Homopolymer | poly[(10-dodecylphenothiazine-3,7-diyl)(3-pentylthieno[3,2-b]thiophene-5,2-diyl)] | P382420 | C35H43NS3 | Thermal property | Thermal decomposition temperature | 342 | 0 | C
Homopolymer | poly[(10-dodecylphenothiazine-3,7-diyl)(3-pentylthieno[3,2-b]thiophene-5,2-diyl)] | P382420 | C35H43NS3 | Thermal property | Thermal decomposition weight loss | 5 | 0 | %
Homopolymer | poly[(10-dodecylphenothiazine-3,7-diyl)(3-pentylthieno[3,2-b]thiophene-5,2-diyl)] | P382420 | C35H43NS3 | Polymer Information | SMILES | CCCCCCCCCCCCN1c2ccc(cc2Sc2c1ccc(c2)c1sc2c(c1CCCCC)sc(c2)*)*
Homopolymer | poly{[1-(4-fluorophenyl)pyrrole-2,5-diyl]-2,2'-bithiophene-5,5'-diyl} | P382421 | C18H10FNS2 | Polymer Information | SMILES | Fc1ccc(cc1)n1c(*)ccc1c1ccc(s1)c1ccc(s1)*
Homopolymer | poly[4,4''-bis(decyloxy)-3'-styryl-2,2':5'2''-terthiophene-5,5''-diyl] | P382422 | C40H52O2S3 | Physical property | Density | 0.23 | 0 | g/cm3
Homopolymer | poly[4,4''-bis(decyloxy)-3'-styryl-2,2':5'2''-terthiophene-5,5''-diyl] | P382422 | C40H52O2S3 | Physical property | Specific volume | 4.3 | 0 | cm3/g
Homopolymer | poly[4,4''-bis(decyloxy)-3'-styryl-2,2':5'2''-terthiophene-5,5''-diyl] | P382422 | C40H52O2S3 | Electric property | Electric conductivity | 6e-05 | 0 | 1/(ohm*cm)
Homopolymer | poly[4,4''-bis(decyloxy)-3'-styryl-2,2':5'2''-terthiophene-5,5''-diyl] | P382422 | C40H52O2S3 | Electric property | Volume resistivity | 20000 | 0 | ohm*cm
Homopolymer | poly[4,4''-bis(decyloxy)-3'-styryl-2,2':5'2''-terthiophene-5,5''-diyl] | P382422 | C40H52O2S3 | Polymer Information | SMILES | CCCCCCCCCCOc1cc(sc1c1sc(cc1OCCCCCCCCCC)c1sc(c(c1)C=Cc1ccccc1)*)*
Homopolymer | poly[(2,2'-bithiophene-4,4'-diyl)(2,5-dimethyl-1,4-phenylene)] | P382423 | C16H12S2 | Polymer Information | SMILES | *c1csc(c1)c1scc(c1)c1cc(C)c(cc1C)*
Homopolymer | poly[3-(4-bromo-2,5-dimethylphenyl)thiophene-2,5-diyl] | P382424 | C12H9BrS | Polymer Information | SMILES | *c1cc(c(s1)*)c1cc(C)c(cc1C)Br
Homopolymer | poly[(2,2'-bithiophene-4,4'-diyl)-1,4-phenylene] | P382425 | C14H8S2 | Polymer Information | SMILES | *c1ccc(cc1)c1csc(c1)c1scc(c1)*
Homopolymer | poly[3-(4-bromophenyl)thiophene-2,5-diyl] | P382426 | C10H5BrS | Polymer Information | SMILES | Brc1ccc(cc1)c1cc(sc1*)*
Homopolymer | poly(pyridine-2,6-diylethene-1,2-diyl-3-hexylthiophene-2,4-diylethene-1,2-diyl) | P382427 | C19H21NS | Thermal property | Thermal decomposition temperature | 280 | 1800 | C
Homopolymer | poly(pyridine-2,6-diylethene-1,2-diyl-3-hexylthiophene-2,4-diylethene-1,2-diyl) | P382427 | C19H21NS | Thermal property | Thermal decomposition weight loss | 5 | 0 | %
Homopolymer | poly(pyridine-2,6-diylethene-1,2-diyl-3-hexylthiophene-2,4-diylethene-1,2-diyl) | P382427 | C19H21NS | Polymer Information | SMILES | CCCCCCc1c(scc1C=C*)C=Cc1cccc(n1)*
Homopolymer | poly(pyridine-2,6-diylethene-1,2-diyl-3-octylthiophene-2,4-diylethene-1,2-diyl) | P382428 | C21H25NS | Thermal property | Thermal decomposition temperature | 280 | 1800 | C
Homopolymer | poly(pyridine-2,6-diylethene-1,2-diyl-3-octylthiophene-2,4-diylethene-1,2-diyl) | P382428 | C21H25NS | Thermal property | Thermal decomposition weight loss | 5 | 0 | %
Homopolymer | poly(pyridine-2,6-diylethene-1,2-diyl-3-octylthiophene-2,4-diylethene-1,2-diyl) | P382428 | C21H25NS | Polymer Information | SMILES | CCCCCCCCc1c(C=C*)csc1C=Cc1cccc(n1)*
Homopolymer | poly(10-octyl-10H-phenothiazine-3,7-diylethene-1,2-diyl-2,1,3-benzothiadiazole-4,7-diylethene-1,2-diyl) | P382429 | C30H29N3S2 | Thermal property | Thermal decomposition temperature | 385 | 0 | C
Homopolymer | poly(10-octyl-10H-phenothiazine-3,7-diylethene-1,2-diyl-2,1,3-benzothiadiazole-4,7-diylethene-1,2-diyl) | P382429 | C30H29N3S2 | Thermal property | Thermal decomposition weight loss | 5 | 0 | %
Homopolymer | poly(10-octyl-10H-phenothiazine-3,7-diylethene-1,2-diyl-2,1,3-benzothiadiazole-4,7-diylethene-1,2-diyl) | P382429 | C30H29N3S2 | Polymer Information | SMILES | CCCCCCCCN1c2ccc(cc2Sc2c1ccc(c2)*)C=Cc1ccc(c2c1nsn2)C=C*
Homopolymer | poly{thieno[3,2-b]thiophene-2,5-diyl[4,4'-bis(10-bromodecyl)-2,2'-bithiophene-5,5'-diyl]} | P382430 | C34H44Br2S4 | Thermal property | Thermal decomposition temperature | 295 | 2700 | C
Homopolymer | poly{thieno[3,2-b]thiophene-2,5-diyl[4,4'-bis(10-bromodecyl)-2,2'-bithiophene-5,5'-diyl]} | P382430 | C34H44Br2S4 | Thermal property | Thermal decomposition weight loss | 5 | 0 | %
Homopolymer | poly{thieno[3,2-b]thiophene-2,5-diyl[4,4'-bis(10-bromodecyl)-2,2'-bithiophene-5,5'-diyl]} | P382430 | C34H44Br2S4 | Thermal property | Lc phase transition temperature | 159.5 | 507 | C
Homopolymer | poly{thieno[3,2-b]thiophene-2,5-diyl[4,4'-bis(10-bromodecyl)-2,2'-bithiophene-5,5'-diyl]} | P382430 | C34H44Br2S4 | Polymer Information | SMILES | BrCCCCCCCCCCc1cc(sc1*)c1cc(c(s1)c1sc2c(c1)sc(c2)*)CCCCCCCCCCBr
Homopolymer | poly(thieno[3,2-b]thiophene-2,5-diyl{4,4'-bis[10-(trimethylammonio)decyl]-2,2'-bithiophene-5,5'-diyl}) | P382431 | C40H62N2S4 | Thermal property | Thermal decomposition temperature | 235 | 300 | C
Homopolymer | poly(thieno[3,2-b]thiophene-2,5-diyl{4,4'-bis[10-(trimethylammonio)decyl]-2,2'-bithiophene-5,5'-diyl}) | P382431 | C40H62N2S4 | Thermal property | Thermal decomposition weight loss | 5 | 0 | %
Homopolymer | poly(thieno[3,2-b]thiophene-2,5-diyl{4,4'-bis[10-(trimethylammonio)decyl]-2,2'-bithiophene-5,5'-diyl}) | P382431 | C40H62N2S4 | Polymer Information | SMILES | *c1sc2c(c1)sc(c2)c1sc(cc1CCCCCCCCCC[N+](C)(C)C)c1sc(c(c1)CCCCCCCCCC[N+](C)(C)C)*
Homopolymer | poly[3-(quinolin-8-yloxycarbonyl)thiophene-2,5-diyl] | P382432 | C14H7NO2S | Thermal property | Glass transition temperature | 154 | 0 | C
Homopolymer | poly[3-(quinolin-8-yloxycarbonyl)thiophene-2,5-diyl] | P382432 | C14H7NO2S | Thermal property | Thermal decomposition temperature | 397 | 2821.333 | C
Homopolymer | poly[3-(quinolin-8-yloxycarbonyl)thiophene-2,5-diyl] | P382432 | C14H7NO2S | Thermal property | Thermal decomposition weight loss | 21.5 | 616.3333 | %
Homopolymer | poly[3-(quinolin-8-yloxycarbonyl)thiophene-2,5-diyl] | P382432 | C14H7NO2S | Polymer Information | SMILES | *c1sc(c(c1)C(=O)Oc1cccc2c1nccc2)*
Homopolymer | poly[1,3-thiazole-4,2-diylureylenehexane-1,6-diylureylene-1,3-thiazole-2,4-diyl-1,4-phenylenemethanylylidene(2-oxocyclopentane-1,3-diylidene)methanylylidene-1,4-phenylene] | P382433 | C33H32N6O3S2 | Electric property | Electric conductivity | 6.12e-14 | 0 | 1/(ohm*cm)
Homopolymer | poly[1,3-thiazole-4,2-diylureylenehexane-1,6-diylureylene-1,3-thiazole-2,4-diyl-1,4-phenylenemethanylylidene(2-oxocyclopentane-1,3-diylidene)methanylylidene-1,4-phenylene] | P382433 | C33H32N6O3S2 | Electric property | Volume resistivity | 16300000000000 | 0 | ohm*cm
Homopolymer | poly[1,3-thiazole-4,2-diylureylenehexane-1,6-diylureylene-1,3-thiazole-2,4-diyl-1,4-phenylenemethanylylidene(2-oxocyclopentane-1,3-diylidene)methanylylidene-1,4-phenylene] | P382433 | C33H32N6O3S2 | Polymer Information | SMILES | O=C(Nc1scc(n1)c1ccc(cc1)C=C1CCC(=Cc2ccc(cc2)*)C1=O)NCCCCCCNC(=O)Nc1scc(n1)*
Homopolymer | poly[1,3-thiazole-2,4-diyl-1,4-phenylenemethanylylidene(2-oxocyclopentane-1,3-diylidene)methanylylidene-1,4-phenylene-1,3-thiazole-4,2-diylureylene-1,4-phenylenemethylene-1,4-phenyleneureylene] | P382434 | C40H30N6O3S2 | Polymer Information | SMILES | O=C(Nc1scc(n1)c1ccc(cc1)C=C1CCC(=Cc2ccc(cc2)*)C1=O)Nc1ccc(cc1)Cc1ccc(cc1)NC(=O)Nc1scc(n1)*
Homopolymer | poly[1,3-thiazole-4,2-diylureylene(4-methyl-1,3-phenylene)ureylene-1,3-thiazole-2,4-diyl-1,4-phenylenemethanylylidene(2-oxocyclopentane-1,3-diylidene)methanylylidene-1,4-phenylene] | P382435 | C34H26N6O3S2 | Electric property | Electric conductivity | 7.23e-12 | 0 | 1/(ohm*cm)
Homopolymer | poly[1,3-thiazole-4,2-diylureylene(4-methyl-1,3-phenylene)ureylene-1,3-thiazole-2,4-diyl-1,4-phenylenemethanylylidene(2-oxocyclopentane-1,3-diylidene)methanylylidene-1,4-phenylene] | P382435 | C34H26N6O3S2 | Electric property | Volume resistivity | 138000000000 | 0 | ohm*cm
Homopolymer | poly[1,3-thiazole-4,2-diylureylene(4-methyl-1,3-phenylene)ureylene-1,3-thiazole-2,4-diyl-1,4-phenylenemethanylylidene(2-oxocyclopentane-1,3-diylidene)methanylylidene-1,4-phenylene] | P382435 | C34H26N6O3S2 | Polymer Information | SMILES | O=C(Nc1ccc(c(c1)NC(=O)Nc1scc(n1)*)C)Nc1scc(n1)c1ccc(cc1)C=C1CCC(=Cc2ccc(cc2)*)C1=O
Homopolymer | poly[1,3-thiazole-4,2-diylureylenehexane-1,6-diylureylene-1,3-thiazole-2,4-diyl-1,4-phenylenemethanylylidene(2-oxocyclohexane-1,3-diylidene)methanylylidene-1,4-phenylene] | P382436 | C34H34N6O3S2 | Electric property | Electric conductivity | 1.4e-12 | 0 | 1/(ohm*cm)
Homopolymer | poly[1,3-thiazole-4,2-diylureylenehexane-1,6-diylureylene-1,3-thiazole-2,4-diyl-1,4-phenylenemethanylylidene(2-oxocyclohexane-1,3-diylidene)methanylylidene-1,4-phenylene] | P382436 | C34H34N6O3S2 | Electric property | Volume resistivity | 714000000000 | 0 | ohm*cm
Homopolymer | poly[1,3-thiazole-4,2-diylureylenehexane-1,6-diylureylene-1,3-thiazole-2,4-diyl-1,4-phenylenemethanylylidene(2-oxocyclohexane-1,3-diylidene)methanylylidene-1,4-phenylene] | P382436 | C34H34N6O3S2 | Polymer Information | SMILES | O=C(Nc1scc(n1)c1ccc(cc1)C=C1CCCC(=Cc2ccc(cc2)*)C1=O)NCCCCCCNC(=O)Nc1scc(n1)*
Homopolymer | poly[1,3-thiazole-2,4-diyl-1,4-phenylenemethanylylidene(2-oxocyclohexane-1,3-diylidene)methanylylidene-1,4-phenylene-1,3-thiazole-4,2-diylureylene-1,4-phenylenemethylene-1,4-phenyleneureylene] | P382437 | C41H32N6O3S2 | Polymer Information | SMILES | O=C(Nc1scc(n1)c1ccc(cc1)C=C1CCCC(=Cc2ccc(cc2)*)C1=O)Nc1ccc(cc1)Cc1ccc(cc1)NC(=O)Nc1scc(n1)*
Homopolymer | poly[1,3-thiazole-4,2-diylureylene(4-methyl-1,3-phenylene)ureylene-1,3-thiazole-2,4-diyl-1,4-phenylenemethanylylidene(2-oxocyclohexane-1,3-diylidene)methanylylidene-1,4-phenylene] | P382438 | C35H28N6O3S2 | Electric property | Electric conductivity | 1.66e-11 | 0 | 1/(ohm*cm)
Homopolymer | poly[1,3-thiazole-4,2-diylureylene(4-methyl-1,3-phenylene)ureylene-1,3-thiazole-2,4-diyl-1,4-phenylenemethanylylidene(2-oxocyclohexane-1,3-diylidene)methanylylidene-1,4-phenylene] | P382438 | C35H28N6O3S2 | Electric property | Volume resistivity | 60200000000 | 0 | ohm*cm
Homopolymer | poly[1,3-thiazole-4,2-diylureylene(4-methyl-1,3-phenylene)ureylene-1,3-thiazole-2,4-diyl-1,4-phenylenemethanylylidene(2-oxocyclohexane-1,3-diylidene)methanylylidene-1,4-phenylene] | P382438 | C35H28N6O3S2 | Polymer Information | SMILES | O=C(Nc1ccc(c(c1)NC(=O)Nc1scc(n1)*)C)Nc1scc(n1)c1ccc(cc1)C=C1CCCC(=Cc2ccc(cc2)*)C1=O
Homopolymer | poly{[10-[4-(dodecyloxy)phenyl]-10H-phenothiazine-3,7-diyl]ethene-1,2-diyl} | P382439 | C32H37NOS | Thermal property | Glass transition temperature | 129 | 0 | C
Homopolymer | poly{[10-[4-(dodecyloxy)phenyl]-10H-phenothiazine-3,7-diyl]ethene-1,2-diyl} | P382439 | C32H37NOS | Thermal property | Thermal decomposition temperature | 399 | 0 | C
Homopolymer | poly{[10-[4-(dodecyloxy)phenyl]-10H-phenothiazine-3,7-diyl]ethene-1,2-diyl} | P382439 | C32H37NOS | Thermal property | Thermal decomposition weight loss | 5 | 0 | %
Homopolymer | poly{[10-[4-(dodecyloxy)phenyl]-10H-phenothiazine-3,7-diyl]ethene-1,2-diyl} | P382439 | C32H37NOS | Polymer Information | SMILES | CCCCCCCCCCCCOc1ccc(cc1)N1c2ccc(cc2Sc2c1ccc(c2)C=C*)*
Homopolymer | poly{[10-[4-(dodecyloxy)phenyl]-10H-phenothiazine-3,7-diyl]ethene-1,2-diyl-1,4-phenyleneethene-1,2-diyl} | P382440 | C40H43NOS | Thermal property | Glass transition temperature | 167 | 0 | C
Homopolymer | poly{[10-[4-(dodecyloxy)phenyl]-10H-phenothiazine-3,7-diyl]ethene-1,2-diyl-1,4-phenyleneethene-1,2-diyl} | P382440 | C40H43NOS | Thermal property | Thermal decomposition temperature | 422 | 0 | C
Homopolymer | poly{[10-[4-(dodecyloxy)phenyl]-10H-phenothiazine-3,7-diyl]ethene-1,2-diyl-1,4-phenyleneethene-1,2-diyl} | P382440 | C40H43NOS | Thermal property | Thermal decomposition weight loss | 5 | 0 | %
Homopolymer | poly{[10-[4-(dodecyloxy)phenyl]-10H-phenothiazine-3,7-diyl]ethene-1,2-diyl-1,4-phenyleneethene-1,2-diyl} | P382440 | C40H43NOS | Polymer Information | SMILES | CCCCCCCCCCCCOc1ccc(cc1)N1c2ccc(cc2Sc2c1ccc(c2)C=Cc1ccc(cc1)C=C*)*
Homopolymer | poly{[10-[4-(dodecyloxy)phenyl]-10H-phenothiazine-3,7-diyl]ethene-1,2-diylthiophene-2,5-diylethene-1,2-diyl} | P382441 | C38H41NOS2 | Thermal property | Glass transition temperature | 155 | 0 | C
Homopolymer | poly{[10-[4-(dodecyloxy)phenyl]-10H-phenothiazine-3,7-diyl]ethene-1,2-diylthiophene-2,5-diylethene-1,2-diyl} | P382441 | C38H41NOS2 | Thermal property | Thermal decomposition temperature | 423 | 0 | C
Homopolymer | poly{[10-[4-(dodecyloxy)phenyl]-10H-phenothiazine-3,7-diyl]ethene-1,2-diylthiophene-2,5-diylethene-1,2-diyl} | P382441 | C38H41NOS2 | Thermal property | Thermal decomposition weight loss | 5 | 0 | %
Homopolymer | poly{[10-[4-(dodecyloxy)phenyl]-10H-phenothiazine-3,7-diyl]ethene-1,2-diylthiophene-2,5-diylethene-1,2-diyl} | P382441 | C38H41NOS2 | Polymer Information | SMILES | CCCCCCCCCCCCOc1ccc(cc1)N1c2ccc(cc2Sc2c1ccc(c2)C=Cc1ccc(s1)C=C*)*
Homopolymer | poly[2,1,3-benzothiadiazole-4,7-diyl(4-decylthiophene-2,5-diyl)benzo[c]thiophene-1,3-diyl(3-decylthiophene-2,5-diyl)] | P382442 | C42H50N2S4 | Thermal property | Glass transition temperature | 65 | 0 | C
Homopolymer | poly[2,1,3-benzothiadiazole-4,7-diyl(4-decylthiophene-2,5-diyl)benzo[c]thiophene-1,3-diyl(3-decylthiophene-2,5-diyl)] | P382442 | C42H50N2S4 | Thermal property | Thermal decomposition temperature | 400 | 0 | C
Homopolymer | poly[2,1,3-benzothiadiazole-4,7-diyl(4-decylthiophene-2,5-diyl)benzo[c]thiophene-1,3-diyl(3-decylthiophene-2,5-diyl)] | P382442 | C42H50N2S4 | Thermal property | Thermal decomposition weight loss | 10 | 0 | %
Homopolymer | poly[2,1,3-benzothiadiazole-4,7-diyl(4-decylthiophene-2,5-diyl)benzo[c]thiophene-1,3-diyl(3-decylthiophene-2,5-diyl)] | P382442 | C42H50N2S4 | Polymer Information | SMILES | CCCCCCCCCCc1cc(sc1c1sc(c2c1cccc2)c1sc(cc1CCCCCCCCCC)c1ccc(c2c1nsn2)*)*
Homopolymer | poly(2,3-dihexylthieno[3,4-b]pyrazine-5,7-diyl) | P382443 | C18H26N2S | Polymer Information | SMILES | CCCCCCc1nc2c(*)sc(c2nc1CCCCCC)*
Homopolymer | poly(2,3-diundecylthieno[3,4-b]pyrazine-5,7-diyl) | P382444 | C28H46N2S | Polymer Information | SMILES | CCCCCCCCCCCc1nc2c(*)sc(c2nc1CCCCCCCCCCC)*
Homopolymer | poly[2,3-di(2-thienyl)thieno[3,4-b]pyrazine-5,7-diyl] | P382445 | C14H6N2S3 | Polymer Information | SMILES | *c1sc(c2c1nc(c1cccs1)c(n2)c1cccs1)*
Homopolymer | poly[3-(methoxycarbonylmethyl)thiophene-2,5-diyl] | P382446 | C7H6O2S | Polymer Information | SMILES | *c1sc(cc1CC(=O)OC)*
Homopolymer | poly(2,3-diethylthieno[3,4-b]pyrazine-5,7-diyl-4-hexylthiophene-2,5-diyl-9-dodecyl-9H-carbazole-2,7-diyl-3-hexylthiophene-2,5-diyl) | P382447 | C54H69N3S3 | Thermal property | Glass transition temperature | 89 | 0 | C
Homopolymer | poly(2,3-diethylthieno[3,4-b]pyrazine-5,7-diyl-4-hexylthiophene-2,5-diyl-9-dodecyl-9H-carbazole-2,7-diyl-3-hexylthiophene-2,5-diyl) | P382447 | C54H69N3S3 | Thermal property | Thermal decomposition temperature | 363 | 0 | C
Homopolymer | poly(2,3-diethylthieno[3,4-b]pyrazine-5,7-diyl-4-hexylthiophene-2,5-diyl-9-dodecyl-9H-carbazole-2,7-diyl-3-hexylthiophene-2,5-diyl) | P382447 | C54H69N3S3 | Polymer Information | SMILES | CCCCCCc1cc(sc1c1ccc2c(c1)n(CCCCCCCCCCCC)c1c2ccc(c1)c1sc(cc1CCCCCC)*)c1sc(c2c1nc(CC)c(n2)CC)*
Homopolymer | poly[3-(hydroxymethyl)thiophene-2,5-diyl] | P382448 | C5H4OS | Polymer Information | SMILES | OCc1cc(sc1*)*
Homopolymer | poly[2,1,3-benzothiadiazole-4,7-diyl-4-hexylthiophene-2,5-diylethene-1,2-diyl(9,9-dioctylfluorene-2,7-diyl)ethene-1,2-diyl-3-hexylthiophene-2,5-diyl] | P382449 | C59H74N2S3 | Thermal property | Thermal decomposition temperature | 279 | 0 | C
Homopolymer | poly[2,1,3-benzothiadiazole-4,7-diyl-4-hexylthiophene-2,5-diylethene-1,2-diyl(9,9-dioctylfluorene-2,7-diyl)ethene-1,2-diyl-3-hexylthiophene-2,5-diyl] | P382449 | C59H74N2S3 | Thermal property | Thermal decomposition weight loss | 5 | 0 | %
Homopolymer | poly[2,1,3-benzothiadiazole-4,7-diyl-4-hexylthiophene-2,5-diylethene-1,2-diyl(9,9-dioctylfluorene-2,7-diyl)ethene-1,2-diyl-3-hexylthiophene-2,5-diyl] | P382449 | C59H74N2S3 | Polymer Information | SMILES | CCCCCCCCC1(CCCCCCCC)c2cc(C=Cc3sc(cc3CCCCCC)*)ccc2-c2c1cc(C=Cc1sc(cc1CCCCCC)c1ccc(c3c1nsn3)*)cc2
Homopolymer | poly{2,1,3-benzothiadiazole-4,7-diyl-4-hexylthiophene-2,5-diylethene-1,2-diyl[5-(2-ethylhexyloxy)-2-methoxy-1,4-phenylene]ethene-1,2-diyl-3-hexylthiophene-2,5-diyl} | P382450 | C45H56N2O2S3 | Thermal property | Thermal decomposition temperature | 283 | 0 | C
Homopolymer | poly{2,1,3-benzothiadiazole-4,7-diyl-4-hexylthiophene-2,5-diylethene-1,2-diyl[5-(2-ethylhexyloxy)-2-methoxy-1,4-phenylene]ethene-1,2-diyl-3-hexylthiophene-2,5-diyl} | P382450 | C45H56N2O2S3 | Thermal property | Thermal decomposition weight loss | 5 | 0 | %
Homopolymer | poly{2,1,3-benzothiadiazole-4,7-diyl-4-hexylthiophene-2,5-diylethene-1,2-diyl[5-(2-ethylhexyloxy)-2-methoxy-1,4-phenylene]ethene-1,2-diyl-3-hexylthiophene-2,5-diyl} | P382450 | C45H56N2O2S3 | Polymer Information | SMILES | CCCCCCc1cc(sc1C=Cc1cc(OCC(CCCC)CC)c(cc1OC)C=Cc1sc(cc1CCCCCC)c1ccc(c2c1nsn2)*)*
Homopolymer | poly{2,1,3-benzothiadiazole-4,7-diyl-4-hexylthiophene-2,5-diylethene-1,2-diyl(3,4-dihexylthiophene-2,5-diyl)ethene-1,2-diyl-3-hexylthiophene-2,5-diyl} | P382451 | C46H60N2S4 | Thermal property | Thermal decomposition temperature | 298 | 0 | C
Homopolymer | poly{2,1,3-benzothiadiazole-4,7-diyl-4-hexylthiophene-2,5-diylethene-1,2-diyl(3,4-dihexylthiophene-2,5-diyl)ethene-1,2-diyl-3-hexylthiophene-2,5-diyl} | P382451 | C46H60N2S4 | Thermal property | Thermal decomposition weight loss | 5 | 0 | %
Homopolymer | poly{2,1,3-benzothiadiazole-4,7-diyl-4-hexylthiophene-2,5-diylethene-1,2-diyl(3,4-dihexylthiophene-2,5-diyl)ethene-1,2-diyl-3-hexylthiophene-2,5-diyl} | P382451 | C46H60N2S4 | Polymer Information | SMILES | CCCCCCc1c(C=Cc2sc(cc2CCCCCC)c2ccc(c3c2nsn3)*)sc(c1CCCCCC)C=Cc1sc(cc1CCCCCC)*
Homopolymer | poly(2,1,3-benzothiadiazole-4,7-diylethene-1,2-diyl) | P382452 | C8H4N2S | Polymer Information | SMILES | *C=Cc1ccc(c2c1nsn2)*
Homopolymer | poly{2,1,3-benzothiadiazole-4,7-diyl[1,1'-bis(2-hexyldecyl)-2,2'-dioxo-3,3'-bi(indolin-3-ylidene)-6,6'-diyl]} | P382453 | C54H74N4O2S | Thermal property | Thermal decomposition temperature | 380 | 0 | C
Homopolymer | poly{2,1,3-benzothiadiazole-4,7-diyl[1,1'-bis(2-hexyldecyl)-2,2'-dioxo-3,3'-bi(indolin-3-ylidene)-6,6'-diyl]} | P382453 | C54H74N4O2S | Thermal property | Thermal decomposition weight loss | 5 | 0 | %
Homopolymer | poly{2,1,3-benzothiadiazole-4,7-diyl[1,1'-bis(2-hexyldecyl)-2,2'-dioxo-3,3'-bi(indolin-3-ylidene)-6,6'-diyl]} | P382453 | C54H74N4O2S | Polymer Information | SMILES | CCCCCCCCC(CN1c2cc(*)ccc2C(=C2C(=O)N(c3c2ccc(c3)c2ccc(c3c2nsn3)*)CC(CCCCCCCC)CCCCCC)C1=O)CCCCCC
Homopolymer | poly[(2,1,3-benzothiadiazole-4,7-diyl)thiophene-2,5-diyl(9,9-dioctylfluorene-2,7-diyl)thiophene-2,5-diyl] | P382454 | C43H46N2S3 | Thermal property | Glass transition temperature | 112 | 48.85714 | C
Homopolymer | poly[(2,1,3-benzothiadiazole-4,7-diyl)thiophene-2,5-diyl(9,9-dioctylfluorene-2,7-diyl)thiophene-2,5-diyl] | P382454 | C43H46N2S3 | Thermal property | Lc phase transition temperature | 190.5 | 540.2143 | C
Homopolymer | poly[(2,1,3-benzothiadiazole-4,7-diyl)thiophene-2,5-diyl(9,9-dioctylfluorene-2,7-diyl)thiophene-2,5-diyl] | P382454 | C43H46N2S3 | Polymer Information | SMILES | CCCCCCCCC1(CCCCCCCC)c2cc(ccc2-c2c1cc(cc2)c1ccc(s1)c1ccc(c2c1nsn2)*)c1ccc(s1)*
Homopolymer | poly{[4,4'-dihexyl-2,2'-bi(1,3-thiazole)-5,5'-diyl]ethyne-1,2-diyl-1,4-phenylene(phenylimino)-1,4-phenyleneethyne-1,2-diyl} | P382455 | C40H39N3S2 | Thermal property | Thermal decomposition temperature | 299 | 0 | C
Homopolymer | poly{[4,4'-dihexyl-2,2'-bi(1,3-thiazole)-5,5'-diyl]ethyne-1,2-diyl-1,4-phenylene(phenylimino)-1,4-phenyleneethyne-1,2-diyl} | P382455 | C40H39N3S2 | Thermal property | Thermal decomposition weight loss | 5 | 0 | %
Homopolymer | poly{[4,4'-dihexyl-2,2'-bi(1,3-thiazole)-5,5'-diyl]ethyne-1,2-diyl-1,4-phenylene(phenylimino)-1,4-phenyleneethyne-1,2-diyl} | P382455 | C40H39N3S2 | Polymer Information | SMILES | CCCCCCc1nc(sc1C#Cc1ccc(cc1)N(c1ccc(cc1)C#C*)c1ccccc1)c1nc(c(s1)*)CCCCCC
Homopolymer | poly{2,1,3-benzothiadiazole-4,7-diyl[4,4-bis(2-ethylhexyl)cyclopenta[2,1-b:3,4-b']dithiophene-2,6-diyl]} | P382456 | C31H38N2S3 | Polymer Information | SMILES | CCCCC(CC1(CC(CCCC)CC)c2cc(sc2-c2c1cc(s2)*)c1ccc(c2c1nsn2)*)CC
Homopolymer | poly(1,3-thiazole-2,5-diylimino) | P382457 | C3H2N2S | Thermal property | Glass transition temperature | 66 | 21.33333 | C
Homopolymer | poly(1,3-thiazole-2,5-diylimino) | P382457 | C3H2N2S | Thermal property | Thermal decomposition temperature | 191 | 11285.33 | C
Homopolymer | poly(1,3-thiazole-2,5-diylimino) | P382457 | C3H2N2S | Thermal property | Thermal decomposition weight loss | 10 | 133.3333 | %
Homopolymer | poly(1,3-thiazole-2,5-diylimino) | P382457 | C3H2N2S | Electric property | Electric conductivity | 3e-06 | 0 | 1/(ohm*cm)
Homopolymer | poly(1,3-thiazole-2,5-diylimino) | P382457 | C3H2N2S | Electric property | Volume resistivity | 300000 | 0 | ohm*cm
Homopolymer | poly(1,3-thiazole-2,5-diylimino) | P382457 | C3H2N2S | Polymer Information | SMILES | *Nc1cnc(s1)*
Homopolymer | poly(quinoxaline-2,3-diyl-2,2'-bithiophene-5,5'-diyl) | P382458 | C16H8N2S2 | Polymer Information | SMILES | *c1ccc(s1)c1ccc(s1)c1nc2ccccc2nc1*
Homopolymer | poly(6-methylquinoxaline-2,3-diyl-2,2'-bithiophene-5,5'-diyl) | P382459 | C17H10N2S2 | Polymer Information | SMILES | Cc1ccc2c(c1)nc(c(n2)*)c1ccc(s1)c1ccc(s1)*
Homopolymer | poly(6-benzoylquinoxaline-2,3-diyl-2,2'-bithiophene-5,5'-diyl) | P382460 | C23H12N2OS2 | Polymer Information | SMILES | *c1ccc(s1)c1ccc(s1)c1nc2cc(ccc2nc1*)C(=O)c1ccccc1
Homopolymer | poly[4,4'-bi(1,3-thiazole)-2,2'-diyliminomethylene(2-amino-5-sulfo-1,3-phenylene)methyleneimino] | P382461 | C14H13N5O3S3 | Physical property | Density | 1.58 | 0 | g/cm3
Homopolymer | poly[4,4'-bi(1,3-thiazole)-2,2'-diyliminomethylene(2-amino-5-sulfo-1,3-phenylene)methyleneimino] | P382461 | C14H13N5O3S3 | Physical property | Specific volume | 0.633 | 0 | cm3/g
Homopolymer | poly[4,4'-bi(1,3-thiazole)-2,2'-diyliminomethylene(2-amino-5-sulfo-1,3-phenylene)methyleneimino] | P382461 | C14H13N5O3S3 | Thermal property | Thermal decomposition temperature | 300 | 0 | C
Homopolymer | poly[4,4'-bi(1,3-thiazole)-2,2'-diyliminomethylene(2-amino-5-sulfo-1,3-phenylene)methyleneimino] | P382461 | C14H13N5O3S3 | Thermal property | Thermal decomposition weight loss | 0 | 0 | %
Homopolymer | poly[4,4'-bi(1,3-thiazole)-2,2'-diyliminomethylene(2-amino-5-sulfo-1,3-phenylene)methyleneimino] | P382461 | C14H13N5O3S3 | Polymer Information | SMILES | *NCc1cc(cc(c1N)CNc1scc(n1)c1csc(n1)*)S(=O)(=O)O
Homopolymer | poly(1,3-thiazole-4,2-diyliminocarbonyl-1,3-phenylenediazenediyl-1,3-phenylenecarbonylimino-1,3-thiazole-2,4-diyl-1,4-phenylenemethanylylidene-2-oxocyclopentane-1,3-diylidenemethanylylidene-1,4-phenylene) | P382462 | C39H26N6O3S2 | Thermal property | Thermal decomposition temperature | 473.92 | 3594.249 | C
Homopolymer | poly(1,3-thiazole-4,2-diyliminocarbonyl-1,3-phenylenediazenediyl-1,3-phenylenecarbonylimino-1,3-thiazole-2,4-diyl-1,4-phenylenemethanylylidene-2-oxocyclopentane-1,3-diylidenemethanylylidene-1,4-phenylene) | P382462 | C39H26N6O3S2 | Thermal property | Thermal decomposition weight loss | 30 | 0 | %
Homopolymer | poly(1,3-thiazole-4,2-diyliminocarbonyl-1,3-phenylenediazenediyl-1,3-phenylenecarbonylimino-1,3-thiazole-2,4-diyl-1,4-phenylenemethanylylidene-2-oxocyclopentane-1,3-diylidenemethanylylidene-1,4-phenylene) | P382462 | C39H26N6O3S2 | Polymer Information | SMILES | *c1ccc(cc1)C=C1CCC(=Cc2ccc(cc2)c2csc(n2)NC(=O)c2cccc(c2)N=Nc2cccc(c2)C(=O)Nc2scc(n2)*)C1=O
Homopolymer | poly(1,3-thiazole-2,4-diyl-1,4-phenylenemethanylylidene-2-oxocyclohexane-1,3-diylidenemethanylylidene-1,4-phenylene-1,3-thiazole-4,2-diyliminocarbonyl-1,4-phenylenediazenediyl-1,4-phenylenecarbonylimino) | P382463 | C40H28N6O3S2 | Thermal property | Thermal decomposition temperature | 432.535 | 9082.702 | C
Homopolymer | poly(1,3-thiazole-2,4-diyl-1,4-phenylenemethanylylidene-2-oxocyclohexane-1,3-diylidenemethanylylidene-1,4-phenylene-1,3-thiazole-4,2-diyliminocarbonyl-1,4-phenylenediazenediyl-1,4-phenylenecarbonylimino) | P382463 | C40H28N6O3S2 | Thermal property | Thermal decomposition weight loss | 30 | 0 | %
Homopolymer | poly(1,3-thiazole-2,4-diyl-1,4-phenylenemethanylylidene-2-oxocyclohexane-1,3-diylidenemethanylylidene-1,4-phenylene-1,3-thiazole-4,2-diyliminocarbonyl-1,4-phenylenediazenediyl-1,4-phenylenecarbonylimino) | P382463 | C40H28N6O3S2 | Physicochemical property | Water absorption | 2.1 | 0 | wt%
Homopolymer | poly(1,3-thiazole-2,4-diyl-1,4-phenylenemethanylylidene-2-oxocyclohexane-1,3-diylidenemethanylylidene-1,4-phenylene-1,3-thiazole-4,2-diyliminocarbonyl-1,4-phenylenediazenediyl-1,4-phenylenecarbonylimino) | P382463 | C40H28N6O3S2 | Polymer Information | SMILES | *c1ccc(cc1)C=C1CCCC(=Cc2ccc(cc2)c2csc(n2)NC(=O)c2ccc(cc2)N=Nc2ccc(cc2)C(=O)Nc2scc(n2)*)C1=O
Homopolymer | poly(1,3-thiazole-4,2-diyliminocarbonyl-1,3-phenylenediazenediyl-1,3-phenylenecarbonylimino-1,3-thiazole-2,4-diyl-1,4-phenylenemethanylylidene-2-oxocyclohexane-1,3-diylidenemethanylylidene-1,4-phenylene) | P382464 | C40H28N6O3S2 | Thermal property | Thermal decomposition temperature | 391 | 0 | C
Homopolymer | poly(1,3-thiazole-4,2-diyliminocarbonyl-1,3-phenylenediazenediyl-1,3-phenylenecarbonylimino-1,3-thiazole-2,4-diyl-1,4-phenylenemethanylylidene-2-oxocyclohexane-1,3-diylidenemethanylylidene-1,4-phenylene) | P382464 | C40H28N6O3S2 | Thermal property | Thermal decomposition weight loss | 30 | 0 | %
Homopolymer | poly(1,3-thiazole-4,2-diyliminocarbonyl-1,3-phenylenediazenediyl-1,3-phenylenecarbonylimino-1,3-thiazole-2,4-diyl-1,4-phenylenemethanylylidene-2-oxocyclohexane-1,3-diylidenemethanylylidene-1,4-phenylene) | P382464 | C40H28N6O3S2 | Polymer Information | SMILES | *c1ccc(cc1)C=C1CCCC(=Cc2ccc(cc2)c2csc(n2)NC(=O)c2cccc(c2)N=Nc2cccc(c2)C(=O)Nc2scc(n2)*)C1=O
Homopolymer | poly[2,1,3-benzothiadiazole-4,7-diyl-1,4-phenylene(4-butylphenyl)imino-1,4-phenylene] | P382465 | C28H23N3S | Polymer Information | SMILES | CCCCc1ccc(cc1)N(c1ccc(cc1)*)c1ccc(cc1)c1ccc(c2c1nsn2)*
Homopolymer | poly(3-{4-[4,6-bis(thiophene-2,3,5-triyl-3-methoxy)-1,3-5-triazin-2-yloxy]methyl}thiophene-2,5-diyl) | P382466 | C18H9N3O3S3 | Polymer Information | SMILES | *c1c(COc2nc(nc(n2)OCc2cc(sc2*)*)OCc2cc(sc2*)*)cc(*)s1
Homopolymer | poly[2,1,3-benzothiadiazole-4,7-diylthiophene-2,5-diyl-9-(1-octylnonyl)-9H-carbazole-3,6-diylthiophene-2,5-diyl] | P382467 | C43H47N3S3 | Thermal property | Glass transition temperature | 132 | 180.5714 | C
Homopolymer | poly[2,1,3-benzothiadiazole-4,7-diylthiophene-2,5-diyl-9-(1-octylnonyl)-9H-carbazole-3,6-diylthiophene-2,5-diyl] | P382467 | C43H47N3S3 | Thermal property | Thermal decomposition temperature | 455 | 0 | C
Homopolymer | poly[2,1,3-benzothiadiazole-4,7-diylthiophene-2,5-diyl-9-(1-octylnonyl)-9H-carbazole-3,6-diylthiophene-2,5-diyl] | P382467 | C43H47N3S3 | Thermal property | Thermal decomposition weight loss | 5 | 0 | %
Homopolymer | poly[2,1,3-benzothiadiazole-4,7-diylthiophene-2,5-diyl-9-(1-octylnonyl)-9H-carbazole-3,6-diylthiophene-2,5-diyl] | P382467 | C43H47N3S3 | Polymer Information | SMILES | CCCCCCCCC(n1c2ccc(cc2c2c1ccc(c2)*)c1ccc(s1)c1ccc(c2c1nsn2)c1ccc(s1)*)CCCCCCCC
Homopolymer | poly[2,1,3-benzothiadiazole-4,7-diyl-4-hexylthiophene-2,5-diyl-9-(1-octylnonyl)-9H-carbazole-2,7-diyl-3-hexylthiophene-2,5-diyl] | P382468 | C55H71N3S3 | Thermal property | Glass transition temperature | 77 | 0 | C
Homopolymer | poly[2,1,3-benzothiadiazole-4,7-diyl-4-hexylthiophene-2,5-diyl-9-(1-octylnonyl)-9H-carbazole-2,7-diyl-3-hexylthiophene-2,5-diyl] | P382468 | C55H71N3S3 | Thermal property | Thermal decomposition temperature | 416 | 0 | C
Homopolymer | poly[2,1,3-benzothiadiazole-4,7-diyl-4-hexylthiophene-2,5-diyl-9-(1-octylnonyl)-9H-carbazole-2,7-diyl-3-hexylthiophene-2,5-diyl] | P382468 | C55H71N3S3 | Thermal property | Thermal decomposition weight loss | 5 | 0 | %
Homopolymer | poly[2,1,3-benzothiadiazole-4,7-diyl-4-hexylthiophene-2,5-diyl-9-(1-octylnonyl)-9H-carbazole-2,7-diyl-3-hexylthiophene-2,5-diyl] | P382468 | C55H71N3S3 | Polymer Information | SMILES | CCCCCCCCC(n1c2cc(ccc2c2c1cc(*)cc2)c1sc(cc1CCCCCC)c1ccc(c2c1nsn2)c1sc(c(c1)CCCCCC)*)CCCCCCCC
Homopolymer | poly[2,1,3-benzothiadiazole-4,7-diyl-4-hexylthiophene-2,5-diyl-9-(1-octylnonyl)-9H-carbazole-3,6-diyl-3-hexylthiophene-2,5-diyl] | P382469 | C55H71N3S3 | Thermal property | Glass transition temperature | 81 | 0 | C
Homopolymer | poly[2,1,3-benzothiadiazole-4,7-diyl-4-hexylthiophene-2,5-diyl-9-(1-octylnonyl)-9H-carbazole-3,6-diyl-3-hexylthiophene-2,5-diyl] | P382469 | C55H71N3S3 | Thermal property | Thermal decomposition temperature | 462 | 0 | C
Homopolymer | poly[2,1,3-benzothiadiazole-4,7-diyl-4-hexylthiophene-2,5-diyl-9-(1-octylnonyl)-9H-carbazole-3,6-diyl-3-hexylthiophene-2,5-diyl] | P382469 | C55H71N3S3 | Thermal property | Thermal decomposition weight loss | 5 | 0 | %
Homopolymer | poly[2,1,3-benzothiadiazole-4,7-diyl-4-hexylthiophene-2,5-diyl-9-(1-octylnonyl)-9H-carbazole-3,6-diyl-3-hexylthiophene-2,5-diyl] | P382469 | C55H71N3S3 | Polymer Information | SMILES | CCCCCCCCC(n1c2ccc(cc2c2c1ccc(c2)*)c1sc(cc1CCCCCC)c1ccc(c2c1nsn2)c1sc(c(c1)CCCCCC)*)CCCCCCCC
Homopolymer | poly[4-hexylthiophene-2,5-diyl-1,2-bis(dicyanomethylidene)ethane-1,2-diyl] | P382470 | C18H14N4S | Polymer Information | SMILES | CCCCCCc1cc(sc1*)C(=C(C#N)C#N)C(=C(C#N)C#N)*
Homopolymer | 3-hexylthiophene-2,5-diyl-2-(dicyanomethylidene)-1-[4-(dicyanomethylidene)cyclohexa-2,5-dien-1-ylidene]ethane-1,2-diyl | P382471 | C24H18N4S | Polymer Information | SMILES | CCCCCCc1cc(sc1C(=C(C#N)C#N)C(=c1ccc(=C(C#N)C#N)cc1)*)*
Homopolymer | poly{10-[4-(dodecyloxy)phenyl]-10H-phenothiazine-3,7-diylethene-1,2-diyl-10-[4-(dodecyloxy)phenyl]-10H-phenothiazine-3,7-diyl} | P382472 | C62H72N2O2S2 | Thermal property | Glass transition temperature | 118.6 | 0 | C
Homopolymer | poly{10-[4-(dodecyloxy)phenyl]-10H-phenothiazine-3,7-diylethene-1,2-diyl-10-[4-(dodecyloxy)phenyl]-10H-phenothiazine-3,7-diyl} | P382472 | C62H72N2O2S2 | Thermal property | Thermal decomposition temperature | 410.15 | 137.3633 | C
Homopolymer | poly{10-[4-(dodecyloxy)phenyl]-10H-phenothiazine-3,7-diylethene-1,2-diyl-10-[4-(dodecyloxy)phenyl]-10H-phenothiazine-3,7-diyl} | P382472 | C62H72N2O2S2 | Thermal property | Thermal decomposition weight loss | 3.65 | 2.43 | %
Homopolymer | poly{10-[4-(dodecyloxy)phenyl]-10H-phenothiazine-3,7-diylethene-1,2-diyl-10-[4-(dodecyloxy)phenyl]-10H-phenothiazine-3,7-diyl} | P382472 | C62H72N2O2S2 | Polymer Information | SMILES | CCCCCCCCCCCCOc1ccc(cc1)N1c2ccc(cc2Sc2c1ccc(c2)*)c1ccc2c(c1)Sc1c(N2c2ccc(cc2)OCCCCCCCCCCCC)ccc(c1)C=C*
Homopolymer | poly{10-[4-(dodecyloxy)phenyl]-10H-phenothiazine-3,7-diylethene-1,2-diyl-10-[4-(dodecyloxy)phenyl]-10H-phenothiazine-3,7-diyl-2,2'-bithiophene-5,5'-diyl} | P382473 | C70H76N2O2S4 | Thermal property | Glass transition temperature | 115.8 | 0 | C
Homopolymer | poly{10-[4-(dodecyloxy)phenyl]-10H-phenothiazine-3,7-diylethene-1,2-diyl-10-[4-(dodecyloxy)phenyl]-10H-phenothiazine-3,7-diyl-2,2'-bithiophene-5,5'-diyl} | P382473 | C70H76N2O2S4 | Thermal property | Thermal decomposition temperature | 407.7 | 79.05333 | C
Homopolymer | poly{10-[4-(dodecyloxy)phenyl]-10H-phenothiazine-3,7-diylethene-1,2-diyl-10-[4-(dodecyloxy)phenyl]-10H-phenothiazine-3,7-diyl-2,2'-bithiophene-5,5'-diyl} | P382473 | C70H76N2O2S4 | Thermal property | Thermal decomposition weight loss | 4.05 | 1.203333 | %
Homopolymer | poly{10-[4-(dodecyloxy)phenyl]-10H-phenothiazine-3,7-diylethene-1,2-diyl-10-[4-(dodecyloxy)phenyl]-10H-phenothiazine-3,7-diyl-2,2'-bithiophene-5,5'-diyl} | P382473 | C70H76N2O2S4 | Polymer Information | SMILES | CCCCCCCCCCCCOc1ccc(cc1)N1c2ccc(cc2Sc2c1ccc(c2)*)c1ccc(s1)c1ccc(s1)c1ccc2c(c1)Sc1c(N2c2ccc(cc2)OCCCCCCCCCCCC)ccc(c1)C=C*
Homopolymer | poly{10-[4-(dodecyloxy)phenyl]-10H-phenothiazine-3,7-diylethene-1,2-diyl-10-[4-(dodecyloxy)phenyl]-10H-phenothiazine-3,7-diyl-3,3'-dihexyl-2,2'-bithiophene-5,5'-diyl} | P382474 | C82H100N2O2S4 | Thermal property | Glass transition temperature | 66.4 | 0 | C
Homopolymer | poly{10-[4-(dodecyloxy)phenyl]-10H-phenothiazine-3,7-diylethene-1,2-diyl-10-[4-(dodecyloxy)phenyl]-10H-phenothiazine-3,7-diyl-3,3'-dihexyl-2,2'-bithiophene-5,5'-diyl} | P382474 | C82H100N2O2S4 | Thermal property | Thermal decomposition temperature | 411.8 | 185.6533 | C
Homopolymer | poly{10-[4-(dodecyloxy)phenyl]-10H-phenothiazine-3,7-diylethene-1,2-diyl-10-[4-(dodecyloxy)phenyl]-10H-phenothiazine-3,7-diyl-3,3'-dihexyl-2,2'-bithiophene-5,5'-diyl} | P382474 | C82H100N2O2S4 | Thermal property | Thermal decomposition weight loss | 3.7 | 2.253333 | %
Homopolymer | poly{10-[4-(dodecyloxy)phenyl]-10H-phenothiazine-3,7-diylethene-1,2-diyl-10-[4-(dodecyloxy)phenyl]-10H-phenothiazine-3,7-diyl-3,3'-dihexyl-2,2'-bithiophene-5,5'-diyl} | P382474 | C82H100N2O2S4 | Polymer Information | SMILES | CCCCCCCCCCCCOc1ccc(cc1)N1c2ccc(cc2Sc2c1ccc(c2)*)c1sc(c(c1)CCCCCC)c1sc(cc1CCCCCC)c1ccc2c(c1)Sc1c(N2c2ccc(cc2)OCCCCCCCCCCCC)ccc(c1)C=C*
Homopolymer | poly{3-[4-(butanoyloxy)butyl]thiophene-2,5-diyl} | P382475 | C12H16O2S | Thermal property | Glass transition temperature | 20 | 21.33333 | C
Homopolymer | poly{3-[4-(butanoyloxy)butyl]thiophene-2,5-diyl} | P382475 | C12H16O2S | Thermal property | Thermal decomposition temperature | 171.5 | 16.33333 | C
Homopolymer | poly{3-[4-(butanoyloxy)butyl]thiophene-2,5-diyl} | P382475 | C12H16O2S | Polymer Information | SMILES | CCCC(=O)OCCCCc1cc(sc1*)*
Homopolymer | poly[oxy(5-{4-[2-(1,3-dioxoisoindolin-2-yl)propanoylamino]benzoylamino}isophthaloyl)oxy-1,4-phenylenesulfanediyl-1,4-phenylene] | P382476 | C38H25N3O8S | Polymer Information | SMILES | *Oc1ccc(cc1)Sc1ccc(cc1)OC(=O)c1cc(NC(=O)c2ccc(cc2)NC(=O)C(N2C(=O)c3c(C2=O)cccc3)C)cc(c1)C(=O)*
Homopolymer | poly(3-{2-[4-(dihexadecylamino)phenyl]ethynyl}-2,2':5',2''-terthiophene-5,5''-diyl) | P382477 | C52H75NS3 | Thermal property | Thermal decomposition temperature | 252 | 0 | C
Homopolymer | poly(3-{2-[4-(dihexadecylamino)phenyl]ethynyl}-2,2':5',2''-terthiophene-5,5''-diyl) | P382477 | C52H75NS3 | Thermal property | Thermal decomposition weight loss | 5 | 0 | %
Homopolymer | poly(3-{2-[4-(dihexadecylamino)phenyl]ethynyl}-2,2':5',2''-terthiophene-5,5''-diyl) | P382477 | C52H75NS3 | Polymer Information | SMILES | CCCCCCCCCCCCCCCCN(c1ccc(cc1)C#Cc1cc(sc1*)c1ccc(s1)c1ccc(s1)*)CCCCCCCCCCCCCCCC
Homopolymer | poly(3-{1,2-bis(dicyanomethylidene)-2-[4-(dihexadecylamino)phenyl]ethyl}-2,2':5',2''-terthiophene-5,5''-diyl) | P382478 | C58H75N5S3 | Thermal property | Thermal decomposition temperature | 262 | 0 | C
Homopolymer | poly(3-{1,2-bis(dicyanomethylidene)-2-[4-(dihexadecylamino)phenyl]ethyl}-2,2':5',2''-terthiophene-5,5''-diyl) | P382478 | C58H75N5S3 | Thermal property | Thermal decomposition weight loss | 5 | 0 | %
Homopolymer | poly(3-{1,2-bis(dicyanomethylidene)-2-[4-(dihexadecylamino)phenyl]ethyl}-2,2':5',2''-terthiophene-5,5''-diyl) | P382478 | C58H75N5S3 | Polymer Information | SMILES | CCCCCCCCCCCCCCCCN(c1ccc(cc1)C(=C(C#N)C#N)C(=C(C#N)C#N)c1cc(sc1*)c1ccc(s1)c1ccc(s1)*)CCCCCCCCCCCCCCCC
Homopolymer | poly(3-{1-(dicyanomethylidene)-2-[4-(dicyanomethylidene)cyclohexa-2,5-dien-1-ylidene]-2-[4-(dihexadecylamino)phenyl]ethyl}-2,2':5',2''-terthiophene-5,5''-diyl) | P382479 | C64H79N5S3 | Thermal property | Thermal decomposition temperature | 236 | 0 | C
Homopolymer | poly(3-{1-(dicyanomethylidene)-2-[4-(dicyanomethylidene)cyclohexa-2,5-dien-1-ylidene]-2-[4-(dihexadecylamino)phenyl]ethyl}-2,2':5',2''-terthiophene-5,5''-diyl) | P382479 | C64H79N5S3 | Thermal property | Thermal decomposition weight loss | 5 | 0 | %
Homopolymer | poly(3-{1-(dicyanomethylidene)-2-[4-(dicyanomethylidene)cyclohexa-2,5-dien-1-ylidene]-2-[4-(dihexadecylamino)phenyl]ethyl}-2,2':5',2''-terthiophene-5,5''-diyl) | P382479 | C64H79N5S3 | Polymer Information | SMILES | CCCCCCCCCCCCCCCCN(c1ccc(cc1)C(=c1ccc(=C(C#N)C#N)cc1)C(=C(C#N)C#N)c1cc(sc1*)c1ccc(s1)c1ccc(s1)*)CCCCCCCCCCCCCCCC
Homopolymer | poly[10-(1-hexylheptyl)-10H-phenothiazine-3,7-diyl-1,4-phenylene(4-{2-cyano-2-[5-(2,2-dicyanoethenyl)-2-thienyl]ethenyl}phenylimino)-1,4-phenylene] | P382480 | C54H49N5S2 | Polymer Information | SMILES | CCCCCCC(N1c2ccc(cc2Sc2c1ccc(c2)*)c1ccc(cc1)N(c1ccc(cc1)C=C(c1ccc(s1)C=C(C#N)C#N)C#N)c1ccc(cc1)*)CCCCCC
Homopolymer | poly(3-{4-[2,5-di(2-thienyl)pyrrol-1-yl]phenyl}thiophene-2,5-diyl) | P382481 | C22H13NS3 | Polymer Information | SMILES | *c1sc(c(c1)c1ccc(cc1)n1c(ccc1c1cccs1)c1cccs1)*
Homopolymer | poly{2,2'-bithiophene-5,5'-diyl[({(2',2-bithiophene-5',5-diy)[(dimethylsilanediyl)(2',2-bithiophene-5',5-diy)](methylsilanetriyl)}ethylene)(methyl)silanediyl]-2,2'-bithiophene-5,5'-diyl(dimethylsilanediyl)} | P382482 | C40H38S8Si4 | Thermal property | Thermal decomposition temperature | 250 | 0 | C
Homopolymer | poly{2,2'-bithiophene-5,5'-diyl[({(2',2-bithiophene-5',5-diy)[(dimethylsilanediyl)(2',2-bithiophene-5',5-diy)](methylsilanetriyl)}ethylene)(methyl)silanediyl]-2,2'-bithiophene-5,5'-diyl(dimethylsilanediyl)} | P382482 | C40H38S8Si4 | Thermal property | Thermal decomposition weight loss | 0 | 0 | %
Homopolymer | poly{2,2'-bithiophene-5,5'-diyl[({(2',2-bithiophene-5',5-diy)[(dimethylsilanediyl)(2',2-bithiophene-5',5-diy)](methylsilanetriyl)}ethylene)(methyl)silanediyl]-2,2'-bithiophene-5,5'-diyl(dimethylsilanediyl)} | P382482 | C40H38S8Si4 | Polymer Information | SMILES | *c1ccc(s1)c1ccc(s1)[Si](c1ccc(s1)c1ccc(s1)[Si](C)(C)*)(CC[Si](c1ccc(s1)c1ccc(s1)[Si](C)(C)*)(c1ccc(s1)c1ccc(s1)*)C)C
Homopolymer | poly(thiophene-2,5-diyl{methyl[((thiophene-5,2-diyl){[(dimethyl)silanediyl](thiophene-5,2-diyl)}(methylsilanetriyl))ethylene]silanediyl}thiophene-2,5-diyl[(dimethyl)silanediyl]) | P382483 | C24H30S4Si4 | Thermal property | Melting temperature | 250 | 0 | C
Homopolymer | poly(thiophene-2,5-diyl{methyl[((thiophene-5,2-diyl){[(dimethyl)silanediyl](thiophene-5,2-diyl)}(methylsilanetriyl))ethylene]silanediyl}thiophene-2,5-diyl[(dimethyl)silanediyl]) | P382483 | C24H30S4Si4 | Polymer Information | SMILES | *c1ccc(s1)[Si](c1ccc(s1)[Si](C)(C)*)(CC[Si](c1ccc(s1)[Si](C)(C)*)(c1ccc(s1)*)C)C
Homopolymer | poly(sulfanediylethylenesulfanediylethylenesulfanediylcarbonylimino-4-methyl-1,3-phenyleneiminocarbonyl) | P382484 | C13H16N2O2S3 | Polymer Information | SMILES | *CCSCCSC(=O)Nc1ccc(c(c1)NC(=O)S*)C
Homopolymer | poly(pyridin-1-ium-4,1-diylethylenepyridin-1-ium-1,4-diyl-2-hydro-1,3-dithiole-4-yl-2-ylidenemethanylylidene) | P382488 | C16H14N2S2 | Polymer Information | SMILES | *CC[NH+]1CC=C(C=C1)C=C1SC=C(S1)C1=CC[NH+](C=C1)*
Homopolymer | poly(pyridin-1-ium-1,4-diyl-2-hydro-1,3-dithiole-4-yl-2-ylidenemethanylylidenepyridin-1-ium-4,1-diylbutane-1,4-diyl) | P382489 | C18H18N2S2 | Polymer Information | SMILES | *CCCC[NH+]1CC=C(C=C1)C=C1SC=C(S1)C1=CC[NH+](C=C1)*
Homopolymer | poly(pyridin-1-ium-1,4-diyl-2-hydro-1,3-dithiole-4-yl-2-ylidenemethanylylidenepyridin-1-ium-4,1-diyldodecane-1,12-diyl) | P382490 | C26H34N2S2 | Polymer Information | SMILES | *CCCCCCCCCCCC[NH+]1CC=C(C=C1)C=C1SC=C(S1)C1=CC[NH+](C=C1)*
Homopolymer | poly(pyridin-1-ium-1,4-diyl-2-hydro-1,3-dithiole-4-yl-2-ylidenemethanylylidenepyridin-1-ium-4,1-diylmethylene-1,4-phenylenemethylene) | P382491 | C22H18N2S2 | Polymer Information | SMILES | *Cc1ccc(cc1)C[NH+]1CC=C(C=C1)C=C1SC=C(S1)C1=CC[NH+](C=C1)*
Homopolymer | poly(oxysuccinyloxyethylenesulfanediylethylene) | P382492 | C8H12O4S | Thermal property | Glass transition temperature | -34 | 0 | C
Homopolymer | poly(oxysuccinyloxyethylenesulfanediylethylene) | P382492 | C8H12O4S | Thermal property | Heat of fusion | 0.011 | 0 | kcal/g
Homopolymer | poly(oxysuccinyloxyethylenesulfanediylethylene) | P382492 | C8H12O4S | Thermal property | Thermal decomposition temperature | 355 | 0 | C
Homopolymer | poly(oxysuccinyloxyethylenesulfanediylethylene) | P382492 | C8H12O4S | Thermal property | Thermal decomposition weight loss | 0 | 0 | %
Homopolymer | poly(oxysuccinyloxyethylenesulfanediylethylene) | P382492 | C8H12O4S | Thermal property | Melting temperature | 53 | 0 | C
Homopolymer | poly(oxysuccinyloxyethylenesulfanediylethylene) | P382492 | C8H12O4S | Polymer Information | SMILES | *CCSCCOC(=O)CCC(=O)O*
Homopolymer | poly[(3,4'-dihexyl-2,2'-bithiophene-5,5'-diyl)pyrene-1,6-diyl] | P382493 | C36H36S2 | Thermal property | Thermal decomposition temperature | 371 | 0 | C
Homopolymer | poly[(3,4'-dihexyl-2,2'-bithiophene-5,5'-diyl)pyrene-1,6-diyl] | P382493 | C36H36S2 | Thermal property | Thermal decomposition weight loss | 5 | 0 | %
Homopolymer | poly[(3,4'-dihexyl-2,2'-bithiophene-5,5'-diyl)pyrene-1,6-diyl] | P382493 | C36H36S2 | Polymer Information | SMILES | CCCCCCc1cc(sc1c1sc(c(c1)CCCCCC)*)c1ccc2c3c1ccc1c3c(cc2)c(cc1)*
Homopolymer | poly(2,1,3-benzothiadiazole-4,7-diyl-3',4'',4''',4''''-tetrahexyl-2,2':5',2'':5'',2''':5''',2'''':5'''',2'''''-sexithiophene-5,5'''''-diyl) | P382494 | C54H62N2S7 | Polymer Information | SMILES | CCCCCCc1cc(sc1c1sc(c(c1)CCCCCC)c1ccc(s1)c1ccc(c2c1nsn2)*)c1sc(cc1CCCCCC)c1sc(c(c1)CCCCCC)c1ccc(s1)*
Homopolymer | poly[(2,2':5',2''-terthiophene-5,5''-diyl)succinyl] | P382495 | C16H10O2S3 | Thermal property | Thermal decomposition temperature | 283.5 | 8216.333 | C
Homopolymer | poly[(2,2':5',2''-terthiophene-5,5''-diyl)succinyl] | P382495 | C16H10O2S3 | Thermal property | Thermal decomposition weight loss | 2.5 | 8.333333 | %
Homopolymer | poly[(2,2':5',2''-terthiophene-5,5''-diyl)succinyl] | P382495 | C16H10O2S3 | Polymer Information | SMILES | *C(=O)CCC(=O)c1ccc(s1)c1ccc(s1)c1ccc(s1)*
Homopolymer | poly(imino-1,3-benzothiazol-2,4,6-triyl) | P382496 | C7H3N2S | Thermal property | Thermal decomposition temperature | 219 | 2133.333 | C
Homopolymer | poly(imino-1,3-benzothiazol-2,4,6-triyl) | P382496 | C7H3N2S | Electric property | Electric conductivity | 8.33e-08 | 0 | 1/(ohm*cm)
Homopolymer | poly(imino-1,3-benzothiazol-2,4,6-triyl) | P382496 | C7H3N2S | Electric property | Volume resistivity | 12000000 | 0 | ohm*cm
Homopolymer | poly(imino-1,3-benzothiazol-2,4,6-triyl) | P382496 | C7H3N2S | Polymer Information | SMILES | c12c(sc(n1)N*)cc(cc2*)*
Homopolymer | poly[(6-ethoxy-1,3-benzothiazole-2,4-diyl)imino] | P382497 | C9H8N2OS | Electric property | Electric conductivity | 7.24e-09 | 0 | 1/(ohm*cm)
Homopolymer | poly[(6-ethoxy-1,3-benzothiazole-2,4-diyl)imino] | P382497 | C9H8N2OS | Electric property | Volume resistivity | 138000000 | 0 | ohm*cm
Homopolymer | poly[(6-ethoxy-1,3-benzothiazole-2,4-diyl)imino] | P382497 | C9H8N2OS | Polymer Information | SMILES | CCOc1cc(N*)c2c(c1)sc(n2)*
Homopolymer | poly[thiophene-2,5-diylcarbonyloxy-1,4-phenylene(dimethylsilanediyl)-1,4-phenyleneoxycarbonyl] | P382498 | C20H16O4SSi | Thermal property | Glass transition temperature | -68 | 0 | C
Homopolymer | poly[thiophene-2,5-diylcarbonyloxy-1,4-phenylene(dimethylsilanediyl)-1,4-phenyleneoxycarbonyl] | P382498 | C20H16O4SSi | Thermal property | Thermal decomposition temperature | 183.5 | 208.3333 | C
Homopolymer | poly[thiophene-2,5-diylcarbonyloxy-1,4-phenylene(dimethylsilanediyl)-1,4-phenyleneoxycarbonyl] | P382498 | C20H16O4SSi | Thermal property | Thermal decomposition weight loss | 7.5 | 8.333333 | %
Homopolymer | poly[thiophene-2,5-diylcarbonyloxy-1,4-phenylene(dimethylsilanediyl)-1,4-phenyleneoxycarbonyl] | P382498 | C20H16O4SSi | Thermal property | Melting temperature | 62 | 0 | C
Homopolymer | poly[thiophene-2,5-diylcarbonyloxy-1,4-phenylene(dimethylsilanediyl)-1,4-phenyleneoxycarbonyl] | P382498 | C20H16O4SSi | Electric property | Electric conductivity | 0.04 | 0 | 1/(ohm*cm)
Homopolymer | poly[thiophene-2,5-diylcarbonyloxy-1,4-phenylene(dimethylsilanediyl)-1,4-phenyleneoxycarbonyl] | P382498 | C20H16O4SSi | Electric property | Volume resistivity | 20 | 0 | ohm*cm
Homopolymer | poly[thiophene-2,5-diylcarbonyloxy-1,4-phenylene(dimethylsilanediyl)-1,4-phenyleneoxycarbonyl] | P382498 | C20H16O4SSi | Polymer Information | SMILES | *C(=O)Oc1ccc(cc1)[Si](c1ccc(cc1)OC(=O)c1ccc(s1)*)(C)C
Homopolymer | poly{thiophene-2,5-diylcarbonyloxy-1,4-phenylene[ethyl(methyl)silanediyl]-1,4-phenyleneoxycarbonyl} | P382499 | C21H18O4SSi | Thermal property | Glass transition temperature | -51 | 0 | C
Homopolymer | poly{thiophene-2,5-diylcarbonyloxy-1,4-phenylene[ethyl(methyl)silanediyl]-1,4-phenyleneoxycarbonyl} | P382499 | C21H18O4SSi | Thermal property | Thermal decomposition temperature | 183 | 341.3333 | C
Homopolymer | poly{thiophene-2,5-diylcarbonyloxy-1,4-phenylene[ethyl(methyl)silanediyl]-1,4-phenyleneoxycarbonyl} | P382499 | C21H18O4SSi | Thermal property | Thermal decomposition weight loss | 7.5 | 8.333333 | %
Homopolymer | poly{thiophene-2,5-diylcarbonyloxy-1,4-phenylene[ethyl(methyl)silanediyl]-1,4-phenyleneoxycarbonyl} | P382499 | C21H18O4SSi | Thermal property | Melting temperature | 67 | 0 | C
Homopolymer | poly{thiophene-2,5-diylcarbonyloxy-1,4-phenylene[ethyl(methyl)silanediyl]-1,4-phenyleneoxycarbonyl} | P382499 | C21H18O4SSi | Electric property | Electric conductivity | 0.1 | 0.0001333333 | 1/(ohm*cm)
Homopolymer | poly{thiophene-2,5-diylcarbonyloxy-1,4-phenylene[ethyl(methyl)silanediyl]-1,4-phenyleneoxycarbonyl} | P382499 | C21H18O4SSi | Electric property | Volume resistivity | 9.55 | 0.27 | ohm*cm
Homopolymer | poly{thiophene-2,5-diylcarbonyloxy-1,4-phenylene[ethyl(methyl)silanediyl]-1,4-phenyleneoxycarbonyl} | P382499 | C21H18O4SSi | Polymer Information | SMILES | CC[Si](c1ccc(cc1)OC(=O)*)(c1ccc(cc1)OC(=O)c1ccc(s1)*)C
Homopolymer | poly[thiophene-2,5-diylcarbonyloxy-1,4-phenylene(diethylsilanediyl)-1,4-phenyleneoxycarbonyl] | P382500 | C22H20O4SSi | Thermal property | Glass transition temperature | -62 | 0 | C
Homopolymer | poly[thiophene-2,5-diylcarbonyloxy-1,4-phenylene(diethylsilanediyl)-1,4-phenyleneoxycarbonyl] | P382500 | C22H20O4SSi | Thermal property | Thermal decomposition temperature | 175.5 | 280.3333 | C
Homopolymer | poly[thiophene-2,5-diylcarbonyloxy-1,4-phenylene(diethylsilanediyl)-1,4-phenyleneoxycarbonyl] | P382500 | C22H20O4SSi | Thermal property | Thermal decomposition weight loss | 7.5 | 8.333333 | %
Homopolymer | poly[thiophene-2,5-diylcarbonyloxy-1,4-phenylene(diethylsilanediyl)-1,4-phenyleneoxycarbonyl] | P382500 | C22H20O4SSi | Thermal property | Melting temperature | 62 | 0 | C
Homopolymer | poly[thiophene-2,5-diylcarbonyloxy-1,4-phenylene(diethylsilanediyl)-1,4-phenyleneoxycarbonyl] | P382500 | C22H20O4SSi | Electric property | Electric conductivity | 0.335 | 3.333333e-05 | 1/(ohm*cm)
Homopolymer | poly[thiophene-2,5-diylcarbonyloxy-1,4-phenylene(diethylsilanediyl)-1,4-phenyleneoxycarbonyl] | P382500 | C22H20O4SSi | Electric property | Volume resistivity | 2.95 | 0.003333333 | ohm*cm
Homopolymer | poly[thiophene-2,5-diylcarbonyloxy-1,4-phenylene(diethylsilanediyl)-1,4-phenyleneoxycarbonyl] | P382500 | C22H20O4SSi | Polymer Information | SMILES | CC[Si](c1ccc(cc1)OC(=O)*)(c1ccc(cc1)OC(=O)c1ccc(s1)*)CC
Homopolymer | poly{thiophene-2,5-diylcarbonyloxy-1,4-phenylene[methyl(phenyl)silanediyl]-1,4-phenyleneoxycarbonyl} | P382501 | C25H18O4SSi | Thermal property | Glass transition temperature | -71 | 0 | C
Homopolymer | poly{thiophene-2,5-diylcarbonyloxy-1,4-phenylene[methyl(phenyl)silanediyl]-1,4-phenyleneoxycarbonyl} | P382501 | C25H18O4SSi | Thermal property | Thermal decomposition temperature | 159 | 432 | C
Homopolymer | poly{thiophene-2,5-diylcarbonyloxy-1,4-phenylene[methyl(phenyl)silanediyl]-1,4-phenyleneoxycarbonyl} | P382501 | C25H18O4SSi | Thermal property | Thermal decomposition weight loss | 7.5 | 8.333333 | %
Homopolymer | poly{thiophene-2,5-diylcarbonyloxy-1,4-phenylene[methyl(phenyl)silanediyl]-1,4-phenyleneoxycarbonyl} | P382501 | C25H18O4SSi | Thermal property | Melting temperature | 62 | 0 | C
Homopolymer | poly{thiophene-2,5-diylcarbonyloxy-1,4-phenylene[methyl(phenyl)silanediyl]-1,4-phenyleneoxycarbonyl} | P382501 | C25H18O4SSi | Electric property | Electric conductivity | 0.115 | 0.0008333333 | 1/(ohm*cm)
Homopolymer | poly{thiophene-2,5-diylcarbonyloxy-1,4-phenylene[methyl(phenyl)silanediyl]-1,4-phenyleneoxycarbonyl} | P382501 | C25H18O4SSi | Electric property | Volume resistivity | 8.55 | 2.803333 | ohm*cm
Homopolymer | poly{thiophene-2,5-diylcarbonyloxy-1,4-phenylene[methyl(phenyl)silanediyl]-1,4-phenyleneoxycarbonyl} | P382501 | C25H18O4SSi | Polymer Information | SMILES | *C(=O)Oc1ccc(cc1)[Si](c1ccccc1)(c1ccc(cc1)OC(=O)c1ccc(s1)*)C
Homopolymer | poly[thiophene-2,5-diylcarbonyloxy-1,4-phenylene(diphenylsilanediyl)-1,4-phenyleneoxycarbonyl] | P382502 | C30H20O4SSi | Thermal property | Glass transition temperature | -78 | 0 | C
Homopolymer | poly[thiophene-2,5-diylcarbonyloxy-1,4-phenylene(diphenylsilanediyl)-1,4-phenyleneoxycarbonyl] | P382502 | C30H20O4SSi | Thermal property | Thermal decomposition temperature | 175 | 341.3333 | C
Homopolymer | poly[thiophene-2,5-diylcarbonyloxy-1,4-phenylene(diphenylsilanediyl)-1,4-phenyleneoxycarbonyl] | P382502 | C30H20O4SSi | Thermal property | Thermal decomposition weight loss | 7.5 | 8.333333 | %
Homopolymer | poly[thiophene-2,5-diylcarbonyloxy-1,4-phenylene(diphenylsilanediyl)-1,4-phenyleneoxycarbonyl] | P382502 | C30H20O4SSi | Thermal property | Melting temperature | 64 | 0 | C
Homopolymer | poly[thiophene-2,5-diylcarbonyloxy-1,4-phenylene(diphenylsilanediyl)-1,4-phenyleneoxycarbonyl] | P382502 | C30H20O4SSi | Electric property | Electric conductivity | 0.02 | 0 | 1/(ohm*cm)
Homopolymer | poly[thiophene-2,5-diylcarbonyloxy-1,4-phenylene(diphenylsilanediyl)-1,4-phenyleneoxycarbonyl] | P382502 | C30H20O4SSi | Electric property | Volume resistivity | 50 | 0 | ohm*cm
Homopolymer | poly[thiophene-2,5-diylcarbonyloxy-1,4-phenylene(diphenylsilanediyl)-1,4-phenyleneoxycarbonyl] | P382502 | C30H20O4SSi | Polymer Information | SMILES | *C(=O)Oc1ccc(cc1)[Si](c1ccccc1)(c1ccccc1)c1ccc(cc1)OC(=O)c1ccc(s1)*
Homopolymer | poly[3-(6-azidohexyl)thiophene-2,5-diyl] | P382503 | C10H13N3S | Polymer Information | SMILES | N#[N+][N-]CCCCCCc1cc(sc1*)*
Homopolymer | poly{[1,1'-bis(2-hexyldecyl)-2,2'-dioxo-3,3'-bi(indolin-3-ylidene)-6,6'-diyl](3,3'-dimethyl-2,2'-bithiophene-5,5'-diyl)} | P382504 | C58H80N2O2S2 | Polymer Information | SMILES | CCCCCCCCC(CN1c2cc(*)ccc2C(=C2C(=O)N(c3c2ccc(c3)c2cc(c(s2)c2sc(cc2C)*)C)CC(CCCCCCCC)CCCCCC)C1=O)CCCCCC
Homopolymer | poly{[1,1'-bis(2-hexyldecyl)-2,2'-dioxo-3,3'-bi(indolin-3-ylidene)-6,6'-diyl](3,3''-dimethyl-2,2':5',2''-terthiophene-5,5''-diyl)} | P382505 | C62H82N2O2S3 | Polymer Information | SMILES | CCCCCCCCC(CN1c2cc(ccc2C(=C2C(=O)N(c3c2ccc(c3)*)CC(CCCCCCCC)CCCCCC)C1=O)c1sc(c(c1)C)c1ccc(s1)c1sc(cc1C)*)CCCCCC
Homopolymer | poly(6-methoxy-1,3,5-triazine-2,4-diylsulfanediyl-1,4-phenylenesulfanediyl-1,4-phenylenesulfanediyl) | P382506 | C16H11N3OS3 | Thermal property | Glass transition temperature | 174 | 0 | C
Homopolymer | poly(6-methoxy-1,3,5-triazine-2,4-diylsulfanediyl-1,4-phenylenesulfanediyl-1,4-phenylenesulfanediyl) | P382506 | C16H11N3OS3 | Thermal property | Thermal decomposition temperature | 343 | 2133.333 | C
Homopolymer | poly(6-methoxy-1,3,5-triazine-2,4-diylsulfanediyl-1,4-phenylenesulfanediyl-1,4-phenylenesulfanediyl) | P382506 | C16H11N3OS3 | Thermal property | Thermal decomposition weight loss | 10.5 | 120.3333 | %
Homopolymer | poly(6-methoxy-1,3,5-triazine-2,4-diylsulfanediyl-1,4-phenylenesulfanediyl-1,4-phenylenesulfanediyl) | P382506 | C16H11N3OS3 | Polymer Information | SMILES | *Sc1ccc(cc1)Sc1ccc(cc1)Sc1nc(*)nc(n1)OC
Homopolymer | poly(pyrrole-2,5-diylthiophene-2,5-diyl) | P382507 | C8H5NS | Polymer Information | SMILES | *c1ccc(s1)c1ccc([nH]1)*
Homopolymer | poly(thiophene-2,5-diyl{9-[2-(1-methyloctyloxy)ethyl]-9-(2-{4-[4-(phenyldiazenyl)phenoxy]butoxy}ethyl)fluorene-2,7-diyl}) | P382508 | C46H52N2O3S | Thermal property | Glass transition temperature | 140 | 0 | C
Homopolymer | poly(thiophene-2,5-diyl{9-[2-(1-methyloctyloxy)ethyl]-9-(2-{4-[4-(phenyldiazenyl)phenoxy]butoxy}ethyl)fluorene-2,7-diyl}) | P382508 | C46H52N2O3S | Polymer Information | SMILES | CCCCCCCC(OCCC1(CCOCCCCOc2ccc(cc2)N=Nc2ccccc2)c2cc(*)ccc2-c2c1cc(cc2)c1ccc(s1)*)C
Homopolymer | poly{[3-(2-ethylhexyl)thiophene-2,5-diyl]methanylylideneazanylylidene(9,9-dihexylfluorene-2,7-diyl)azanylylidenemethanylylidene} | P382509 | C39H52N2S | Thermal property | Glass transition temperature | 115 | 0 | C
Homopolymer | poly{[3-(2-ethylhexyl)thiophene-2,5-diyl]methanylylideneazanylylidene(9,9-dihexylfluorene-2,7-diyl)azanylylidenemethanylylidene} | P382509 | C39H52N2S | Thermal property | Thermal decomposition temperature | 330 | 0 | C
Homopolymer | poly{[3-(2-ethylhexyl)thiophene-2,5-diyl]methanylylideneazanylylidene(9,9-dihexylfluorene-2,7-diyl)azanylylidenemethanylylidene} | P382509 | C39H52N2S | Polymer Information | SMILES | CCCCCCC1(CCCCCC)c2cc(N=C*)ccc2-c2c1cc(N=Cc1sc(c(c1)CC(CCCC)CC)*)cc2
Homopolymer | poly{[3,4-bis(ethoxycarbonyl)thiophene-2,5-diyl]azanylylidenemethanylylidene(9,9-dioctylfluorene-2,7-diyl)methanylylideneazanylylidene} | P382510 | C41H52N2O4S | Thermal property | Glass transition temperature | 146 | 0 | C
Homopolymer | poly{[3,4-bis(ethoxycarbonyl)thiophene-2,5-diyl]azanylylidenemethanylylidene(9,9-dioctylfluorene-2,7-diyl)methanylylideneazanylylidene} | P382510 | C41H52N2O4S | Thermal property | Thermal decomposition temperature | 320 | 0 | C
Homopolymer | poly{[3,4-bis(ethoxycarbonyl)thiophene-2,5-diyl]azanylylidenemethanylylidene(9,9-dioctylfluorene-2,7-diyl)methanylylideneazanylylidene} | P382510 | C41H52N2O4S | Polymer Information | SMILES | CCCCCCCCC1(CCCCCCCC)c2cc(C=N*)ccc2-c2c1cc(cc2)C=Nc1sc(c(c1C(=O)OCC)C(=O)OCC)*
Homopolymer | poly{3'-[2-(2-bromopropanoyloxy)ethyl]-2,2':5',2''-terthiophene-5,5''-diyl} | P382511 | C17H13BrO2S3 | Polymer Information | SMILES | O=C(C(Br)C)OCCc1cc(sc1*)c1ccc(s1)c1ccc(s1)*
Homopolymer | poly[3-(6-(thiophene-2,3,5-triyl-3)-9-{8-[3,6-di(thiophene-2,3,5-triyl-3)-9H-carbazol-9-yl]-3,6-dioxaoctyl}-9H-carbazol-3-yl)thiophene-2,5-diyl] | P382512 | C46H28N2O2S4 | Polymer Information | SMILES | c1(cc(sc1*)*)c1cc2c3c(n(c2cc1)CCOCCOCCn1c2c(c4c1ccc(c4)c1cc(sc1*)*)cc(cc2)c1cc(sc1*)*)ccc(c3)c1cc(sc1*)*
Homopolymer | poly[3-(6-(thiophene-2,3,5-triyl-3)-9-{5-[3,6-di(thiophene-2,3,5-triyl-3)-9H-carbazol-9-yl]pentyl}-9H-carbazol-3-yl)thiophene-2,5-diyl] | P382513 | C45H26N2S4 | Polymer Information | SMILES | c1(cc(sc1*)*)c1cc2c3c(n(c2cc1)CCCCCn1c2c(c4c1ccc(c4)c1cc(sc1*)*)cc(cc2)c1cc(sc1*)*)ccc(c3)c1cc(sc1*)*
Homopolymer | poly{thiophene-2,5-diyl-1,4-phenylene[(thiophene-5,2-diyl-4,1-phenylene)imino]-1,4-phenylenethiophene-2,5-diyl} | P382515 | C30H18NS3 | Polymer Information | SMILES | *c1ccc(s1)c1ccc(cc1)N(c1ccc(cc1)c1ccc(s1)*)c1ccc(cc1)c1ccc(s1)*
Homopolymer | poly(2,2'-bithiophene-5,5'-diyl-1,4-phenylene{[4-(5-methyl-2-thienyl)phenyl]imino}-1,4-phenylene) | P382516 | C31H21NS3 | Polymer Information | SMILES | *c1ccc(cc1)N(c1ccc(cc1)c1ccc(s1)C)c1ccc(cc1)c1ccc(s1)c1ccc(s1)*
Homopolymer | poly[3-(2-{4-[2-(3-thienyl)ethoxycarbonyl]benzoyloxy}ethyl)thiophene-2,5-diyl] | P382517 | C20H16O4S2 | Thermal property | Thermal decomposition temperature | 305 | 0 | C
Homopolymer | poly[3-(2-{4-[2-(3-thienyl)ethoxycarbonyl]benzoyloxy}ethyl)thiophene-2,5-diyl] | P382517 | C20H16O4S2 | Thermal property | Thermal decomposition weight loss | 20 | 0 | %
Homopolymer | poly[3-(2-{4-[2-(3-thienyl)ethoxycarbonyl]benzoyloxy}ethyl)thiophene-2,5-diyl] | P382517 | C20H16O4S2 | Thermal property | Melting temperature | 120.75 | 0 | C
Homopolymer | poly[3-(2-{4-[2-(3-thienyl)ethoxycarbonyl]benzoyloxy}ethyl)thiophene-2,5-diyl] | P382517 | C20H16O4S2 | Electric property | Electric conductivity | 4e-05 | 0 | 1/(ohm*cm)
Homopolymer | poly[3-(2-{4-[2-(3-thienyl)ethoxycarbonyl]benzoyloxy}ethyl)thiophene-2,5-diyl] | P382517 | C20H16O4S2 | Electric property | Volume resistivity | 20000 | 0 | ohm*cm
Homopolymer | poly[3-(2-{4-[2-(3-thienyl)ethoxycarbonyl]benzoyloxy}ethyl)thiophene-2,5-diyl] | P382517 | C20H16O4S2 | Polymer Information | SMILES | *c1sc(c(c1)CCOC(=O)c1ccc(cc1)C(=O)OCCc1cscc1)*
Homopolymer | poly(4,4'-didodecyl-2,2':5',2'':5'',2'''-quaterthiophene-5,5'''-diyl) | P382520 | C40H56S4 | Thermal property | Crystallization temperature | 60.945 | 385.8534 | C
Homopolymer | poly(4,4'-didodecyl-2,2':5',2'':5'',2'''-quaterthiophene-5,5'''-diyl) | P382520 | C40H56S4 | Thermal property | Heat of fusion | 0.0056455 | 0.0001267641865 | kcal/g
Homopolymer | poly(4,4'-didodecyl-2,2':5',2'':5'',2'''-quaterthiophene-5,5'''-diyl) | P382520 | C40H56S4 | Thermal property | Lc phase transition temperature | 98.98 | 62.95443 | C
Homopolymer | poly(4,4'-didodecyl-2,2':5',2'':5'',2'''-quaterthiophene-5,5'''-diyl) | P382520 | C40H56S4 | Thermal property | Melting temperature | 86.39 | 89.06591 | C
Homopolymer | poly(4,4'-didodecyl-2,2':5',2'':5'',2'''-quaterthiophene-5,5'''-diyl) | P382520 | C40H56S4 | Polymer Information | SMILES | CCCCCCCCCCCCc1cc(sc1*)c1sc(c(c1)CCCCCCCCCCCC)c1ccc(s1)c1ccc(s1)*
Homopolymer | poly[thiophene-2,5-diyl(dimethylsilanediyl)ethylene(dimethylsilanediyl)thiophene-2,5-diylmethanylylidene(5-tert-butyl-2-oxocyclohexane-1,3-diylidene)methanylylidene] | P382521 | C26H36OS2Si2 | Thermal property | Glass transition temperature | 0 | 0 | C
Homopolymer | poly[thiophene-2,5-diyl(dimethylsilanediyl)ethylene(dimethylsilanediyl)thiophene-2,5-diylmethanylylidene(5-tert-butyl-2-oxocyclohexane-1,3-diylidene)methanylylidene] | P382521 | C26H36OS2Si2 | Thermal property | Thermal decomposition temperature | 297.5 | 1875 | C
Homopolymer | poly[thiophene-2,5-diyl(dimethylsilanediyl)ethylene(dimethylsilanediyl)thiophene-2,5-diylmethanylylidene(5-tert-butyl-2-oxocyclohexane-1,3-diylidene)methanylylidene] | P382521 | C26H36OS2Si2 | Thermal property | Thermal decomposition weight loss | 20 | 133.3333 | %
Homopolymer | poly[thiophene-2,5-diyl(dimethylsilanediyl)ethylene(dimethylsilanediyl)thiophene-2,5-diylmethanylylidene(5-tert-butyl-2-oxocyclohexane-1,3-diylidene)methanylylidene] | P382521 | C26H36OS2Si2 | Polymer Information | SMILES | *C=C1CC(CC(=Cc2ccc(s2)[Si](CC[Si](c2ccc(s2)*)(C)C)(C)C)C1=O)C(C)(C)C
Homopolymer | poly[thiophene-2,5-diyl(dimethylsilanediyl)ethylene(dimethylsilanediyl)thiophene-2,5-diylmethanylylidene(5-methyl-2-oxocyclohexane-1,3-diylidene)methanylylidene] | P382522 | C23H30OS2Si2 | Thermal property | Glass transition temperature | 0 | 0 | C
Homopolymer | poly[thiophene-2,5-diyl(dimethylsilanediyl)ethylene(dimethylsilanediyl)thiophene-2,5-diylmethanylylidene(5-methyl-2-oxocyclohexane-1,3-diylidene)methanylylidene] | P382522 | C23H30OS2Si2 | Thermal property | Thermal decomposition temperature | 305 | 33.33333 | C
Homopolymer | poly[thiophene-2,5-diyl(dimethylsilanediyl)ethylene(dimethylsilanediyl)thiophene-2,5-diylmethanylylidene(5-methyl-2-oxocyclohexane-1,3-diylidene)methanylylidene] | P382522 | C23H30OS2Si2 | Thermal property | Thermal decomposition weight loss | 20 | 133.3333 | %
Homopolymer | poly[thiophene-2,5-diyl(dimethylsilanediyl)ethylene(dimethylsilanediyl)thiophene-2,5-diylmethanylylidene(5-methyl-2-oxocyclohexane-1,3-diylidene)methanylylidene] | P382522 | C23H30OS2Si2 | Polymer Information | SMILES | *C=C1CC(C)CC(=Cc2ccc(s2)[Si](CC[Si](c2ccc(s2)*)(C)C)(C)C)C1=O
Homopolymer | poly[thiophene-2,5-diyl(dimethylsilanediyl)ethylene(dimethylsilanediyl)thiophene-2,5-diylmethanylylidene-2-oxocyclohexane-1,3-diylidenemethanylylidene] | P382523 | C22H28OS2Si2 | Thermal property | Glass transition temperature | 0 | 0 | C
Homopolymer | poly[thiophene-2,5-diyl(dimethylsilanediyl)ethylene(dimethylsilanediyl)thiophene-2,5-diylmethanylylidene-2-oxocyclohexane-1,3-diylidenemethanylylidene] | P382523 | C22H28OS2Si2 | Thermal property | Thermal decomposition temperature | 241 | 1541.333 | C
Homopolymer | poly[thiophene-2,5-diyl(dimethylsilanediyl)ethylene(dimethylsilanediyl)thiophene-2,5-diylmethanylylidene-2-oxocyclohexane-1,3-diylidenemethanylylidene] | P382523 | C22H28OS2Si2 | Thermal property | Thermal decomposition weight loss | 20 | 133.3333 | %
Homopolymer | poly[thiophene-2,5-diyl(dimethylsilanediyl)ethylene(dimethylsilanediyl)thiophene-2,5-diylmethanylylidene-2-oxocyclohexane-1,3-diylidenemethanylylidene] | P382523 | C22H28OS2Si2 | Polymer Information | SMILES | *C=C1CCCC(=Cc2ccc(s2)[Si](CC[Si](c2ccc(s2)*)(C)C)(C)C)C1=O
Homopolymer | poly[sulfanediyl(aminomethanylylidene)nitriloethene-1,2-diyl] | P382524 | C3H4N2S | Polymer Information | SMILES | *SC=CN=C(N)*
Homopolymer | poly(2,1,3-benzothiadiazole-4,7-diyl-6-undecylthieno[3,2-b]thiophene-2,5-diyl-9,9-dioctyl-9H-fluorene-2,7-diyl-3-undecylthieno[3,2-b]thiophene-2,5-diyl) | P382525 | C69H90N2S5 | Thermal property | Thermal decomposition temperature | 417 | 0 | C
Homopolymer | poly(2,1,3-benzothiadiazole-4,7-diyl-6-undecylthieno[3,2-b]thiophene-2,5-diyl-9,9-dioctyl-9H-fluorene-2,7-diyl-3-undecylthieno[3,2-b]thiophene-2,5-diyl) | P382525 | C69H90N2S5 | Thermal property | Thermal decomposition weight loss | 5 | 0 | %
Homopolymer | poly(2,1,3-benzothiadiazole-4,7-diyl-6-undecylthieno[3,2-b]thiophene-2,5-diyl-9,9-dioctyl-9H-fluorene-2,7-diyl-3-undecylthieno[3,2-b]thiophene-2,5-diyl) | P382525 | C69H90N2S5 | Polymer Information | SMILES | CCCCCCCCCCCc1c(sc2c1sc(c2)*)c1ccc2-c3c(C(c2c1)(CCCCCCCC)CCCCCCCC)cc(cc3)c1sc2c(c1CCCCCCCCCCC)sc(c2)c1ccc(c2c1nsn2)*
Homopolymer | poly{[10-(4-methoxyphenyl)-10H-phenothiazine-3,7-diyl](3-hexylthiophene-2,5-diyl)-2,1,3-benzothiadiazole-4,7-diyl(4-hexylthiophene-2,5-diyl)[10-(4-methoxyphenyl)-10H-phenothiazine-3,7-diyl]ethene-1,2-diyl} | P382526 | C66H58N4O2S5 | Thermal property | Glass transition temperature | 151.7 | 0 | C
Homopolymer | poly{[10-(4-methoxyphenyl)-10H-phenothiazine-3,7-diyl](3-hexylthiophene-2,5-diyl)-2,1,3-benzothiadiazole-4,7-diyl(4-hexylthiophene-2,5-diyl)[10-(4-methoxyphenyl)-10H-phenothiazine-3,7-diyl]ethene-1,2-diyl} | P382526 | C66H58N4O2S5 | Thermal property | Thermal decomposition temperature | 420.3 | 0 | C
Homopolymer | poly{[10-(4-methoxyphenyl)-10H-phenothiazine-3,7-diyl](3-hexylthiophene-2,5-diyl)-2,1,3-benzothiadiazole-4,7-diyl(4-hexylthiophene-2,5-diyl)[10-(4-methoxyphenyl)-10H-phenothiazine-3,7-diyl]ethene-1,2-diyl} | P382526 | C66H58N4O2S5 | Thermal property | Thermal decomposition weight loss | 5 | 0 | %
Homopolymer | poly{[10-(4-methoxyphenyl)-10H-phenothiazine-3,7-diyl](3-hexylthiophene-2,5-diyl)-2,1,3-benzothiadiazole-4,7-diyl(4-hexylthiophene-2,5-diyl)[10-(4-methoxyphenyl)-10H-phenothiazine-3,7-diyl]ethene-1,2-diyl} | P382526 | C66H58N4O2S5 | Polymer Information | SMILES | CCCCCCc1cc(sc1c1ccc2c(c1)Sc1c(N2c2ccc(cc2)OC)ccc(c1)*)c1ccc(c2c1nsn2)c1cc(c(s1)c1ccc2c(c1)Sc1c(N2c2ccc(cc2)OC)ccc(c1)C=C*)CCCCCC
Homopolymer | poly{[10-(4-dodecyloxyphenyl)-10H-phenothiazine-3,7-diyl](thiophene-2,5-diyl)-2,1,3-benzothiadiazole-4,7-diyl(thiophene-2,5-diyl)[10-(4-dodecyloxyphenyl)-10H-phenothiazine-3,7-diyl]ethene-1,2-diyl} | P382527 | C76H78N4O2S5 | Thermal property | Glass transition temperature | 114.9 | 0 | C
Homopolymer | poly{[10-(4-dodecyloxyphenyl)-10H-phenothiazine-3,7-diyl](thiophene-2,5-diyl)-2,1,3-benzothiadiazole-4,7-diyl(thiophene-2,5-diyl)[10-(4-dodecyloxyphenyl)-10H-phenothiazine-3,7-diyl]ethene-1,2-diyl} | P382527 | C76H78N4O2S5 | Thermal property | Thermal decomposition temperature | 423.6 | 0 | C
Homopolymer | poly{[10-(4-dodecyloxyphenyl)-10H-phenothiazine-3,7-diyl](thiophene-2,5-diyl)-2,1,3-benzothiadiazole-4,7-diyl(thiophene-2,5-diyl)[10-(4-dodecyloxyphenyl)-10H-phenothiazine-3,7-diyl]ethene-1,2-diyl} | P382527 | C76H78N4O2S5 | Thermal property | Thermal decomposition weight loss | 5 | 0 | %
Homopolymer | poly{[10-(4-dodecyloxyphenyl)-10H-phenothiazine-3,7-diyl](thiophene-2,5-diyl)-2,1,3-benzothiadiazole-4,7-diyl(thiophene-2,5-diyl)[10-(4-dodecyloxyphenyl)-10H-phenothiazine-3,7-diyl]ethene-1,2-diyl} | P382527 | C76H78N4O2S5 | Polymer Information | SMILES | CCCCCCCCCCCCOc1ccc(cc1)N1c2ccc(cc2Sc2c1ccc(c2)*)c1ccc(s1)c1ccc(c2c1nsn2)c1ccc(s1)c1ccc2c(c1)Sc1c(N2c2ccc(cc2)OCCCCCCCCCCCC)ccc(c1)C=C*
Homopolymer | poly[sulfanediyl(1-{[1-phenyl-2-(thieno[3,4-b][1,4]dioxan-5-ylmethanylidene)diazanyl]methyl}ethylene)] | P382528 | C16H16N2O2S2 | Thermal property | Glass transition temperature | 58 | 0 | C
Homopolymer | poly[sulfanediyl(1-{[1-phenyl-2-(thieno[3,4-b][1,4]dioxan-5-ylmethanylidene)diazanyl]methyl}ethylene)] | P382528 | C16H16N2O2S2 | Thermal property | Thermal decomposition temperature | 220 | 0 | C
Homopolymer | poly[sulfanediyl(1-{[1-phenyl-2-(thieno[3,4-b][1,4]dioxan-5-ylmethanylidene)diazanyl]methyl}ethylene)] | P382528 | C16H16N2O2S2 | Thermal property | Thermal decomposition weight loss | 5 | 0 | %
Homopolymer | poly[sulfanediyl(1-{[1-phenyl-2-(thieno[3,4-b][1,4]dioxan-5-ylmethanylidene)diazanyl]methyl}ethylene)] | P382528 | C16H16N2O2S2 | Polymer Information | SMILES | *CC(CN(c1ccccc1)N=Cc1scc2c1OCCO2)S*
Homopolymer | poly{3-[2-(1-methyloctyloxy)ethyl]thiophene-2,5-diyl} | P382529 | C15H24OS | Electric property | Electric conductivity | 0.000184 | 1.248291e-08 | 1/(ohm*cm)
Homopolymer | poly{3-[2-(1-methyloctyloxy)ethyl]thiophene-2,5-diyl} | P382529 | C15H24OS | Electric property | Volume resistivity | 7300 | 30318787.9 | ohm*cm
Homopolymer | poly{3-[2-(1-methyloctyloxy)ethyl]thiophene-2,5-diyl} | P382529 | C15H24OS | Polymer Information | SMILES | CCCCCCCC(OCCc1cc(sc1*)*)C
Homopolymer | poly{3-[2-(1-methylpropoxy)ethyl]thiophene-2,5-diyl} | P382530 | C10H14OS | Electric property | Electric conductivity | 6.55e-05 | 3.960333e-09 | 1/(ohm*cm)
Homopolymer | poly{3-[2-(1-methylpropoxy)ethyl]thiophene-2,5-diyl} | P382530 | C10H14OS | Electric property | Volume resistivity | 49650 | 2279763333.3 | ohm*cm
Homopolymer | poly{3-[2-(1-methylpropoxy)ethyl]thiophene-2,5-diyl} | P382530 | C10H14OS | Polymer Information | SMILES | CCC(OCCc1cc(sc1*)*)C
Homopolymer | poly(2,1,3-benzothiadiazole-4,7-diyl-4-hexylthiophene-2,5-diyl-2,3-dimethylthieno[3,4-b]pyrazine-5,7-diyl-3-hexylthiophene-2,5-diyl) | P382531 | C34H36N4S4 | Thermal property | Glass transition temperature | 171.5 | 0 | C
Homopolymer | poly(2,1,3-benzothiadiazole-4,7-diyl-4-hexylthiophene-2,5-diyl-2,3-dimethylthieno[3,4-b]pyrazine-5,7-diyl-3-hexylthiophene-2,5-diyl) | P382531 | C34H36N4S4 | Thermal property | Thermal decomposition temperature | 390 | 0 | C
Homopolymer | poly(2,1,3-benzothiadiazole-4,7-diyl-4-hexylthiophene-2,5-diyl-2,3-dimethylthieno[3,4-b]pyrazine-5,7-diyl-3-hexylthiophene-2,5-diyl) | P382531 | C34H36N4S4 | Thermal property | Thermal decomposition weight loss | 5 | 0 | %
Homopolymer | poly(2,1,3-benzothiadiazole-4,7-diyl-4-hexylthiophene-2,5-diyl-2,3-dimethylthieno[3,4-b]pyrazine-5,7-diyl-3-hexylthiophene-2,5-diyl) | P382531 | C34H36N4S4 | Polymer Information | SMILES | CCCCCCc1cc(sc1*)c1ccc(c2c1nsn2)c1sc(c(c1)CCCCCC)c1sc(c2c1nc(C)c(n2)C)*
Homopolymer | poly(2,1,3-benzothiadiazole-4,7-diyl-4-hexylthiophene-2,5-diylthieno[3,4-b]pyrazine-5,7-diyl-3-hexylthiophene-2,5-diyl) | P382532 | C32H32N4S4 | Thermal property | Glass transition temperature | 194.6 | 0 | C
Homopolymer | poly(2,1,3-benzothiadiazole-4,7-diyl-4-hexylthiophene-2,5-diylthieno[3,4-b]pyrazine-5,7-diyl-3-hexylthiophene-2,5-diyl) | P382532 | C32H32N4S4 | Thermal property | Thermal decomposition temperature | 354.6 | 0 | C
Homopolymer | poly(2,1,3-benzothiadiazole-4,7-diyl-4-hexylthiophene-2,5-diylthieno[3,4-b]pyrazine-5,7-diyl-3-hexylthiophene-2,5-diyl) | P382532 | C32H32N4S4 | Thermal property | Thermal decomposition weight loss | 5 | 0 | %
Homopolymer | poly(2,1,3-benzothiadiazole-4,7-diyl-4-hexylthiophene-2,5-diylthieno[3,4-b]pyrazine-5,7-diyl-3-hexylthiophene-2,5-diyl) | P382532 | C32H32N4S4 | Polymer Information | SMILES | CCCCCCc1cc(sc1*)c1ccc(c2c1nsn2)c1sc(c(c1)CCCCCC)c1sc(c2c1nccn2)*
Homopolymer | poly(2,1,3-benzothiadiazole-4,7-diyl-3-hexylthiophene-2,5-diyl-2,3-dimethylthieno[3,4-b]pyrazine-5,7-diyl-4-hexylthiophene-2,5-diyl) | P382533 | C34H36N4S4 | Thermal property | Glass transition temperature | 107 | 0 | C
Homopolymer | poly(2,1,3-benzothiadiazole-4,7-diyl-3-hexylthiophene-2,5-diyl-2,3-dimethylthieno[3,4-b]pyrazine-5,7-diyl-4-hexylthiophene-2,5-diyl) | P382533 | C34H36N4S4 | Thermal property | Thermal decomposition temperature | 380 | 0 | C
Homopolymer | poly(2,1,3-benzothiadiazole-4,7-diyl-3-hexylthiophene-2,5-diyl-2,3-dimethylthieno[3,4-b]pyrazine-5,7-diyl-4-hexylthiophene-2,5-diyl) | P382533 | C34H36N4S4 | Thermal property | Thermal decomposition weight loss | 5 | 0 | %
Homopolymer | poly(2,1,3-benzothiadiazole-4,7-diyl-3-hexylthiophene-2,5-diyl-2,3-dimethylthieno[3,4-b]pyrazine-5,7-diyl-4-hexylthiophene-2,5-diyl) | P382533 | C34H36N4S4 | Polymer Information | SMILES | CCCCCCc1cc(sc1c1ccc(c2c1nsn2)c1sc(cc1CCCCCC)*)c1sc(c2c1nc(C)c(n2)C)*
Homopolymer | poly(2,1,3-benzothiadiazole-4,7-diyl-3-hexylthiophene-2,5-diylthieno[3,4-b]pyrazine-5,7-diyl-4-hexylthiophene-2,5-diyl) | P382534 | C32H32N4S4 | Thermal property | Glass transition temperature | 151.8 | 0 | C
Homopolymer | poly(2,1,3-benzothiadiazole-4,7-diyl-3-hexylthiophene-2,5-diylthieno[3,4-b]pyrazine-5,7-diyl-4-hexylthiophene-2,5-diyl) | P382534 | C32H32N4S4 | Thermal property | Thermal decomposition temperature | 351.4 | 0 | C
Homopolymer | poly(2,1,3-benzothiadiazole-4,7-diyl-3-hexylthiophene-2,5-diylthieno[3,4-b]pyrazine-5,7-diyl-4-hexylthiophene-2,5-diyl) | P382534 | C32H32N4S4 | Thermal property | Thermal decomposition weight loss | 5 | 0 | %
Homopolymer | poly(2,1,3-benzothiadiazole-4,7-diyl-3-hexylthiophene-2,5-diylthieno[3,4-b]pyrazine-5,7-diyl-4-hexylthiophene-2,5-diyl) | P382534 | C32H32N4S4 | Polymer Information | SMILES | CCCCCCc1cc(sc1c1ccc(c2c1nsn2)c1sc(cc1CCCCCC)c1sc(c2c1nccn2)*)*
Homopolymer | poly{thieno[3,2-b]thiophene-2,5-diyl(3-tetradecylthiophene-2,5-diyl)ethyne-1,2-diyl[9,9-bis(2-ethylhexyl)fluorene-2,7-diyl]ethyne-1,2-diyl(4-tetradecylthiophene-2,5-diyl)} | P382535 | C75H102S4 | Thermal property | Thermal decomposition temperature | 364 | 0 | C
Homopolymer | poly{thieno[3,2-b]thiophene-2,5-diyl(3-tetradecylthiophene-2,5-diyl)ethyne-1,2-diyl[9,9-bis(2-ethylhexyl)fluorene-2,7-diyl]ethyne-1,2-diyl(4-tetradecylthiophene-2,5-diyl)} | P382535 | C75H102S4 | Thermal property | Thermal decomposition weight loss | 5 | 0 | %
Homopolymer | poly{thieno[3,2-b]thiophene-2,5-diyl(3-tetradecylthiophene-2,5-diyl)ethyne-1,2-diyl[9,9-bis(2-ethylhexyl)fluorene-2,7-diyl]ethyne-1,2-diyl(4-tetradecylthiophene-2,5-diyl)} | P382535 | C75H102S4 | Polymer Information | SMILES | CCCCCCCCCCCCCCc1cc(sc1*)C#Cc1ccc2-c3c(C(c2c1)(CC(CCCC)CC)CC(CCCC)CC)cc(cc3)C#Cc1sc(c(c1)CCCCCCCCCCCCCC)c1cc2c(s1)cc(s2)*
Homopolymer | poly{2,1,3-benzothiadiazole-4,7-diyl(4-tetradecylthiophene-2,5-diyl)ethyne-1,2-diyl[9,9-bis(2-ethylhexyl)fluorene-2,7-diyl]ethyne-1,2-diyl(3-tetradecylthiophene-2,5-diyl)} | P382536 | C75H102N2S3 | Thermal property | Thermal decomposition temperature | 336 | 0 | C
Homopolymer | poly{2,1,3-benzothiadiazole-4,7-diyl(4-tetradecylthiophene-2,5-diyl)ethyne-1,2-diyl[9,9-bis(2-ethylhexyl)fluorene-2,7-diyl]ethyne-1,2-diyl(3-tetradecylthiophene-2,5-diyl)} | P382536 | C75H102N2S3 | Thermal property | Thermal decomposition weight loss | 5 | 0 | %
Homopolymer | poly{2,1,3-benzothiadiazole-4,7-diyl(4-tetradecylthiophene-2,5-diyl)ethyne-1,2-diyl[9,9-bis(2-ethylhexyl)fluorene-2,7-diyl]ethyne-1,2-diyl(3-tetradecylthiophene-2,5-diyl)} | P382536 | C75H102N2S3 | Polymer Information | SMILES | CCCCCCCCCCCCCCc1cc(sc1C#Cc1ccc2-c3c(C(c2c1)(CC(CCCC)CC)CC(CCCC)CC)cc(cc3)C#Cc1sc(cc1CCCCCCCCCCCCCC)c1ccc(c2c1nsn2)*)*
Homopolymer | poly[3-(2-ethylhexyl)thiophene-2,5-diyl] | P382537 | C12H18S | Thermal property | Melting temperature | 90.85 | 27.63182 | C
Homopolymer | poly[3-(2-ethylhexyl)thiophene-2,5-diyl] | P382537 | C12H18S | Polymer Information | SMILES | CCCCC(Cc1cc(sc1*)*)CC
Homopolymer | poly{1-[2,6-bis(1-methylethyl)phenyl]pyrrole-2,5-diyl-2,2'-bithiophene-5,5'-diyl} | P382538 | C24H23NS2 | Thermal property | Thermal decomposition temperature | 422 | 0 | C
Homopolymer | poly{1-[2,6-bis(1-methylethyl)phenyl]pyrrole-2,5-diyl-2,2'-bithiophene-5,5'-diyl} | P382538 | C24H23NS2 | Thermal property | Thermal decomposition weight loss | 5 | 0 | %
Homopolymer | poly{1-[2,6-bis(1-methylethyl)phenyl]pyrrole-2,5-diyl-2,2'-bithiophene-5,5'-diyl} | P382538 | C24H23NS2 | Polymer Information | SMILES | *c1ccc(s1)c1ccc(s1)c1ccc(n1c1c(cccc1C(C)C)C(C)C)*
Homopolymer | poly{1-[2,6-bis(1-methylethyl)phenyl]pyrrole-2,5-diylthiophene-2,5-diyl-2,5-bis(octyloxy)-1,4-phenylenethiophene-2,5-diyl} | P382539 | C46H59NO2S2 | Thermal property | Thermal decomposition temperature | 393 | 0 | C
Homopolymer | poly{1-[2,6-bis(1-methylethyl)phenyl]pyrrole-2,5-diylthiophene-2,5-diyl-2,5-bis(octyloxy)-1,4-phenylenethiophene-2,5-diyl} | P382539 | C46H59NO2S2 | Thermal property | Thermal decomposition weight loss | 5 | 0 | %
Homopolymer | poly{1-[2,6-bis(1-methylethyl)phenyl]pyrrole-2,5-diylthiophene-2,5-diyl-2,5-bis(octyloxy)-1,4-phenylenethiophene-2,5-diyl} | P382539 | C46H59NO2S2 | Polymer Information | SMILES | CCCCCCCCOc1cc(c2ccc(s2)*)c(cc1c1ccc(s1)c1ccc(n1c1c(cccc1C(C)C)C(C)C)*)OCCCCCCCC
Homopolymer | poly{1-[2,6-bis(1-methylethyl)phenyl]pyrrole-2,5-diyl-3'-octyl-2,2':5',2''-terthiophene-5,5''-diyl} | P382540 | C36H41NS3 | Thermal property | Thermal decomposition temperature | 379 | 0 | C
Homopolymer | poly{1-[2,6-bis(1-methylethyl)phenyl]pyrrole-2,5-diyl-3'-octyl-2,2':5',2''-terthiophene-5,5''-diyl} | P382540 | C36H41NS3 | Thermal property | Thermal decomposition weight loss | 5 | 0 | %
Homopolymer | poly{1-[2,6-bis(1-methylethyl)phenyl]pyrrole-2,5-diyl-3'-octyl-2,2':5',2''-terthiophene-5,5''-diyl} | P382540 | C36H41NS3 | Polymer Information | SMILES | CCCCCCCCc1cc(sc1c1ccc(s1)c1ccc(n1c1c(cccc1C(C)C)C(C)C)*)c1ccc(s1)*
Homopolymer | poly(4H-1,2,4-triazole-3,5-diylbutane-1,4-diyl-4H-1,2,4-triazole-3,5-diylsulfanediylbutane-1,4-diylsulfanediyl) | P382541 | C12H18N6S2 | Thermal property | Glass transition temperature | 107 | 0 | C
Homopolymer | poly(4H-1,2,4-triazole-3,5-diylbutane-1,4-diyl-4H-1,2,4-triazole-3,5-diylsulfanediylbutane-1,4-diylsulfanediyl) | P382541 | C12H18N6S2 | Thermal property | Thermal decomposition temperature | 255 | 0 | C
Homopolymer | poly(4H-1,2,4-triazole-3,5-diylbutane-1,4-diyl-4H-1,2,4-triazole-3,5-diylsulfanediylbutane-1,4-diylsulfanediyl) | P382541 | C12H18N6S2 | Thermal property | Thermal decomposition weight loss | 29.2 | 0 | %
Homopolymer | poly(4H-1,2,4-triazole-3,5-diylbutane-1,4-diyl-4H-1,2,4-triazole-3,5-diylsulfanediylbutane-1,4-diylsulfanediyl) | P382541 | C12H18N6S2 | Thermal property | Lc phase transition temperature | 270 | 0 | C
Homopolymer | poly(4H-1,2,4-triazole-3,5-diylbutane-1,4-diyl-4H-1,2,4-triazole-3,5-diylsulfanediylbutane-1,4-diylsulfanediyl) | P382541 | C12H18N6S2 | Thermal property | Melting temperature | 245 | 0 | C
Homopolymer | poly(4H-1,2,4-triazole-3,5-diylbutane-1,4-diyl-4H-1,2,4-triazole-3,5-diylsulfanediylbutane-1,4-diylsulfanediyl) | P382541 | C12H18N6S2 | Polymer Information | SMILES | *CCCCc1nnc([nH]1)SCCCCSc1nnc([nH]1)*
Homopolymer | poly{3-[1-(2,4-dinitrophenyl)pyridinio]-2,2':5',2''-terthiophene-5,5''-diyl} | P382543 | C23H12N3O4S3 | Electric property | Electric conductivity | 2.1e-06 | 2.142857e-15 | 1/(ohm*cm)
Homopolymer | poly{3-[1-(2,4-dinitrophenyl)pyridinio]-2,2':5',2''-terthiophene-5,5''-diyl} | P382543 | C23H12N3O4S3 | Electric property | Volume resistivity | 480000 | 85714285.7 | ohm*cm
Homopolymer | poly{3-[1-(2,4-dinitrophenyl)pyridinio]-2,2':5',2''-terthiophene-5,5''-diyl} | P382543 | C23H12N3O4S3 | Polymer Information | SMILES | *c1ccc(s1)c1ccc(s1)c1sc(c(c1)C1=CC[NH+](C=C1)c1ccc(cc1[N+](=O)[O-])[N+](=O)[O-])*
Homopolymer | poly[3-(4-pyridyl)-2,2':5',2''-terthiophene-5,5''-diyl] | P382544 | C17H9NS3 | Electric property | Electric conductivity | 8.5e-07 | 0 | 1/(ohm*cm)
Homopolymer | poly[3-(4-pyridyl)-2,2':5',2''-terthiophene-5,5''-diyl] | P382544 | C17H9NS3 | Electric property | Volume resistivity | 1200000 | 0 | ohm*cm
Homopolymer | poly[3-(4-pyridyl)-2,2':5',2''-terthiophene-5,5''-diyl] | P382544 | C17H9NS3 | Polymer Information | SMILES | *c1ccc(s1)c1ccc(s1)c1cc(c(s1)*)c1ccncc1
Homopolymer | poly{thiophene-2,5-diyl[2,5-bis(hexyloxy)-1,4-phenylene]} | P382545 | C22H30O2S | Thermal property | Glass transition temperature | 84.5 | 0 | C
Homopolymer | poly{thiophene-2,5-diyl[2,5-bis(hexyloxy)-1,4-phenylene]} | P382545 | C22H30O2S | Thermal property | Thermal decomposition temperature | 379.55 | 733.2033 | C
Homopolymer | poly{thiophene-2,5-diyl[2,5-bis(hexyloxy)-1,4-phenylene]} | P382545 | C22H30O2S | Thermal property | Thermal decomposition weight loss | 10 | 0 | %
Homopolymer | poly{thiophene-2,5-diyl[2,5-bis(hexyloxy)-1,4-phenylene]} | P382545 | C22H30O2S | Thermal property | Melting temperature | 250 | 0 | C
Homopolymer | poly{thiophene-2,5-diyl[2,5-bis(hexyloxy)-1,4-phenylene]} | P382545 | C22H30O2S | Polymer Information | SMILES | CCCCCCOc1cc(c(cc1*)OCCCCCC)c1ccc(s1)*
Homopolymer | poly{thiophene-2,5-diyl[2,5-bis(octyloxy)-1,4-phenylene]} | P382546 | C26H38O2S | Thermal property | Glass transition temperature | 60 | 0 | C
Homopolymer | poly{thiophene-2,5-diyl[2,5-bis(octyloxy)-1,4-phenylene]} | P382546 | C26H38O2S | Thermal property | Thermal decomposition temperature | 248.4 | 943.4133 | C
Homopolymer | poly{thiophene-2,5-diyl[2,5-bis(octyloxy)-1,4-phenylene]} | P382546 | C26H38O2S | Thermal property | Thermal decomposition weight loss | 10 | 0 | %
Homopolymer | poly{thiophene-2,5-diyl[2,5-bis(octyloxy)-1,4-phenylene]} | P382546 | C26H38O2S | Thermal property | Melting temperature | 250 | 0 | C
Homopolymer | poly{thiophene-2,5-diyl[2,5-bis(octyloxy)-1,4-phenylene]} | P382546 | C26H38O2S | Polymer Information | SMILES | CCCCCCCCOc1cc(c(cc1*)OCCCCCCCC)c1ccc(s1)*
Homopolymer | cyclo-poly(p-phenylene sulfide) | P382547 | C6H4S | Thermal property | Heat of fusion | 0.00869 | 0 | kcal/g
Homopolymer | cyclo-poly(p-phenylene sulfide) | P382547 | C6H4S | Thermal property | Thermal decomposition temperature | 484 | 0 | C
Homopolymer | cyclo-poly(p-phenylene sulfide) | P382547 | C6H4S | Thermal property | Thermal decomposition weight loss | 5 | 0 | %
Homopolymer | cyclo-poly(p-phenylene sulfide) | P382547 | C6H4S | Thermal property | Melting temperature | 256 | 0 | C
Homopolymer | cyclo-poly(p-phenylene sulfide) | P382547 | C6H4S | Polymer Information | SMILES | *Sc1ccc(cc1)*
Homopolymer | cyclo-poly((4,4'-sulfinyldianiline)-alt-{1,3-bis[(propylcarbamoyl)sulfanyl]benzene}) | P382548 | C18H12S3 | Thermal property | Glass transition temperature | 69 | 0 | C
Homopolymer | cyclo-poly((4,4'-sulfinyldianiline)-alt-{1,3-bis[(propylcarbamoyl)sulfanyl]benzene}) | P382548 | C18H12S3 | Thermal property | Heat of fusion | 0.00714 | 0 | kcal/g
Homopolymer | cyclo-poly((4,4'-sulfinyldianiline)-alt-{1,3-bis[(propylcarbamoyl)sulfanyl]benzene}) | P382548 | C18H12S3 | Thermal property | Thermal decomposition temperature | 495 | 0 | C
Homopolymer | cyclo-poly((4,4'-sulfinyldianiline)-alt-{1,3-bis[(propylcarbamoyl)sulfanyl]benzene}) | P382548 | C18H12S3 | Thermal property | Thermal decomposition weight loss | 5 | 0 | %
Homopolymer | cyclo-poly((4,4'-sulfinyldianiline)-alt-{1,3-bis[(propylcarbamoyl)sulfanyl]benzene}) | P382548 | C18H12S3 | Thermal property | Melting temperature | 198 | 0 | C
Homopolymer | cyclo-poly((4,4'-sulfinyldianiline)-alt-{1,3-bis[(propylcarbamoyl)sulfanyl]benzene}) | P382548 | C18H12S3 | Polymer Information | SMILES | *Sc1cccc(c1)Sc1ccc(cc1)Sc1ccc(cc1)*
Homopolymer | poly(3-cyclohexyl-4-methylthiophene-2,5-diyl) | P382549 | C11H14S | Polymer Information | SMILES | *c1sc(c(c1C1CCCCC1)C)*
Homopolymer | poly(4,5,6,7-tetrahydrobenzo[c]thiophene-1,3-diyl) | P382550 | C8H8S | Electric property | Electric conductivity | 90 | 0 | 1/(ohm*cm)
Homopolymer | poly(4,5,6,7-tetrahydrobenzo[c]thiophene-1,3-diyl) | P382550 | C8H8S | Electric property | Volume resistivity | 0.011 | 0 | ohm*cm
Homopolymer | poly(4,5,6,7-tetrahydrobenzo[c]thiophene-1,3-diyl) | P382550 | C8H8S | Polymer Information | SMILES | *c1sc(c2c1CCCC2)*
Homopolymer | poly(2,2'-bithiophene-4,4'-diylmethanylylideneazanylylidene-1,2-phenyleneazanylylidenemethanylylidene) | P382551 | C16H10N2S2 | Polymer Information | SMILES | *C=Nc1ccccc1N=Cc1csc(c1)c1scc(c1)*
Homopolymer | poly[2,2'-bithiophene-4,4'-diylmethanylylideneazanylylidene(4-methyl-1,2-phenylene)azanylylidenemethanylylidene] | P382552 | C17H12N2S2 | Polymer Information | SMILES | *C=Nc1cc(C)ccc1N=Cc1csc(c1)c1scc(c1)*
Homopolymer | poly[2,2'-bithiophene-4,4'-diylmethanylylideneazanylylidene(4-nitro-1,2-phenylene)azanylylidenemethanylylidene] | P382553 | C16H9N3O2S2 | Polymer Information | SMILES | *C=Nc1cc(ccc1N=Cc1csc(c1)c1scc(c1)*)[N+](=O)[O-]
Homopolymer | poly{3-[1-(2,4-dinitrophenyl)pyridin-1-ium-4-yl]-2,2':5',2'':5'',2''':5''',2''''-quinquethiophene-5,5''''-diyl} | P382554 | C31H16N3O4S5 | Electric property | Electric conductivity | 1.95e-06 | 3e-14 | 1/(ohm*cm)
Homopolymer | poly{3-[1-(2,4-dinitrophenyl)pyridin-1-ium-4-yl]-2,2':5',2'':5'',2''':5''',2''''-quinquethiophene-5,5''''-diyl} | P382554 | C31H16N3O4S5 | Electric property | Volume resistivity | 520000 | 2133333333.3 | ohm*cm
Homopolymer | poly{3-[1-(2,4-dinitrophenyl)pyridin-1-ium-4-yl]-2,2':5',2'':5'',2''':5''',2''''-quinquethiophene-5,5''''-diyl} | P382554 | C31H16N3O4S5 | Polymer Information | SMILES | *c1ccc(s1)c1ccc(s1)c1ccc(s1)c1ccc(s1)c1cc(c(s1)*)C1=CC[NH+](C=C1)c1ccc(cc1[N+](=O)[O-])[N+](=O)[O-]
Homopolymer | poly{3-[1-(2,4-dinitrophenyl)pyridin-1-ium-4-yl]-2,2':5',2'':5'',2'''-quaterthiophene-5,5'''-diyl} | P382555 | C27H14N3O4S4 | Electric property | Electric conductivity | 3e-06 | 0 | 1/(ohm*cm)
Homopolymer | poly{3-[1-(2,4-dinitrophenyl)pyridin-1-ium-4-yl]-2,2':5',2'':5'',2'''-quaterthiophene-5,5'''-diyl} | P382555 | C27H14N3O4S4 | Electric property | Volume resistivity | 330000 | 0 | ohm*cm
Homopolymer | poly{3-[1-(2,4-dinitrophenyl)pyridin-1-ium-4-yl]-2,2':5',2'':5'',2'''-quaterthiophene-5,5'''-diyl} | P382555 | C27H14N3O4S4 | Polymer Information | SMILES | *c1ccc(s1)c1ccc(s1)c1ccc(s1)c1sc(c(c1)C1=CC[NH+](C=C1)c1ccc(cc1[N+](=O)[O-])[N+](=O)[O-])*
Homopolymer | poly[3-(1-phenylpyridin-1-ium-4-yl)-2,2':5',2'':5'',2''':5''',2''''-quinquethiophene-5,5''''-diyl] | P382556 | C31H18NS5 | Electric property | Electric conductivity | 7.4e-05 | 0 | 1/(ohm*cm)
Homopolymer | poly[3-(1-phenylpyridin-1-ium-4-yl)-2,2':5',2'':5'',2''':5''',2''''-quinquethiophene-5,5''''-diyl] | P382556 | C31H18NS5 | Electric property | Volume resistivity | 14000 | 0 | ohm*cm
Homopolymer | poly[3-(1-phenylpyridin-1-ium-4-yl)-2,2':5',2'':5'',2''':5''',2''''-quinquethiophene-5,5''''-diyl] | P382556 | C31H18NS5 | Polymer Information | SMILES | *c1ccc(s1)c1ccc(s1)c1ccc(s1)c1ccc(s1)c1cc(c(s1)*)C1=CC[NH+](C=C1)c1ccccc1
Homopolymer | poly[3-(1-hexylpyridin-1-ium-4-yl)-2,2':5',2'':5'',2''':5''',2''''-quinquethiophene-5,5''''-diyl] | P382557 | C31H26NS5 | Electric property | Electric conductivity | 6.1e-05 | 0 | 1/(ohm*cm)
Homopolymer | poly[3-(1-hexylpyridin-1-ium-4-yl)-2,2':5',2'':5'',2''':5''',2''''-quinquethiophene-5,5''''-diyl] | P382557 | C31H26NS5 | Electric property | Volume resistivity | 16000 | 0 | ohm*cm
Homopolymer | poly[3-(1-hexylpyridin-1-ium-4-yl)-2,2':5',2'':5'',2''':5''',2''''-quinquethiophene-5,5''''-diyl] | P382557 | C31H26NS5 | Polymer Information | SMILES | CCCCCC[NH+]1CC=C(C=C1)c1cc(sc1*)c1ccc(s1)c1ccc(s1)c1ccc(s1)c1ccc(s1)*
Homopolymer | poly[3-(4-pyridyl)-2,2':5',2'':5'',2''':5''',2''''-quinquethiophene-5,5''''-diyl] | P382558 | C25H13NS5 | Electric property | Electric conductivity | 8.6e-07 | 0 | 1/(ohm*cm)
Homopolymer | poly[3-(4-pyridyl)-2,2':5',2'':5'',2''':5''',2''''-quinquethiophene-5,5''''-diyl] | P382558 | C25H13NS5 | Electric property | Volume resistivity | 1200000 | 0 | ohm*cm
Homopolymer | poly[3-(4-pyridyl)-2,2':5',2'':5'',2''':5''',2''''-quinquethiophene-5,5''''-diyl] | P382558 | C25H13NS5 | Polymer Information | SMILES | *c1ccc(s1)c1ccc(s1)c1ccc(s1)c1ccc(s1)c1sc(c(c1)c1ccncc1)*
Homopolymer | poly{[3,6-bis(hexylsulfanyl)thieno[3,2-b]thiophene-2,5-diyl]ethene-1,2-diyl} | P382559 | C20H28S4 | Polymer Information | SMILES | CCCCCCSc1c(*)sc2c1sc(c2SCCCCCC)C=C*
Homopolymer | poly{[3,6-bis(dodecylsulfanyl)thieno[3,2-b]thiophene-2,5-diyl]ethene-1,2-diyl} | P382560 | C32H52S4 | Polymer Information | SMILES | CCCCCCCCCCCCSc1c(*)sc2c1sc(c2SCCCCCCCCCCCC)C=C*
Homopolymer | poly({3,6-bis[(2-ethylhexyl)sulfanyl]thieno[3,2-b]thiophene-2,5-diyl}ethene-1,2-diyl) | P382561 | C24H36S4 | Polymer Information | SMILES | CCCCC(CSc1c(*)sc2c1sc(c2SCC(CCCC)CC)C=C*)CC
Homopolymer | poly{[3,6-bis(dodecylsulfonyl)thieno[3,2-b]thiophene-2,5-diyl]ethene-1,2-diyl} | P382562 | C32H52O4S4 | Polymer Information | SMILES | CCCCCCCCCCCCS(=O)(=O)c1c(*)sc2c1sc(c2S(=O)(=O)CCCCCCCCCCCC)C=C*
Homopolymer | poly({3,6-bis[(2-ethylhexyl)sulfonyl]thieno[3,2-b]thiophene-2,5-diyl}ethene-1,2-diyl) | P382563 | C24H36O4S4 | Polymer Information | SMILES | CCCCC(CS(=O)(=O)c1c(*)sc2c1sc(c2S(=O)(=O)CC(CCCC)CC)C=C*)CC
Homopolymer | poly[thieno[3,2-b]thiophene-2,5-diyl(4,4'-didodecyl-2,2'-bithiophene-5,5'-diyl)] | P382564 | C38H54S4 | Thermal property | Crystallization temperature | 135 | 3003.912 | C
Homopolymer | poly[thieno[3,2-b]thiophene-2,5-diyl(4,4'-didodecyl-2,2'-bithiophene-5,5'-diyl)] | P382564 | C38H54S4 | Thermal property | Heat of crystallization | 1.7 | 0.6467648 | cal/g
Homopolymer | poly[thieno[3,2-b]thiophene-2,5-diyl(4,4'-didodecyl-2,2'-bithiophene-5,5'-diyl)] | P382564 | C38H54S4 | Thermal property | Heat of fusion | 0.00155 | 5.768364e-07 | kcal/g
Homopolymer | poly[thieno[3,2-b]thiophene-2,5-diyl(4,4'-didodecyl-2,2'-bithiophene-5,5'-diyl)] | P382564 | C38H54S4 | Thermal property | Melting temperature | 175.5 | 1907.545 | C
Homopolymer | poly[thieno[3,2-b]thiophene-2,5-diyl(4,4'-didodecyl-2,2'-bithiophene-5,5'-diyl)] | P382564 | C38H54S4 | Polymer Information | SMILES | CCCCCCCCCCCCc1cc(sc1*)c1sc(c(c1)CCCCCCCCCCCC)c1cc2c(s1)cc(s2)*
Homopolymer | poly{(2,5-dihexyl-1,4-dioxo-2,5-dihydro-1H,4H-pyrro[3,4-c]pyrrole-3,6-diyl)thiophene-2,5-diylethene-1,2-diyl[2,5-bis(hexyloxy)-1,4-phenylene]ethene-1,2-diylthiophene-2,5-diyl} | P382565 | C48H62N2O4S2 | Thermal property | Glass transition temperature | 126 | 0 | C
Homopolymer | poly{(2,5-dihexyl-1,4-dioxo-2,5-dihydro-1H,4H-pyrro[3,4-c]pyrrole-3,6-diyl)thiophene-2,5-diylethene-1,2-diyl[2,5-bis(hexyloxy)-1,4-phenylene]ethene-1,2-diylthiophene-2,5-diyl} | P382565 | C48H62N2O4S2 | Thermal property | Thermal decomposition temperature | 231 | 0 | C
Homopolymer | poly{(2,5-dihexyl-1,4-dioxo-2,5-dihydro-1H,4H-pyrro[3,4-c]pyrrole-3,6-diyl)thiophene-2,5-diylethene-1,2-diyl[2,5-bis(hexyloxy)-1,4-phenylene]ethene-1,2-diylthiophene-2,5-diyl} | P382565 | C48H62N2O4S2 | Thermal property | Thermal decomposition weight loss | 5 | 0 | %
Homopolymer | poly{(2,5-dihexyl-1,4-dioxo-2,5-dihydro-1H,4H-pyrro[3,4-c]pyrrole-3,6-diyl)thiophene-2,5-diylethene-1,2-diyl[2,5-bis(hexyloxy)-1,4-phenylene]ethene-1,2-diylthiophene-2,5-diyl} | P382565 | C48H62N2O4S2 | Polymer Information | SMILES | CCCCCCOc1cc(C=Cc2ccc(s2)*)c(cc1C=Cc1ccc(s1)C1=C2C(=O)N(C(=C2C(=O)N1CCCCCC)*)CCCCCC)OCCCCCC
Homopolymer | poly{[2,5-bis(2-ethylhexyl)-1,4-dioxo-2,5-dihydro-1H,4H-pyrro[3,4-c]pyrrole-3,6-diyl]thiophene-2,5-diylethene-1,2-diyl[2,5-bis(hexyloxy)-1,4-phenylene]ethene-1,2-diylthiophene-2,5-diyl} | P382566 | C52H70N2O4S2 | Thermal property | Thermal decomposition temperature | 285 | 0 | C
Homopolymer | poly{[2,5-bis(2-ethylhexyl)-1,4-dioxo-2,5-dihydro-1H,4H-pyrro[3,4-c]pyrrole-3,6-diyl]thiophene-2,5-diylethene-1,2-diyl[2,5-bis(hexyloxy)-1,4-phenylene]ethene-1,2-diylthiophene-2,5-diyl} | P382566 | C52H70N2O4S2 | Thermal property | Thermal decomposition weight loss | 5 | 0 | %
Homopolymer | poly{[2,5-bis(2-ethylhexyl)-1,4-dioxo-2,5-dihydro-1H,4H-pyrro[3,4-c]pyrrole-3,6-diyl]thiophene-2,5-diylethene-1,2-diyl[2,5-bis(hexyloxy)-1,4-phenylene]ethene-1,2-diylthiophene-2,5-diyl} | P382566 | C52H70N2O4S2 | Polymer Information | SMILES | CCCCCCOc1cc(C=Cc2ccc(s2)*)c(cc1C=Cc1ccc(s1)C1=C2C(=O)N(C(=C2C(=O)N1CC(CCCC)CC)*)CC(CCCC)CC)OCCCCCC
Homopolymer | poly{[2,5-bis(2-octyldodecyl)-1,4-dioxo-2,5-dihydro-1H,4H-pyrrolo[3,4-c]pyrrole-3,6-diyl]thiophene-2,5-diyl(thieno[3,2-b]thiophene-2,5-diyl)thiophene-2,5-diyl} | P382567 | C60H88N2O2S4 | Optical property | Refractive index | 1.975 | 0.2640333
Homopolymer | poly{[2,5-bis(2-octyldodecyl)-1,4-dioxo-2,5-dihydro-1H,4H-pyrrolo[3,4-c]pyrrole-3,6-diyl]thiophene-2,5-diyl(thieno[3,2-b]thiophene-2,5-diyl)thiophene-2,5-diyl} | P382567 | C60H88N2O2S4 | Polymer Information | SMILES | CCCCCCCCCCC(CN1C(=C2C(=C(N(C2=O)CC(CCCCCCCCCC)CCCCCCCC)c2ccc(s2)c2cc3c(s2)cc(s3)c2ccc(s2)*)C1=O)*)CCCCCCCC
Homopolymer | poly{[2,5-bis(2-octyldodecyl)-1,4-dioxo-2,5-dihydro-1H,4H-pyrrolo[3,4-c]pyrrole-3,6-diyl](2,2':5',2'':5'',2'''-quaterthiophene-5,5'''-diyl)} | P382568 | C62H90N2O2S4 | Optical property | Refractive index | 2.035 | 0.2296333
Homopolymer | poly{[2,5-bis(2-octyldodecyl)-1,4-dioxo-2,5-dihydro-1H,4H-pyrrolo[3,4-c]pyrrole-3,6-diyl](2,2':5',2'':5'',2'''-quaterthiophene-5,5'''-diyl)} | P382568 | C62H90N2O2S4 | Polymer Information | SMILES | CCCCCCCCCCC(CN1C(=O)C2=C(c3ccc(s3)c3ccc(s3)c3ccc(s3)c3ccc(s3)*)N(C(=O)C2=C1*)CC(CCCCCCCCCC)CCCCCCCC)CCCCCCCC
Homopolymer | poly{[2,5-bis(2-octyldodecyl)-1,4-dioxo-2,5-dihydro-1H,4H-pyrrolo[3,4-c]pyrrole-3,6-diyl](2,2':5',2''-terthiophene-5,5''-diyl)} | P382569 | C58H88N2O2S3 | Optical property | Refractive index | 2.07 | 0.2465333
Homopolymer | poly{[2,5-bis(2-octyldodecyl)-1,4-dioxo-2,5-dihydro-1H,4H-pyrrolo[3,4-c]pyrrole-3,6-diyl](2,2':5',2''-terthiophene-5,5''-diyl)} | P382569 | C58H88N2O2S3 | Polymer Information | SMILES | CCCCCCCCCCC(CN1C(=C2C(=C(N(C2=O)CC(CCCCCCCCCC)CCCCCCCC)c2ccc(s2)c2ccc(s2)c2ccc(s2)*)C1=O)*)CCCCCCCC
Homopolymer | poly{[2,5-bis(2-ethylhexyl)-1,4-dioxo-2,5-dihydro-1H,4H-pyrrolo[3,4-c]pyrrole-3,6-diyl]-2,2':5',2''-terthiophene-5,5''-diyl} | P382570 | C34H40N2O2S3 | Polymer Information | SMILES | CCCCC(CN1C(=O)C2=C(*)N(C(=O)C2=C1c1ccc(s1)c1ccc(s1)c1ccc(s1)*)CC(CCCC)CC)CC
Homopolymer | poly{[2,5-bis(2-octyldodecyl)-2,5-dihydro-1H,4H-pyrrolo[3,4-c]pyrrole-3,6-diyl]thiophene-2,5-diyl-1,4-phenylene(2,5-dihexyl-2,5-dihydro-1H,4H-pyrrolo[3,4-c]pyrrole-3,6-diyl)-1,4-phenylenethiophene-2,5-diyl} | P382571 | C84H120N4O4S2 | Thermal property | Thermal decomposition temperature | 370 | 0 | C
Homopolymer | poly{[2,5-bis(2-octyldodecyl)-2,5-dihydro-1H,4H-pyrrolo[3,4-c]pyrrole-3,6-diyl]thiophene-2,5-diyl-1,4-phenylene(2,5-dihexyl-2,5-dihydro-1H,4H-pyrrolo[3,4-c]pyrrole-3,6-diyl)-1,4-phenylenethiophene-2,5-diyl} | P382571 | C84H120N4O4S2 | Polymer Information | SMILES | CCCCCCCCCCC(CN1C(=O)C2=C(*)N(C(=O)C2=C1c1ccc(s1)c1ccc(cc1)C1=C2C(=C(N(C2=O)CCCCCC)c2ccc(cc2)c2ccc(s2)*)C(=O)N1CCCCCC)CC(CCCCCCCCCC)CCCCCCCC)CCCCCCCC
Homopolymer | poly{(2,5-bis{2-[2-(2-methoxyethoxy)ethoxy]ethyl}-2,5-dihydro-1H,4H-pyrrolo[3,4-c]pyrrole-3,6-diyl)-1,4-phenylenethiophene-2,5-diyl[2,5-bis(2-octyldodecyl)-2,5-dihydro-1H,4H-pyrrolo[3,4-c]pyrrole-3,6-diyl]thiophene-2,5-diyl-1,4-phenylene} | P382572 | C86H124N4O10S2 | Thermal property | Thermal decomposition temperature | 355 | 0 | C
Homopolymer | poly{(2,5-bis{2-[2-(2-methoxyethoxy)ethoxy]ethyl}-2,5-dihydro-1H,4H-pyrrolo[3,4-c]pyrrole-3,6-diyl)-1,4-phenylenethiophene-2,5-diyl[2,5-bis(2-octyldodecyl)-2,5-dihydro-1H,4H-pyrrolo[3,4-c]pyrrole-3,6-diyl]thiophene-2,5-diyl-1,4-phenylene} | P382572 | C86H124N4O10S2 | Polymer Information | SMILES | CCCCCCCCCCC(CN1C(=O)C2=C(*)N(C(=O)C2=C1c1ccc(s1)c1ccc(cc1)C1=C2C(=C(N(C2=O)CCOCCOCCOC)c2ccc(cc2)c2ccc(s2)*)C(=O)N1CCOCCOCCOC)CC(CCCCCCCCCC)CCCCCCCC)CCCCCCCC
Homopolymer | poly[(8-dodecyldithieno[3,2-b:2',3'-e]pyridine-2,6-diyl)(3-hexylthiophene-2,5-diyl)(2,3-diethylthieno[3,4-b]pyrazine-5,7-diyl)(4-hexylthiophene-2,5-diyl)] | P382573 | C51H65N3S5 | Thermal property | Glass transition temperature | 110 | 0 | C
Homopolymer | poly[(8-dodecyldithieno[3,2-b:2',3'-e]pyridine-2,6-diyl)(3-hexylthiophene-2,5-diyl)(2,3-diethylthieno[3,4-b]pyrazine-5,7-diyl)(4-hexylthiophene-2,5-diyl)] | P382573 | C51H65N3S5 | Thermal property | Thermal decomposition temperature | 395 | 0 | C
Homopolymer | poly[(8-dodecyldithieno[3,2-b:2',3'-e]pyridine-2,6-diyl)(3-hexylthiophene-2,5-diyl)(2,3-diethylthieno[3,4-b]pyrazine-5,7-diyl)(4-hexylthiophene-2,5-diyl)] | P382573 | C51H65N3S5 | Polymer Information | SMILES | CCCCCCCCCCCCc1c2sc(cc2nc2c1sc(c2)*)c1sc(cc1CCCCCC)c1sc(c2c1nc(CC)c(n2)CC)c1sc(c(c1)CCCCCC)*
Homopolymer | poly(cyclopenta[c]thiophene-1,3-diyl) | P382574 | C7H6S | Polymer Information | SMILES | *c1sc(c2c1CCC2)*
Homopolymer | poly(cyclohepta[c]thiophene-1,3-diyl) | P382575 | C9H10S | Polymer Information | SMILES | *c1sc(c2c1CCCCC2)*
Homopolymer | poly(cyclododeca[c]thiophene-1,3-diyl) | P382576 | C14H20S | Polymer Information | SMILES | *c1sc(c2c1CCCCCCCCCC2)*
Homopolymer | poly{2-[4,5-bis(hexylsulfanyl)-1,3-dithiol-2-ylidene]thieno[3,4-d][1,3]dithiole-4,6-diyl} | P382577 | C20H26S7 | Electric property | Electric conductivity | 3.75e-06 | 1.408333e-11 | 1/(ohm*cm)
Homopolymer | poly{2-[4,5-bis(hexylsulfanyl)-1,3-dithiol-2-ylidene]thieno[3,4-d][1,3]dithiole-4,6-diyl} | P382577 | C20H26S7 | Electric property | Volume resistivity | 1050000 | 1203333333333.3 | ohm*cm
Homopolymer | poly{2-[4,5-bis(hexylsulfanyl)-1,3-dithiol-2-ylidene]thieno[3,4-d][1,3]dithiole-4,6-diyl} | P382577 | C20H26S7 | Polymer Information | SMILES | CCCCCCSC1=C(SCCCCCC)SC(=C2Sc3c(S2)c(sc3*)*)S1
Homopolymer | poly[(1,5-dibutyl-2,6-dimethyl-4,8-dihydro-1H,5H-benzo[1,2-d:4,5-d']diimidazole-4,8-diylidene)nitrilo-1,4-phenylenesulfanediyl-1,4-phenylenenitrilo] | P382578 | C30H32N6S | Polymer Information | SMILES | CCCCn1c(C)nc2c1C(=Nc1ccc(cc1)Sc1ccc(cc1)N=*)c1c(C2=*)n(c(n1)C)CCCC
Homopolymer | poly[(4,8-dihydrobenzo[1,2-b:4,5-b']dithiophene-4,8-diylidene)nitrilo-1,4-phenylenemethylene-1,4-phenylenenitrilo] | P382579 | C23H14N2S2 | Polymer Information | SMILES | *=Nc1ccc(cc1)Cc1ccc(cc1)N=C1c2sccc2C(=*)c2c1ccs2
Homopolymer | poly[(3,7-dicyano-4,8-dihydrobenzo[1,2-b:4,5-b']dithiophene-2,6-diyl)nitrilomethanylylidene-1,4-phenylenemathanylylidenenitrilo] | P382580 | C20H10N4S2 | Electric property | Electric conductivity | 4.45e-11 | 1.323e-21 | 1/(ohm*cm)
Homopolymer | poly[(3,7-dicyano-4,8-dihydrobenzo[1,2-b:4,5-b']dithiophene-2,6-diyl)nitrilomethanylylidene-1,4-phenylenemathanylylidenenitrilo] | P382580 | C20H10N4S2 | Electric property | Volume resistivity | 45000000000 | 1.3653e+21 | ohm*cm
Homopolymer | poly[(3,7-dicyano-4,8-dihydrobenzo[1,2-b:4,5-b']dithiophene-2,6-diyl)nitrilomethanylylidene-1,4-phenylenemathanylylidenenitrilo] | P382580 | C20H10N4S2 | Polymer Information | SMILES | *N=Cc1ccc(cc1)C=Nc1sc2c(c1C#N)Cc1c(C2)c(C#N)c(s1)*
Homopolymer | poly[(3,7-dicyano-4,8-dihydrobenzo[1,2-b:4,5-b']dithiophene-2,6-diyl)nitrilo(methylmethanylylidene)-1,4-phenylene(methylmathanylylidene)nitrilo] | P382581 | C22H14N4S2 | Polymer Information | SMILES | N#Cc1c(N=C(c2ccc(cc2)C(=N*)C)C)sc2c1Cc1sc(c(c1C2)C#N)*
Homopolymer | poly{4,8-bis[2-(4-decylphenyl)ethynyl]benzo[1,2-b:4,5-b']dithiophene-2,6-diyl} | P382582 | C46H52S2 | Polymer Information | SMILES | CCCCCCCCCCc1ccc(cc1)C#Cc1c2sc(cc2c(c2c1cc(s2)*)C#Cc1ccc(cc1)CCCCCCCCCC)*
Homopolymer | poly({4,8-bis[2-(4-decylphenyl)ethynyl]benzo[1,2-b:4,5-b']dithiophene-2,6-diyl}thiophene-2,5-diyl) | P382583 | C50H54S3 | Polymer Information | SMILES | CCCCCCCCCCc1ccc(cc1)C#Cc1c2cc(sc2c(c2c1sc(c2)c1ccc(s1)*)C#Cc1ccc(cc1)CCCCCCCCCC)*
Homopolymer | poly[(4-dodecyldithieno[3,2-b:2',3'-d]pyrrole-2,6-diyl)(3-hexylthiophene-2,5-diyl)(2,3-diethylthieno[3,4-b]pyrazine-5,7-diyl)(4-hexylthiophene-2,5-diyl)] | P382584 | C50H65N3S5 | Thermal property | Glass transition temperature | 102 | 0 | C
Homopolymer | poly[(4-dodecyldithieno[3,2-b:2',3'-d]pyrrole-2,6-diyl)(3-hexylthiophene-2,5-diyl)(2,3-diethylthieno[3,4-b]pyrazine-5,7-diyl)(4-hexylthiophene-2,5-diyl)] | P382584 | C50H65N3S5 | Thermal property | Thermal decomposition temperature | 348 | 0 | C
Homopolymer | poly[(4-dodecyldithieno[3,2-b:2',3'-d]pyrrole-2,6-diyl)(3-hexylthiophene-2,5-diyl)(2,3-diethylthieno[3,4-b]pyrazine-5,7-diyl)(4-hexylthiophene-2,5-diyl)] | P382584 | C50H65N3S5 | Polymer Information | SMILES | CCCCCCCCCCCCn1c2cc(sc2c2c1cc(s2)*)c1sc(cc1CCCCCC)c1sc(c2c1nc(CC)c(n2)CC)c1sc(c(c1)CCCCCC)*
Homopolymer | poly{[4-(1-hexylheptyl)dithieno[3,2-b:2',3'-d]pyrrole-2,6-diyl]thiophene-2,5-diyl[4,4'-dihexyl-2,2'-bi(1,3-thiazole)-5,5'-diyl]thiophene-2,5-diyl} | P382585 | C47H59N3S6 | Polymer Information | SMILES | CCCCCCc1nc(sc1c1ccc(s1)c1cc2c(s1)c1c(n2C(CCCCCC)CCCCCC)cc(s1)*)c1sc(c(n1)CCCCCC)c1ccc(s1)*
Homopolymer | poly([4-(1-hexylheptyl)dithieno[3,2-b:2',3'-d]pyrrole-2,6-diyl]-1,4-phenylene{[4,6-bis(butylamino)-1,3,5-triazol-2-yl]imino}-1,4-phenylene) | P382586 | C44H57N7S2 | Polymer Information | SMILES | CCCCCCC(n1c2cc(sc2c2c1cc(s2)*)c1ccc(cc1)N(c1nc(NCCCC)nc(n1)NCCCC)c1ccc(cc1)*)CCCCCC
Homopolymer | poly[[4-(1-hexylheptyl)dithieno[3,2-b:2',3'-d]pyrrole-2,6-diyl]-1,4-phenylene(4-{2-cyano-2-[5-(2,2-dicyanoethenyl)-2-thienyl]ethenyl}phenylimino)-1,4-phenylene] | P382587 | C50H45N5S3 | Thermal property | Thermal decomposition temperature | 377 | 0 | C
Homopolymer | poly[[4-(1-hexylheptyl)dithieno[3,2-b:2',3'-d]pyrrole-2,6-diyl]-1,4-phenylene(4-{2-cyano-2-[5-(2,2-dicyanoethenyl)-2-thienyl]ethenyl}phenylimino)-1,4-phenylene] | P382587 | C50H45N5S3 | Thermal property | Thermal decomposition weight loss | 5 | 0 | %
Homopolymer | poly[[4-(1-hexylheptyl)dithieno[3,2-b:2',3'-d]pyrrole-2,6-diyl]-1,4-phenylene(4-{2-cyano-2-[5-(2,2-dicyanoethenyl)-2-thienyl]ethenyl}phenylimino)-1,4-phenylene] | P382587 | C50H45N5S3 | Polymer Information | SMILES | CCCCCCC(n1c2cc(sc2c2c1cc(s2)*)c1ccc(cc1)N(c1ccc(cc1)C=C(c1ccc(s1)C=C(C#N)C#N)C#N)c1ccc(cc1)*)CCCCCC
Homopolymer | poly(1,3-thiazole-2,4-diyl-1,4-phenylenemethanylylidene-2-oxocyclopentane-1,3-diylidenemethanylylidene-1,4-phenylene-1,3-thiazole-4,2-diyliminocarbonyl-1,4-phenylenediazenediyl-1,4-phenylenecarbonylimino) | P382588 | C39H26N6O3S2 | Thermal property | Thermal decomposition temperature | 477.27 | 4527.191 | C
Homopolymer | poly(1,3-thiazole-2,4-diyl-1,4-phenylenemethanylylidene-2-oxocyclopentane-1,3-diylidenemethanylylidene-1,4-phenylene-1,3-thiazole-4,2-diyliminocarbonyl-1,4-phenylenediazenediyl-1,4-phenylenecarbonylimino) | P382588 | C39H26N6O3S2 | Thermal property | Thermal decomposition weight loss | 30 | 0 | %
Homopolymer | poly(1,3-thiazole-2,4-diyl-1,4-phenylenemethanylylidene-2-oxocyclopentane-1,3-diylidenemethanylylidene-1,4-phenylene-1,3-thiazole-4,2-diyliminocarbonyl-1,4-phenylenediazenediyl-1,4-phenylenecarbonylimino) | P382588 | C39H26N6O3S2 | Polymer Information | SMILES | *c1ccc(cc1)C=C1CCC(=Cc2ccc(cc2)c2csc(n2)NC(=O)c2ccc(cc2)N=Nc2ccc(cc2)C(=O)Nc2scc(n2)*)C1=O
Homopolymer | poly[(10-octyl-10H-phenothiazine-3,7-diyl)ethene-1,2-diylbenzo[c][1,2,5]selenadiazole-4,7-diylethene-1,2-diyl] | P382589 | C30H29N3SSe | Thermal property | Thermal decomposition temperature | 324 | 0 | C
Homopolymer | poly[(10-octyl-10H-phenothiazine-3,7-diyl)ethene-1,2-diylbenzo[c][1,2,5]selenadiazole-4,7-diylethene-1,2-diyl] | P382589 | C30H29N3SSe | Thermal property | Thermal decomposition weight loss | 5 | 0 | %
Homopolymer | poly[(10-octyl-10H-phenothiazine-3,7-diyl)ethene-1,2-diylbenzo[c][1,2,5]selenadiazole-4,7-diylethene-1,2-diyl] | P382589 | C30H29N3SSe | Polymer Information | SMILES | CCCCCCCCN1c2ccc(cc2Sc2c1ccc(c2)*)C=Cc1ccc(c2c1n[se]n2)C=C*
Homopolymer | poly({6-[4-(1-octylnonyloxy)phenyl]-5H-imidazo[4',5':4,5]benzo[1,2-c][1,2,5]thiadiazol-4,8-diyl}thiophene-2,5-diyl[9-(1-octylnonyl)-9H-carbazole-2,7-diyl]thiophene-2,5-diyl) | P382590 | C67H85N5OS3 | Thermal property | Glass transition temperature | 105 | 0 | C
Homopolymer | poly({6-[4-(1-octylnonyloxy)phenyl]-5H-imidazo[4',5':4,5]benzo[1,2-c][1,2,5]thiadiazol-4,8-diyl}thiophene-2,5-diyl[9-(1-octylnonyl)-9H-carbazole-2,7-diyl]thiophene-2,5-diyl) | P382590 | C67H85N5OS3 | Thermal property | Thermal decomposition temperature | 396 | 0 | C
Homopolymer | poly({6-[4-(1-octylnonyloxy)phenyl]-5H-imidazo[4',5':4,5]benzo[1,2-c][1,2,5]thiadiazol-4,8-diyl}thiophene-2,5-diyl[9-(1-octylnonyl)-9H-carbazole-2,7-diyl]thiophene-2,5-diyl) | P382590 | C67H85N5OS3 | Thermal property | Thermal decomposition weight loss | 5 | 0 | %
Homopolymer | poly({6-[4-(1-octylnonyloxy)phenyl]-5H-imidazo[4',5':4,5]benzo[1,2-c][1,2,5]thiadiazol-4,8-diyl}thiophene-2,5-diyl[9-(1-octylnonyl)-9H-carbazole-2,7-diyl]thiophene-2,5-diyl) | P382590 | C67H85N5OS3 | Polymer Information | SMILES | CCCCCCCCC(Oc1ccc(cc1)c1[nH]c2c(n1)c(c1ccc(s1)c1ccc3c(c1)n(C(CCCCCCCC)CCCCCCCC)c1c3ccc(c1)c1ccc(s1)*)c1c(c2*)nsn1)CCCCCCCC
Homopolymer | poly{[1,2,5]thiadiazolo[3,4-c]pyridine-4,7-diyl[4,4-bis(2-ethylhexyl)-4H-cyclopenta[2,1-b:3,4-b']dithiophene-2,6-diyl]} | P382591 | C30H37N3S3 | Polymer Information | SMILES | CCCCC(CC1(CC(CCCC)CC)c2cc(sc2-c2c1cc(s2)*)c1cnc(c2c1nsn2)*)CC
Homopolymer | poly{[1,2,5]thiadiazolo[3,4-c]pyridine-4,7-diylthiophene-2,5-diyl[4,4-bis(2-ethylhexyl)-4H-cyclopenta[2,1-b:3,4-b']dithiophene-2,6-diyl]thiophene-2,5-diyl} | P382592 | C38H41N3S5 | Polymer Information | SMILES | CCCCC(CC1(CC(CCCC)CC)c2cc(sc2-c2c1cc(s2)c1ccc(s1)c1cnc(c2c1nsn2)*)c1ccc(s1)*)CC
Homopolymer | poly{[9-(1-octylnonyl)-9H-carbazole-2,7-diyl]thiophene-2,5-diyl[1,2,5]thiadiazolo[3,4-c]pyridine-4,7-diylthiophene-2,5-diyl} | P382593 | C42H46N4S3 | Thermal property | Glass transition temperature | 111 | 0 | C
Homopolymer | poly{[9-(1-octylnonyl)-9H-carbazole-2,7-diyl]thiophene-2,5-diyl[1,2,5]thiadiazolo[3,4-c]pyridine-4,7-diylthiophene-2,5-diyl} | P382593 | C42H46N4S3 | Thermal property | Thermal decomposition temperature | 410 | 0 | C
Homopolymer | poly{[9-(1-octylnonyl)-9H-carbazole-2,7-diyl]thiophene-2,5-diyl[1,2,5]thiadiazolo[3,4-c]pyridine-4,7-diylthiophene-2,5-diyl} | P382593 | C42H46N4S3 | Polymer Information | SMILES | CCCCCCCCC(n1c2cc(ccc2c2c1cc(*)cc2)c1ccc(s1)c1ncc(c2c1nsn2)c1ccc(s1)*)CCCCCCCC
Homopolymer | poly{[9-(1-octylnonyl)-9H-carbazole-2,7-diyl]thiophene-2,5-diylpyrido[3,4-b]pyrazine-5,8-diylthiophene-2,5-diyl} | P382594 | C44H48N4S2 | Thermal property | Glass transition temperature | 133 | 0 | C
Homopolymer | poly{[9-(1-octylnonyl)-9H-carbazole-2,7-diyl]thiophene-2,5-diylpyrido[3,4-b]pyrazine-5,8-diylthiophene-2,5-diyl} | P382594 | C44H48N4S2 | Thermal property | Thermal decomposition temperature | 420 | 0 | C
Homopolymer | poly{[9-(1-octylnonyl)-9H-carbazole-2,7-diyl]thiophene-2,5-diylpyrido[3,4-b]pyrazine-5,8-diylthiophene-2,5-diyl} | P382594 | C44H48N4S2 | Polymer Information | SMILES | CCCCCCCCC(n1c2cc(ccc2c2c1cc(*)cc2)c1ccc(s1)c1ncc(c2c1nccn2)c1ccc(s1)*)CCCCCCCC
Homopolymer | poly({4-[3,4,5-tris(dodecyloxy)phenyl]-4H-dithieno[3,2-b:2',3'-d]pyrrole-2,6-diyl}(2,3-didecylquinoxaline-5,8-diyl)) | P382595 | C78H123N3O3S2 | Thermal property | Thermal decomposition temperature | 364 | 0 | C
Homopolymer | poly({4-[3,4,5-tris(dodecyloxy)phenyl]-4H-dithieno[3,2-b:2',3'-d]pyrrole-2,6-diyl}(2,3-didecylquinoxaline-5,8-diyl)) | P382595 | C78H123N3O3S2 | Thermal property | Thermal decomposition weight loss | 5 | 0 | %
Homopolymer | poly({4-[3,4,5-tris(dodecyloxy)phenyl]-4H-dithieno[3,2-b:2',3'-d]pyrrole-2,6-diyl}(2,3-didecylquinoxaline-5,8-diyl)) | P382595 | C78H123N3O3S2 | Polymer Information | SMILES | CCCCCCCCCCCCOc1cc(cc(c1OCCCCCCCCCCCC)OCCCCCCCCCCCC)n1c2cc(sc2c2c1cc(s2)*)c1ccc(c2c1nc(CCCCCCCCCC)c(n2)CCCCCCCCCC)*
Homopolymer | poly({4-[3,4,5-tris(dodecyloxy)phenyl]-4H-dithieno[3,2-b:2',3'-d]pyrrole-2,6-diyl}(2,3-didecylpyrido[3,4-b]pyrazine-5,8-diyl)) | P382596 | C77H122N4O3S2 | Thermal property | Thermal decomposition temperature | 366 | 0 | C
Homopolymer | poly({4-[3,4,5-tris(dodecyloxy)phenyl]-4H-dithieno[3,2-b:2',3'-d]pyrrole-2,6-diyl}(2,3-didecylpyrido[3,4-b]pyrazine-5,8-diyl)) | P382596 | C77H122N4O3S2 | Thermal property | Thermal decomposition weight loss | 5 | 0 | %
Homopolymer | poly({4-[3,4,5-tris(dodecyloxy)phenyl]-4H-dithieno[3,2-b:2',3'-d]pyrrole-2,6-diyl}(2,3-didecylpyrido[3,4-b]pyrazine-5,8-diyl)) | P382596 | C77H122N4O3S2 | Polymer Information | SMILES | CCCCCCCCCCCCOc1cc(cc(c1OCCCCCCCCCCCC)OCCCCCCCCCCCC)n1c2cc(sc2c2c1cc(s2)*)c1ncc(c2c1nc(CCCCCCCCCC)c(n2)CCCCCCCCCC)*
Homopolymer | poly(thieno[2,3-c]thiophene-4,6-diyl) | P382597 | C6H2S2 | Polymer Information | SMILES | *c1sc(c2c1scc2)*
Homopolymer | poly([2-(octyloxycarbonyl)thieno[2,3-c]thiophene-4,6-diyl]-1,4-phenylene{[4-(2-ethylhexyloxy)phenyl]mino}-1,4-phenylene) | P382598 | C41H47NO3S2 | Thermal property | Glass transition temperature | 118 | 0 | C
Homopolymer | poly([2-(octyloxycarbonyl)thieno[2,3-c]thiophene-4,6-diyl]-1,4-phenylene{[4-(2-ethylhexyloxy)phenyl]mino}-1,4-phenylene) | P382598 | C41H47NO3S2 | Thermal property | Thermal decomposition temperature | 370 | 0 | C
Homopolymer | poly([2-(octyloxycarbonyl)thieno[2,3-c]thiophene-4,6-diyl]-1,4-phenylene{[4-(2-ethylhexyloxy)phenyl]mino}-1,4-phenylene) | P382598 | C41H47NO3S2 | Thermal property | Thermal decomposition weight loss | 5 | 0 | %
Homopolymer | poly([2-(octyloxycarbonyl)thieno[2,3-c]thiophene-4,6-diyl]-1,4-phenylene{[4-(2-ethylhexyloxy)phenyl]mino}-1,4-phenylene) | P382598 | C41H47NO3S2 | Polymer Information | SMILES | CCCCCCCCOC(=O)c1cc2c(s1)c(sc2c1ccc(cc1)N(c1ccc(cc1)OCC(CCCC)CC)c1ccc(cc1)*)*
Homopolymer | poly(seleneno[3,4-b]thiophene-4,6-diyl) | P382599 | C6H2SSe | Polymer Information | SMILES | *c1[se]c(c2c1scc2)*
Homopolymer | poly[[1,3]thiazolo[5,4-d][1,3]thiazole-2,5-diyl(4,4'-dihexyl-2,2'-bithiophene-5,5'-diyl)] | P382600 | C24H28N2S4 | Thermal property | Thermal decomposition temperature | 380 | 0 | C
Homopolymer | poly[[1,3]thiazolo[5,4-d][1,3]thiazole-2,5-diyl(4,4'-dihexyl-2,2'-bithiophene-5,5'-diyl)] | P382600 | C24H28N2S4 | Thermal property | Thermal decomposition weight loss | 10 | 0 | %
Homopolymer | poly[[1,3]thiazolo[5,4-d][1,3]thiazole-2,5-diyl(4,4'-dihexyl-2,2'-bithiophene-5,5'-diyl)] | P382600 | C24H28N2S4 | Polymer Information | SMILES | CCCCCCc1cc(sc1*)c1sc(c(c1)CCCCCC)c1nc2c(s1)nc(s2)*
Homopolymer | poly[[1,3]thiazolo[5,4-d][1,3]thiazole-2,5-diyl(4,4'-didecyl-2,2'-bithiophene-5,5'-diyl)] | P382601 | C32H44N2S4 | Thermal property | Thermal decomposition temperature | 405 | 0 | C
Homopolymer | poly[[1,3]thiazolo[5,4-d][1,3]thiazole-2,5-diyl(4,4'-didecyl-2,2'-bithiophene-5,5'-diyl)] | P382601 | C32H44N2S4 | Thermal property | Thermal decomposition weight loss | 10 | 0 | %
Homopolymer | poly[[1,3]thiazolo[5,4-d][1,3]thiazole-2,5-diyl(4,4'-didecyl-2,2'-bithiophene-5,5'-diyl)] | P382601 | C32H44N2S4 | Polymer Information | SMILES | CCCCCCCCCCc1cc(sc1*)c1sc(c(c1)CCCCCCCCCC)c1nc2c(s1)nc(s2)*
Homopolymer | poly{([1,3]thiazolo[5,4-d][1,3]thiazole-2,5-diyl)(3-tetradecylthiophene-2,5-diyl)ethyne-1,2-diyl[9,9-bis(2-ethylhexyl)fluorene-2,7-diyl]ethyne-1,2-diy(4-tetradecylthiophene-2,5-diyl)} | P382602 | C73H100N2S4 | Thermal property | Thermal decomposition temperature | 362 | 0 | C
Homopolymer | poly{([1,3]thiazolo[5,4-d][1,3]thiazole-2,5-diyl)(3-tetradecylthiophene-2,5-diyl)ethyne-1,2-diyl[9,9-bis(2-ethylhexyl)fluorene-2,7-diyl]ethyne-1,2-diy(4-tetradecylthiophene-2,5-diyl)} | P382602 | C73H100N2S4 | Thermal property | Thermal decomposition weight loss | 5 | 0 | %
Homopolymer | poly{([1,3]thiazolo[5,4-d][1,3]thiazole-2,5-diyl)(3-tetradecylthiophene-2,5-diyl)ethyne-1,2-diyl[9,9-bis(2-ethylhexyl)fluorene-2,7-diyl]ethyne-1,2-diy(4-tetradecylthiophene-2,5-diyl)} | P382602 | C73H100N2S4 | Polymer Information | SMILES | CCCCCCCCCCCCCCc1cc(sc1*)C#Cc1ccc2-c3c(C(c2c1)(CC(CCCC)CC)CC(CCCC)CC)cc(cc3)C#Cc1sc(c(c1)CCCCCCCCCCCCCC)c1nc2c(s1)nc(s2)*
Homopolymer | poly[(2,5-bis(2-octyldodecyl)-1,4-dioxo-1H,4H-pyrrolo[3,4-c]pyrrole-3,6-diyl)thiophene-2,5-diylethene-1,2-diylthiophene-2,5-diyl] | P382603 | C56H88N2O2S2 | Polymer Information | SMILES | CCCCCCCCCCC(CN1C(=C2C(=C(N(C2=O)CC(CCCCCCCCCC)CCCCCCCC)c2ccc(s2)C=Cc2ccc(s2)*)C1=O)*)CCCCCCCC
Homopolymer | poly{[5,6-bis(octyloxy)-2,1,3-benzothiadiazole-4,7-diyl]thiophene-2,5-diylethene-1,2-diylthiophene-2,5-diyl} | P382604 | C32H40N2O2S3 | Polymer Information | SMILES | CCCCCCCCOc1c(OCCCCCCCC)c(*)c2c(c1c1ccc(s1)C=Cc1ccc(s1)*)nsn2
Homopolymer | poly{2,3-diphenylquinoxaline-5,8-diylthiophene-2,5-diyl[4,8-bis(5-dodecyl-2-thienyl)benzo[1,2-b:4,5-b']dithiophene-2,6-diyl]thiophene-2,5-diyl} | P382605 | C70H72N2S6 | Polymer Information | SMILES | CCCCCCCCCCCCc1ccc(s1)c1c2cc(sc2c(c2c1sc(c2)c1ccc(s1)*)c1ccc(s1)CCCCCCCCCCCC)c1ccc(s1)c1ccc(c2c1nc(c1ccccc1)c(n2)c1ccccc1)*
Homopolymer | poly{6-fluoro-2,3-diphenylquinoxaline-5,8-diylthiophene-2,5-diyl[4,8-bis(5-dodecyl-2-thienyl)benzo[1,2-b:4,5-b']dithiophene-2,6-diyl]thiophene-2,5-diyl} | P382606 | C70H71FN2S6 | Polymer Information | SMILES | CCCCCCCCCCCCc1ccc(s1)c1c2cc(sc2c(c2c1sc(c2)c1ccc(s1)*)c1ccc(s1)CCCCCCCCCCCC)c1ccc(s1)c1cc(F)c(c2c1nc(c1ccccc1)c(n2)c1ccccc1)*
Homopolymer | poly{6,7-difluoro-2,3-diphenylquinoxaline-5,8-diylthiophene-2,5-diyl[4,8-bis(5-dodecyl-2-thienyl)benzo[1,2-b:4,5-b']dithiophene-2,6-diyl]thiophene-2,5-diyl} | P382607 | C70H70F2N2S6 | Polymer Information | SMILES | CCCCCCCCCCCCc1ccc(s1)c1c2cc(sc2c(c2c1sc(c2)c1ccc(s1)*)c1ccc(s1)CCCCCCCCCCCC)c1ccc(s1)c1c(F)c(F)c(c2c1nc(c1ccccc1)c(n2)c1ccccc1)*
Homopolymer | poly([4,8-bis(decyloxy)benzo[1,2-b:4,5-b']dithiophene-2,6-diyl]{3-[2-(3,5-bis{5'-[4-(2-ethylhexyloxy)phenyl]-2,2'-bithiophen-5-yl}phenyl)ethynyl]thiophene-2,5-diyl}) | P382608 | C86H98O4S7 | Polymer Information | SMILES | CCCCCCCCCCOc1c2cc(sc2c(c2c1sc(c2)*)OCCCCCCCCCC)c1sc(cc1C#Cc1cc(cc(c1)c1ccc(s1)c1ccc(s1)c1ccc(cc1)OCC(CCCC)CC)c1ccc(s1)c1ccc(s1)c1ccc(cc1)OCC(CCCC)CC)*
Homopolymer | poly[[4,8-bis(decyloxy)benzo[1,2-b:4,5-b']dithiophene-2,6-diyl](3-{2-[tri(isopropy)silyl]ethynyl}thiophene-2,5-diyl)] | P382609 | C45H66O2S3Si | Polymer Information | SMILES | CCCCCCCCCCOc1c2sc(cc2c(c2c1cc(s2)*)OCCCCCCCCCC)c1sc(cc1C#C[Si](C(C)C)(C(C)C)C(C)C)*
Homopolymer | poly({4,8-bis[5-(2-ethylhexyl)thieno[3,2-b]thiophene-2-yl]benzo[1,2-b:4,5-b']dithiophene-2,6-diyl}[2-(2-ethylhexyloxycarbonyl)-3-fluorothieno[3,4-b]thiophene-4,6-diyl]) | P382610 | C53H57FO2S8 | Thermal property | Thermal decomposition temperature | 428 | 0 | C
Homopolymer | poly({4,8-bis[5-(2-ethylhexyl)thieno[3,2-b]thiophene-2-yl]benzo[1,2-b:4,5-b']dithiophene-2,6-diyl}[2-(2-ethylhexyloxycarbonyl)-3-fluorothieno[3,4-b]thiophene-4,6-diyl]) | P382610 | C53H57FO2S8 | Thermal property | Thermal decomposition weight loss | 5 | 0 | %
Homopolymer | poly({4,8-bis[5-(2-ethylhexyl)thieno[3,2-b]thiophene-2-yl]benzo[1,2-b:4,5-b']dithiophene-2,6-diyl}[2-(2-ethylhexyloxycarbonyl)-3-fluorothieno[3,4-b]thiophene-4,6-diyl]) | P382610 | C53H57FO2S8 | Polymer Information | SMILES | CCCCC(COC(=O)c1sc2c(c1F)c(sc2c1sc2c(c1)c(c1sc3c(c1)sc(c3)CC(CCCC)CC)c1c(c2c2sc3c(c2)sc(c3)CC(CCCC)CC)cc(s1)*)*)CC
Homopolymer | poly[2,1,3-benzothiadiazole-4,7-diylthiophene-2,5-diyl(9,9-dioctyl-9-sila-9H-fluorene-2,7-diyl)thiophene-2,5-diyl] | P382611 | C42H46N2S3Si | Polymer Information | SMILES | CCCCCCCC[Si]1(CCCCCCCC)c2cc(ccc2-c2c1cc(cc2)c1ccc(s1)*)c1ccc(s1)c1ccc(c2c1nsn2)*
Homopolymer | poly(sulfanediyl-1,4-phenylenemethylene-1,4-phenylene) | P382612 | C13H10S | Polymer Information | SMILES | *Sc1ccc(cc1)Cc1ccc(cc1)*
Homopolymer | poly{sulfanediyl[2-(acetoxymethyl)-1,4-phenylene]methylene-1,4-phenylene} | P382613 | C16H14O2S | Polymer Information | SMILES | *Sc1ccc(cc1COC(=O)C)Cc1ccc(cc1)*
Homopolymer | poly(3-heptylthiophene-2,5-diyl) | P382614 | C11H16S | Tensile property | Elongation at yield | 11.3 | 0 | %
Homopolymer | poly(3-heptylthiophene-2,5-diyl) | P382614 | C11H16S | Tensile property | Tensile modulus | 0.07 | 0 | GPa
Homopolymer | poly(3-heptylthiophene-2,5-diyl) | P382614 | C11H16S | Polymer Information | SMILES | CCCCCCCc1cc(sc1*)*
Homopolymer | poly(2,2'-bithiophene-5,5'-diylethene-1,2-diyl-1,4-phenyleneethene-1,2-diyl) | P382615 | C18H12S2 | Thermal property | Heat of fusion | 0.0064 | 0 | kcal/g
Homopolymer | poly(2,2'-bithiophene-5,5'-diylethene-1,2-diyl-1,4-phenyleneethene-1,2-diyl) | P382615 | C18H12S2 | Thermal property | Thermal decomposition temperature | 225 | 0 | C
Homopolymer | poly(2,2'-bithiophene-5,5'-diylethene-1,2-diyl-1,4-phenyleneethene-1,2-diyl) | P382615 | C18H12S2 | Thermal property | Thermal decomposition weight loss | 0 | 0 | %
Homopolymer | poly(2,2'-bithiophene-5,5'-diylethene-1,2-diyl-1,4-phenyleneethene-1,2-diyl) | P382615 | C18H12S2 | Thermal property | Melting temperature | 232.1 | 0 | C
Homopolymer | poly(2,2'-bithiophene-5,5'-diylethene-1,2-diyl-1,4-phenyleneethene-1,2-diyl) | P382615 | C18H12S2 | Dilute solution property | Intrinsic viscosity eta | 0.08 | 0 | dl/g
Homopolymer | poly(2,2'-bithiophene-5,5'-diylethene-1,2-diyl-1,4-phenyleneethene-1,2-diyl) | P382615 | C18H12S2 | Polymer Information | SMILES | *C=Cc1ccc(cc1)C=Cc1ccc(s1)c1ccc(s1)*
Homopolymer | poly(2,2':5',2'':5'',2'''-quaterthiophene-5,5'''-diylethene-1,2-diyl-1,4-phenyleneethene-1,2-diyl) | P382616 | C26H16S4 | Thermal property | Heat of fusion | 0.00465 | 1.160333e-05 | kcal/g
Homopolymer | poly(2,2':5',2'':5'',2'''-quaterthiophene-5,5'''-diylethene-1,2-diyl-1,4-phenyleneethene-1,2-diyl) | P382616 | C26H16S4 | Thermal property | Thermal decomposition temperature | 338 | 0 | C
Homopolymer | poly(2,2':5',2'':5'',2'''-quaterthiophene-5,5'''-diylethene-1,2-diyl-1,4-phenyleneethene-1,2-diyl) | P382616 | C26H16S4 | Thermal property | Thermal decomposition weight loss | 0 | 0 | %
Homopolymer | poly(2,2':5',2'':5'',2'''-quaterthiophene-5,5'''-diylethene-1,2-diyl-1,4-phenyleneethene-1,2-diyl) | P382616 | C26H16S4 | Thermal property | Melting temperature | 244 | 58.08 | C
Homopolymer | poly(2,2':5',2'':5'',2'''-quaterthiophene-5,5'''-diylethene-1,2-diyl-1,4-phenyleneethene-1,2-diyl) | P382616 | C26H16S4 | Dilute solution property | Intrinsic viscosity eta | 0.07 | 0 | dl/g
Homopolymer | poly(2,2':5',2'':5'',2'''-quaterthiophene-5,5'''-diylethene-1,2-diyl-1,4-phenyleneethene-1,2-diyl) | P382616 | C26H16S4 | Polymer Information | SMILES | *C=Cc1ccc(cc1)C=Cc1ccc(s1)c1ccc(s1)c1ccc(s1)c1ccc(s1)*
Homopolymer | poly[(3,3''',3''''''',4''''-tetrahexyl-2,2':5',2'':5'',2''':5''',2'''':5'''',2''''':5''''',2'''''':5'''''',2'''''''-octithiophene-5,5'''''''-diyl)ethene-1,2-diyl-1,4-phenyleneethene-1,2-diyl] | P382617 | C66H72S8 | Thermal property | Heat of fusion | 0.0238 | 0 | kcal/g
Homopolymer | poly[(3,3''',3''''''',4''''-tetrahexyl-2,2':5',2'':5'',2''':5''',2'''':5'''',2''''':5''''',2'''''':5'''''',2'''''''-octithiophene-5,5'''''''-diyl)ethene-1,2-diyl-1,4-phenyleneethene-1,2-diyl] | P382617 | C66H72S8 | Thermal property | Thermal decomposition temperature | 186 | 0 | C
Homopolymer | poly[(3,3''',3''''''',4''''-tetrahexyl-2,2':5',2'':5'',2''':5''',2'''':5'''',2''''':5''''',2'''''':5'''''',2'''''''-octithiophene-5,5'''''''-diyl)ethene-1,2-diyl-1,4-phenyleneethene-1,2-diyl] | P382617 | C66H72S8 | Thermal property | Thermal decomposition weight loss | 0 | 0 | %
Homopolymer | poly[(3,3''',3''''''',4''''-tetrahexyl-2,2':5',2'':5'',2''':5''',2'''':5'''',2''''':5''''',2'''''':5'''''',2'''''''-octithiophene-5,5'''''''-diyl)ethene-1,2-diyl-1,4-phenyleneethene-1,2-diyl] | P382617 | C66H72S8 | Thermal property | Melting temperature | 211.2 | 0 | C
Homopolymer | poly[(3,3''',3''''''',4''''-tetrahexyl-2,2':5',2'':5'',2''':5''',2'''':5'''',2''''':5''''',2'''''':5'''''',2'''''''-octithiophene-5,5'''''''-diyl)ethene-1,2-diyl-1,4-phenyleneethene-1,2-diyl] | P382617 | C66H72S8 | Dilute solution property | Intrinsic viscosity eta | 0.1 | 0 | dl/g
Homopolymer | poly[(3,3''',3''''''',4''''-tetrahexyl-2,2':5',2'':5'',2''':5''',2'''':5'''',2''''':5''''',2'''''':5'''''',2'''''''-octithiophene-5,5'''''''-diyl)ethene-1,2-diyl-1,4-phenyleneethene-1,2-diyl] | P382617 | C66H72S8 | Polymer Information | SMILES | CCCCCCc1cc(sc1c1ccc(s1)c1ccc(s1)c1sc(cc1CCCCCC)C=Cc1ccc(cc1)C=C*)c1cc(c(s1)c1ccc(s1)c1ccc(s1)c1sc(cc1CCCCCC)*)CCCCCC
Homopolymer | poly[3-(3,6-dioxaheptyl)thiophene-2,5-diyl] | P382618 | C9H12O2S | Thermal property | Heat of fusion | 0.0026 | 0 | kcal/g
Homopolymer | poly[3-(3,6-dioxaheptyl)thiophene-2,5-diyl] | P382618 | C9H12O2S | Thermal property | Melting temperature | 183 | 0 | C
Homopolymer | poly[3-(3,6-dioxaheptyl)thiophene-2,5-diyl] | P382618 | C9H12O2S | Polymer Information | SMILES | *c1sc(cc1CCOCCOC)*
Homopolymer | poly{(5,6-difluoro-2,1,3-benzothiadiazole-4,7-diyl)thiophene-2,5-diyl[2,5-bis(2-hexyldecylsulfanyl)-1,4-phenylene]thiophene-2,5-diyl} | P382619 | C52H72F2N2S5 | Thermal property | Thermal decomposition temperature | 359 | 0 | C
Homopolymer | poly{(5,6-difluoro-2,1,3-benzothiadiazole-4,7-diyl)thiophene-2,5-diyl[2,5-bis(2-hexyldecylsulfanyl)-1,4-phenylene]thiophene-2,5-diyl} | P382619 | C52H72F2N2S5 | Thermal property | Thermal decomposition weight loss | 5 | 0 | %
Homopolymer | poly{(5,6-difluoro-2,1,3-benzothiadiazole-4,7-diyl)thiophene-2,5-diyl[2,5-bis(2-hexyldecylsulfanyl)-1,4-phenylene]thiophene-2,5-diyl} | P382619 | C52H72F2N2S5 | Polymer Information | SMILES | CCCCCCCCC(CSc1cc(c(cc1c1ccc(s1)*)SCC(CCCCCCCC)CCCCCC)c1ccc(s1)c1c(F)c(F)c(c2c1nsn2)*)CCCCCC
Homopolymer | poly{(5,6-difluoro-2,1,3-benzothiadiazole-4,7-diyl)thiophene-2,5-diyl[2,5-bis(2-hexyldecyloxy)-1,4-phenylene]thiophene-2,5-diyl} | P382620 | C52H72F2N2O2S3 | Thermal property | Thermal decomposition temperature | 402 | 0 | C
Homopolymer | poly{(5,6-difluoro-2,1,3-benzothiadiazole-4,7-diyl)thiophene-2,5-diyl[2,5-bis(2-hexyldecyloxy)-1,4-phenylene]thiophene-2,5-diyl} | P382620 | C52H72F2N2O2S3 | Thermal property | Thermal decomposition weight loss | 5 | 0 | %
Homopolymer | poly{(5,6-difluoro-2,1,3-benzothiadiazole-4,7-diyl)thiophene-2,5-diyl[2,5-bis(2-hexyldecyloxy)-1,4-phenylene]thiophene-2,5-diyl} | P382620 | C52H72F2N2O2S3 | Polymer Information | SMILES | CCCCCCCCC(COc1cc(c(cc1c1ccc(s1)*)OCC(CCCCCCCC)CCCCCC)c1ccc(s1)c1c(F)c(F)c(c2c1nsn2)*)CCCCCC
Homopolymer | poly{2,1,3-benzothiadiazole-4,7-diyl[3',4'-bis(2-hexyldecyloxy)-2,2':5',2''-terthiophene-5,5''-diyl]} | P382621 | C50H72N2O2S4 | Thermal property | Thermal decomposition temperature | 335 | 0 | C
Homopolymer | poly{2,1,3-benzothiadiazole-4,7-diyl[3',4'-bis(2-hexyldecyloxy)-2,2':5',2''-terthiophene-5,5''-diyl]} | P382621 | C50H72N2O2S4 | Thermal property | Thermal decomposition weight loss | 5 | 0 | %
Homopolymer | poly{2,1,3-benzothiadiazole-4,7-diyl[3',4'-bis(2-hexyldecyloxy)-2,2':5',2''-terthiophene-5,5''-diyl]} | P382621 | C50H72N2O2S4 | Polymer Information | SMILES | CCCCCCCCC(COc1c(OCC(CCCCCCCC)CCCCCC)c(sc1c1ccc(s1)*)c1ccc(s1)c1ccc(c2c1nsn2)*)CCCCCC
Homopolymer | poly{5-fluoro-2,1,3-benzothiadiazole-4,7-diyl[3',4'-bis(2-hexyldecyloxy)-2,2':5',2''-terthiophene-5,5''-diyl]} | P382622 | C50H71FN2O2S4 | Thermal property | Thermal decomposition temperature | 335 | 0 | C
Homopolymer | poly{5-fluoro-2,1,3-benzothiadiazole-4,7-diyl[3',4'-bis(2-hexyldecyloxy)-2,2':5',2''-terthiophene-5,5''-diyl]} | P382622 | C50H71FN2O2S4 | Thermal property | Thermal decomposition weight loss | 5 | 0 | %
Homopolymer | poly{5-fluoro-2,1,3-benzothiadiazole-4,7-diyl[3',4'-bis(2-hexyldecyloxy)-2,2':5',2''-terthiophene-5,5''-diyl]} | P382622 | C50H71FN2O2S4 | Polymer Information | SMILES | CCCCCCCCC(COc1c(OCC(CCCCCCCC)CCCCCC)c(sc1c1ccc(s1)*)c1ccc(s1)c1cc(F)c(c2c1nsn2)*)CCCCCC
Homopolymer | poly{5,6-difluoro-2,1,3-benzothiadiazole-4,7-diyl[3',4'-bis(2-hexyldecyloxy)-2,2':5',2''-terthiophene-5,5''-diyl]} | P382623 | C50H70F2N2O2S4 | Thermal property | Thermal decomposition temperature | 335 | 0 | C
Homopolymer | poly{5,6-difluoro-2,1,3-benzothiadiazole-4,7-diyl[3',4'-bis(2-hexyldecyloxy)-2,2':5',2''-terthiophene-5,5''-diyl]} | P382623 | C50H70F2N2O2S4 | Thermal property | Thermal decomposition weight loss | 5 | 0 | %
Homopolymer | poly{5,6-difluoro-2,1,3-benzothiadiazole-4,7-diyl[3',4'-bis(2-hexyldecyloxy)-2,2':5',2''-terthiophene-5,5''-diyl]} | P382623 | C50H70F2N2O2S4 | Polymer Information | SMILES | CCCCCCCCC(COc1c(OCC(CCCCCCCC)CCCCCC)c(sc1c1ccc(s1)*)c1ccc(s1)c1c(F)c(F)c(c2c1nsn2)*)CCCCCC
Homopolymer | poly{[2,5-bis(2-hexyldecyl)-3,6-dioxo-1,2,4,5-tetrahydropyrrolo[3,4-c]pyrrole-1,4-diyl]-2,2':5'2''-terthiophene-5,5''-diyl} | P382624 | C50H72N2O2S3 | Thermal property | Melting temperature | 290 | 0 | C
Homopolymer | poly{[2,5-bis(2-hexyldecyl)-3,6-dioxo-1,2,4,5-tetrahydropyrrolo[3,4-c]pyrrole-1,4-diyl]-2,2':5'2''-terthiophene-5,5''-diyl} | P382624 | C50H72N2O2S3 | Polymer Information | SMILES | CCCCCCCCC(CN1C(=C2C(=C(N(C2=O)CC(CCCCCCCC)CCCCCC)c2ccc(s2)c2ccc(s2)c2ccc(s2)*)C1=O)*)CCCCCC
Homopolymer | poly{[2,5-bis(2-hexyldecyl)-3,6-dioxo-1,2,4,5-tetrahydropyrrolo[3,4-c]pyrrole-1,4-diyl](3',4'-difluoro-2,2':5'2''-terthiophene-5,5''-diyl)} | P382625 | C50H70F2N2O2S3 | Thermal property | Melting temperature | 331 | 0 | C
Homopolymer | poly{[2,5-bis(2-hexyldecyl)-3,6-dioxo-1,2,4,5-tetrahydropyrrolo[3,4-c]pyrrole-1,4-diyl](3',4'-difluoro-2,2':5'2''-terthiophene-5,5''-diyl)} | P382625 | C50H70F2N2O2S3 | Polymer Information | SMILES | CCCCCCCCC(CN1C(=C2C(=C(N(C2=O)CC(CCCCCCCC)CCCCCC)c2ccc(s2)c2sc(c(c2F)F)c2ccc(s2)*)C1=O)*)CCCCCC
Homopolymer | poly{[2,5-bis(2-hexyldecyl)-3,6-dioxo-1,2,4,5-tetrahydropyrrolo[3,4-c]pyrrole-1,4-diyl]pyridine-2,5-diylthiophene-2,5-diylpyridine-5,2-diyl} | P382626 | C52H74N4O2S | Thermal property | Melting temperature | 294 | 0 | C
Homopolymer | poly{[2,5-bis(2-hexyldecyl)-3,6-dioxo-1,2,4,5-tetrahydropyrrolo[3,4-c]pyrrole-1,4-diyl]pyridine-2,5-diylthiophene-2,5-diylpyridine-5,2-diyl} | P382626 | C52H74N4O2S | Polymer Information | SMILES | CCCCCCCCC(CN1C(=C2C(=C(N(C2=O)CC(CCCCCCCC)CCCCCC)*)C1=O)c1ccc(cn1)c1ccc(s1)c1ccc(nc1)*)CCCCCC
Homopolymer | poly{[2,5-bis(2-hexyldecyl)-3,6-dioxo-1,2,4,5-tetrahydropyrrolo[3,4-c]pyrrole-1,4-diyl]pyridine-2,5-diyl-3,4-difluorothiophene-2,5-diylpyridine-5,2-diyl} | P382627 | C52H72F2N4O2S | Thermal property | Melting temperature | 333 | 0 | C
Homopolymer | poly{[2,5-bis(2-hexyldecyl)-3,6-dioxo-1,2,4,5-tetrahydropyrrolo[3,4-c]pyrrole-1,4-diyl]pyridine-2,5-diyl-3,4-difluorothiophene-2,5-diylpyridine-5,2-diyl} | P382627 | C52H72F2N4O2S | Polymer Information | SMILES | CCCCCCCCC(CN1C(=C2C(=C(N(C2=O)CC(CCCCCCCC)CCCCCC)*)C1=O)c1ccc(cn1)c1sc(c(c1F)F)c1ccc(nc1)*)CCCCCC
Homopolymer | poly{[2,5-bis(2-hexyldecyl)-3,6-dioxo-1,2,4,5-tetrahydropyrrolo[3,4-c]pyrrole-1,4-diyl]-1,4-phenylenethiophene-2,5-diyl-1,4-phenylene} | P382628 | C54H76N2O2S | Polymer Information | SMILES | CCCCCCCCC(CN1C(=C2C(=C(N(C2=O)CC(CCCCCCCC)CCCCCC)*)C1=O)c1ccc(cc1)c1ccc(s1)c1ccc(cc1)*)CCCCCC
Homopolymer | poly{[2,5-bis(2-hexyldecyl)-3,6-dioxo-1,2,4,5-tetrahydropyrrolo[3,4-c]pyrrole-1,4-diyl]-1,4-phenylene-3,4-difluorothiophene-2,5-diyl-1,4-phenylene} | P382629 | C54H74F2N2O2S | Polymer Information | SMILES | CCCCCCCCC(CN1C(=C2C(=C(N(C2=O)CC(CCCCCCCC)CCCCCC)*)C1=O)c1ccc(cc1)c1sc(c(c1F)F)c1ccc(cc1)*)CCCCCC
Homopolymer | poly{[4,8-bis(5-{2-[5-(2-ethylhexylsulfanyl)-2-thienyl]ethenyl}-2-thienyl)benzo[1,2-b:4,5-b']dithiophene-2,6-diyl][2-(2-ethylhexyloxycarbonyl)-3-fluorothieno[3,4-b]thiophene-4,6-diyl]} | P382630 | C61H65FO2S10 | Thermal property | Thermal decomposition temperature | 338 | 0 | C
Homopolymer | poly{[4,8-bis(5-{2-[5-(2-ethylhexylsulfanyl)-2-thienyl]ethenyl}-2-thienyl)benzo[1,2-b:4,5-b']dithiophene-2,6-diyl][2-(2-ethylhexyloxycarbonyl)-3-fluorothieno[3,4-b]thiophene-4,6-diyl]} | P382630 | C61H65FO2S10 | Thermal property | Thermal decomposition weight loss | 5 | 0 | %
Homopolymer | poly{[4,8-bis(5-{2-[5-(2-ethylhexylsulfanyl)-2-thienyl]ethenyl}-2-thienyl)benzo[1,2-b:4,5-b']dithiophene-2,6-diyl][2-(2-ethylhexyloxycarbonyl)-3-fluorothieno[3,4-b]thiophene-4,6-diyl]} | P382630 | C61H65FO2S10 | Polymer Information | SMILES | CCCCC(COC(=O)c1sc2c(c1F)c(sc2c1cc2c(s1)c(c1ccc(s1)C=Cc1ccc(s1)SCC(CCCC)CC)c1c(c2c2ccc(s2)C=Cc2ccc(s2)SCC(CCCC)CC)sc(c1)*)*)CC
Homopolymer | poly{[4,8-bis(2-ethylhexyloxy)benzo[1,2-b:4,5-b']dithiophene-2,6-diyl][2-(2-ethylhexyloxycarbonyl)-3-fluorothieno[3,4-b]thiophene-4,6-diyl]} | P382631 | C41H53FO4S4 | Polymer Information | SMILES | CCCCC(COC(=O)c1sc2c(c1F)c(sc2c1sc2c(c1)c(OCC(CCCC)CC)c1c(c2OCC(CCCC)CC)cc(s1)*)*)CC
Homopolymer | poly(3-hexylthiophene-2,5-diyl-3-hexylselenophene-2,5-diyl) | P382632 | C20H28SSe | Thermal property | Crystallization temperature | 170 | 0 | C
Homopolymer | poly(3-hexylthiophene-2,5-diyl-3-hexylselenophene-2,5-diyl) | P382632 | C20H28SSe | Thermal property | Thermal decomposition temperature | 428 | 0 | C
Homopolymer | poly(3-hexylthiophene-2,5-diyl-3-hexylselenophene-2,5-diyl) | P382632 | C20H28SSe | Thermal property | Thermal decomposition weight loss | 5 | 0 | %
Homopolymer | poly(3-hexylthiophene-2,5-diyl-3-hexylselenophene-2,5-diyl) | P382632 | C20H28SSe | Thermal property | Melting temperature | 189 | 0 | C
Homopolymer | poly(3-hexylthiophene-2,5-diyl-3-hexylselenophene-2,5-diyl) | P382632 | C20H28SSe | Polymer Information | SMILES | CCCCCCc1cc(sc1*)c1[se]c(cc1CCCCCC)*
Homopolymer | poly(2,1,3-benzothiadiazole-4,7-diylthiophene-2,5-diyl{4,8-bis[5-(2-ethylhexyl)-2-thienyl]benzo[1,2-b:4,5-b']dithiophene-2,6-diyl}thiophene-2,5-diyl) | P382633 | C48H46N2S7 | Polymer Information | SMILES | CCCCC(Cc1ccc(s1)c1c2cc(sc2c(c2c1sc(c2)c1ccc(s1)*)c1ccc(s1)CC(CCCC)CC)c1ccc(s1)c1ccc(c2c1nsn2)*)CC
Homopolymer | poly(5,6-difluoro-2,1,3-benzothiadiazole-4,7-diylthiophene-2,5-diyl{4,8-bis[5-(2-ethylhexyl)-2-thienyl]benzo[1,2-b:4,5-b']dithiophene-2,6-diyl}thiophene-2,5-diyl) | P382634 | C48H44F2N2S7 | Polymer Information | SMILES | CCCCC(Cc1ccc(s1)c1c2cc(sc2c(c2c1sc(c2)c1ccc(s1)*)c1ccc(s1)CC(CCCC)CC)c1ccc(s1)c1c(F)c(F)c(c2c1nsn2)*)CC
Homopolymer | poly(5,6-difluoro-2,1,3-benzothiadiazole-4,7-diyl-4-octylthiophene-2,5-diyl{4,8-bis[5-(2-ethylhexyl)-2-thienyl]benzo[1,2-b:4,5-b']dithiophene-2,6-diyl}-3-octylthiophene-2,5-diyl) | P382635 | C64H76F2N2S7 | Thermal property | Thermal decomposition temperature | 443 | 65.33333 | C
Homopolymer | poly(5,6-difluoro-2,1,3-benzothiadiazole-4,7-diyl-4-octylthiophene-2,5-diyl{4,8-bis[5-(2-ethylhexyl)-2-thienyl]benzo[1,2-b:4,5-b']dithiophene-2,6-diyl}-3-octylthiophene-2,5-diyl) | P382635 | C64H76F2N2S7 | Thermal property | Thermal decomposition weight loss | 10 | 0 | %
Homopolymer | poly(5,6-difluoro-2,1,3-benzothiadiazole-4,7-diyl-4-octylthiophene-2,5-diyl{4,8-bis[5-(2-ethylhexyl)-2-thienyl]benzo[1,2-b:4,5-b']dithiophene-2,6-diyl}-3-octylthiophene-2,5-diyl) | P382635 | C64H76F2N2S7 | Polymer Information | SMILES | CCCCCCCCc1cc(sc1c1cc2c(s1)c(c1ccc(s1)CC(CCCC)CC)c1c(c2c2ccc(s2)CC(CCCC)CC)sc(c1)c1sc(cc1CCCCCCCC)c1c(F)c(F)c(c2c1nsn2)*)*
Homopolymer | poly[1,3-thiazole-4,2-diyliminohexanedioylimino-1,3-thiazole-2,4-diyl-1,4-phenylenemethanylylidene(2-oxocyclohexane-1,3-diylidene)methanylylidene-1,4-phenylene] | P382636 | C32H28N4O3S2 | Thermal property | Thermal decomposition temperature | 288.5 | 20336.33 | C
Homopolymer | poly[1,3-thiazole-4,2-diyliminohexanedioylimino-1,3-thiazole-2,4-diyl-1,4-phenylenemethanylylidene(2-oxocyclohexane-1,3-diylidene)methanylylidene-1,4-phenylene] | P382636 | C32H28N4O3S2 | Thermal property | Thermal decomposition weight loss | 30 | 533.3333 | %
Homopolymer | poly[1,3-thiazole-4,2-diyliminohexanedioylimino-1,3-thiazole-2,4-diyl-1,4-phenylenemethanylylidene(2-oxocyclohexane-1,3-diylidene)methanylylidene-1,4-phenylene] | P382636 | C32H28N4O3S2 | Polymer Information | SMILES | O=C(Nc1scc(n1)c1ccc(cc1)C=C1CCCC(=Cc2ccc(cc2)*)C1=O)CCCCC(=O)Nc1scc(n1)*
Homopolymer | poly[1,3-thiazole-4,2-diyliminodecanedioylimino-1,3-thiazole-2,4-diyl-1,4-phenylenemethanylylidene(2-oxocyclohexane-1,3-diylidene)methanylylidene-1,4-phenylene] | P382637 | C36H36N4O3S2 | Thermal property | Thermal decomposition temperature | 295 | 26133.33 | C
Homopolymer | poly[1,3-thiazole-4,2-diyliminodecanedioylimino-1,3-thiazole-2,4-diyl-1,4-phenylenemethanylylidene(2-oxocyclohexane-1,3-diylidene)methanylylidene-1,4-phenylene] | P382637 | C36H36N4O3S2 | Thermal property | Thermal decomposition weight loss | 30 | 533.3333 | %
Homopolymer | poly[1,3-thiazole-4,2-diyliminodecanedioylimino-1,3-thiazole-2,4-diyl-1,4-phenylenemethanylylidene(2-oxocyclohexane-1,3-diylidene)methanylylidene-1,4-phenylene] | P382637 | C36H36N4O3S2 | Polymer Information | SMILES | O=C(Nc1scc(n1)c1ccc(cc1)C=C1CCCC(=Cc2ccc(cc2)*)C1=O)CCCCCCCCC(=O)Nc1scc(n1)*
Homopolymer | poly[1,3-thiazole-4,2-diyliminoethanedioylimino-1,3-thiazole-2,4-diyl-1,4-phenylenemethanylylidene(2-oxocyclohexane-1,3-diylidene)methanylylidene-1,4-phenylene] | P382638 | C28H20N4O3S2 | Polymer Information | SMILES | *c1ccc(cc1)C=C1CCCC(=Cc2ccc(cc2)c2csc(n2)NC(=O)C(=O)Nc2scc(n2)*)C1=O
Homopolymer | poly[1,3-thiazole-4,2-diyliminoterephthaloylimino-1,3-thiazole-2,4-diyl-1,4-phenylenemethanylylidene(2-oxocyclohexane-1,3-diylidene)methanylylidene-1,4-phenylene] | P382639 | C34H24N4O3S2 | Thermal property | Thermal decomposition temperature | 359.5 | 24480.33 | C
Homopolymer | poly[1,3-thiazole-4,2-diyliminoterephthaloylimino-1,3-thiazole-2,4-diyl-1,4-phenylenemethanylylidene(2-oxocyclohexane-1,3-diylidene)methanylylidene-1,4-phenylene] | P382639 | C34H24N4O3S2 | Thermal property | Thermal decomposition weight loss | 30 | 533.3333 | %
Homopolymer | poly[1,3-thiazole-4,2-diyliminoterephthaloylimino-1,3-thiazole-2,4-diyl-1,4-phenylenemethanylylidene(2-oxocyclohexane-1,3-diylidene)methanylylidene-1,4-phenylene] | P382639 | C34H24N4O3S2 | Polymer Information | SMILES | *c1ccc(cc1)C=C1CCCC(=Cc2ccc(cc2)c2csc(n2)NC(=O)c2ccc(cc2)C(=O)Nc2scc(n2)*)C1=O
Homopolymer | poly[1,3-thiazole-4,2-diyliminoisophthaloylimino-1,3-thiazole-2,4-diyl-1,4-phenylenemethanylylidene(2-oxocyclohexane-1,3-diylidene)methanylylidene-1,4-phenylene] | P382640 | C34H24N4O3S2 | Thermal property | Thermal decomposition temperature | 364 | 25761.33 | C
Homopolymer | poly[1,3-thiazole-4,2-diyliminoisophthaloylimino-1,3-thiazole-2,4-diyl-1,4-phenylenemethanylylidene(2-oxocyclohexane-1,3-diylidene)methanylylidene-1,4-phenylene] | P382640 | C34H24N4O3S2 | Thermal property | Thermal decomposition weight loss | 30 | 533.3333 | %
Homopolymer | poly[1,3-thiazole-4,2-diyliminoisophthaloylimino-1,3-thiazole-2,4-diyl-1,4-phenylenemethanylylidene(2-oxocyclohexane-1,3-diylidene)methanylylidene-1,4-phenylene] | P382640 | C34H24N4O3S2 | Polymer Information | SMILES | *c1ccc(cc1)C=C1CCCC(=Cc2ccc(cc2)c2csc(n2)NC(=O)c2cccc(c2)C(=O)Nc2scc(n2)*)C1=O
Homopolymer | poly[1,3-thiazole-4,2-diyliminocarbonylbiphenyl-4,4'-diylcarbonylimino-1,3-thiazole-2,4-diyl-1,4-phenylenemethanylylidene(2-oxocyclohexane-1,3-diylidene)methanylylidene-1,4-phenylene] | P382641 | C40H28N4O3S2 | Polymer Information | SMILES | *c1ccc(cc1)C=C1CCCC(=Cc2ccc(cc2)c2csc(n2)NC(=O)c2ccc(cc2)c2ccc(cc2)C(=O)Nc2scc(n2)*)C1=O
Homopolymer | poly[(3-hexylthiophene-2,5-diyl)-1,4-phenylene(4,1-phenylene)imino-1,4-phenylene] | P382642 | C28H26NS | Thermal property | Glass transition temperature | 104 | 0 | C
Homopolymer | poly[(3-hexylthiophene-2,5-diyl)-1,4-phenylene(4,1-phenylene)imino-1,4-phenylene] | P382642 | C28H26NS | Thermal property | Thermal decomposition temperature | 405 | 9633.333 | C
Homopolymer | poly[(3-hexylthiophene-2,5-diyl)-1,4-phenylene(4,1-phenylene)imino-1,4-phenylene] | P382642 | C28H26NS | Thermal property | Thermal decomposition weight loss | 22.5 | 408.3333 | %
Homopolymer | poly[(3-hexylthiophene-2,5-diyl)-1,4-phenylene(4,1-phenylene)imino-1,4-phenylene] | P382642 | C28H26NS | Thermal property | Melting temperature | 155 | 0 | C
Homopolymer | poly[(3-hexylthiophene-2,5-diyl)-1,4-phenylene(4,1-phenylene)imino-1,4-phenylene] | P382642 | C28H26NS | Polymer Information | SMILES | CCCCCCc1cc(sc1*)c1ccc(cc1)N(c1ccc(cc1)*)c1ccc(cc1)*
Homopolymer | poly{[2,3-bis(4'-octylbiphenyl-4-yl)quinoxaline-5,8-diyl]thiophene-2,5-diyl} | P382643 | C52H54N2S | Electric property | Electric conductivity | 6e-07 | 0 | 1/(ohm*cm)
Homopolymer | poly{[2,3-bis(4'-octylbiphenyl-4-yl)quinoxaline-5,8-diyl]thiophene-2,5-diyl} | P382643 | C52H54N2S | Electric property | Volume resistivity | 2000000 | 0 | ohm*cm
Homopolymer | poly{[2,3-bis(4'-octylbiphenyl-4-yl)quinoxaline-5,8-diyl]thiophene-2,5-diyl} | P382643 | C52H54N2S | Polymer Information | SMILES | CCCCCCCCc1ccc(cc1)c1ccc(cc1)c1nc2c(nc1c1ccc(cc1)c1ccc(cc1)CCCCCCCC)c(*)ccc2c1ccc(s1)*
Homopolymer | poly{[2,3-bis(4'-octylbiphenyl-4-yl)quinoxaline-5,8-diyl]-2,2':5',2''-terthiophene-5,5''-diyl} | P382644 | C60H58N2S3 | Electric property | Electric conductivity | 2e-08 | 0 | 1/(ohm*cm)
Homopolymer | poly{[2,3-bis(4'-octylbiphenyl-4-yl)quinoxaline-5,8-diyl]-2,2':5',2''-terthiophene-5,5''-diyl} | P382644 | C60H58N2S3 | Electric property | Volume resistivity | 50000000 | 0 | ohm*cm
Homopolymer | poly{[2,3-bis(4'-octylbiphenyl-4-yl)quinoxaline-5,8-diyl]-2,2':5',2''-terthiophene-5,5''-diyl} | P382644 | C60H58N2S3 | Polymer Information | SMILES | CCCCCCCCc1ccc(cc1)c1ccc(cc1)c1nc2c(nc1c1ccc(cc1)c1ccc(cc1)CCCCCCCC)c(*)ccc2c1ccc(s1)c1ccc(s1)c1ccc(s1)*
Homopolymer | poly{[2,3-bis(4'-octylbiphenyl-4-yl)quinoxaline-5,8-diyl]-2,2':5',2'':5'',2'''-quaterthiophene-5,5'''-diyl} | P382645 | C64H60N2S4 | Polymer Information | SMILES | CCCCCCCCc1ccc(cc1)c1ccc(cc1)c1nc2c(nc1c1ccc(cc1)c1ccc(cc1)CCCCCCCC)c(*)ccc2c1ccc(s1)c1ccc(s1)c1ccc(s1)c1ccc(s1)*
Homopolymer | poly{2,1,3-benzothiadiazole-4,7-diylthiophene-2,5-diyl[4,4-bis(2-ethylhexyl)-4H-cyclopenta[2,1-b,3.4-b']dithiophene-2,6-diyl]thiophene-2,5-diyl} | P382646 | C39H42N2S5 | Electric property | Electric conductivity | 2.3e-07 | 0 | 1/(ohm*cm)
Homopolymer | poly{2,1,3-benzothiadiazole-4,7-diylthiophene-2,5-diyl[4,4-bis(2-ethylhexyl)-4H-cyclopenta[2,1-b,3.4-b']dithiophene-2,6-diyl]thiophene-2,5-diyl} | P382646 | C39H42N2S5 | Electric property | Volume resistivity | 4300000 | 0 | ohm*cm
Homopolymer | poly{2,1,3-benzothiadiazole-4,7-diylthiophene-2,5-diyl[4,4-bis(2-ethylhexyl)-4H-cyclopenta[2,1-b,3.4-b']dithiophene-2,6-diyl]thiophene-2,5-diyl} | P382646 | C39H42N2S5 | Polymer Information | SMILES | CCCCC(CC1(CC(CCCC)CC)c2cc(sc2-c2c1cc(s2)c1ccc(s1)c1ccc(c2c1nsn2)*)c1ccc(s1)*)CC
Homopolymer | poly{(2,3-dioctylquinoxaline-5,8-diyl)[4,4-bis(2-ethylhexyl)-4H-cyclopenta[2,1-b,3.4-b']dithiophene-2,6-diyl]} | P382647 | C49H72N2S2 | Electric property | Electric conductivity | 8e-09 | 0 | 1/(ohm*cm)
Homopolymer | poly{(2,3-dioctylquinoxaline-5,8-diyl)[4,4-bis(2-ethylhexyl)-4H-cyclopenta[2,1-b,3.4-b']dithiophene-2,6-diyl]} | P382647 | C49H72N2S2 | Electric property | Volume resistivity | 100000000 | 0 | ohm*cm
Homopolymer | poly{(2,3-dioctylquinoxaline-5,8-diyl)[4,4-bis(2-ethylhexyl)-4H-cyclopenta[2,1-b,3.4-b']dithiophene-2,6-diyl]} | P382647 | C49H72N2S2 | Polymer Information | SMILES | CCCCCCCCc1nc2c(ccc(c2nc1CCCCCCCC)*)c1sc2-c3sc(cc3C(c2c1)(CC(CCCC)CC)CC(CCCC)CC)*
Homopolymer | poly[oxyethylenedisulfanediylethyleneoxy(2-benzyl-1-oxoethylene)iminohexanedioylimino(1-benzyl-2-oxoethylene)] | P382648 | C28H34N2O6S2 | Thermal property | Glass transition temperature | 37.25 | 2.68 | C
Homopolymer | poly[oxyethylenedisulfanediylethyleneoxy(2-benzyl-1-oxoethylene)iminohexanedioylimino(1-benzyl-2-oxoethylene)] | P382648 | C28H34N2O6S2 | Polymer Information | SMILES | *CCSSCCOC(=O)C(Cc1ccccc1)NC(=O)CCCCC(=O)NC(C(=O)O*)Cc1ccccc1
Homopolymer | poly[sulfanediyl(4-ethoxy-1,3-phenylene)ethene-1,2-diylbiphenyl-4,4'-diylethene-1,2-diyl(6-ethoxy-1,3-phenylene)] | P382649 | C32H28O2S | Thermal property | Glass transition temperature | 99 | 0 | C
Homopolymer | poly[sulfanediyl(4-ethoxy-1,3-phenylene)ethene-1,2-diylbiphenyl-4,4'-diylethene-1,2-diyl(6-ethoxy-1,3-phenylene)] | P382649 | C32H28O2S | Thermal property | Thermal decomposition temperature | 398 | 0 | C
Homopolymer | poly[sulfanediyl(4-ethoxy-1,3-phenylene)ethene-1,2-diylbiphenyl-4,4'-diylethene-1,2-diyl(6-ethoxy-1,3-phenylene)] | P382649 | C32H28O2S | Thermal property | Thermal decomposition weight loss | 0 | 0 | %
Homopolymer | poly[sulfanediyl(4-ethoxy-1,3-phenylene)ethene-1,2-diylbiphenyl-4,4'-diylethene-1,2-diyl(6-ethoxy-1,3-phenylene)] | P382649 | C32H28O2S | Polymer Information | SMILES | CCOc1ccc(cc1C=Cc1ccc(cc1)c1ccc(cc1)C=Cc1cc(S*)ccc1OCC)*
Homopolymer | poly[2,2'-bithiophene-5,5'-diylethene-1,2-diyl(6-ethoxy-1,3-phenylene)sulfanediyl(4-ethoxy-1,3-phenylene)ethene-1,2-diyl] | P382650 | C28H24O2S3 | Thermal property | Glass transition temperature | 106 | 0 | C
Homopolymer | poly[2,2'-bithiophene-5,5'-diylethene-1,2-diyl(6-ethoxy-1,3-phenylene)sulfanediyl(4-ethoxy-1,3-phenylene)ethene-1,2-diyl] | P382650 | C28H24O2S3 | Thermal property | Thermal decomposition temperature | 421 | 0 | C
Homopolymer | poly[2,2'-bithiophene-5,5'-diylethene-1,2-diyl(6-ethoxy-1,3-phenylene)sulfanediyl(4-ethoxy-1,3-phenylene)ethene-1,2-diyl] | P382650 | C28H24O2S3 | Thermal property | Thermal decomposition weight loss | 0 | 0 | %
Homopolymer | poly[2,2'-bithiophene-5,5'-diylethene-1,2-diyl(6-ethoxy-1,3-phenylene)sulfanediyl(4-ethoxy-1,3-phenylene)ethene-1,2-diyl] | P382650 | C28H24O2S3 | Polymer Information | SMILES | CCOc1ccc(cc1C=Cc1ccc(s1)c1ccc(s1)*)Sc1ccc(c(c1)C=C*)OCC
Homopolymer | poly({2,3-bis[4-(2-ethylhexyloxy)phenyl]-6,7-difluoroquinoxaline-5,8-diyl}thiophene-2,5-diyl{4,8-bis[4-(2-ethylhexyloxy)phenyl]benzo[1,2-b:4,5-b']dithiophene-2,6-diyl}thiophene-2,5-diyl) | P382651 | C82H90F2N2O4S4 | Thermal property | Thermal decomposition temperature | 386 | 0 | C
Homopolymer | poly({2,3-bis[4-(2-ethylhexyloxy)phenyl]-6,7-difluoroquinoxaline-5,8-diyl}thiophene-2,5-diyl{4,8-bis[4-(2-ethylhexyloxy)phenyl]benzo[1,2-b:4,5-b']dithiophene-2,6-diyl}thiophene-2,5-diyl) | P382651 | C82H90F2N2O4S4 | Thermal property | Thermal decomposition weight loss | 5 | 0 | %
Homopolymer | poly({2,3-bis[4-(2-ethylhexyloxy)phenyl]-6,7-difluoroquinoxaline-5,8-diyl}thiophene-2,5-diyl{4,8-bis[4-(2-ethylhexyloxy)phenyl]benzo[1,2-b:4,5-b']dithiophene-2,6-diyl}thiophene-2,5-diyl) | P382651 | C82H90F2N2O4S4 | Polymer Information | SMILES | CCCCC(COc1ccc(cc1)c1nc2c(c3ccc(s3)c3sc4c(c3)c(c3ccc(cc3)OCC(CCCC)CC)c3c(c4c4ccc(cc4)OCC(CCCC)CC)cc(s3)c3ccc(s3)*)c(F)c(c(c2nc1c1ccc(cc1)OCC(CCCC)CC)*)F)CC
Homopolymer | poly({2,3-bis[4-(2-ethylhexyloxy)phenyl]-6,7-difluoroquinoxaline-5,8-diyl}thiophene-2,5-diyl{4,8-bis[5-(2-ethylhexyl)-2-thienyl]benzo[1,2-b:4,5-b']dithiophene-2,6-diyl}thiophene-2,5-diyl) | P382652 | C78H86F2N2O2S6 | Thermal property | Thermal decomposition temperature | 335 | 0 | C
Homopolymer | poly({2,3-bis[4-(2-ethylhexyloxy)phenyl]-6,7-difluoroquinoxaline-5,8-diyl}thiophene-2,5-diyl{4,8-bis[5-(2-ethylhexyl)-2-thienyl]benzo[1,2-b:4,5-b']dithiophene-2,6-diyl}thiophene-2,5-diyl) | P382652 | C78H86F2N2O2S6 | Thermal property | Thermal decomposition weight loss | 5 | 0 | %
Homopolymer | poly({2,3-bis[4-(2-ethylhexyloxy)phenyl]-6,7-difluoroquinoxaline-5,8-diyl}thiophene-2,5-diyl{4,8-bis[5-(2-ethylhexyl)-2-thienyl]benzo[1,2-b:4,5-b']dithiophene-2,6-diyl}thiophene-2,5-diyl) | P382652 | C78H86F2N2O2S6 | Polymer Information | SMILES | CCCCC(COc1ccc(cc1)c1nc2c(c3ccc(s3)c3sc4c(c3)c(c3ccc(s3)CC(CCCC)CC)c3c(c4c4ccc(s4)CC(CCCC)CC)cc(s3)c3ccc(s3)*)c(F)c(c(c2nc1c1ccc(cc1)OCC(CCCC)CC)*)F)CC
Homopolymer | poly({2,3-bis[5-(2-ethylhexyl)-2-thienyl]-6,7-difluoroquinoxaline-5,8-diyl}thiophene-2,5-diyl{4,8-bis[4-(2-ethylhexyloxy)phenyl]benzo[1,2-b:4,5-b']dithiophene-2,6-diyl}thiophene-2,5-diyl) | P382653 | C78H86F2N2O2S6 | Thermal property | Thermal decomposition temperature | 361 | 0 | C
Homopolymer | poly({2,3-bis[5-(2-ethylhexyl)-2-thienyl]-6,7-difluoroquinoxaline-5,8-diyl}thiophene-2,5-diyl{4,8-bis[4-(2-ethylhexyloxy)phenyl]benzo[1,2-b:4,5-b']dithiophene-2,6-diyl}thiophene-2,5-diyl) | P382653 | C78H86F2N2O2S6 | Thermal property | Thermal decomposition weight loss | 5 | 0 | %
Homopolymer | poly({2,3-bis[5-(2-ethylhexyl)-2-thienyl]-6,7-difluoroquinoxaline-5,8-diyl}thiophene-2,5-diyl{4,8-bis[4-(2-ethylhexyloxy)phenyl]benzo[1,2-b:4,5-b']dithiophene-2,6-diyl}thiophene-2,5-diyl) | P382653 | C78H86F2N2O2S6 | Polymer Information | SMILES | CCCCC(COc1ccc(cc1)c1c2cc(sc2c(c2c1sc(c2)c1ccc(s1)*)c1ccc(cc1)OCC(CCCC)CC)c1ccc(s1)c1c(F)c(F)c(c2c1nc(c1ccc(s1)CC(CCCC)CC)c(n2)c1ccc(s1)CC(CCCC)CC)*)CC
Homopolymer | poly({2,3-bis[5-(2-ethylhexyl)-2-thienyl]-6,7-difluoroquinoxaline-5,8-diyl}thiophene-2,5-diyl{4,8-bis[5-(2-ethylhexyl)-2-thienyl]benzo[1,2-b:4,5-b']dithiophene-2,6-diyl}thiophene-2,5-diyl) | P382654 | C74H82F2N2S8 | Thermal property | Thermal decomposition temperature | 402 | 0 | C
Homopolymer | poly({2,3-bis[5-(2-ethylhexyl)-2-thienyl]-6,7-difluoroquinoxaline-5,8-diyl}thiophene-2,5-diyl{4,8-bis[5-(2-ethylhexyl)-2-thienyl]benzo[1,2-b:4,5-b']dithiophene-2,6-diyl}thiophene-2,5-diyl) | P382654 | C74H82F2N2S8 | Thermal property | Thermal decomposition weight loss | 5 | 0 | %
Homopolymer | poly({2,3-bis[5-(2-ethylhexyl)-2-thienyl]-6,7-difluoroquinoxaline-5,8-diyl}thiophene-2,5-diyl{4,8-bis[5-(2-ethylhexyl)-2-thienyl]benzo[1,2-b:4,5-b']dithiophene-2,6-diyl}thiophene-2,5-diyl) | P382654 | C74H82F2N2S8 | Polymer Information | SMILES | CCCCC(Cc1ccc(s1)c1nc2c(c3ccc(s3)c3sc4c(c3)c(c3ccc(s3)CC(CCCC)CC)c3c(c4c4ccc(s4)CC(CCCC)CC)cc(s3)c3ccc(s3)*)c(F)c(c(c2nc1c1ccc(s1)CC(CCCC)CC)*)F)CC
Homopolymer | poly[3-(5-hexylpyridine-2-yl)thiophene-2,5-diyl] | P382655 | C15H17NS | Polymer Information | SMILES | CCCCCCc1ccc(nc1)c1cc(sc1*)*
Homopolymer | poly[(3-methylthiophene-2,5-diyl)buta-1,3-diyne-1,4-diyl] | P382656 | C9H4S | Thermal property | Thermal decomposition temperature | 550 | 30000 | C
Homopolymer | poly[(3-methylthiophene-2,5-diyl)buta-1,3-diyne-1,4-diyl] | P382656 | C9H4S | Thermal property | Thermal decomposition weight loss | 6 | 48 | %
Homopolymer | poly[(3-methylthiophene-2,5-diyl)buta-1,3-diyne-1,4-diyl] | P382656 | C9H4S | Electric property | Electric conductivity | 1.4e-12 | 0 | 1/(ohm*cm)
Homopolymer | poly[(3-methylthiophene-2,5-diyl)buta-1,3-diyne-1,4-diyl] | P382656 | C9H4S | Electric property | Volume resistivity | 710000000000 | 0 | ohm*cm
Homopolymer | poly[(3-methylthiophene-2,5-diyl)buta-1,3-diyne-1,4-diyl] | P382656 | C9H4S | Polymer Information | SMILES | *C#CC#Cc1cc(c(s1)*)C
Homopolymer | poly[(3-butylthiophene-2,5-diyl)buta-1,3-diyne-1,4-diyl] | P382657 | C12H10S | Thermal property | Thermal decomposition temperature | 550 | 30000 | C
Homopolymer | poly[(3-butylthiophene-2,5-diyl)buta-1,3-diyne-1,4-diyl] | P382657 | C12H10S | Thermal property | Thermal decomposition weight loss | 18 | 161.3333 | %
Homopolymer | poly[(3-butylthiophene-2,5-diyl)buta-1,3-diyne-1,4-diyl] | P382657 | C12H10S | Electric property | Electric conductivity | 5.000185e-07 | 3.333087e-13 | 1/(ohm*cm)
Homopolymer | poly[(3-butylthiophene-2,5-diyl)buta-1,3-diyne-1,4-diyl] | P382657 | C12H10S | Electric property | Volume resistivity | 13500500000 | 2.4298e+20 | ohm*cm
Homopolymer | poly[(3-butylthiophene-2,5-diyl)buta-1,3-diyne-1,4-diyl] | P382657 | C12H10S | Polymer Information | SMILES | CCCCc1cc(sc1*)C#CC#C*
Homopolymer | poly[(3-hexylthiophene-2,5-diyl)buta-1,3-diyne-1,4-diyl] | P382658 | C14H14S | Thermal property | Thermal decomposition temperature | 550 | 30000 | C
Homopolymer | poly[(3-hexylthiophene-2,5-diyl)buta-1,3-diyne-1,4-diyl] | P382658 | C14H14S | Thermal property | Thermal decomposition weight loss | 23.5 | 320.3333 | %
Homopolymer | poly[(3-hexylthiophene-2,5-diyl)buta-1,3-diyne-1,4-diyl] | P382658 | C14H14S | Electric property | Electric conductivity | 1.2e-12 | 0 | 1/(ohm*cm)
Homopolymer | poly[(3-hexylthiophene-2,5-diyl)buta-1,3-diyne-1,4-diyl] | P382658 | C14H14S | Electric property | Volume resistivity | 830000000000 | 0 | ohm*cm
Homopolymer | poly[(3-hexylthiophene-2,5-diyl)buta-1,3-diyne-1,4-diyl] | P382658 | C14H14S | Polymer Information | SMILES | CCCCCCc1cc(sc1*)C#CC#C*
Homopolymer | poly[(3-octylthiophene-2,5-diyl)buta-1,3-diyne-1,4-diyl] | P382659 | C16H18S | Thermal property | Thermal decomposition temperature | 550 | 30000 | C
Homopolymer | poly[(3-octylthiophene-2,5-diyl)buta-1,3-diyne-1,4-diyl] | P382659 | C16H18S | Thermal property | Thermal decomposition weight loss | 29 | 588 | %
Homopolymer | poly[(3-octylthiophene-2,5-diyl)buta-1,3-diyne-1,4-diyl] | P382659 | C16H18S | Polymer Information | SMILES | *c1sc(cc1CCCCCCCC)C#CC#C*
Homopolymer | poly[(3-phenylthiophene-2,5-diyl)buta-1,3-diyne-1,4-diyl] | P382660 | C14H6S | Thermal property | Thermal decomposition temperature | 550 | 30000 | C
Homopolymer | poly[(3-phenylthiophene-2,5-diyl)buta-1,3-diyne-1,4-diyl] | P382660 | C14H6S | Thermal property | Thermal decomposition weight loss | 6 | 48 | %
Homopolymer | poly[(3-phenylthiophene-2,5-diyl)buta-1,3-diyne-1,4-diyl] | P382660 | C14H6S | Electric property | Electric conductivity | 5.4e-13 | 0 | 1/(ohm*cm)
Homopolymer | poly[(3-phenylthiophene-2,5-diyl)buta-1,3-diyne-1,4-diyl] | P382660 | C14H6S | Electric property | Volume resistivity | 1900000000000 | 0 | ohm*cm
Homopolymer | poly[(3-phenylthiophene-2,5-diyl)buta-1,3-diyne-1,4-diyl] | P382660 | C14H6S | Polymer Information | SMILES | *C#CC#Cc1sc(c(c1)c1ccccc1)*
Homopolymer | poy{[2,5-bis(7-decylnonadecyl)-3,6-dioxo-1,2,4,5-tetrahydropyrrolo[3,4-c]pyrrole-1,4-diyl]thiophene-2,5-diylselenophene-2,5-diylethene-1,2-diylselenophene-2,5-diylthiophene-2,5-diyl} | P382661 | C82H128N2O2S2Se2 | Thermal property | Thermal decomposition temperature | 387 | 0 | C
Homopolymer | poy{[2,5-bis(7-decylnonadecyl)-3,6-dioxo-1,2,4,5-tetrahydropyrrolo[3,4-c]pyrrole-1,4-diyl]thiophene-2,5-diylselenophene-2,5-diylethene-1,2-diylselenophene-2,5-diylthiophene-2,5-diyl} | P382661 | C82H128N2O2S2Se2 | Thermal property | Thermal decomposition weight loss | 5 | 0 | %
Homopolymer | poy{[2,5-bis(7-decylnonadecyl)-3,6-dioxo-1,2,4,5-tetrahydropyrrolo[3,4-c]pyrrole-1,4-diyl]thiophene-2,5-diylselenophene-2,5-diylethene-1,2-diylselenophene-2,5-diylthiophene-2,5-diyl} | P382661 | C82H128N2O2S2Se2 | Polymer Information | SMILES | CCCCCCCCCCCCC(CCCCCCCCCC)CCCCCCN1C(=O)C2=C(c3ccc(s3)c3ccc([se]3)C=Cc3ccc([se]3)c3ccc(s3)*)N(C(=O)C2=C1*)CCCCCCC(CCCCCCCCCCCC)CCCCCCCCCC
Homopolymer | poy{[2,5-bis(7-decylnonadecyl)-3,6-dioxo-1,2,4,5-tetrahydropyrrolo[3,4-c]pyrrole-1,4-diyl]thiophene-2,5-diylthieno[3,2-b]thiophene-2,5-diylthiophene-2,5-diyl} | P382662 | C78H124N2O2S4 | Thermal property | Thermal decomposition temperature | 432 | 0 | C
Homopolymer | poy{[2,5-bis(7-decylnonadecyl)-3,6-dioxo-1,2,4,5-tetrahydropyrrolo[3,4-c]pyrrole-1,4-diyl]thiophene-2,5-diylthieno[3,2-b]thiophene-2,5-diylthiophene-2,5-diyl} | P382662 | C78H124N2O2S4 | Thermal property | Thermal decomposition weight loss | 5 | 0 | %
Homopolymer | poy{[2,5-bis(7-decylnonadecyl)-3,6-dioxo-1,2,4,5-tetrahydropyrrolo[3,4-c]pyrrole-1,4-diyl]thiophene-2,5-diylthieno[3,2-b]thiophene-2,5-diylthiophene-2,5-diyl} | P382662 | C78H124N2O2S4 | Polymer Information | SMILES | CCCCCCCCCCCCC(CCCCCCCCCC)CCCCCCN1C(=O)C2=C(c3ccc(s3)c3sc4c(c3)sc(c4)c3ccc(s3)*)N(C(=O)C2=C1*)CCCCCCC(CCCCCCCCCCCC)CCCCCCCCCC
Homopolymer | poly{3-[2,3-bis(thiophene-2,3,5-triyl-3-carbonyloxy)propoxycarbonyl]thiophene-2,5-diyl} | P382663 | C18H8O6S3 | Polymer Information | SMILES | *c1sc(c(c1)C(=O)OCC(OC(=O)c1ccsc1*)COC(=O)c1ccsc1*)*
Homopolymer | poly[oxyethylenesulfanediyl(11-oxoundec-1-ene-1,11-diyl)] | P382664 | C13H22O2S | Thermal property | Heat of fusion | 0.0088 | 0 | kcal/g
Homopolymer | poly[oxyethylenesulfanediyl(11-oxoundec-1-ene-1,11-diyl)] | P382664 | C13H22O2S | Thermal property | Thermal decomposition temperature | 337 | 0 | C
Homopolymer | poly[oxyethylenesulfanediyl(11-oxoundec-1-ene-1,11-diyl)] | P382664 | C13H22O2S | Thermal property | Thermal decomposition weight loss | 5 | 0 | %
Homopolymer | poly[oxyethylenesulfanediyl(11-oxoundec-1-ene-1,11-diyl)] | P382664 | C13H22O2S | Thermal property | Melting temperature | 18 | 0 | C
Homopolymer | poly[oxyethylenesulfanediyl(11-oxoundec-1-ene-1,11-diyl)] | P382664 | C13H22O2S | Polymer Information | SMILES | *CCSC=CCCCCCCCCC(=O)O*
Homopolymer | poly[thiophene-2,5-diyl(9,9-dihexylfluorene-2,7-diyl)] | P382665 | C29H34S | Polymer Information | SMILES | CCCCCCC1(CCCCCC)c2cc(*)ccc2-c2c1cc(cc2)c1ccc(s1)*
Homopolymer | poly[benzo[1,2-d:4,5-d']bis([1,3]thiazole)-2,6-diyl(5-carboxy-1,3-phenylene)] | P382666 | C15H6N2O2S2 | Polymer Information | SMILES | *c1cc(cc(c1)C(=O)O)c1sc2c(n1)cc1c(c2)nc(s1)*
Homopolymer | poly[benzo[1,2-d:4,5-d']bis([1,3]thiazole)-2,6-diylbenzene-1,3,5-triyl] | P382667 | C14H5N2S2 | Polymer Information | SMILES | *c1cccc(c1)c1sc2c(n1)cc1c(c2)nc(s1)*
Homopolymer | poly({2,3-bis[3-(2-ethylhexyloxy)phenyl]quinoxaline-5,8-diyl}thiophene-2,5-diyl[4,8-bis(2-ethylhexyloxy)benzo[1,2-b:4,5-b']dithiophene-2,6-diyl]thiophene-2,5-diyl) | P382668 | C70H84N2O4S4 | Thermal property | Thermal decomposition temperature | 320 | 0 | C
Homopolymer | poly({2,3-bis[3-(2-ethylhexyloxy)phenyl]quinoxaline-5,8-diyl}thiophene-2,5-diyl[4,8-bis(2-ethylhexyloxy)benzo[1,2-b:4,5-b']dithiophene-2,6-diyl]thiophene-2,5-diyl) | P382668 | C70H84N2O4S4 | Polymer Information | SMILES | CCCCC(COc1cccc(c1)c1nc2c(ccc(c2nc1c1cccc(c1)OCC(CCCC)CC)*)c1ccc(s1)c1sc2c(c1)c(OCC(CCCC)CC)c1c(c2OCC(CCCC)CC)cc(s1)c1ccc(s1)*)CC
Homopolymer | poly({2,3-bis[3-(2-ethylhexyloxy)phenyl]quinoxaline-5,8-diyl}thiophene-2,5-diyl{4,8-bis[5-(2-ethylhexyl)-2-thienyl]benzo[1,2-b:4,5-b']dithiophene-2,6-diyl}thiophene-2,5-diyl) | P382669 | C78H88N2O2S6 | Thermal property | Thermal decomposition temperature | 430 | 0 | C
Homopolymer | poly({2,3-bis[3-(2-ethylhexyloxy)phenyl]quinoxaline-5,8-diyl}thiophene-2,5-diyl{4,8-bis[5-(2-ethylhexyl)-2-thienyl]benzo[1,2-b:4,5-b']dithiophene-2,6-diyl}thiophene-2,5-diyl) | P382669 | C78H88N2O2S6 | Polymer Information | SMILES | CCCCC(COc1cccc(c1)c1nc2c(ccc(c2nc1c1cccc(c1)OCC(CCCC)CC)*)c1ccc(s1)c1sc2c(c1)c(c1ccc(s1)CC(CCCC)CC)c1c(c2c2ccc(s2)CC(CCCC)CC)cc(s1)c1ccc(s1)*)CC
Homopolymer | poly{[1,1'-bis(2-hexyldecyl)-2,2'-dioxo-3,3'-biindolinylidene-6,6'-diyl](4-methylthiophene-2,5-diyl)[4,8-bis(2-ethylhexyloxy)benzo[1,2-b:4,5-b']dithiophene-2,6-diyl](3-methylthiophene-2,5-diyl)} | P382670 | C84H116N2O4S4 | Polymer Information | SMILES | CCCCCCCCC(CN1c2cc(ccc2C(=C2c3ccc(cc3N(C2=O)CC(CCCCCCCC)CCCCCC)*)C1=O)c1cc(c(s1)c1sc2c(c1)c(OCC(CCCC)CC)c1c(c2OCC(CCCC)CC)cc(s1)c1sc(cc1C)*)C)CCCCCC
Homopolymer | poly{[1,1'-bis(2-hexyldecyl)-2,2'-dioxo-3,3'-biindolinylidene-6,6'-diyl](4-methylthiophene-2,5-diyl)[4,8-bis(3-butylnonyl)benzo[1,2-b:4,5-b']dithiophene-2,6-diyl](3-methylthiophene-2,5-diyl)} | P382671 | C94H136N2O2S4 | Polymer Information | SMILES | CCCCCCCCC(CN1c2cc(ccc2C(=C2c3ccc(cc3N(C2=O)CC(CCCCCCCC)CCCCCC)*)C1=O)c1cc(c(s1)c1sc2c(c1)c(CCC(CCCCCC)CCCC)c1c(c2CCC(CCCCCC)CCCC)cc(s1)c1sc(cc1C)*)C)CCCCCC
Homopolymer | poly{(4-octyl-4H-dithieno[3,2-b:2',3'-d]pyrrole-2,6-diyl)[5,6-bis(octyloxy)benzo[c][1,2,5]thiadiazole-4,7-diyl]} | P382672 | C38H53N3O2S3 | Thermal property | Thermal decomposition temperature | 285 | 0 | C
Homopolymer | poly{(4-octyl-4H-dithieno[3,2-b:2',3'-d]pyrrole-2,6-diyl)[5,6-bis(octyloxy)benzo[c][1,2,5]thiadiazole-4,7-diyl]} | P382672 | C38H53N3O2S3 | Thermal property | Thermal decomposition weight loss | 5 | 0 | %
Homopolymer | poly{(4-octyl-4H-dithieno[3,2-b:2',3'-d]pyrrole-2,6-diyl)[5,6-bis(octyloxy)benzo[c][1,2,5]thiadiazole-4,7-diyl]} | P382672 | C38H53N3O2S3 | Polymer Information | SMILES | CCCCCCCCOc1c(OCCCCCCCC)c(*)c2c(c1c1cc3c(s1)c1c(n3CCCCCCCC)cc(s1)*)nsn2
Homopolymer | poly{benzo[c][1,2,5]thiadiazole-4,7-diyl(6-undecylthieno[3,2-b]thiophen-2,5-diyl)[4,8-bis(hexadecyloxy)benzo[1,2-b:4,5-b']dithiophene-2,6-diyl](3-undecylthieno[3,2-b]thiophen-2,5-diyl)} | P382673 | C82H118N2O2S7 | Thermal property | Thermal decomposition temperature | 351 | 0 | C
Homopolymer | poly{benzo[c][1,2,5]thiadiazole-4,7-diyl(6-undecylthieno[3,2-b]thiophen-2,5-diyl)[4,8-bis(hexadecyloxy)benzo[1,2-b:4,5-b']dithiophene-2,6-diyl](3-undecylthieno[3,2-b]thiophen-2,5-diyl)} | P382673 | C82H118N2O2S7 | Thermal property | Thermal decomposition weight loss | 5 | 0 | %
Homopolymer | poly{benzo[c][1,2,5]thiadiazole-4,7-diyl(6-undecylthieno[3,2-b]thiophen-2,5-diyl)[4,8-bis(hexadecyloxy)benzo[1,2-b:4,5-b']dithiophene-2,6-diyl](3-undecylthieno[3,2-b]thiophen-2,5-diyl)} | P382673 | C82H118N2O2S7 | Polymer Information | SMILES | CCCCCCCCCCCCCCCCOc1c2cc(sc2c(c2c1sc(c2)c1sc2c(c1CCCCCCCCCCC)sc(c2)*)OCCCCCCCCCCCCCCCC)c1sc2c(c1CCCCCCCCCCC)sc(c2)c1ccc(c2c1nsn2)*
Homopolymer | poly{benzo[c][1,2,5]thiadiazole-4,7-diyl(6-undecylthieno[3,2-b]thiophen-2,5-diyl)[9-(1-octylnonyl)-9H-carbazole-2,7-diyl](3-undecylthieno[3,2-b]thiophen-2,5-diyl)} | P382674 | C69H91N3S5 | Thermal property | Thermal decomposition temperature | 352 | 0 | C
Homopolymer | poly{benzo[c][1,2,5]thiadiazole-4,7-diyl(6-undecylthieno[3,2-b]thiophen-2,5-diyl)[9-(1-octylnonyl)-9H-carbazole-2,7-diyl](3-undecylthieno[3,2-b]thiophen-2,5-diyl)} | P382674 | C69H91N3S5 | Thermal property | Thermal decomposition weight loss | 5 | 0 | %
Homopolymer | poly{benzo[c][1,2,5]thiadiazole-4,7-diyl(6-undecylthieno[3,2-b]thiophen-2,5-diyl)[9-(1-octylnonyl)-9H-carbazole-2,7-diyl](3-undecylthieno[3,2-b]thiophen-2,5-diyl)} | P382674 | C69H91N3S5 | Polymer Information | SMILES | CCCCCCCCCCCc1c(sc2c1sc(c2)c1ccc(c2c1nsn2)c1cc2c(s1)c(c(s2)*)CCCCCCCCCCC)c1ccc2c(c1)n(C(CCCCCCCC)CCCCCCCC)c1c2ccc(c1)*
Homopolymer | poly[(2,3,7,8-tetraphenylpyrazino[2,3-g]quinoxaline-5,10-diyl)thiophene-2,5-diyl(9,9-dioctylfluorene-2,7-diyl)thiophene-2,5-diyl] | P382675 | C71H64N4S2 | Thermal property | Glass transition temperature | 177 | 197.0667 | C
Homopolymer | poly[(2,3,7,8-tetraphenylpyrazino[2,3-g]quinoxaline-5,10-diyl)thiophene-2,5-diyl(9,9-dioctylfluorene-2,7-diyl)thiophene-2,5-diyl] | P382675 | C71H64N4S2 | Thermal property | Lc phase transition temperature | 251 | 895.0714 | C
Homopolymer | poly[(2,3,7,8-tetraphenylpyrazino[2,3-g]quinoxaline-5,10-diyl)thiophene-2,5-diyl(9,9-dioctylfluorene-2,7-diyl)thiophene-2,5-diyl] | P382675 | C71H64N4S2 | Polymer Information | SMILES | CCCCCCCCC1(CCCCCCCC)c2cc(ccc2-c2c1cc(cc2)c1ccc(s1)c1c2nc(c3ccccc3)c(nc2c(c2c1nc(c1ccccc1)c(n2)c1ccccc1)*)c1ccccc1)c1ccc(s1)*
Homopolymer | poly{[2,5-bis(2-hexyldecyl)-3,6-dioxo-2,3,5,6-tetrahydropyrrolo[3,4-c]pyrrole-1,4-diyl]thiophene-2,5-diylnaphthalene-2,6-diylthiophene-2,5-diyl} | P382676 | C56H76N2O2S2 | Polymer Information | SMILES | CCCCCCCCC(CN1C(=O)C2=C(*)N(C(=O)C2=C1c1ccc(s1)c1ccc2c(c1)ccc(c2)c1ccc(s1)*)CC(CCCCCCCC)CCCCCC)CCCCCC
Homopolymer | poly{[2,5-bis(2-octyldodecyl)-3,6-dioxo-2,3,5,6-tetrahydropyrrolo[3,4-c]pyrrole-1,4-diyl]thiophene-2,5-diylnaphthalene-2,6-diylthiophene-2,5-diyl} | P382677 | C64H92N2O2S2 | Polymer Information | SMILES | CCCCCCCCCCC(CN1C(=O)C2=C(c3ccc(s3)c3ccc4c(c3)ccc(c4)c3ccc(s3)*)N(C(=O)C2=C1*)CC(CCCCCCCCCC)CCCCCCCC)CCCCCCCC
Homopolymer | poly[iminobenzo[1,2-d:4,5-d']bis[1,3]thiazole-2,6-diyliminocarbonyl(5-carbonylisophthaloyl)] | P382678 | C17H7N4O3S2 | Thermal property | Thermal decomposition temperature | 300 | 6600 | C
Homopolymer | poly[iminobenzo[1,2-d:4,5-d']bis[1,3]thiazole-2,6-diyliminocarbonyl(5-carbonylisophthaloyl)] | P382678 | C17H7N4O3S2 | Polymer Information | SMILES | *Nc1sc2c(n1)cc1c(c2)nc(s1)NC(=O)c1cc(cc(c1)C(=O)*)C(=O)*
Homopolymer | poly{[2,5-bis(2-ethylhexyl)-3,6-dioxo-2,3,5,6-tetrahydropyrrolo[3,4-c]pyrrole-1,4-diyl]-3-hexyl-2,2'-bithiophene-5,5'-diyl-2,5-bis(2-ethylhexyloxy)-1,4-phenylene-3'-hexyl-2,2'-bithiophene-5,5'-diyl} | P382679 | C72H102N2O4S4 | Polymer Information | SMILES | CCCCCCc1cc(sc1c1ccc(s1)c1cc(OCC(CCCC)CC)c(cc1OCC(CCCC)CC)c1ccc(s1)c1sc(cc1CCCCCC)*)C1=C2C(=O)N(C(=C2C(=O)N1CC(CCCC)CC)*)CC(CCCC)CC
Homopolymer | poly{[3'-(2-{3-hexyl-5-[7-(4-hexyl-2-thienyl)-2,1,3-benzothiadiazol-4-yl]-2-thienyl}ethenyl)-2,2':5',2''-terthiophene-2,5''-diyl]-2,5-bis(2-ethylhexyloxy)-1,4-phenylene} | P382680 | C62H74N2O2S6 | Polymer Information | SMILES | CCCCCCc1cc(sc1C=Cc1cc(sc1c1ccc(s1)*)c1ccc(s1)c1cc(OCC(CCCC)CC)c(cc1OCC(CCCC)CC)*)c1ccc(c2c1nsn2)c1scc(c1)CCCCCC
Homopolymer | poly{[2,5-bis(2-ethylhexyl)-3,6-dioxo-2,3,5,6-tetrahydropyrrolo[3,4-c]pyrrole-1,4-diyl]-3-hexyl-2,2'-bithiophene-5,5'-diyl-2,5-bis(octyloxy)-1,4-phenylene-3'-hexyl-2,2'-bithiophene-5,5'-diyl} | P382681 | C72H102N2O4S4 | Polymer Information | SMILES | CCCCCCc1cc(sc1c1ccc(s1)c1cc(OCCCCCCCC)c(cc1OCCCCCCCC)c1ccc(s1)c1sc(cc1CCCCCC)*)C1=C2C(=O)N(C(=C2C(=O)N1CC(CCCC)CC)*)CC(CCCC)CC
Homopolymer | poly{[3'-(2-{3-hexyl-5-[7-(4-hexyl-2-thienyl)-2,1,3-benzothiadiazol-4-yl]-2-thienyl}ethenyl)-2,2':5',2''-terthiophene-2,5''-diyl]-2,5-bis(octyloxy)-1,4-phenylene} | P382682 | C62H74N2O2S6 | Polymer Information | SMILES | CCCCCCCCOc1cc(*)c(cc1c1ccc(s1)c1sc(c(c1)C=Cc1sc(cc1CCCCCC)c1ccc(c2c1nsn2)c1scc(c1)CCCCCC)c1ccc(s1)*)OCCCCCCCC
Homopolymer | poly{[2,5-bis(2-ethylhexyl)-3,6-dioxo-2,3,5,6-tetrahydropyrrolo[3,4-c]pyrrole-1,4-diyl]-2,2'-bithiophene-5,5'-diyl-2,5-bis(2-ethylhexyloxy)-1,4-phenylene-2,2'-bithiophene-5,5'-diyl} | P382683 | C60H78N2O4S4 | Polymer Information | SMILES | CCCCC(COc1cc(c(cc1c1ccc(s1)c1ccc(s1)C1=C2C(=O)N(C(=C2C(=O)N1CC(CCCC)CC)*)CC(CCCC)CC)OCC(CCCC)CC)c1ccc(s1)c1ccc(s1)*)CC
Homopolymer | poly{[2,5-bis(2-decyltetradecyl)-1,4-dioxo-1,2,4,5-tetrahydropyrrolo[3,4-c]pyrrole-3,6-diyl]-2,2'-bithiophene-5,5'-diyl(1,2-diethoxyethene-1,2-diyl)-2,2'-bithiophene-5,5'-diyl} | P382684 | C76H116N2O4S4 | Thermal property | Thermal decomposition temperature | 326 | 0 | C
Homopolymer | poly{[2,5-bis(2-decyltetradecyl)-1,4-dioxo-1,2,4,5-tetrahydropyrrolo[3,4-c]pyrrole-3,6-diyl]-2,2'-bithiophene-5,5'-diyl(1,2-diethoxyethene-1,2-diyl)-2,2'-bithiophene-5,5'-diyl} | P382684 | C76H116N2O4S4 | Thermal property | Thermal decomposition weight loss | 5 | 0 | %
Homopolymer | poly{[2,5-bis(2-decyltetradecyl)-1,4-dioxo-1,2,4,5-tetrahydropyrrolo[3,4-c]pyrrole-3,6-diyl]-2,2'-bithiophene-5,5'-diyl(1,2-diethoxyethene-1,2-diyl)-2,2'-bithiophene-5,5'-diyl} | P382684 | C76H116N2O4S4 | Polymer Information | SMILES | CCCCCCCCCCCCC(CN1C(=O)C2=C(c3ccc(s3)c3ccc(s3)C(=C(c3ccc(s3)c3ccc(s3)*)OCC)OCC)N(C(=O)C2=C1*)CC(CCCCCCCCCCCC)CCCCCCCCCC)CCCCCCCCCC
Homopolymer | poly{[2,5-bis(4-decyltetradecyl)-1,4-dioxo-1,2,4,5-tetrahydropyrrolo[3,4-c]pyrrole-3,6-diyl]-2,2'-bithiophene-5,5'-diyl(1,2-diethoxyethene-1,2-diyl)-2,2'-bithiophene-5,5'-diyl} | P382685 | C76H116N2O4S4 | Thermal property | Thermal decomposition temperature | 328 | 0 | C
Homopolymer | poly{[2,5-bis(4-decyltetradecyl)-1,4-dioxo-1,2,4,5-tetrahydropyrrolo[3,4-c]pyrrole-3,6-diyl]-2,2'-bithiophene-5,5'-diyl(1,2-diethoxyethene-1,2-diyl)-2,2'-bithiophene-5,5'-diyl} | P382685 | C76H116N2O4S4 | Thermal property | Thermal decomposition weight loss | 5 | 0 | %
Homopolymer | poly{[2,5-bis(4-decyltetradecyl)-1,4-dioxo-1,2,4,5-tetrahydropyrrolo[3,4-c]pyrrole-3,6-diyl]-2,2'-bithiophene-5,5'-diyl(1,2-diethoxyethene-1,2-diyl)-2,2'-bithiophene-5,5'-diyl} | P382685 | C76H116N2O4S4 | Polymer Information | SMILES | CCCCCCCCCCC(CCCN1C(=O)C2=C(c3ccc(s3)c3ccc(s3)C(=C(c3ccc(s3)c3ccc(s3)*)OCC)OCC)N(C(=O)C2=C1*)CCCC(CCCCCCCCCC)CCCCCCCCCC)CCCCCCCCCC
Homopolymer | poly{[2,5-bis(5-decylpentadecyl)-1,4-dioxo-1,2,4,5-tetrahydropyrrolo[3,4-c]pyrrole-3,6-diyl]-2,2'-bithiophene-5,5'-diyl(1,2-diethoxyethene-1,2-diyl)-2,2'-bithiophene-5,5'-diyl} | P382686 | C78H120N2O4S4 | Thermal property | Thermal decomposition temperature | 350 | 0 | C
Homopolymer | poly{[2,5-bis(5-decylpentadecyl)-1,4-dioxo-1,2,4,5-tetrahydropyrrolo[3,4-c]pyrrole-3,6-diyl]-2,2'-bithiophene-5,5'-diyl(1,2-diethoxyethene-1,2-diyl)-2,2'-bithiophene-5,5'-diyl} | P382686 | C78H120N2O4S4 | Thermal property | Thermal decomposition weight loss | 5 | 0 | %
Homopolymer | poly{[2,5-bis(5-decylpentadecyl)-1,4-dioxo-1,2,4,5-tetrahydropyrrolo[3,4-c]pyrrole-3,6-diyl]-2,2'-bithiophene-5,5'-diyl(1,2-diethoxyethene-1,2-diyl)-2,2'-bithiophene-5,5'-diyl} | P382686 | C78H120N2O4S4 | Polymer Information | SMILES | CCCCCCCCCCC(CCCCCCCCCC)CCCCN1C(=O)C2=C(c3ccc(s3)c3ccc(s3)C(=C(c3ccc(s3)c3ccc(s3)*)OCC)OCC)N(C(=O)C2=C1*)CCCCC(CCCCCCCCCC)CCCCCCCCCC
Homopolymer | poly[4-hexyl-3'-(hexyloxycarbonyl)-2,2'-bithiophene-5,5'-diyl] | P382687 | C21H28O2S2 | Polymer Information | SMILES | CCCCCCOC(=O)c1cc(sc1c1sc(c(c1)CCCCCC)*)*
Homopolymer | poly{2,1,3-benzothiadiazole-4,7-diyl-[4,4-bis(6-pyridiniohexyl)-4H-cyclopenta[2,1-b:3,4-b']dithiophene-2,6-diyl]} | P382688 | C37H38N4S3 | Polymer Information | SMILES | *c1sc2-c3sc(cc3C(c2c1)(CCCCCC[NH+]1CC=CC=C1)CCCCCC[NH+]1CC=CC=C1)c1ccc(c2c1nsn2)*
Homopolymer | poly{[2,5-bis(2-decyltetradecyl)-1,4-dioxo-1,2,4,5-tetrahydropyrrolo[3,4-c]pyrrole-3,6-diyl]-2,2':5',2'':5'',2'''-quaterthiophene-5,5'''-diyl} | P382689 | C70H106N2O2S4 | Thermal property | Thermal decomposition temperature | 437.5 | 16.21429 | C
Homopolymer | poly{[2,5-bis(2-decyltetradecyl)-1,4-dioxo-1,2,4,5-tetrahydropyrrolo[3,4-c]pyrrole-3,6-diyl]-2,2':5',2'':5'',2'''-quaterthiophene-5,5'''-diyl} | P382689 | C70H106N2O2S4 | Thermal property | Thermal decomposition weight loss | 5 | 0 | %
Homopolymer | poly{[2,5-bis(2-decyltetradecyl)-1,4-dioxo-1,2,4,5-tetrahydropyrrolo[3,4-c]pyrrole-3,6-diyl]-2,2':5',2'':5'',2'''-quaterthiophene-5,5'''-diyl} | P382689 | C70H106N2O2S4 | Polymer Information | SMILES | CCCCCCCCCCCCC(CN1C(=C2C(=C(N(C2=O)CC(CCCCCCCCCCCC)CCCCCCCCCC)c2ccc(s2)c2ccc(s2)c2ccc(s2)c2ccc(s2)*)C1=O)*)CCCCCCCCCC
Homopolymer | poly(3-fluoro-4-hexylthiophene-2,5-diyl) | P382690 | C10H13FS | Polymer Information | SMILES | CCCCCCc1c(*)sc(c1F)*
Homopolymer | poly{[2,5-bis(4-decyltetradecyl)-1,4-dioxo-1,2,4,5-tetrahydropyrrolo[3,4-c]pyrrole-3,6-diyl]-2,2':5',2'':5'',2'''-quaterthiophene-5,5'''-diyl} | P382691 | C70H106N2O2S4 | Thermal property | Thermal decomposition temperature | 400 | 0 | C
Homopolymer | poly{[2,5-bis(4-decyltetradecyl)-1,4-dioxo-1,2,4,5-tetrahydropyrrolo[3,4-c]pyrrole-3,6-diyl]-2,2':5',2'':5'',2'''-quaterthiophene-5,5'''-diyl} | P382691 | C70H106N2O2S4 | Thermal property | Thermal decomposition weight loss | 0 | 0 | %
Homopolymer | poly{[2,5-bis(4-decyltetradecyl)-1,4-dioxo-1,2,4,5-tetrahydropyrrolo[3,4-c]pyrrole-3,6-diyl]-2,2':5',2'':5'',2'''-quaterthiophene-5,5'''-diyl} | P382691 | C70H106N2O2S4 | Polymer Information | SMILES | CCCCCCCCCCC(CCCN1C(=C2C(=C(N(C2=O)CCCC(CCCCCCCCCC)CCCCCCCCCC)c2ccc(s2)c2ccc(s2)c2ccc(s2)c2ccc(s2)*)C1=O)*)CCCCCCCCCC
Homopolymer | poly{[2,5-bis(4-decyltetradecyl)-1,4-dioxo-1,2,4,5-tetrahydropyrrolo[3,4-c]pyrrole-3,6-diyl]-2,2'-bithiophene-5,5'-diylethylene-2,2'-bithiophene-5,5'-diyl} | P382692 | C72H110N2O2S4 | Thermal property | Crystallization temperature | 189 | 0 | C
Homopolymer | poly{[2,5-bis(4-decyltetradecyl)-1,4-dioxo-1,2,4,5-tetrahydropyrrolo[3,4-c]pyrrole-3,6-diyl]-2,2'-bithiophene-5,5'-diylethylene-2,2'-bithiophene-5,5'-diyl} | P382692 | C72H110N2O2S4 | Thermal property | Heat of fusion | 0.00081 | 0 | kcal/g
Homopolymer | poly{[2,5-bis(4-decyltetradecyl)-1,4-dioxo-1,2,4,5-tetrahydropyrrolo[3,4-c]pyrrole-3,6-diyl]-2,2'-bithiophene-5,5'-diylethylene-2,2'-bithiophene-5,5'-diyl} | P382692 | C72H110N2O2S4 | Thermal property | Thermal decomposition temperature | 404 | 0 | C
Homopolymer | poly{[2,5-bis(4-decyltetradecyl)-1,4-dioxo-1,2,4,5-tetrahydropyrrolo[3,4-c]pyrrole-3,6-diyl]-2,2'-bithiophene-5,5'-diylethylene-2,2'-bithiophene-5,5'-diyl} | P382692 | C72H110N2O2S4 | Thermal property | Thermal decomposition weight loss | 0 | 0 | %
Homopolymer | poly{[2,5-bis(4-decyltetradecyl)-1,4-dioxo-1,2,4,5-tetrahydropyrrolo[3,4-c]pyrrole-3,6-diyl]-2,2'-bithiophene-5,5'-diylethylene-2,2'-bithiophene-5,5'-diyl} | P382692 | C72H110N2O2S4 | Thermal property | Melting temperature | 221 | 0 | C
Homopolymer | poly{[2,5-bis(4-decyltetradecyl)-1,4-dioxo-1,2,4,5-tetrahydropyrrolo[3,4-c]pyrrole-3,6-diyl]-2,2'-bithiophene-5,5'-diylethylene-2,2'-bithiophene-5,5'-diyl} | P382692 | C72H110N2O2S4 | Polymer Information | SMILES | CCCCCCCCCCC(CCCN1C(=O)C2=C(c3ccc(s3)c3ccc(s3)CCc3ccc(s3)c3ccc(s3)*)N(C(=O)C2=C1*)CCCC(CCCCCCCCCC)CCCCCCCCCC)CCCCCCCCCC
Homopolymer | poly{[2,5-bis(4-decyltetradecyl)-1,4-dioxo-1,2,4,5-tetrahydropyrrolo[3,4-c]pyrrole-3,6-diyl]-2,2'-bithiophene-5,5'-diylpropane-1,3-diyl-2,2'-bithiophene-5,5'-diyl} | P382693 | C73H112N2O2S4 | Thermal property | Crystallization temperature | 117 | 0 | C
Homopolymer | poly{[2,5-bis(4-decyltetradecyl)-1,4-dioxo-1,2,4,5-tetrahydropyrrolo[3,4-c]pyrrole-3,6-diyl]-2,2'-bithiophene-5,5'-diylpropane-1,3-diyl-2,2'-bithiophene-5,5'-diyl} | P382693 | C73H112N2O2S4 | Thermal property | Heat of fusion | 0.0012 | 0 | kcal/g
Homopolymer | poly{[2,5-bis(4-decyltetradecyl)-1,4-dioxo-1,2,4,5-tetrahydropyrrolo[3,4-c]pyrrole-3,6-diyl]-2,2'-bithiophene-5,5'-diylpropane-1,3-diyl-2,2'-bithiophene-5,5'-diyl} | P382693 | C73H112N2O2S4 | Thermal property | Thermal decomposition temperature | 394 | 0 | C
Homopolymer | poly{[2,5-bis(4-decyltetradecyl)-1,4-dioxo-1,2,4,5-tetrahydropyrrolo[3,4-c]pyrrole-3,6-diyl]-2,2'-bithiophene-5,5'-diylpropane-1,3-diyl-2,2'-bithiophene-5,5'-diyl} | P382693 | C73H112N2O2S4 | Thermal property | Thermal decomposition weight loss | 0 | 0 | %
Homopolymer | poly{[2,5-bis(4-decyltetradecyl)-1,4-dioxo-1,2,4,5-tetrahydropyrrolo[3,4-c]pyrrole-3,6-diyl]-2,2'-bithiophene-5,5'-diylpropane-1,3-diyl-2,2'-bithiophene-5,5'-diyl} | P382693 | C73H112N2O2S4 | Thermal property | Melting temperature | 162 | 0 | C
Homopolymer | poly{[2,5-bis(4-decyltetradecyl)-1,4-dioxo-1,2,4,5-tetrahydropyrrolo[3,4-c]pyrrole-3,6-diyl]-2,2'-bithiophene-5,5'-diylpropane-1,3-diyl-2,2'-bithiophene-5,5'-diyl} | P382693 | C73H112N2O2S4 | Polymer Information | SMILES | CCCCCCCCCCC(CCCN1C(=O)C2=C(*)N(C(=O)C2=C1c1ccc(s1)c1ccc(s1)CCCc1ccc(s1)c1ccc(s1)*)CCCC(CCCCCCCCCC)CCCCCCCCCC)CCCCCCCCCC
Homopolymer | poly{[2,5-bis(4-decyltetradecyl)-1,4-dioxo-1,2,4,5-tetrahydropyrrolo[3,4-c]pyrrole-3,6-diyl]-2,2'-bithiophene-5,5'-diylbutane-1,4-diyl-2,2'-bithiophene-5,5'-diyl} | P382694 | C74H114N2O2S4 | Thermal property | Crystallization temperature | 123 | 0 | C
Homopolymer | poly{[2,5-bis(4-decyltetradecyl)-1,4-dioxo-1,2,4,5-tetrahydropyrrolo[3,4-c]pyrrole-3,6-diyl]-2,2'-bithiophene-5,5'-diylbutane-1,4-diyl-2,2'-bithiophene-5,5'-diyl} | P382694 | C74H114N2O2S4 | Thermal property | Heat of fusion | 0.0011 | 0 | kcal/g
Homopolymer | poly{[2,5-bis(4-decyltetradecyl)-1,4-dioxo-1,2,4,5-tetrahydropyrrolo[3,4-c]pyrrole-3,6-diyl]-2,2'-bithiophene-5,5'-diylbutane-1,4-diyl-2,2'-bithiophene-5,5'-diyl} | P382694 | C74H114N2O2S4 | Thermal property | Thermal decomposition temperature | 394 | 0 | C
Homopolymer | poly{[2,5-bis(4-decyltetradecyl)-1,4-dioxo-1,2,4,5-tetrahydropyrrolo[3,4-c]pyrrole-3,6-diyl]-2,2'-bithiophene-5,5'-diylbutane-1,4-diyl-2,2'-bithiophene-5,5'-diyl} | P382694 | C74H114N2O2S4 | Thermal property | Thermal decomposition weight loss | 0 | 0 | %
Homopolymer | poly{[2,5-bis(4-decyltetradecyl)-1,4-dioxo-1,2,4,5-tetrahydropyrrolo[3,4-c]pyrrole-3,6-diyl]-2,2'-bithiophene-5,5'-diylbutane-1,4-diyl-2,2'-bithiophene-5,5'-diyl} | P382694 | C74H114N2O2S4 | Thermal property | Melting temperature | 166 | 0 | C
Homopolymer | poly{[2,5-bis(4-decyltetradecyl)-1,4-dioxo-1,2,4,5-tetrahydropyrrolo[3,4-c]pyrrole-3,6-diyl]-2,2'-bithiophene-5,5'-diylbutane-1,4-diyl-2,2'-bithiophene-5,5'-diyl} | P382694 | C74H114N2O2S4 | Polymer Information | SMILES | CCCCCCCCCCC(CCCN1C(=O)C2=C(*)N(C(=O)C2=C1c1ccc(s1)c1ccc(s1)CCCCc1ccc(s1)c1ccc(s1)*)CCCC(CCCCCCCCCC)CCCCCCCCCC)CCCCCCCCCC
Homopolymer | poly{[2,5-bis(4-decyltetradecyl)-1,4-dioxo-1,2,4,5-tetrahydropyrrolo[3,4-c]pyrrole-3,6-diyl]-2,2'-bithiophene-5,5'-diylpentane-1,5-diyl-2,2'-bithiophene-5,5'-diyl} | P382695 | C75H116N2O2S4 | Thermal property | Crystallization temperature | 93 | 0 | C
Homopolymer | poly{[2,5-bis(4-decyltetradecyl)-1,4-dioxo-1,2,4,5-tetrahydropyrrolo[3,4-c]pyrrole-3,6-diyl]-2,2'-bithiophene-5,5'-diylpentane-1,5-diyl-2,2'-bithiophene-5,5'-diyl} | P382695 | C75H116N2O2S4 | Thermal property | Heat of fusion | 0.0017 | 0 | kcal/g
Homopolymer | poly{[2,5-bis(4-decyltetradecyl)-1,4-dioxo-1,2,4,5-tetrahydropyrrolo[3,4-c]pyrrole-3,6-diyl]-2,2'-bithiophene-5,5'-diylpentane-1,5-diyl-2,2'-bithiophene-5,5'-diyl} | P382695 | C75H116N2O2S4 | Thermal property | Thermal decomposition temperature | 393 | 0 | C
Homopolymer | poly{[2,5-bis(4-decyltetradecyl)-1,4-dioxo-1,2,4,5-tetrahydropyrrolo[3,4-c]pyrrole-3,6-diyl]-2,2'-bithiophene-5,5'-diylpentane-1,5-diyl-2,2'-bithiophene-5,5'-diyl} | P382695 | C75H116N2O2S4 | Thermal property | Thermal decomposition weight loss | 0 | 0 | %
Homopolymer | poly{[2,5-bis(4-decyltetradecyl)-1,4-dioxo-1,2,4,5-tetrahydropyrrolo[3,4-c]pyrrole-3,6-diyl]-2,2'-bithiophene-5,5'-diylpentane-1,5-diyl-2,2'-bithiophene-5,5'-diyl} | P382695 | C75H116N2O2S4 | Thermal property | Melting temperature | 138 | 0 | C
Homopolymer | poly{[2,5-bis(4-decyltetradecyl)-1,4-dioxo-1,2,4,5-tetrahydropyrrolo[3,4-c]pyrrole-3,6-diyl]-2,2'-bithiophene-5,5'-diylpentane-1,5-diyl-2,2'-bithiophene-5,5'-diyl} | P382695 | C75H116N2O2S4 | Polymer Information | SMILES | CCCCCCCCCCC(CCCN1C(=O)C2=C(*)N(C(=O)C2=C1c1ccc(s1)c1ccc(s1)CCCCCc1ccc(s1)c1ccc(s1)*)CCCC(CCCCCCCCCC)CCCCCCCCCC)CCCCCCCCCC
Homopolymer | poly{[2,5-bis(4-decyltetradecyl)-1,4-dioxo-1,2,4,5-tetrahydropyrrolo[3,4-c]pyrrole-3,6-diyl]-2,2'-bithiophene-5,5'-diylhexane-1,6-diyl-2,2'-bithiophene-5,5'-diyl} | P382696 | C76H118N2O2S4 | Thermal property | Crystallization temperature | 117 | 0 | C
Homopolymer | poly{[2,5-bis(4-decyltetradecyl)-1,4-dioxo-1,2,4,5-tetrahydropyrrolo[3,4-c]pyrrole-3,6-diyl]-2,2'-bithiophene-5,5'-diylhexane-1,6-diyl-2,2'-bithiophene-5,5'-diyl} | P382696 | C76H118N2O2S4 | Thermal property | Heat of fusion | 0.0012 | 0 | kcal/g
Homopolymer | poly{[2,5-bis(4-decyltetradecyl)-1,4-dioxo-1,2,4,5-tetrahydropyrrolo[3,4-c]pyrrole-3,6-diyl]-2,2'-bithiophene-5,5'-diylhexane-1,6-diyl-2,2'-bithiophene-5,5'-diyl} | P382696 | C76H118N2O2S4 | Thermal property | Thermal decomposition temperature | 401 | 0 | C
Homopolymer | poly{[2,5-bis(4-decyltetradecyl)-1,4-dioxo-1,2,4,5-tetrahydropyrrolo[3,4-c]pyrrole-3,6-diyl]-2,2'-bithiophene-5,5'-diylhexane-1,6-diyl-2,2'-bithiophene-5,5'-diyl} | P382696 | C76H118N2O2S4 | Thermal property | Thermal decomposition weight loss | 0 | 0 | %
Homopolymer | poly{[2,5-bis(4-decyltetradecyl)-1,4-dioxo-1,2,4,5-tetrahydropyrrolo[3,4-c]pyrrole-3,6-diyl]-2,2'-bithiophene-5,5'-diylhexane-1,6-diyl-2,2'-bithiophene-5,5'-diyl} | P382696 | C76H118N2O2S4 | Thermal property | Melting temperature | 153 | 0 | C
Homopolymer | poly{[2,5-bis(4-decyltetradecyl)-1,4-dioxo-1,2,4,5-tetrahydropyrrolo[3,4-c]pyrrole-3,6-diyl]-2,2'-bithiophene-5,5'-diylhexane-1,6-diyl-2,2'-bithiophene-5,5'-diyl} | P382696 | C76H118N2O2S4 | Polymer Information | SMILES | CCCCCCCCCCC(CCCN1C(=O)C2=C(*)N(C(=O)C2=C1c1ccc(s1)c1ccc(s1)CCCCCCc1ccc(s1)c1ccc(s1)*)CCCC(CCCCCCCCCC)CCCCCCCCCC)CCCCCCCCCC
Homopolymer | poly{[2,5-bis(4-decyltetradecyl)-1,4-dioxo-1,2,4,5-tetrahydropyrrolo[3,4-c]pyrrole-3,6-diyl]-2,2'-bithiophene-5,5'-diylheptane-1,7-diyl-2,2'-bithiophene-5,5'-diyl} | P382697 | C77H120N2O2S4 | Thermal property | Crystallization temperature | 89 | 0 | C
Homopolymer | poly{[2,5-bis(4-decyltetradecyl)-1,4-dioxo-1,2,4,5-tetrahydropyrrolo[3,4-c]pyrrole-3,6-diyl]-2,2'-bithiophene-5,5'-diylheptane-1,7-diyl-2,2'-bithiophene-5,5'-diyl} | P382697 | C77H120N2O2S4 | Thermal property | Heat of fusion | 0.0021 | 0 | kcal/g
Homopolymer | poly{[2,5-bis(4-decyltetradecyl)-1,4-dioxo-1,2,4,5-tetrahydropyrrolo[3,4-c]pyrrole-3,6-diyl]-2,2'-bithiophene-5,5'-diylheptane-1,7-diyl-2,2'-bithiophene-5,5'-diyl} | P382697 | C77H120N2O2S4 | Thermal property | Thermal decomposition temperature | 396 | 0 | C
Homopolymer | poly{[2,5-bis(4-decyltetradecyl)-1,4-dioxo-1,2,4,5-tetrahydropyrrolo[3,4-c]pyrrole-3,6-diyl]-2,2'-bithiophene-5,5'-diylheptane-1,7-diyl-2,2'-bithiophene-5,5'-diyl} | P382697 | C77H120N2O2S4 | Thermal property | Thermal decomposition weight loss | 0 | 0 | %
Homopolymer | poly{[2,5-bis(4-decyltetradecyl)-1,4-dioxo-1,2,4,5-tetrahydropyrrolo[3,4-c]pyrrole-3,6-diyl]-2,2'-bithiophene-5,5'-diylheptane-1,7-diyl-2,2'-bithiophene-5,5'-diyl} | P382697 | C77H120N2O2S4 | Thermal property | Melting temperature | 114 | 0 | C
Homopolymer | poly{[2,5-bis(4-decyltetradecyl)-1,4-dioxo-1,2,4,5-tetrahydropyrrolo[3,4-c]pyrrole-3,6-diyl]-2,2'-bithiophene-5,5'-diylheptane-1,7-diyl-2,2'-bithiophene-5,5'-diyl} | P382697 | C77H120N2O2S4 | Polymer Information | SMILES | CCCCCCCCCCC(CCCN1C(=O)C2=C(*)N(C(=O)C2=C1c1ccc(s1)c1ccc(s1)CCCCCCCc1ccc(s1)c1ccc(s1)*)CCCC(CCCCCCCCCC)CCCCCCCCCC)CCCCCCCCCC
Homopolymer | poly{[2,5-bis(4-decyltetradecyl)-1,4-dioxo-1,2,4,5-tetrahydropyrrolo[3,4-c]pyrrole-3,6-diyl]-2,2'-bithiophene-5,5'-diyloctane-1,8-diyl-2,2'-bithiophene-5,5'-diyl} | P382698 | C78H122N2O2S4 | Thermal property | Crystallization temperature | 71 | 0 | C
Homopolymer | poly{[2,5-bis(4-decyltetradecyl)-1,4-dioxo-1,2,4,5-tetrahydropyrrolo[3,4-c]pyrrole-3,6-diyl]-2,2'-bithiophene-5,5'-diyloctane-1,8-diyl-2,2'-bithiophene-5,5'-diyl} | P382698 | C78H122N2O2S4 | Thermal property | Heat of fusion | 0.0015 | 0 | kcal/g
Homopolymer | poly{[2,5-bis(4-decyltetradecyl)-1,4-dioxo-1,2,4,5-tetrahydropyrrolo[3,4-c]pyrrole-3,6-diyl]-2,2'-bithiophene-5,5'-diyloctane-1,8-diyl-2,2'-bithiophene-5,5'-diyl} | P382698 | C78H122N2O2S4 | Thermal property | Thermal decomposition temperature | 397 | 0 | C
Homopolymer | poly{[2,5-bis(4-decyltetradecyl)-1,4-dioxo-1,2,4,5-tetrahydropyrrolo[3,4-c]pyrrole-3,6-diyl]-2,2'-bithiophene-5,5'-diyloctane-1,8-diyl-2,2'-bithiophene-5,5'-diyl} | P382698 | C78H122N2O2S4 | Thermal property | Thermal decomposition weight loss | 0 | 0 | %
Homopolymer | poly{[2,5-bis(4-decyltetradecyl)-1,4-dioxo-1,2,4,5-tetrahydropyrrolo[3,4-c]pyrrole-3,6-diyl]-2,2'-bithiophene-5,5'-diyloctane-1,8-diyl-2,2'-bithiophene-5,5'-diyl} | P382698 | C78H122N2O2S4 | Thermal property | Melting temperature | 114 | 0 | C
Homopolymer | poly{[2,5-bis(4-decyltetradecyl)-1,4-dioxo-1,2,4,5-tetrahydropyrrolo[3,4-c]pyrrole-3,6-diyl]-2,2'-bithiophene-5,5'-diyloctane-1,8-diyl-2,2'-bithiophene-5,5'-diyl} | P382698 | C78H122N2O2S4 | Polymer Information | SMILES | CCCCCCCCCCC(CCCN1C(=O)C2=C(*)N(C(=O)C2=C1c1ccc(s1)c1ccc(s1)CCCCCCCCc1ccc(s1)c1ccc(s1)*)CCCC(CCCCCCCCCC)CCCCCCCCCC)CCCCCCCCCC
Homopolymer | poly{[2,5-bis(4-decyltetradecyl)-1,4-dioxo-1,2,4,5-tetrahydropyrrolo[3,4-c]pyrrole-3,6-diyl]-2,2'-bithiophene-5,5'-diylnonane-1,9-diyl-2,2'-bithiophene-5,5'-diyl} | P382699 | C79H124N2O2S4 | Thermal property | Crystallization temperature | 86 | 0 | C
Homopolymer | poly{[2,5-bis(4-decyltetradecyl)-1,4-dioxo-1,2,4,5-tetrahydropyrrolo[3,4-c]pyrrole-3,6-diyl]-2,2'-bithiophene-5,5'-diylnonane-1,9-diyl-2,2'-bithiophene-5,5'-diyl} | P382699 | C79H124N2O2S4 | Thermal property | Heat of fusion | 0.0023 | 0 | kcal/g
Homopolymer | poly{[2,5-bis(4-decyltetradecyl)-1,4-dioxo-1,2,4,5-tetrahydropyrrolo[3,4-c]pyrrole-3,6-diyl]-2,2'-bithiophene-5,5'-diylnonane-1,9-diyl-2,2'-bithiophene-5,5'-diyl} | P382699 | C79H124N2O2S4 | Thermal property | Thermal decomposition temperature | 404 | 0 | C
Homopolymer | poly{[2,5-bis(4-decyltetradecyl)-1,4-dioxo-1,2,4,5-tetrahydropyrrolo[3,4-c]pyrrole-3,6-diyl]-2,2'-bithiophene-5,5'-diylnonane-1,9-diyl-2,2'-bithiophene-5,5'-diyl} | P382699 | C79H124N2O2S4 | Thermal property | Thermal decomposition weight loss | 0 | 0 | %
Homopolymer | poly{[2,5-bis(4-decyltetradecyl)-1,4-dioxo-1,2,4,5-tetrahydropyrrolo[3,4-c]pyrrole-3,6-diyl]-2,2'-bithiophene-5,5'-diylnonane-1,9-diyl-2,2'-bithiophene-5,5'-diyl} | P382699 | C79H124N2O2S4 | Thermal property | Melting temperature | 110 | 0 | C
Homopolymer | poly{[2,5-bis(4-decyltetradecyl)-1,4-dioxo-1,2,4,5-tetrahydropyrrolo[3,4-c]pyrrole-3,6-diyl]-2,2'-bithiophene-5,5'-diylnonane-1,9-diyl-2,2'-bithiophene-5,5'-diyl} | P382699 | C79H124N2O2S4 | Polymer Information | SMILES | CCCCCCCCCCC(CCCN1C(=O)C2=C(*)N(C(=O)C2=C1c1ccc(s1)c1ccc(s1)CCCCCCCCCc1ccc(s1)c1ccc(s1)*)CCCC(CCCCCCCCCC)CCCCCCCCCC)CCCCCCCCCC
Homopolymer | poly{[2,5-bis(4-decyltetradecyl)-1,4-dioxo-1,2,4,5-tetrahydropyrrolo[3,4-c]pyrrole-3,6-diyl]-2,2'-bithiophene-5,5'-diyldecane-1,10-diyl-2,2'-bithiophene-5,5'-diyl} | P382700 | C80H126N2O2S4 | Thermal property | Crystallization temperature | 75 | 0 | C
Homopolymer | poly{[2,5-bis(4-decyltetradecyl)-1,4-dioxo-1,2,4,5-tetrahydropyrrolo[3,4-c]pyrrole-3,6-diyl]-2,2'-bithiophene-5,5'-diyldecane-1,10-diyl-2,2'-bithiophene-5,5'-diyl} | P382700 | C80H126N2O2S4 | Thermal property | Heat of fusion | 0.0018 | 0 | kcal/g
Homopolymer | poly{[2,5-bis(4-decyltetradecyl)-1,4-dioxo-1,2,4,5-tetrahydropyrrolo[3,4-c]pyrrole-3,6-diyl]-2,2'-bithiophene-5,5'-diyldecane-1,10-diyl-2,2'-bithiophene-5,5'-diyl} | P382700 | C80H126N2O2S4 | Thermal property | Thermal decomposition temperature | 390 | 0 | C
Homopolymer | poly{[2,5-bis(4-decyltetradecyl)-1,4-dioxo-1,2,4,5-tetrahydropyrrolo[3,4-c]pyrrole-3,6-diyl]-2,2'-bithiophene-5,5'-diyldecane-1,10-diyl-2,2'-bithiophene-5,5'-diyl} | P382700 | C80H126N2O2S4 | Thermal property | Thermal decomposition weight loss | 0 | 0 | %
Homopolymer | poly{[2,5-bis(4-decyltetradecyl)-1,4-dioxo-1,2,4,5-tetrahydropyrrolo[3,4-c]pyrrole-3,6-diyl]-2,2'-bithiophene-5,5'-diyldecane-1,10-diyl-2,2'-bithiophene-5,5'-diyl} | P382700 | C80H126N2O2S4 | Thermal property | Melting temperature | 105 | 0 | C
Homopolymer | poly{[2,5-bis(4-decyltetradecyl)-1,4-dioxo-1,2,4,5-tetrahydropyrrolo[3,4-c]pyrrole-3,6-diyl]-2,2'-bithiophene-5,5'-diyldecane-1,10-diyl-2,2'-bithiophene-5,5'-diyl} | P382700 | C80H126N2O2S4 | Polymer Information | SMILES | CCCCCCCCCCC(CCCN1C(=O)C2=C(*)N(C(=O)C2=C1c1ccc(s1)c1ccc(s1)CCCCCCCCCCc1ccc(s1)c1ccc(s1)*)CCCC(CCCCCCCCCC)CCCCCCCCCC)CCCCCCCCCC
Homopolymer | poly{[2,5-bis(4-decyltetradecyl)-1,4-dioxo-1,2,4,5-tetrahydropyrrolo[3,4-c]pyrrole-3,6-diyl]-2,2'-bithiophene-5,5'-diylundecane-1,11-diyl-2,2'-bithiophene-5,5'-diyl} | P382701 | C81H128N2O2S4 | Thermal property | Crystallization temperature | 77 | 0 | C
Homopolymer | poly{[2,5-bis(4-decyltetradecyl)-1,4-dioxo-1,2,4,5-tetrahydropyrrolo[3,4-c]pyrrole-3,6-diyl]-2,2'-bithiophene-5,5'-diylundecane-1,11-diyl-2,2'-bithiophene-5,5'-diyl} | P382701 | C81H128N2O2S4 | Thermal property | Heat of fusion | 0.0022 | 0 | kcal/g
Homopolymer | poly{[2,5-bis(4-decyltetradecyl)-1,4-dioxo-1,2,4,5-tetrahydropyrrolo[3,4-c]pyrrole-3,6-diyl]-2,2'-bithiophene-5,5'-diylundecane-1,11-diyl-2,2'-bithiophene-5,5'-diyl} | P382701 | C81H128N2O2S4 | Thermal property | Thermal decomposition temperature | 406 | 0 | C
Homopolymer | poly{[2,5-bis(4-decyltetradecyl)-1,4-dioxo-1,2,4,5-tetrahydropyrrolo[3,4-c]pyrrole-3,6-diyl]-2,2'-bithiophene-5,5'-diylundecane-1,11-diyl-2,2'-bithiophene-5,5'-diyl} | P382701 | C81H128N2O2S4 | Thermal property | Thermal decomposition weight loss | 0 | 0 | %
Homopolymer | poly{[2,5-bis(4-decyltetradecyl)-1,4-dioxo-1,2,4,5-tetrahydropyrrolo[3,4-c]pyrrole-3,6-diyl]-2,2'-bithiophene-5,5'-diylundecane-1,11-diyl-2,2'-bithiophene-5,5'-diyl} | P382701 | C81H128N2O2S4 | Thermal property | Melting temperature | 98 | 0 | C
Homopolymer | poly{[2,5-bis(4-decyltetradecyl)-1,4-dioxo-1,2,4,5-tetrahydropyrrolo[3,4-c]pyrrole-3,6-diyl]-2,2'-bithiophene-5,5'-diylundecane-1,11-diyl-2,2'-bithiophene-5,5'-diyl} | P382701 | C81H128N2O2S4 | Polymer Information | SMILES | CCCCCCCCCCC(CCCN1C(=O)C2=C(*)N(C(=O)C2=C1c1ccc(s1)c1ccc(s1)CCCCCCCCCCCc1ccc(s1)c1ccc(s1)*)CCCC(CCCCCCCCCC)CCCCCCCCCC)CCCCCCCCCC
Homopolymer | poly{[2,5-bis(4-decyltetradecyl)-1,4-dioxo-1,2,4,5-tetrahydropyrrolo[3,4-c]pyrrole-3,6-diyl]-2,2'-bithiophene-5,5'-diyldodecane-1,12-diyl-2,2'-bithiophene-5,5'-diyl} | P382702 | C82H130N2O2S4 | Thermal property | Crystallization temperature | 71 | 0 | C
Homopolymer | poly{[2,5-bis(4-decyltetradecyl)-1,4-dioxo-1,2,4,5-tetrahydropyrrolo[3,4-c]pyrrole-3,6-diyl]-2,2'-bithiophene-5,5'-diyldodecane-1,12-diyl-2,2'-bithiophene-5,5'-diyl} | P382702 | C82H130N2O2S4 | Thermal property | Heat of fusion | 0.0023 | 0 | kcal/g
Homopolymer | poly{[2,5-bis(4-decyltetradecyl)-1,4-dioxo-1,2,4,5-tetrahydropyrrolo[3,4-c]pyrrole-3,6-diyl]-2,2'-bithiophene-5,5'-diyldodecane-1,12-diyl-2,2'-bithiophene-5,5'-diyl} | P382702 | C82H130N2O2S4 | Thermal property | Thermal decomposition temperature | 405 | 0 | C
Homopolymer | poly{[2,5-bis(4-decyltetradecyl)-1,4-dioxo-1,2,4,5-tetrahydropyrrolo[3,4-c]pyrrole-3,6-diyl]-2,2'-bithiophene-5,5'-diyldodecane-1,12-diyl-2,2'-bithiophene-5,5'-diyl} | P382702 | C82H130N2O2S4 | Thermal property | Thermal decomposition weight loss | 0 | 0 | %
Homopolymer | poly{[2,5-bis(4-decyltetradecyl)-1,4-dioxo-1,2,4,5-tetrahydropyrrolo[3,4-c]pyrrole-3,6-diyl]-2,2'-bithiophene-5,5'-diyldodecane-1,12-diyl-2,2'-bithiophene-5,5'-diyl} | P382702 | C82H130N2O2S4 | Thermal property | Melting temperature | 94 | 0 | C
Homopolymer | poly{[2,5-bis(4-decyltetradecyl)-1,4-dioxo-1,2,4,5-tetrahydropyrrolo[3,4-c]pyrrole-3,6-diyl]-2,2'-bithiophene-5,5'-diyldodecane-1,12-diyl-2,2'-bithiophene-5,5'-diyl} | P382702 | C82H130N2O2S4 | Polymer Information | SMILES | CCCCCCCCCCC(CCCN1C(=O)C2=C(*)N(C(=O)C2=C1c1ccc(s1)c1ccc(s1)CCCCCCCCCCCCc1ccc(s1)c1ccc(s1)*)CCCC(CCCCCCCCCC)CCCCCCCCCC)CCCCCCCCCC
Homopolymer | poly[2,2'-bithiophene-5,5'-diylmethanylylideneazanylylidene-1,4-phenylene(phenyl)imino-1,4-phenyleneazanylylidenemethanylylidene] | P382703 | C28H19N3S2 | Thermal property | Thermal decomposition temperature | 825 | 0 | C
Homopolymer | poly[2,2'-bithiophene-5,5'-diylmethanylylideneazanylylidene-1,4-phenylene(phenyl)imino-1,4-phenyleneazanylylidenemethanylylidene] | P382703 | C28H19N3S2 | Thermal property | Thermal decomposition weight loss | 50 | 0 | %
Homopolymer | poly[2,2'-bithiophene-5,5'-diylmethanylylideneazanylylidene-1,4-phenylene(phenyl)imino-1,4-phenyleneazanylylidenemethanylylidene] | P382703 | C28H19N3S2 | Polymer Information | SMILES | *C=Nc1ccc(cc1)N(c1ccccc1)c1ccc(cc1)N=Cc1ccc(s1)c1ccc(s1)*
Homopolymer | poly[2,2':5',2'':5'',2'''-quaterthiophene-5,5'''-diylmethanylylideneazanylylidene-1,4-phenylene(phenyl)imino-1,4-phenyleneazanylylidenemethanylylidene] | P382704 | C36H23N3S4 | Thermal property | Thermal decomposition temperature | 925 | 0 | C
Homopolymer | poly[2,2':5',2'':5'',2'''-quaterthiophene-5,5'''-diylmethanylylideneazanylylidene-1,4-phenylene(phenyl)imino-1,4-phenyleneazanylylidenemethanylylidene] | P382704 | C36H23N3S4 | Thermal property | Thermal decomposition weight loss | 50 | 0 | %
Homopolymer | poly[2,2':5',2'':5'',2'''-quaterthiophene-5,5'''-diylmethanylylideneazanylylidene-1,4-phenylene(phenyl)imino-1,4-phenyleneazanylylidenemethanylylidene] | P382704 | C36H23N3S4 | Polymer Information | SMILES | *C=Nc1ccc(cc1)N(c1ccccc1)c1ccc(cc1)N=Cc1ccc(s1)c1ccc(s1)c1ccc(s1)c1ccc(s1)*
Homopolymer | poly[2,2':5',2'':5'',2''':5''',2'''':5'''',2'''''-sexithiophene-5,5'''''-diylmethanylylideneazanylylidene-1,4-phenylene(phenyl)imino-1,4-phenyleneazanylylidenemethanylylidene] | P382705 | C44H27N3S6 | Thermal property | Thermal decomposition temperature | 840 | 0 | C
Homopolymer | poly[2,2':5',2'':5'',2''':5''',2'''':5'''',2'''''-sexithiophene-5,5'''''-diylmethanylylideneazanylylidene-1,4-phenylene(phenyl)imino-1,4-phenyleneazanylylidenemethanylylidene] | P382705 | C44H27N3S6 | Thermal property | Thermal decomposition weight loss | 50 | 0 | %
Homopolymer | poly[2,2':5',2'':5'',2''':5''',2'''':5'''',2'''''-sexithiophene-5,5'''''-diylmethanylylideneazanylylidene-1,4-phenylene(phenyl)imino-1,4-phenyleneazanylylidenemethanylylidene] | P382705 | C44H27N3S6 | Polymer Information | SMILES | *C=Nc1ccc(cc1)N(c1ccccc1)c1ccc(cc1)N=Cc1ccc(s1)c1ccc(s1)c1ccc(s1)c1ccc(s1)c1ccc(s1)c1ccc(s1)*
Homopolymer | poly{thiophene-2,5-diyl-1,2-phenyleneiminocarbonyl-1,4-phenylene[(dimethyl)silanediyl]-1,4-phenylenecarbonylimino-1,2-phenylene} | P382706 | C32H26N2O2SSi | Thermal property | Glass transition temperature | 157 | 0 | C
Homopolymer | poly{thiophene-2,5-diyl-1,2-phenyleneiminocarbonyl-1,4-phenylene[(dimethyl)silanediyl]-1,4-phenylenecarbonylimino-1,2-phenylene} | P382706 | C32H26N2O2SSi | Thermal property | Thermal decomposition temperature | 439 | 0 | C
Homopolymer | poly{thiophene-2,5-diyl-1,2-phenyleneiminocarbonyl-1,4-phenylene[(dimethyl)silanediyl]-1,4-phenylenecarbonylimino-1,2-phenylene} | P382706 | C32H26N2O2SSi | Thermal property | Thermal decomposition weight loss | 10 | 0 | %
Homopolymer | poly{thiophene-2,5-diyl-1,2-phenyleneiminocarbonyl-1,4-phenylene[(dimethyl)silanediyl]-1,4-phenylenecarbonylimino-1,2-phenylene} | P382706 | C32H26N2O2SSi | Heat resistance and combustion | Oxygen index | 32.7 | 0 | %
Homopolymer | poly{thiophene-2,5-diyl-1,2-phenyleneiminocarbonyl-1,4-phenylene[(dimethyl)silanediyl]-1,4-phenylenecarbonylimino-1,2-phenylene} | P382706 | C32H26N2O2SSi | Polymer Information | SMILES | *c1ccc(s1)c1ccccc1NC(=O)c1ccc(cc1)[Si](c1ccc(cc1)C(=O)Nc1ccccc1*)(C)C
Homopolymer | poly{thiophene-2,5-diyl-1,2-phenyleneiminocarbonyl-1,4-phenylene[(diphenyl)silanediyl]-1,4-phenylenecarbonylimino-1,2-phenylene} | P382707 | C42H30N2O2SSi | Thermal property | Glass transition temperature | 159 | 0 | C
Homopolymer | poly{thiophene-2,5-diyl-1,2-phenyleneiminocarbonyl-1,4-phenylene[(diphenyl)silanediyl]-1,4-phenylenecarbonylimino-1,2-phenylene} | P382707 | C42H30N2O2SSi | Thermal property | Thermal decomposition temperature | 442 | 0 | C
Homopolymer | poly{thiophene-2,5-diyl-1,2-phenyleneiminocarbonyl-1,4-phenylene[(diphenyl)silanediyl]-1,4-phenylenecarbonylimino-1,2-phenylene} | P382707 | C42H30N2O2SSi | Thermal property | Thermal decomposition weight loss | 10 | 0 | %
Homopolymer | poly{thiophene-2,5-diyl-1,2-phenyleneiminocarbonyl-1,4-phenylene[(diphenyl)silanediyl]-1,4-phenylenecarbonylimino-1,2-phenylene} | P382707 | C42H30N2O2SSi | Heat resistance and combustion | Oxygen index | 36.7 | 0 | %
Homopolymer | poly{thiophene-2,5-diyl-1,2-phenyleneiminocarbonyl-1,4-phenylene[(diphenyl)silanediyl]-1,4-phenylenecarbonylimino-1,2-phenylene} | P382707 | C42H30N2O2SSi | Polymer Information | SMILES | *c1ccc(s1)c1ccccc1NC(=O)c1ccc(cc1)[Si](c1ccc(cc1)C(=O)Nc1ccccc1*)(c1ccccc1)c1ccccc1
Homopolymer | poly{thiophene-2,5-diyl-1,2-phenyleneiminocarbonyl-1,4-phenylene[methyl(phenyl)silanediyl]-1,4-phenylenecarbonylimino-1,2-phenylene} | P382708 | C37H28N2O2SSi | Thermal property | Glass transition temperature | 178 | 0 | C
Homopolymer | poly{thiophene-2,5-diyl-1,2-phenyleneiminocarbonyl-1,4-phenylene[methyl(phenyl)silanediyl]-1,4-phenylenecarbonylimino-1,2-phenylene} | P382708 | C37H28N2O2SSi | Thermal property | Thermal decomposition temperature | 461 | 0 | C
Homopolymer | poly{thiophene-2,5-diyl-1,2-phenyleneiminocarbonyl-1,4-phenylene[methyl(phenyl)silanediyl]-1,4-phenylenecarbonylimino-1,2-phenylene} | P382708 | C37H28N2O2SSi | Thermal property | Thermal decomposition weight loss | 10 | 0 | %
Homopolymer | poly{thiophene-2,5-diyl-1,2-phenyleneiminocarbonyl-1,4-phenylene[methyl(phenyl)silanediyl]-1,4-phenylenecarbonylimino-1,2-phenylene} | P382708 | C37H28N2O2SSi | Heat resistance and combustion | Oxygen index | 37.5 | 0 | %
Homopolymer | poly{thiophene-2,5-diyl-1,2-phenyleneiminocarbonyl-1,4-phenylene[methyl(phenyl)silanediyl]-1,4-phenylenecarbonylimino-1,2-phenylene} | P382708 | C37H28N2O2SSi | Polymer Information | SMILES | *c1ccc(s1)c1ccccc1NC(=O)c1ccc(cc1)[Si](c1ccc(cc1)C(=O)Nc1ccccc1*)(c1ccccc1)C
Homopolymer | poly[1,3,4-thiadiazole-2,5-diyl-(3,3'',4,4''-tetradodecyl-2,2':5',2''-terthiophene-5,5''-diyl)] | P382709 | C62H102N2S4 | Thermal property | Crystallization temperature | 138 | 0 | C
Homopolymer | poly[1,3,4-thiadiazole-2,5-diyl-(3,3'',4,4''-tetradodecyl-2,2':5',2''-terthiophene-5,5''-diyl)] | P382709 | C62H102N2S4 | Thermal property | Thermal decomposition temperature | 406 | 0 | C
Homopolymer | poly[1,3,4-thiadiazole-2,5-diyl-(3,3'',4,4''-tetradodecyl-2,2':5',2''-terthiophene-5,5''-diyl)] | P382709 | C62H102N2S4 | Thermal property | Thermal decomposition weight loss | 5 | 0 | %
Homopolymer | poly[1,3,4-thiadiazole-2,5-diyl-(3,3'',4,4''-tetradodecyl-2,2':5',2''-terthiophene-5,5''-diyl)] | P382709 | C62H102N2S4 | Thermal property | Melting temperature | 185 | 0 | C
Homopolymer | poly[1,3,4-thiadiazole-2,5-diyl-(3,3'',4,4''-tetradodecyl-2,2':5',2''-terthiophene-5,5''-diyl)] | P382709 | C62H102N2S4 | Polymer Information | SMILES | CCCCCCCCCCCCc1c(*)sc(c1CCCCCCCCCCCC)c1ccc(s1)c1sc(c(c1CCCCCCCCCCCC)CCCCCCCCCCCC)c1nnc(s1)*
Homopolymer | poly(1,3,4-thiadiazole-2,5-diyl-3,4-didodecylthiophene-2,5-diylselenophene-2,5-diyl-3,4-didodecylthiophene-2,5-diyl) | P382710 | C62H102N2S3Se | Thermal property | Thermal decomposition temperature | 414 | 0 | C
Homopolymer | poly(1,3,4-thiadiazole-2,5-diyl-3,4-didodecylthiophene-2,5-diylselenophene-2,5-diyl-3,4-didodecylthiophene-2,5-diyl) | P382710 | C62H102N2S3Se | Thermal property | Thermal decomposition weight loss | 5 | 0 | %
Homopolymer | poly(1,3,4-thiadiazole-2,5-diyl-3,4-didodecylthiophene-2,5-diylselenophene-2,5-diyl-3,4-didodecylthiophene-2,5-diyl) | P382710 | C62H102N2S3Se | Thermal property | Melting temperature | 185 | 0 | C
Homopolymer | poly(1,3,4-thiadiazole-2,5-diyl-3,4-didodecylthiophene-2,5-diylselenophene-2,5-diyl-3,4-didodecylthiophene-2,5-diyl) | P382710 | C62H102N2S3Se | Polymer Information | SMILES | CCCCCCCCCCCCc1c(*)sc(c1CCCCCCCCCCCC)c1ccc([se]1)c1sc(c(c1CCCCCCCCCCCC)CCCCCCCCCCCC)c1nnc(s1)*
Homopolymer | poly(1,3,4-thiadiazole-2,5-diyl-3,4-didodecylthiophene-2,5-diylthieno[3,2-b]thiophene-2,5-diyl-3,4-didodecylthiophene-2,5-diyl) | P382711 | C64H102N2S5 | Thermal property | Thermal decomposition temperature | 397 | 0 | C
Homopolymer | poly(1,3,4-thiadiazole-2,5-diyl-3,4-didodecylthiophene-2,5-diylthieno[3,2-b]thiophene-2,5-diyl-3,4-didodecylthiophene-2,5-diyl) | P382711 | C64H102N2S5 | Thermal property | Thermal decomposition weight loss | 5 | 0 | %
Homopolymer | poly(1,3,4-thiadiazole-2,5-diyl-3,4-didodecylthiophene-2,5-diylthieno[3,2-b]thiophene-2,5-diyl-3,4-didodecylthiophene-2,5-diyl) | P382711 | C64H102N2S5 | Thermal property | Melting temperature | 177 | 0 | C
Homopolymer | poly(1,3,4-thiadiazole-2,5-diyl-3,4-didodecylthiophene-2,5-diylthieno[3,2-b]thiophene-2,5-diyl-3,4-didodecylthiophene-2,5-diyl) | P382711 | C64H102N2S5 | Polymer Information | SMILES | CCCCCCCCCCCCc1c(*)sc(c1CCCCCCCCCCCC)c1cc2c(s1)cc(s2)c1sc(c(c1CCCCCCCCCCCC)CCCCCCCCCCCC)c1nnc(s1)*
Homopolymer | poly[1,3,4-thiadiazole-2,5-diyl-(3,3'',3''',4,4',4'''-hexadodecyl-2,2':5',2'':5'',2'''-quaterthiophene-5,5'''-diyl)] | P382712 | C90H152N2S5 | Thermal property | Crystallization temperature | 40 | 0 | C
Homopolymer | poly[1,3,4-thiadiazole-2,5-diyl-(3,3'',3''',4,4',4'''-hexadodecyl-2,2':5',2'':5'',2'''-quaterthiophene-5,5'''-diyl)] | P382712 | C90H152N2S5 | Thermal property | Thermal decomposition temperature | 402 | 0 | C
Homopolymer | poly[1,3,4-thiadiazole-2,5-diyl-(3,3'',3''',4,4',4'''-hexadodecyl-2,2':5',2'':5'',2'''-quaterthiophene-5,5'''-diyl)] | P382712 | C90H152N2S5 | Thermal property | Thermal decomposition weight loss | 5 | 0 | %
Homopolymer | poly[1,3,4-thiadiazole-2,5-diyl-(3,3'',3''',4,4',4'''-hexadodecyl-2,2':5',2'':5'',2'''-quaterthiophene-5,5'''-diyl)] | P382712 | C90H152N2S5 | Thermal property | Melting temperature | 90 | 0 | C
Homopolymer | poly[1,3,4-thiadiazole-2,5-diyl-(3,3'',3''',4,4',4'''-hexadodecyl-2,2':5',2'':5'',2'''-quaterthiophene-5,5'''-diyl)] | P382712 | C90H152N2S5 | Polymer Information | SMILES | CCCCCCCCCCCCc1cc(sc1c1sc(cc1CCCCCCCCCCCC)c1sc(c(c1CCCCCCCCCCCC)CCCCCCCCCCCC)c1nnc(s1)*)c1sc(c(c1CCCCCCCCCCCC)CCCCCCCCCCCC)*
Homopolymer | poly(1,3,4-thiadiazole-2,5-diyl-3,4,4'-tridodecyl-2,2'-bithiophene-5,5'-diylethene-1,2-diyl-3',4,4'-tridodecyl-2,2'-bithiophene-5,5'-diyl) | P382713 | C92H154N2S5 | Thermal property | Crystallization temperature | 128 | 0 | C
Homopolymer | poly(1,3,4-thiadiazole-2,5-diyl-3,4,4'-tridodecyl-2,2'-bithiophene-5,5'-diylethene-1,2-diyl-3',4,4'-tridodecyl-2,2'-bithiophene-5,5'-diyl) | P382713 | C92H154N2S5 | Thermal property | Thermal decomposition temperature | 392 | 0 | C
Homopolymer | poly(1,3,4-thiadiazole-2,5-diyl-3,4,4'-tridodecyl-2,2'-bithiophene-5,5'-diylethene-1,2-diyl-3',4,4'-tridodecyl-2,2'-bithiophene-5,5'-diyl) | P382713 | C92H154N2S5 | Thermal property | Thermal decomposition weight loss | 5 | 0 | %
Homopolymer | poly(1,3,4-thiadiazole-2,5-diyl-3,4,4'-tridodecyl-2,2'-bithiophene-5,5'-diylethene-1,2-diyl-3',4,4'-tridodecyl-2,2'-bithiophene-5,5'-diyl) | P382713 | C92H154N2S5 | Thermal property | Melting temperature | 154 | 0 | C
Homopolymer | poly(1,3,4-thiadiazole-2,5-diyl-3,4,4'-tridodecyl-2,2'-bithiophene-5,5'-diylethene-1,2-diyl-3',4,4'-tridodecyl-2,2'-bithiophene-5,5'-diyl) | P382713 | C92H154N2S5 | Polymer Information | SMILES | CCCCCCCCCCCCc1cc(sc1C=Cc1sc(cc1CCCCCCCCCCCC)c1sc(c(c1CCCCCCCCCCCC)CCCCCCCCCCCC)c1nnc(s1)*)c1sc(c(c1CCCCCCCCCCCC)CCCCCCCCCCCC)*
Homopolymer | poly{3-[(thiophene-2,3,5-triyl-3-ethylene)oxyterephthaloyloxyethylene]thiophene-2,5-diyl} | P382714 | C20H14O4S2 | Polymer Information | SMILES | *c1cc(c(s1)*)CCOC(=O)c1ccc(cc1)C(=O)OCCc1ccsc1*
Homopolymer | poly(benzene-1,2:4,5-tetrayl-4,5-disulfanediyl) | P382715 | C6H2S2 | Electric property | Electric conductivity | 5.05e-15 | 4.9005e-29 | 1/(ohm*cm)
Homopolymer | poly(benzene-1,2:4,5-tetrayl-4,5-disulfanediyl) | P382715 | C6H2S2 | Electric property | Volume resistivity | 5050000000000000 | 4.9005e+31 | ohm*cm
Homopolymer | poly(benzene-1,2:4,5-tetrayl-4,5-disulfanediyl) | P382715 | C6H2S2 | Polymer Information | SMILES | **c1cc(S*)ccc1*
Homopolymer | poly[benzo[1,2-d:4,5-d']bis([1,3]dithiazole)-2,6-diyl-2-methyl-1,4-phenylene] | P382716 | C15H8N2S2 | Dilute solution property | Intrinsic viscosity eta | 0.15 | 0 | dl/g
Homopolymer | poly[benzo[1,2-d:4,5-d']bis([1,3]dithiazole)-2,6-diyl-2-methyl-1,4-phenylene] | P382716 | C15H8N2S2 | Shear property | Dynamic shear properties loss tangent | 0.0389 | 0
Homopolymer | poly[benzo[1,2-d:4,5-d']bis([1,3]dithiazole)-2,6-diyl-2-methyl-1,4-phenylene] | P382716 | C15H8N2S2 | Polymer Information | SMILES | *c1ccc(c(c1)C)c1sc2c(n1)cc1c(c2)nc(s1)*
Homopolymer | poly[benzo[1,2-d:4,5-d']bis([1,3]dithiazole)-2,6-diyl-2,5-dimethyl-1,4-phenylene] | P382717 | C16H10N2S2 | Dilute solution property | Intrinsic viscosity eta | 0.18 | 0 | dl/g
Homopolymer | poly[benzo[1,2-d:4,5-d']bis([1,3]dithiazole)-2,6-diyl-2,5-dimethyl-1,4-phenylene] | P382717 | C16H10N2S2 | Tensile property | Elongation at break | 1.6 | 0.09155556 | %
Homopolymer | poly[benzo[1,2-d:4,5-d']bis([1,3]dithiazole)-2,6-diyl-2,5-dimethyl-1,4-phenylene] | P382717 | C16H10N2S2 | Tensile property | Tensile modulus | 96.8 | 219.9573 | GPa
Homopolymer | poly[benzo[1,2-d:4,5-d']bis([1,3]dithiazole)-2,6-diyl-2,5-dimethyl-1,4-phenylene] | P382717 | C16H10N2S2 | Shear property | Dynamic shear properties loss tangent | 0.04 | 0
Homopolymer | poly[benzo[1,2-d:4,5-d']bis([1,3]dithiazole)-2,6-diyl-2,5-dimethyl-1,4-phenylene] | P382717 | C16H10N2S2 | Compression characteristics | Compressive stress strength at break | 0.35 | 0.002648889 | GPa
Homopolymer | poly[benzo[1,2-d:4,5-d']bis([1,3]dithiazole)-2,6-diyl-2,5-dimethyl-1,4-phenylene] | P382717 | C16H10N2S2 | Polymer Information | SMILES | *c1sc2c(n1)cc1c(c2)nc(s1)c1cc(C)c(cc1C)*
Homopolymer | poly{3-[2-(butoxycarbonylmethylcarbamoyloxy)ethyl]thiophene-2,5-diyl} | P382718 | C13H17NO4S | Thermal property | Thermal decomposition temperature | 250 | 5000 | C
Homopolymer | poly{3-[2-(butoxycarbonylmethylcarbamoyloxy)ethyl]thiophene-2,5-diyl} | P382718 | C13H17NO4S | Polymer Information | SMILES | *c1sc(cc1CCOC(=O)NCC(=O)OCCCC)*
Homopolymer | poly[(2,2'-bithiophene-5,5'-diyl)naphthalene-1,4-diyl] | P382719 | C18H10S2 | Polymer Information | SMILES | *c1ccc(s1)c1ccc(s1)c1ccc(c2c1cccc2)*
Homopolymer | poly{[9-(1-octylnonyl)-9H-carbazole-2,7-diyl]thiophene-2,5-diyl[5,6-bis(octyloxy)-2,1,3-benzothiadiazole-4,7-diyl]thiophene-2,5-diyl} | P382720 | C59H79N3O2S3 | Polymer Information | SMILES | CCCCCCCCOc1c(OCCCCCCCC)c(c2ccc(s2)*)c2c(c1c1ccc(s1)c1ccc3c(c1)n(C(CCCCCCCC)CCCCCCCC)c1c3ccc(c1)*)nsn2
Homopolymer | poly{[9-(1-octylnonyl)-9H-carbazole-3,6-diyl]thiophene-2,5-diyl[5,6-bis(octyloxy)-2,1,3-benzothiadiazole-4,7-diyl]thiophene-2,5-diyl} | P382721 | C59H79N3O2S3 | Polymer Information | SMILES | CCCCCCCCOc1c(OCCCCCCCC)c(c2ccc(s2)*)c2c(c1c1ccc(s1)c1ccc3c(c1)c1cc(*)ccc1n3C(CCCCCCCC)CCCCCCCC)nsn2
Homopolymer | poly(oxycarbonylimino-1,4-phenylenemethylene-1,4-phenyleneiminocarbonyloxyethylenesulfanediyl-1,4-phenylenesulfanediyl-1,4-phenylenesulfanediylethylene) | P382722 | C31H28N2O4S3 | Thermal property | Glass transition temperature | 63 | 0 | C
Homopolymer | poly(oxycarbonylimino-1,4-phenylenemethylene-1,4-phenyleneiminocarbonyloxyethylenesulfanediyl-1,4-phenylenesulfanediyl-1,4-phenylenesulfanediylethylene) | P382722 | C31H28N2O4S3 | Thermal property | Heat of fusion | 0.00843 | 0 | kcal/g
Homopolymer | poly(oxycarbonylimino-1,4-phenylenemethylene-1,4-phenyleneiminocarbonyloxyethylenesulfanediyl-1,4-phenylenesulfanediyl-1,4-phenylenesulfanediylethylene) | P382722 | C31H28N2O4S3 | Thermal property | Thermal decomposition temperature | 345 | 451.4667 | C
Homopolymer | poly(oxycarbonylimino-1,4-phenylenemethylene-1,4-phenyleneiminocarbonyloxyethylenesulfanediyl-1,4-phenylenesulfanediyl-1,4-phenylenesulfanediylethylene) | P382722 | C31H28N2O4S3 | Thermal property | Thermal decomposition weight loss | 27.5 | 675 | %
Homopolymer | poly(oxycarbonylimino-1,4-phenylenemethylene-1,4-phenyleneiminocarbonyloxyethylenesulfanediyl-1,4-phenylenesulfanediyl-1,4-phenylenesulfanediylethylene) | P382722 | C31H28N2O4S3 | Thermal property | Melting temperature | 182 | 0 | C
Homopolymer | poly(oxycarbonylimino-1,4-phenylenemethylene-1,4-phenyleneiminocarbonyloxyethylenesulfanediyl-1,4-phenylenesulfanediyl-1,4-phenylenesulfanediylethylene) | P382722 | C31H28N2O4S3 | Polymer Information | SMILES | *CCSc1ccc(cc1)Sc1ccc(cc1)SCCOC(=O)Nc1ccc(cc1)Cc1ccc(cc1)NC(=O)O*
Homopolymer | poly[3-(hexyloxy)thiophene-2,5-diyl] | P382723 | C10H14OS | Thermal property | Thermal decomposition temperature | 270 | 0 | C
Homopolymer | poly[3-(hexyloxy)thiophene-2,5-diyl] | P382723 | C10H14OS | Thermal property | Thermal decomposition weight loss | 5 | 0 | %
Homopolymer | poly[3-(hexyloxy)thiophene-2,5-diyl] | P382723 | C10H14OS | Polymer Information | SMILES | *c1sc(cc1OCCCCCC)*
Homopolymer | poly{(propane-1,3-diol)-alt-[4,4'-(1-methylpropane-1,1-diyl)dibenzoic acid]} | P390001 | C21H22O4 | Dilute solution property | Intrinsic viscosity eta | 0.4 | 0 | dl/g
Homopolymer | poly{(propane-1,3-diol)-alt-[4,4'-(1-methylpropane-1,1-diyl)dibenzoic acid]} | P390001 | C21H22O4 | Heat characteristics | Softening temperature | 115 | 50 | C
Homopolymer | poly{(propane-1,3-diol)-alt-[4,4'-(1-methylpropane-1,1-diyl)dibenzoic acid]} | P390001 | C21H22O4 | Polymer Information | SMILES | *CCCOC(=O)c1ccc(cc1)C(c1ccc(cc1)C(=O)O*)(CC)C
Homopolymer | poly{(butane-1,4-diol)-alt-[4,4'-(1-methylpropane-1,1-diyl)dibenzoic acid]} | P390002 | C22H24O4 | Dilute solution property | Intrinsic viscosity eta | 0.4 | 0 | dl/g
Homopolymer | poly{(butane-1,4-diol)-alt-[4,4'-(1-methylpropane-1,1-diyl)dibenzoic acid]} | P390002 | C22H24O4 | Heat characteristics | Softening temperature | 85 | 50 | C
Homopolymer | poly{(butane-1,4-diol)-alt-[4,4'-(1-methylpropane-1,1-diyl)dibenzoic acid]} | P390002 | C22H24O4 | Polymer Information | SMILES | *CCCCOC(=O)c1ccc(cc1)C(c1ccc(cc1)C(=O)O*)(CC)C
Homopolymer | poly{(pentane-1,5-diol)-alt-[4,4'-(1-methylpropane-1,1-diyl)dibenzoic acid]} | P390003 | C23H26O4 | Dilute solution property | Intrinsic viscosity eta | 0.4 | 0 | dl/g
Homopolymer | poly{(pentane-1,5-diol)-alt-[4,4'-(1-methylpropane-1,1-diyl)dibenzoic acid]} | P390003 | C23H26O4 | Heat characteristics | Softening temperature | 80 | 0 | C
Homopolymer | poly{(pentane-1,5-diol)-alt-[4,4'-(1-methylpropane-1,1-diyl)dibenzoic acid]} | P390003 | C23H26O4 | Polymer Information | SMILES | *CCCCCOC(=O)c1ccc(cc1)C(c1ccc(cc1)C(=O)O*)(CC)C
Homopolymer | poly{(4,4'-isopropylidenedibenzoyl dichloride)-alt-[4,4'-(1-methylethane-1,1-diyl)diphenol]} | P390004 | C32H28O4 | Thermal property | Glass transition temperature | 227.5 | 12.5 | C
Homopolymer | poly{(4,4'-isopropylidenedibenzoyl dichloride)-alt-[4,4'-(1-methylethane-1,1-diyl)diphenol]} | P390004 | C32H28O4 | Dilute solution property | Intrinsic viscosity eta | 0.6 | 0 | dl/g
Homopolymer | poly{(4,4'-isopropylidenedibenzoyl dichloride)-alt-[4,4'-(1-methylethane-1,1-diyl)diphenol]} | P390004 | C32H28O4 | Heat characteristics | Softening temperature | 227.5 | 12.5 | C
Homopolymer | poly{(4,4'-isopropylidenedibenzoyl dichloride)-alt-[4,4'-(1-methylethane-1,1-diyl)diphenol]} | P390004 | C32H28O4 | Polymer Information | SMILES | *Oc1ccc(cc1)C(c1ccc(cc1)OC(=O)c1ccc(cc1)C(c1ccc(cc1)C(=O)*)(C)C)(C)C
Homopolymer | poly{(4,4'-methylenedibenzoyl dichloride) + [4,4'-(1-methylethane-1,1-diyl)diphenol]} | P390005 | C30H24O4 | Thermal property | Glass transition temperature | 187.5 | 612.5 | C
Homopolymer | poly{(4,4'-methylenedibenzoyl dichloride) + [4,4'-(1-methylethane-1,1-diyl)diphenol]} | P390005 | C30H24O4 | Dilute solution property | Intrinsic viscosity eta | 0.92 | 0 | dl/g
Homopolymer | poly{(4,4'-methylenedibenzoyl dichloride) + [4,4'-(1-methylethane-1,1-diyl)diphenol]} | P390005 | C30H24O4 | Heat characteristics | Softening temperature | 187.5 | 612.5 | C
Homopolymer | poly{(4,4'-methylenedibenzoyl dichloride) + [4,4'-(1-methylethane-1,1-diyl)diphenol]} | P390005 | C30H24O4 | Polymer Information | SMILES | *Oc1ccc(cc1)C(c1ccc(cc1)OC(=O)c1ccc(cc1)Cc1ccc(cc1)C(=O)*)(C)C
Homopolymer | poly[(1,4-phenylene diacetate)-alt-(isophthalic acid)] | P390006 | C14H8O4 | Thermal property | Crystallization temperature | 217.5 | 297.3571 | C
Homopolymer | poly[(1,4-phenylene diacetate)-alt-(isophthalic acid)] | P390006 | C14H8O4 | Thermal property | Glass transition temperature | 186 | 302.6667 | C
Homopolymer | poly[(1,4-phenylene diacetate)-alt-(isophthalic acid)] | P390006 | C14H8O4 | Thermal property | Heat of crystallization | 1 | 0.2764286 | cal/g
Homopolymer | poly[(1,4-phenylene diacetate)-alt-(isophthalic acid)] | P390006 | C14H8O4 | Thermal property | Heat of fusion | 0.017 | 4.986544e-05 | kcal/g
Homopolymer | poly[(1,4-phenylene diacetate)-alt-(isophthalic acid)] | P390006 | C14H8O4 | Thermal property | Thermal decomposition temperature | 413.5 | 1408.333 | C
Homopolymer | poly[(1,4-phenylene diacetate)-alt-(isophthalic acid)] | P390006 | C14H8O4 | Thermal property | Thermal decomposition weight loss | 5 | 0 | %
Homopolymer | poly[(1,4-phenylene diacetate)-alt-(isophthalic acid)] | P390006 | C14H8O4 | Thermal property | Melting temperature | 400 | 160.9231 | C
Homopolymer | poly[(1,4-phenylene diacetate)-alt-(isophthalic acid)] | P390006 | C14H8O4 | Polymer Information | SMILES | *Oc1ccc(cc1)OC(=O)c1cccc(c1)C(=O)*
Homopolymer | poly[(bisphenol S)-alt-(5-amylisophthaloyl dichloride)] | P390007 | C25H22O6S | Thermal property | Glass transition temperature | 170 | 0 | C
Homopolymer | poly[(bisphenol S)-alt-(5-amylisophthaloyl dichloride)] | P390007 | C25H22O6S | Thermal property | Thermal decomposition temperature | 405 | 0 | C
Homopolymer | poly[(bisphenol S)-alt-(5-amylisophthaloyl dichloride)] | P390007 | C25H22O6S | Thermal property | Melting temperature | 246 | 0 | C
Homopolymer | poly[(bisphenol S)-alt-(5-amylisophthaloyl dichloride)] | P390007 | C25H22O6S | Polymer Information | SMILES | CCCCCc1cc(cc(c1)C(=O)*)C(=O)Oc1ccc(cc1)S(=O)(=O)c1ccc(cc1)O*
Homopolymer | poly{(bisphenol A)-alt-[1,3-sulfonatebenzoic acid dichloride]} | P390008 | C22H18O5S | Thermal property | Glass transition temperature | 133 | 0 | C
Homopolymer | poly{(bisphenol A)-alt-[1,3-sulfonatebenzoic acid dichloride]} | P390008 | C22H18O5S | Polymer Information | SMILES | *OS(=O)(=O)c1cccc(c1)C(=O)Oc1ccc(cc1)C(c1ccc(cc1)*)(C)C
Homopolymer | poly{[2,2'-(phenylimino)diethanol]-alt-(isophthaloyl dichloride)} | P390009 | C18H17NO4 | Thermal property | Glass transition temperature | 60 | 0 | C
Homopolymer | poly{[2,2'-(phenylimino)diethanol]-alt-(isophthaloyl dichloride)} | P390009 | C18H17NO4 | Thermal property | Melting temperature | 120 | 0 | C
Homopolymer | poly{[2,2'-(phenylimino)diethanol]-alt-(isophthaloyl dichloride)} | P390009 | C18H17NO4 | Tensile property | Elongation at break | 2.3 | 0 | %
Homopolymer | poly{[2,2'-(phenylimino)diethanol]-alt-(isophthaloyl dichloride)} | P390009 | C18H17NO4 | Tensile property | Tensile modulus | 1.89604 | 0 | GPa
Homopolymer | poly{[2,2'-(phenylimino)diethanol]-alt-(isophthaloyl dichloride)} | P390009 | C18H17NO4 | Tensile property | Tensile stress strength at break | 0.03447 | 0 | GPa
Homopolymer | poly{[2,2'-(phenylimino)diethanol]-alt-(isophthaloyl dichloride)} | P390009 | C18H17NO4 | Polymer Information | SMILES | *CCN(c1ccccc1)CCOC(=O)c1cccc(c1)C(=O)O*
Homopolymer | poly{[4,4'-(cyclohexane-1,1-diyl)diphenol]-alt-(decanedioyl dichloride)} | P390010 | C28H34O4 | Heat characteristics | Softening temperature | 160 | 0 | C
Homopolymer | poly{[4,4'-(cyclohexane-1,1-diyl)diphenol]-alt-(decanedioyl dichloride)} | P390010 | C28H34O4 | Polymer Information | SMILES | *Oc1ccc(cc1)C1(CCCCC1)c1ccc(cc1)OC(=O)CCCCCCCCC(=O)*
Homopolymer | poly{[4,4'-(cyclohexane-1,1-diyl)diphenol]-alt-(terephthaloyl dichloride)} | P390011 | C26H22O4 | Physical property | Density | 1.183 | 0 | g/cm3
Homopolymer | poly{[4,4'-(cyclohexane-1,1-diyl)diphenol]-alt-(terephthaloyl dichloride)} | P390011 | C26H22O4 | Physical property | Specific volume | 0.8453 | 0 | cm3/g
Homopolymer | poly{[4,4'-(cyclohexane-1,1-diyl)diphenol]-alt-(terephthaloyl dichloride)} | P390011 | C26H22O4 | Thermal property | Glass transition temperature | 253.5 | 616.3333 | C
Homopolymer | poly{[4,4'-(cyclohexane-1,1-diyl)diphenol]-alt-(terephthaloyl dichloride)} | P390011 | C26H22O4 | Thermal property | Thermal decomposition temperature | 245 | 0 | C
Homopolymer | poly{[4,4'-(cyclohexane-1,1-diyl)diphenol]-alt-(terephthaloyl dichloride)} | P390011 | C26H22O4 | Physicochemical property | Gas permeability coefficient p | 4.5e-14 | 0 | cm3(STP)cm/(cm2*s*Pa)
Homopolymer | poly{[4,4'-(cyclohexane-1,1-diyl)diphenol]-alt-(terephthaloyl dichloride)} | P390011 | C26H22O4 | Heat characteristics | Softening temperature | 380 | 0 | C
Homopolymer | poly{[4,4'-(cyclohexane-1,1-diyl)diphenol]-alt-(terephthaloyl dichloride)} | P390011 | C26H22O4 | Polymer Information | SMILES | *Oc1ccc(cc1)C1(CCCCC1)c1ccc(cc1)OC(=O)c1ccc(cc1)C(=O)*
Homopolymer | poly{[4,4'-(1-phenylpropane-1,1-diyl)diphenol]-alt-(decanedioyl dichloride)} | P390012 | C31H34O4 | Thermal property | Glass transition temperature | 88 | 0 | C
Homopolymer | poly{[4,4'-(1-phenylpropane-1,1-diyl)diphenol]-alt-(decanedioyl dichloride)} | P390012 | C31H34O4 | Heat characteristics | Softening temperature | 100 | 0 | C
Homopolymer | poly{[4,4'-(1-phenylpropane-1,1-diyl)diphenol]-alt-(decanedioyl dichloride)} | P390012 | C31H34O4 | Polymer Information | SMILES | *Oc1ccc(cc1)C(c1ccccc1)(c1ccc(cc1)OC(=O)CCCCCCCCC(=O)*)CC
Homopolymer | poly{[4,4'-(1-phenylpropane-1,1-diyl)diphenol]-alt-(terephthaloyl dichloride)} | P390013 | C29H22O4 | Thermal property | Glass transition temperature | 243 | 0 | C
Homopolymer | poly{[4,4'-(1-phenylpropane-1,1-diyl)diphenol]-alt-(terephthaloyl dichloride)} | P390013 | C29H22O4 | Thermal property | Thermal decomposition temperature | 395 | 0 | C
Homopolymer | poly{[4,4'-(1-phenylpropane-1,1-diyl)diphenol]-alt-(terephthaloyl dichloride)} | P390013 | C29H22O4 | Heat characteristics | Softening temperature | 310 | 0 | C
Homopolymer | poly{[4,4'-(1-phenylpropane-1,1-diyl)diphenol]-alt-(terephthaloyl dichloride)} | P390013 | C29H22O4 | Polymer Information | SMILES | *Oc1ccc(cc1)C(c1ccccc1)(c1ccc(cc1)OC(=O)c1ccc(cc1)C(=O)*)CC
Homopolymer | poly{[4,4'-(diphenylmethylene)diphenol]-alt-(decanedioyl dichloride)} | P390014 | C35H34O4 | Heat characteristics | Softening temperature | 120 | 0 | C
Homopolymer | poly{[4,4'-(diphenylmethylene)diphenol]-alt-(decanedioyl dichloride)} | P390014 | C35H34O4 | Polymer Information | SMILES | *Oc1ccc(cc1)C(c1ccccc1)(c1ccccc1)c1ccc(cc1)OC(=O)CCCCCCCCC(=O)*
Homopolymer | poly{[4,4'-(diphenylmethylene)diphenol]-alt-(terephthaloyl dichloride)} | P390015 | C33H22O4 | Thermal property | Glass transition temperature | 210 | 0 | C
Homopolymer | poly{[4,4'-(diphenylmethylene)diphenol]-alt-(terephthaloyl dichloride)} | P390015 | C33H22O4 | Thermal property | Thermal decomposition temperature | 460 | 0 | C
Homopolymer | poly{[4,4'-(diphenylmethylene)diphenol]-alt-(terephthaloyl dichloride)} | P390015 | C33H22O4 | Heat characteristics | Softening temperature | 400 | 0 | C
Homopolymer | poly{[4,4'-(diphenylmethylene)diphenol]-alt-(terephthaloyl dichloride)} | P390015 | C33H22O4 | Polymer Information | SMILES | *Oc1ccc(cc1)C(c1ccccc1)(c1ccccc1)c1ccc(cc1)OC(=O)c1ccc(cc1)C(=O)*
Homopolymer | poly{[4,4'-(indane-1,1-diyl)diphenol]-alt-(decanedioyl dichloride)} | P390016 | C31H32O4 | Heat characteristics | Softening temperature | 160 | 0 | C
Homopolymer | poly{[4,4'-(indane-1,1-diyl)diphenol]-alt-(decanedioyl dichloride)} | P390016 | C31H32O4 | Polymer Information | SMILES | *Oc1ccc(cc1)C1(CCc2c1cccc2)c1ccc(cc1)OC(=O)CCCCCCCCC(=O)*
Homopolymer | poly{[4,4'-(9H-fluorene-9,9-diyl)diphenol]-alt-(dimethylmalonyl dichloride)} | P390017 | C30H22O4 | Heat characteristics | Softening temperature | 218 | 0 | C
Homopolymer | poly{[4,4'-(9H-fluorene-9,9-diyl)diphenol]-alt-(dimethylmalonyl dichloride)} | P390017 | C30H22O4 | Polymer Information | SMILES | *Oc1ccc(cc1)C1(c2ccc(cc2)OC(=O)C(C(=O)*)(C)C)c2ccccc2-c2c1cccc2
Homopolymer | poly{[4,4'-(9H-fluorene-9,9-diyl)diphenol]-alt-(succinyl dichloride)} | P390018 | C29H20O4 | Thermal property | Glass transition temperature | 234 | 0 | C
Homopolymer | poly{[4,4'-(9H-fluorene-9,9-diyl)diphenol]-alt-(succinyl dichloride)} | P390018 | C29H20O4 | Heat characteristics | Softening temperature | 350 | 0 | C
Homopolymer | poly{[4,4'-(9H-fluorene-9,9-diyl)diphenol]-alt-(succinyl dichloride)} | P390018 | C29H20O4 | Polymer Information | SMILES | *Oc1ccc(cc1)C1(c2ccc(cc2)OC(=O)CCC(=O)*)c2ccccc2-c2c1cccc2
Homopolymer | poly{[4,4'-(9H-fluorene-9,9-diyl)diphenol]-alt-(glutaryl dichloride)} | P390019 | C30H22O4 | Thermal property | Glass transition temperature | 207 | 0 | C
Homopolymer | poly{[4,4'-(9H-fluorene-9,9-diyl)diphenol]-alt-(glutaryl dichloride)} | P390019 | C30H22O4 | Heat characteristics | Softening temperature | 264 | 0 | C
Homopolymer | poly{[4,4'-(9H-fluorene-9,9-diyl)diphenol]-alt-(glutaryl dichloride)} | P390019 | C30H22O4 | Polymer Information | SMILES | *Oc1ccc(cc1)C1(c2ccc(cc2)OC(=O)CCCC(=O)*)c2ccccc2-c2c1cccc2
Homopolymer | poly{[4,4'-(9H-fluorene-9,9-diyl)diphenol]-alt-(adipoyl dichloride)} | P390020 | C31H24O4 | Thermal property | Glass transition temperature | 166 | 0 | C
Homopolymer | poly{[4,4'-(9H-fluorene-9,9-diyl)diphenol]-alt-(adipoyl dichloride)} | P390020 | C31H24O4 | Heat characteristics | Softening temperature | 218 | 0 | C
Homopolymer | poly{[4,4'-(9H-fluorene-9,9-diyl)diphenol]-alt-(adipoyl dichloride)} | P390020 | C31H24O4 | Polymer Information | SMILES | *Oc1ccc(cc1)C1(c2ccc(cc2)OC(=O)CCCCC(=O)*)c2ccccc2-c2c1cccc2
Homopolymer | poly{[4,4'-(9H-fluorene-9,9-diyl)diphenol]-alt-(octanedioyl dichloride)} | P390021 | C33H28O4 | Thermal property | Glass transition temperature | 158 | 0 | C
Homopolymer | poly{[4,4'-(9H-fluorene-9,9-diyl)diphenol]-alt-(octanedioyl dichloride)} | P390021 | C33H28O4 | Heat characteristics | Softening temperature | 190 | 0 | C
Homopolymer | poly{[4,4'-(9H-fluorene-9,9-diyl)diphenol]-alt-(octanedioyl dichloride)} | P390021 | C33H28O4 | Polymer Information | SMILES | *Oc1ccc(cc1)C1(c2ccc(cc2)OC(=O)CCCCCCC(=O)*)c2ccccc2-c2c1cccc2
Homopolymer | poly{[4,4'-(9H-fluorene-9,9-diyl)diphenol]-alt-(azelaoyl dichloride)} | P390022 | C34H30O4 | Thermal property | Glass transition temperature | 150 | 0 | C
Homopolymer | poly{[4,4'-(9H-fluorene-9,9-diyl)diphenol]-alt-(azelaoyl dichloride)} | P390022 | C34H30O4 | Heat characteristics | Softening temperature | 181 | 0 | C
Homopolymer | poly{[4,4'-(9H-fluorene-9,9-diyl)diphenol]-alt-(azelaoyl dichloride)} | P390022 | C34H30O4 | Polymer Information | SMILES | *Oc1ccc(cc1)C1(c2ccc(cc2)OC(=O)CCCCCCCC(=O)*)c2ccccc2-c2c1cccc2
Homopolymer | poly{[4,4'-(9H-fluorene-9,9-diyl)diphenol]-alt-(undecanedioyl dichloride)} | P390023 | C36H34O4 | Thermal property | Glass transition temperature | 136 | 0 | C
Homopolymer | poly{[4,4'-(9H-fluorene-9,9-diyl)diphenol]-alt-(undecanedioyl dichloride)} | P390023 | C36H34O4 | Heat characteristics | Softening temperature | 158 | 0 | C
Homopolymer | poly{[4,4'-(9H-fluorene-9,9-diyl)diphenol]-alt-(undecanedioyl dichloride)} | P390023 | C36H34O4 | Polymer Information | SMILES | *Oc1ccc(cc1)C1(c2ccc(cc2)OC(=O)CCCCCCCCCC(=O)*)c2ccccc2-c2c1cccc2
Homopolymer | poly{[4,4'-(9H-fluorene-9,9-diyl)diphenol]-alt-(dodecanedioyl dichloride)} | P390024 | C37H36O4 | Thermal property | Glass transition temperature | 117 | 0 | C
Homopolymer | poly{[4,4'-(9H-fluorene-9,9-diyl)diphenol]-alt-(dodecanedioyl dichloride)} | P390024 | C37H36O4 | Heat characteristics | Softening temperature | 180 | 0 | C
Homopolymer | poly{[4,4'-(9H-fluorene-9,9-diyl)diphenol]-alt-(dodecanedioyl dichloride)} | P390024 | C37H36O4 | Polymer Information | SMILES | *Oc1ccc(cc1)C1(c2ccc(cc2)OC(=O)CCCCCCCCCCC(=O)*)c2ccccc2-c2c1cccc2
Homopolymer | poly{[4,4'-(9H-fluorene-9,9-diyl)diphenol]-alt-(5-chloroisophthaloyl dichloride)} | P390025 | C33H19ClO4 | Heat characteristics | Softening temperature | 355 | 0 | C
Homopolymer | poly{[4,4'-(9H-fluorene-9,9-diyl)diphenol]-alt-(5-chloroisophthaloyl dichloride)} | P390025 | C33H19ClO4 | Polymer Information | SMILES | *Oc1ccc(cc1)C1(c2ccc(cc2)OC(=O)c2cc(Cl)cc(c2)C(=O)*)c2ccccc2-c2c1cccc2
Homopolymer | poly{[4,4'-(9H-fluorene-9,9-diyl)diphenol]-alt-(5-tert-butylisophthaloyl dichloride)} | P390026 | C37H28O4 | Heat characteristics | Softening temperature | 350 | 0 | C
Homopolymer | poly{[4,4'-(9H-fluorene-9,9-diyl)diphenol]-alt-(5-tert-butylisophthaloyl dichloride)} | P390026 | C37H28O4 | Polymer Information | SMILES | *Oc1ccc(cc1)C1(c2ccc(cc2)OC(=O)c2cc(cc(c2)C(C)(C)C)C(=O)*)c2ccccc2-c2c1cccc2
Homopolymer | poly{[9,9-bis(4-hydroxyphenyl)anthrone]-alt-(succinyl dichloride)} | P390027 | C30H20O5 | Heat characteristics | Softening temperature | 252 | 0 | C
Homopolymer | poly{[9,9-bis(4-hydroxyphenyl)anthrone]-alt-(succinyl dichloride)} | P390027 | C30H20O5 | Polymer Information | SMILES | *Oc1ccc(cc1)C1(c2ccc(cc2)OC(=O)CCC(=O)*)c2ccccc2C(=O)c2c1cccc2
Homopolymer | poly{[9,9-bis(4-hydroxyphenyl)anthrone]-alt-(adipoyl dichloride)} | P390028 | C32H24O5 | Heat characteristics | Softening temperature | 242 | 0 | C
Homopolymer | poly{[9,9-bis(4-hydroxyphenyl)anthrone]-alt-(adipoyl dichloride)} | P390028 | C32H24O5 | Polymer Information | SMILES | *Oc1ccc(cc1)C1(c2ccc(cc2)OC(=O)CCCCC(=O)*)c2ccccc2C(=O)c2c1cccc2
Homopolymer | poly{[9,9-bis(4-hydroxyphenyl)anthrone]-alt-(sebacoyl dichloride)} | P390029 | C36H32O5 | Heat characteristics | Softening temperature | 232 | 0 | C
Homopolymer | poly{[9,9-bis(4-hydroxyphenyl)anthrone]-alt-(sebacoyl dichloride)} | P390029 | C36H32O5 | Polymer Information | SMILES | *Oc1ccc(cc1)C1(c2ccc(cc2)OC(=O)CCCCCCCCC(=O)*)c2ccccc2C(=O)c2c1cccc2
Homopolymer | poly{[9,9-bis(4-hydroxyphenyl)anthrone]-alt-(dodecanedioyl dichloride)} | P390030 | C38H36O5 | Heat characteristics | Softening temperature | 206 | 0 | C
Homopolymer | poly{[9,9-bis(4-hydroxyphenyl)anthrone]-alt-(dodecanedioyl dichloride)} | P390030 | C38H36O5 | Polymer Information | SMILES | *Oc1ccc(cc1)C1(c2ccc(cc2)OC(=O)CCCCCCCCCCC(=O)*)c2ccccc2C(=O)c2c1cccc2
Homopolymer | poly{[9,9-bis(4-hydroxyphenyl)anthrone]-alt-(terephthaloyl dichloride)} | P390031 | C34H20O5 | Thermal property | Glass transition temperature | 400 | 0 | C
Homopolymer | poly{[9,9-bis(4-hydroxyphenyl)anthrone]-alt-(terephthaloyl dichloride)} | P390031 | C34H20O5 | Heat characteristics | Softening temperature | 400 | 0 | C
Homopolymer | poly{[9,9-bis(4-hydroxyphenyl)anthrone]-alt-(terephthaloyl dichloride)} | P390031 | C34H20O5 | Polymer Information | SMILES | *Oc1ccc(cc1)C1(c2ccc(cc2)OC(=O)c2ccc(cc2)C(=O)*)c2ccccc2C(=O)c2c1cccc2
Homopolymer | poly{[9,9-bis(4-hydroxyphenyl)anthrone]-alt-(isophthaloyl dichloride)} | P390032 | C34H20O5 | Physical property | Density | 1.267 | 0 | g/cm3
Homopolymer | poly{[9,9-bis(4-hydroxyphenyl)anthrone]-alt-(isophthaloyl dichloride)} | P390032 | C34H20O5 | Physical property | Specific volume | 0.7893 | 0 | cm3/g
Homopolymer | poly{[9,9-bis(4-hydroxyphenyl)anthrone]-alt-(isophthaloyl dichloride)} | P390032 | C34H20O5 | Thermal property | Thermal decomposition temperature | 400 | 0 | C
Homopolymer | poly{[9,9-bis(4-hydroxyphenyl)anthrone]-alt-(isophthaloyl dichloride)} | P390032 | C34H20O5 | Heat characteristics | Softening temperature | 375 | 0 | C
Homopolymer | poly{[9,9-bis(4-hydroxyphenyl)anthrone]-alt-(isophthaloyl dichloride)} | P390032 | C34H20O5 | Polymer Information | SMILES | *Oc1ccc(cc1)C1(c2ccc(cc2)OC(=O)c2cccc(c2)C(=O)*)c2ccccc2C(=O)c2c1cccc2
Homopolymer | poly{[9,9-bis(4-hydroxyphenyl)-9,10-dihydroanthracene]-alt-(sebacoyl dichloride)} | P390033 | C36H34O4 | Thermal property | Glass transition temperature | 134 | 0 | C
Homopolymer | poly{[9,9-bis(4-hydroxyphenyl)-9,10-dihydroanthracene]-alt-(sebacoyl dichloride)} | P390033 | C36H34O4 | Heat characteristics | Softening temperature | 192 | 0 | C
Homopolymer | poly{[9,9-bis(4-hydroxyphenyl)-9,10-dihydroanthracene]-alt-(sebacoyl dichloride)} | P390033 | C36H34O4 | Polymer Information | SMILES | *Oc1ccc(cc1)C1(c2ccc(cc2)OC(=O)CCCCCCCCC(=O)*)c2ccccc2Cc2c1cccc2
Homopolymer | poly{[9,9-bis(4-hydroxyphenyl)-9,10-dihydroanthracene]-alt-(terephthaloyl dichloride)} | P390034 | C34H22O4 | Thermal property | Glass transition temperature | 342 | 0 | C
Homopolymer | poly{[9,9-bis(4-hydroxyphenyl)-9,10-dihydroanthracene]-alt-(terephthaloyl dichloride)} | P390034 | C34H22O4 | Thermal property | Thermal decomposition temperature | 480 | 12800 | C
Homopolymer | poly{[9,9-bis(4-hydroxyphenyl)-9,10-dihydroanthracene]-alt-(terephthaloyl dichloride)} | P390034 | C34H22O4 | Heat characteristics | Softening temperature | 400 | 0 | C
Homopolymer | poly{[9,9-bis(4-hydroxyphenyl)-9,10-dihydroanthracene]-alt-(terephthaloyl dichloride)} | P390034 | C34H22O4 | Polymer Information | SMILES | *Oc1ccc(cc1)C1(c2ccc(cc2)OC(=O)c2ccc(cc2)C(=O)*)c2ccccc2Cc2c1cccc2
Homopolymer | poly[(2,4,4-trimethylhexane-1,6-diol)-alt-(adipic acid)] | P390035 | C15H26O4 | Thermal property | Glass transition temperature | -70 | 0 | C
Homopolymer | poly[(2,4,4-trimethylhexane-1,6-diol)-alt-(adipic acid)] | P390035 | C15H26O4 | Polymer Information | SMILES | *CCC(CC(COC(=O)CCCCC(=O)O*)C)(C)C
Homopolymer | poly[(2,4,4-trimethylhexane-1,6-diol)-alt-(terephthalic acid)] | P390036 | C17H22O4 | Thermal property | Glass transition temperature | -12 | 18 | C
Homopolymer | poly[(2,4,4-trimethylhexane-1,6-diol)-alt-(terephthalic acid)] | P390036 | C17H22O4 | Polymer Information | SMILES | *CCC(CC(COC(=O)c1ccc(cc1)C(=O)O*)C)(C)C
Homopolymer | poly(oxy-trans-but-2-ene-1,4-diyloxydecanedioyl) | P390037 | C14H22O4 | Thermal property | Glass transition temperature | -40 | 0 | C
Homopolymer | poly(oxy-trans-but-2-ene-1,4-diyloxydecanedioyl) | P390037 | C14H22O4 | Thermal property | Melting temperature | 68.75 | 1.125 | C
Homopolymer | poly(oxy-trans-but-2-ene-1,4-diyloxydecanedioyl) | P390037 | C14H22O4 | Polymer Information | SMILES | *C/C=C/COC(=O)CCCCCCCCC(=O)O*
Homopolymer | poly(oxy-cis-but-2-ene-1,4-diyloxydecanedioyl) | P390038 | C14H22O4 | Thermal property | Glass transition temperature | -41 | 0 | C
Homopolymer | poly(oxy-cis-but-2-ene-1,4-diyloxydecanedioyl) | P390038 | C14H22O4 | Thermal property | Melting temperature | 58.5 | 0.5 | C
Homopolymer | poly(oxy-cis-but-2-ene-1,4-diyloxydecanedioyl) | P390038 | C14H22O4 | Polymer Information | SMILES | *C/C=C\COC(=O)CCCCCCCCC(=O)O*
Homopolymer | poly[(dibutyltin dichloride)-alt-(disodium fumarate)] | P390039 | C12H20O4Sn | Thermal property | Glass transition temperature | 186 | 0 | C
Homopolymer | poly[(dibutyltin dichloride)-alt-(disodium fumarate)] | P390039 | C12H20O4Sn | Thermal property | Thermal decomposition temperature | 220 | 533.3333 | C
Homopolymer | poly[(dibutyltin dichloride)-alt-(disodium fumarate)] | P390039 | C12H20O4Sn | Thermal property | Melting temperature | 286 | 0 | C
Homopolymer | poly[(dibutyltin dichloride)-alt-(disodium fumarate)] | P390039 | C12H20O4Sn | Polymer Information | SMILES | CCCC[Sn](OC(=O)/C=C/C(=O)*)(CCCC)O*
Homopolymer | poly{[3,3-bis(4-hydroxyphenyl)pentane]-alt-(terephthaloyl dichloride)} | P390040 | C25H22O4 | Thermal property | Glass transition temperature | 165 | 450 | C
Homopolymer | poly{[3,3-bis(4-hydroxyphenyl)pentane]-alt-(terephthaloyl dichloride)} | P390040 | C25H22O4 | Dilute solution property | Intrinsic viscosity eta | 1.1 | 0 | dl/g
Homopolymer | poly{[3,3-bis(4-hydroxyphenyl)pentane]-alt-(terephthaloyl dichloride)} | P390040 | C25H22O4 | Polymer Information | SMILES | *Oc1ccc(cc1)C(c1ccc(cc1)OC(=O)c1ccc(cc1)C(=O)*)(CC)CC
Homopolymer | poly{[4,4'-(2,2,2-trichloroethylidene)diphenol]-alt-(terephthaloyl dichloride)} | P390041 | C22H13Cl3O4 | Dilute solution property | Intrinsic viscosity eta | 0.8 | 0 | dl/g
Homopolymer | poly{[4,4'-(2,2,2-trichloroethylidene)diphenol]-alt-(terephthaloyl dichloride)} | P390041 | C22H13Cl3O4 | Heat characteristics | Softening temperature | 265 | 450 | C
Homopolymer | poly{[4,4'-(2,2,2-trichloroethylidene)diphenol]-alt-(terephthaloyl dichloride)} | P390041 | C22H13Cl3O4 | Polymer Information | SMILES | *Oc1ccc(cc1)C(C(Cl)(Cl)Cl)c1ccc(cc1)OC(=O)c1ccc(cc1)C(=O)*
Homopolymer | poly{[3,3-bis(4-hydroxyphenyl)pentane]-alt-(isophthaloyl dichloride)} | P390042 | C25H22O4 | Dilute solution property | Intrinsic viscosity eta | 1.3 | 0 | dl/g
Homopolymer | poly{[3,3-bis(4-hydroxyphenyl)pentane]-alt-(isophthaloyl dichloride)} | P390042 | C25H22O4 | Heat characteristics | Softening temperature | 125 | 50 | C
Homopolymer | poly{[3,3-bis(4-hydroxyphenyl)pentane]-alt-(isophthaloyl dichloride)} | P390042 | C25H22O4 | Polymer Information | SMILES | *Oc1ccc(cc1)C(c1ccc(cc1)OC(=O)c1cccc(c1)C(=O)*)(CC)CC
Homopolymer | poly{[4,4'-(1-methylpropane-1,1-diyl)diphenol]-alt-(isophthaloyl dichloride)} | P390043 | C24H20O4 | Dilute solution property | Intrinsic viscosity eta | 1.6 | 0 | dl/g
Homopolymer | poly{[4,4'-(1-methylpropane-1,1-diyl)diphenol]-alt-(isophthaloyl dichloride)} | P390043 | C24H20O4 | Heat characteristics | Softening temperature | 125 | 50 | C
Homopolymer | poly{[4,4'-(1-methylpropane-1,1-diyl)diphenol]-alt-(isophthaloyl dichloride)} | P390043 | C24H20O4 | Polymer Information | SMILES | *Oc1ccc(cc1)C(c1ccc(cc1)OC(=O)c1cccc(c1)C(=O)*)(CC)C
Homopolymer | poly{[4,4'-(1-methylpropane-1,1-diyl)diphenol]-alt-(isophthaloyl dichloride)} | P390044 | C25H22O4 | Dilute solution property | Intrinsic viscosity eta | 0.77 | 0 | dl/g
Homopolymer | poly{[4,4'-(1-methylpropane-1,1-diyl)diphenol]-alt-(isophthaloyl dichloride)} | P390044 | C25H22O4 | Heat characteristics | Softening temperature | 140 | 50 | C
Homopolymer | poly{[4,4'-(1-methylpropane-1,1-diyl)diphenol]-alt-(isophthaloyl dichloride)} | P390044 | C25H22O4 | Polymer Information | SMILES | *Oc1ccc(cc1)C(c1ccc(cc1)OC(=O)c1cccc(c1)C(=O)*)(C(C)C)C
Homopolymer | poly{[4,4'-(1-phenylethane-1,1-diyl)diphenol]-alt-(isophthaloyl dichloride)} | P390045 | C28H20O4 | Physical property | Density | 1.22845 | 2.7e-07 | g/cm3
Homopolymer | poly{[4,4'-(1-phenylethane-1,1-diyl)diphenol]-alt-(isophthaloyl dichloride)} | P390045 | C28H20O4 | Physical property | Specific volume | 0.81402 | 1.045333e-07 | cm3/g
Homopolymer | poly{[4,4'-(1-phenylethane-1,1-diyl)diphenol]-alt-(isophthaloyl dichloride)} | P390045 | C28H20O4 | Thermal property | Glass transition temperature | 202 | 3.650667 | C
Homopolymer | poly{[4,4'-(1-phenylethane-1,1-diyl)diphenol]-alt-(isophthaloyl dichloride)} | P390045 | C28H20O4 | Thermal property | Thermal decomposition temperature | 475.9 | 5096.243 | C
Homopolymer | poly{[4,4'-(1-phenylethane-1,1-diyl)diphenol]-alt-(isophthaloyl dichloride)} | P390045 | C28H20O4 | Thermal property | Thermal decomposition weight loss | 0 | 701.784 | %
Homopolymer | poly{[4,4'-(1-phenylethane-1,1-diyl)diphenol]-alt-(isophthaloyl dichloride)} | P390045 | C28H20O4 | Physicochemical property | Gas diffusion coefficient d | 1.07e-07 | 4.695643e-15 | cm2/s
Homopolymer | poly{[4,4'-(1-phenylethane-1,1-diyl)diphenol]-alt-(isophthaloyl dichloride)} | P390045 | C28H20O4 | Physicochemical property | Gas permeability coefficient p | 1.94e-13 | 4.911176e-25 | cm3(STP)cm/(cm2*s*Pa)
Homopolymer | poly{[4,4'-(1-phenylethane-1,1-diyl)diphenol]-alt-(isophthaloyl dichloride)} | P390045 | C28H20O4 | Dilute solution property | Intrinsic viscosity eta | 0.75 | 0 | dl/g
Homopolymer | poly{[4,4'-(1-phenylethane-1,1-diyl)diphenol]-alt-(isophthaloyl dichloride)} | P390045 | C28H20O4 | Tensile property | Dynamic mechanical properties storage modulus | 1.39 | 0 | GPa
Homopolymer | poly{[4,4'-(1-phenylethane-1,1-diyl)diphenol]-alt-(isophthaloyl dichloride)} | P390045 | C28H20O4 | Tensile property | Dynamic mechanical properties loss tangent | 0.1 | 0
Homopolymer | poly{[4,4'-(1-phenylethane-1,1-diyl)diphenol]-alt-(isophthaloyl dichloride)} | P390045 | C28H20O4 | Heat characteristics | Softening temperature | 182.5 | 112.5 | C
Homopolymer | poly{[4,4'-(1-phenylethane-1,1-diyl)diphenol]-alt-(isophthaloyl dichloride)} | P390045 | C28H20O4 | Polymer Information | SMILES | *Oc1ccc(cc1)C(c1ccccc1)(c1ccc(cc1)OC(=O)c1cccc(c1)C(=O)*)C
Homopolymer | poly{[4,4'-(diphenylmethylene)diphenol]-alt-(isophthaloyl dichloride)} | P390046 | C33H22O4 | Physical property | Density | 1.221 | 0 | g/cm3
Homopolymer | poly{[4,4'-(diphenylmethylene)diphenol]-alt-(isophthaloyl dichloride)} | P390046 | C33H22O4 | Physical property | Specific volume | 0.819 | 0 | cm3/g
Homopolymer | poly{[4,4'-(diphenylmethylene)diphenol]-alt-(isophthaloyl dichloride)} | P390046 | C33H22O4 | Thermal property | Glass transition temperature | 229 | 0 | C
Homopolymer | poly{[4,4'-(diphenylmethylene)diphenol]-alt-(isophthaloyl dichloride)} | P390046 | C33H22O4 | Physicochemical property | Gas permeability coefficient p | 6.7e-14 | 2.15445e-25 | cm3(STP)cm/(cm2*s*Pa)
Homopolymer | poly{[4,4'-(diphenylmethylene)diphenol]-alt-(isophthaloyl dichloride)} | P390046 | C33H22O4 | Dilute solution property | Intrinsic viscosity eta | 0.96 | 0 | dl/g
Homopolymer | poly{[4,4'-(diphenylmethylene)diphenol]-alt-(isophthaloyl dichloride)} | P390046 | C33H22O4 | Heat characteristics | Softening temperature | 195 | 50 | C
Homopolymer | poly{[4,4'-(diphenylmethylene)diphenol]-alt-(isophthaloyl dichloride)} | P390046 | C33H22O4 | Polymer Information | SMILES | *Oc1ccc(cc1)C(c1ccccc1)(c1ccccc1)c1ccc(cc1)OC(=O)c1cccc(c1)C(=O)*
Homopolymer | poly{[4,4'-(2,2,2-trichloroethylidene)diphenol]-alt-(isophthaloyl dichloride)} | P390047 | C22H13Cl3O4 | Dilute solution property | Intrinsic viscosity eta | 1 | 0 | dl/g
Homopolymer | poly{[4,4'-(2,2,2-trichloroethylidene)diphenol]-alt-(isophthaloyl dichloride)} | P390047 | C22H13Cl3O4 | Heat characteristics | Softening temperature | 140 | 200 | C
Homopolymer | poly{[4,4'-(2,2,2-trichloroethylidene)diphenol]-alt-(isophthaloyl dichloride)} | P390047 | C22H13Cl3O4 | Polymer Information | SMILES | *Oc1ccc(cc1)C(C(Cl)(Cl)Cl)c1ccc(cc1)OC(=O)c1cccc(c1)C(=O)*
Homopolymer | poly{[4,4'-(1-methylpropane-1,1-diyl)diphenol]-alt-(isophthaloyl dichloride)} | P390048 | C20H18O4 | Dilute solution property | Intrinsic viscosity eta | 0.61 | 0 | dl/g
Homopolymer | poly{[4,4'-(1-methylpropane-1,1-diyl)diphenol]-alt-(isophthaloyl dichloride)} | P390048 | C20H18O4 | Heat characteristics | Softening temperature | 132.5 | 12.5 | C
Homopolymer | poly{[4,4'-(1-methylpropane-1,1-diyl)diphenol]-alt-(isophthaloyl dichloride)} | P390048 | C20H18O4 | Polymer Information | SMILES | CCC(c1ccc(cc1)O*)(c1ccc(cc1)OC(=O)/C=C/C(=O)*)C
Homopolymer | poly{[4,4'-(cyclohexane-1,1-diyl)diphenol]-alt-(isophthaloyl dichloride)} | P390049 | C22H20O4 | Dilute solution property | Intrinsic viscosity eta | 0.83 | 0 | dl/g
Homopolymer | poly{[4,4'-(cyclohexane-1,1-diyl)diphenol]-alt-(isophthaloyl dichloride)} | P390049 | C22H20O4 | Heat characteristics | Softening temperature | 180 | 0 | C
Homopolymer | poly{[4,4'-(cyclohexane-1,1-diyl)diphenol]-alt-(isophthaloyl dichloride)} | P390049 | C22H20O4 | Polymer Information | SMILES | *Oc1ccc(cc1)C1(CCCCC1)c1ccc(cc1)OC(=O)/C=C/C(=O)*
Homopolymer | poly{(bisphenol A)-alt-[4,4'-carbonylbis(benzoyl chloride)]} | P390050 | C30H22O5 | Physical property | Density | 1.231 | 0 | g/cm3
Homopolymer | poly{(bisphenol A)-alt-[4,4'-carbonylbis(benzoyl chloride)]} | P390050 | C30H22O5 | Physical property | Specific volume | 0.8123 | 0 | cm3/g
Homopolymer | poly{(bisphenol A)-alt-[4,4'-carbonylbis(benzoyl chloride)]} | P390050 | C30H22O5 | Thermal property | Glass transition temperature | 194 | 0 | C
Homopolymer | poly{(bisphenol A)-alt-[4,4'-carbonylbis(benzoyl chloride)]} | P390050 | C30H22O5 | Physicochemical property | Gas diffusion coefficient d | 2.255e-08 | 1.748033e-16 | cm2/s
Homopolymer | poly{(bisphenol A)-alt-[4,4'-carbonylbis(benzoyl chloride)]} | P390050 | C30H22O5 | Physicochemical property | Gas permeability coefficient p | 7.5e-14 | 4.906115e-27 | cm3(STP)cm/(cm2*s*Pa)
Homopolymer | poly{(bisphenol A)-alt-[4,4'-carbonylbis(benzoyl chloride)]} | P390050 | C30H22O5 | Dilute solution property | Intrinsic viscosity eta | 0.72 | 0 | dl/g
Homopolymer | poly{(bisphenol A)-alt-[4,4'-carbonylbis(benzoyl chloride)]} | P390050 | C30H22O5 | Heat characteristics | Softening temperature | 200 | 3200 | C
Homopolymer | poly{(bisphenol A)-alt-[4,4'-carbonylbis(benzoyl chloride)]} | P390050 | C30H22O5 | Other physical property | Pvt relation pressure | 20 | 506.6667 | MPa
Homopolymer | poly{(bisphenol A)-alt-[4,4'-carbonylbis(benzoyl chloride)]} | P390050 | C30H22O5 | Other physical property | Pvt relation specific volume | 0.814 | 2.88e-05 | cm3/g
Homopolymer | poly{(bisphenol A)-alt-[4,4'-carbonylbis(benzoyl chloride)]} | P390050 | C30H22O5 | Other physical property | Pvt relation temperature | 69 | 0 | C
Homopolymer | poly{(bisphenol A)-alt-[4,4'-carbonylbis(benzoyl chloride)]} | P390050 | C30H22O5 | Polymer Information | SMILES | *Oc1ccc(cc1)C(c1ccc(cc1)OC(=O)c1ccc(cc1)C(=O)c1ccc(cc1)C(=O)*)(C)C
Homopolymer | poly{(bisphenol A)-alt-[4,4'-(1-methylethane-1,1-diyl)dibenzoic acid]} | P390051 | C30H22O5 | Thermal property | Glass transition temperature | 126 | 32 | C
Homopolymer | poly{(bisphenol A)-alt-[4,4'-(1-methylethane-1,1-diyl)dibenzoic acid]} | P390051 | C30H22O5 | Dilute solution property | Intrinsic viscosity eta | 0.65 | 0 | dl/g
Homopolymer | poly{(bisphenol A)-alt-[4,4'-(1-methylethane-1,1-diyl)dibenzoic acid]} | P390051 | C30H22O5 | Polymer Information | SMILES | *Oc1ccc(cc1)C(=O)c1ccc(cc1)OC(=O)c1ccc(cc1)C(c1ccc(cc1)C(=O)*)(C)C
Homopolymer | poly{(4,4'-methylenediphenyl diacetate)-alt-[4,4'-(1-methylethane-1,1-diyl)dibenzoic acid]} | P390052 | C30H24O4 | Thermal property | Glass transition temperature | 135 | 50 | C
Homopolymer | poly{(4,4'-methylenediphenyl diacetate)-alt-[4,4'-(1-methylethane-1,1-diyl)dibenzoic acid]} | P390052 | C30H24O4 | Dilute solution property | Intrinsic viscosity eta | 1.3 | 0 | dl/g
Homopolymer | poly{(4,4'-methylenediphenyl diacetate)-alt-[4,4'-(1-methylethane-1,1-diyl)dibenzoic acid]} | P390052 | C30H24O4 | Polymer Information | SMILES | *Oc1ccc(cc1)Cc1ccc(cc1)OC(=O)c1ccc(cc1)C(c1ccc(cc1)C(=O)*)(C)C
Homopolymer | poly{[4,4'-(1-ethylpropane-1,1-diyl)diphenyl diacetate]-alt-(4,4'-methylenedibenzoic acid)} | P390053 | C32H28O4 | Dilute solution property | Intrinsic viscosity eta | 1 | 0 | dl/g
Homopolymer | poly{[4,4'-(1-ethylpropane-1,1-diyl)diphenyl diacetate]-alt-(4,4'-methylenedibenzoic acid)} | P390053 | C32H28O4 | Heat characteristics | Softening temperature | 185 | 450 | C
Homopolymer | poly{[4,4'-(1-ethylpropane-1,1-diyl)diphenyl diacetate]-alt-(4,4'-methylenedibenzoic acid)} | P390053 | C32H28O4 | Polymer Information | SMILES | *Oc1ccc(cc1)C(c1ccc(cc1)OC(=O)c1ccc(cc1)Cc1ccc(cc1)C(=O)*)(CC)CC
Homopolymer | poly{[4,4'-(1-methylethane-1,1-diyl)diphenyl diacetate]-alt-[4,4'-(dichloromethylene)dibenzoic acid]} | P390054 | C30H22Cl2O4 | Dilute solution property | Intrinsic viscosity eta | 0.9 | 0 | dl/g
Homopolymer | poly{[4,4'-(1-methylethane-1,1-diyl)diphenyl diacetate]-alt-[4,4'-(dichloromethylene)dibenzoic acid]} | P390054 | C30H22Cl2O4 | Heat characteristics | Softening temperature | 240 | 800 | C
Homopolymer | poly{[4,4'-(1-methylethane-1,1-diyl)diphenyl diacetate]-alt-[4,4'-(dichloromethylene)dibenzoic acid]} | P390054 | C30H22Cl2O4 | Polymer Information | SMILES | *Oc1ccc(cc1)C(c1ccc(cc1)OC(=O)c1ccc(cc1)C(c1ccc(cc1)C(=O)*)(Cl)Cl)(C)C
Homopolymer | poly[(5-tert-butyl-1,3-cyclohexanedimethanol)-alt-(diphenyl terephthalate)] | P390055 | C20H26O4 | Thermal property | Glass transition temperature | 118 | 0 | C
Homopolymer | poly[(5-tert-butyl-1,3-cyclohexanedimethanol)-alt-(diphenyl terephthalate)] | P390055 | C20H26O4 | Thermal property | Melting temperature | 192.5 | 40.5 | C
Homopolymer | poly[(5-tert-butyl-1,3-cyclohexanedimethanol)-alt-(diphenyl terephthalate)] | P390055 | C20H26O4 | Heat characteristics | Softening temperature | 180 | 0 | C
Homopolymer | poly[(5-tert-butyl-1,3-cyclohexanedimethanol)-alt-(diphenyl terephthalate)] | P390055 | C20H26O4 | Polymer Information | SMILES | *CC1CC(COC(=O)c2ccc(cc2)C(=O)O*)CC(C1)C(C)(C)C
Homopolymer | poly[(cyclohexane-1,3-dimethanol)-alt-(diphenyl terephthalate)] | P390056 | C16H18O4 | Thermal property | Glass transition temperature | 75 | 0 | C
Homopolymer | poly[(cyclohexane-1,3-dimethanol)-alt-(diphenyl terephthalate)] | P390056 | C16H18O4 | Polymer Information | SMILES | *CC1CCCC(C1)COC(=O)c1ccc(cc1)C(=O)O*
Homopolymer | poly(thian-2-one) | P390057 | C5H8OS | Thermal property | Melting temperature | 117.5 | 0.5 | C
Homopolymer | poly(thian-2-one) | P390057 | C5H8OS | Dilute solution property | Intrinsic viscosity eta | 0.147 | 0 | dl/g
Homopolymer | poly(thian-2-one) | P390057 | C5H8OS | Polymer Information | SMILES | *CCCCC(=O)S*
Homopolymer | poly{(ethylene glycol)-alt-[4-(carboxymethyl)benzoic acid]} | P390058 | C11H10O4 | Thermal property | Glass transition temperature | 24 | 0 | C
Homopolymer | poly{(ethylene glycol)-alt-[4-(carboxymethyl)benzoic acid]} | P390058 | C11H10O4 | Thermal property | Thermal decomposition temperature | 334 | 0 | C
Homopolymer | poly{(ethylene glycol)-alt-[4-(carboxymethyl)benzoic acid]} | P390058 | C11H10O4 | Polymer Information | SMILES | *CCOC(=O)Cc1ccc(cc1)C(=O)O*
Homopolymer | poly{[4,4'-(1-methylethane-1,1-diyl)diphenol]-alt-[4-(carboxymethyl)benzoic acid]} | P390059 | C24H20O4 | Thermal property | Glass transition temperature | 85 | 0 | C
Homopolymer | poly{[4,4'-(1-methylethane-1,1-diyl)diphenol]-alt-[4-(carboxymethyl)benzoic acid]} | P390059 | C24H20O4 | Thermal property | Thermal decomposition temperature | 338 | 0 | C
Homopolymer | poly{[4,4'-(1-methylethane-1,1-diyl)diphenol]-alt-[4-(carboxymethyl)benzoic acid]} | P390059 | C24H20O4 | Polymer Information | SMILES | *Oc1ccc(cc1)C(c1ccc(cc1)OC(=O)c1ccc(cc1)CC(=O)*)(C)C
Homopolymer | poly{(1,4-phenylenedimethanol)-alt-[4-(carboxymethyl)benzoic acid]} | P390060 | C17H14O4 | Thermal property | Glass transition temperature | 47 | 0 | C
Homopolymer | poly{(1,4-phenylenedimethanol)-alt-[4-(carboxymethyl)benzoic acid]} | P390060 | C17H14O4 | Thermal property | Thermal decomposition temperature | 347 | 0 | C
Homopolymer | poly{(1,4-phenylenedimethanol)-alt-[4-(carboxymethyl)benzoic acid]} | P390060 | C17H14O4 | Polymer Information | SMILES | *OC(=O)c1ccc(cc1)CC(=O)OCc1ccc(cc1)C*
Homopolymer | poly{(2,2-dimethylpropane-1,3-diol)-alt-[4-(carboxymethyl)benzoic acid]} | P390061 | C14H16O4 | Thermal property | Glass transition temperature | 33 | 0 | C
Homopolymer | poly{(2,2-dimethylpropane-1,3-diol)-alt-[4-(carboxymethyl)benzoic acid]} | P390061 | C14H16O4 | Thermal property | Thermal decomposition temperature | 339 | 0 | C
Homopolymer | poly{(2,2-dimethylpropane-1,3-diol)-alt-[4-(carboxymethyl)benzoic acid]} | P390061 | C14H16O4 | Polymer Information | SMILES | *OC(=O)c1ccc(cc1)CC(=O)OCC(C*)(C)C
Homopolymer | poly[(decane-1,10-diol)-alt-(dimethyl phthalate)] | P390062 | C18H24O4 | Thermal property | Glass transition temperature | -14 | 0 | C
Homopolymer | poly[(decane-1,10-diol)-alt-(dimethyl phthalate)] | P390062 | C18H24O4 | Thermal property | Melting temperature | -27 | 0.25 | C
Homopolymer | poly[(decane-1,10-diol)-alt-(dimethyl phthalate)] | P390062 | C18H24O4 | Polymer Information | SMILES | *CCCCCCCCCCOC(=O)c1ccccc1C(=O)O*
Homopolymer | poly[(icosane-1,20-diol)-alt-(dimethyl 2,2'-biphenyldicarboxylate)] | P390063 | C34H48O4 | Thermal property | Melting temperature | -17 | 2 | C
Homopolymer | poly[(icosane-1,20-diol)-alt-(dimethyl 2,2'-biphenyldicarboxylate)] | P390063 | C34H48O4 | Polymer Information | SMILES | *CCCCCCCCCCCCCCCCCCCCOC(=O)c1ccccc1c1ccccc1C(=O)O*
Homopolymer | poly[(butane-1,3-diol)-alt-(sebacic acid)] | P390064 | C14H24O4 | Thermal property | Melting temperature | -44 | 2.25 | C
Homopolymer | poly[(butane-1,3-diol)-alt-(sebacic acid)] | P390064 | C14H24O4 | Polymer Information | SMILES | *OC(CCOC(=O)CCCCCCCCC(=O)*)C
Homopolymer | poly[(butane-1,3-diol)-alt-(adipic acid)] | P390065 | C10H16O4 | Thermal property | Melting temperature | -36 | 0.9333333 | C
Homopolymer | poly[(butane-1,3-diol)-alt-(adipic acid)] | P390065 | C10H16O4 | Polymer Information | SMILES | *OC(CCOC(=O)CCCCC(=O)*)C
Homopolymer | poly(2,5-dimethylterephthalaldehyde) | P390066 | C10H10O2 | Thermal property | Melting temperature | 140 | 0 | C
Homopolymer | poly(2,5-dimethylterephthalaldehyde) | P390066 | C10H10O2 | Polymer Information | SMILES | *OC(=O)c1cc(C)c(cc1C)C*
Homopolymer | poly({2,2'-dimethoxy-4,4'-[naphthalene-1,5-diylbis(nitrilomethanylylidene)]diphenol}-alt-(adipoyl dichloride)) | P390067 | C32H28N2O6 | Thermal property | Thermal decomposition temperature | 200 | 0 | C
Homopolymer | poly({2,2'-dimethoxy-4,4'-[naphthalene-1,5-diylbis(nitrilomethanylylidene)]diphenol}-alt-(adipoyl dichloride)) | P390067 | C32H28N2O6 | Thermal property | Thermal decomposition weight loss | 5 | 0 | %
Homopolymer | poly({2,2'-dimethoxy-4,4'-[naphthalene-1,5-diylbis(nitrilomethanylylidene)]diphenol}-alt-(adipoyl dichloride)) | P390067 | C32H28N2O6 | Polymer Information | SMILES | COc1cc(ccc1OC(=O)CCCCC(=O)*)C=Nc1cccc2c1cccc2N=Cc1ccc(c(c1)OC)O*
Homopolymer | poly{[1,4-bis(4-hydroxy-3-methoxybenzylideneamino)benzene]-alt-(terephthaloyl dichloride)} | P390068 | C30H22N2O6 | Thermal property | Thermal decomposition temperature | 230 | 0 | C
Homopolymer | poly{[1,4-bis(4-hydroxy-3-methoxybenzylideneamino)benzene]-alt-(terephthaloyl dichloride)} | P390068 | C30H22N2O6 | Thermal property | Thermal decomposition weight loss | 5 | 0 | %
Homopolymer | poly{[1,4-bis(4-hydroxy-3-methoxybenzylideneamino)benzene]-alt-(terephthaloyl dichloride)} | P390068 | C30H22N2O6 | Polymer Information | SMILES | COc1cc(C=Nc2ccc(cc2)N=Cc2ccc(c(c2)OC)O*)ccc1OC(=O)c1ccc(cc1)C(=O)*
Homopolymer | poly{[4,4'-bis(4-hydroxy-3-methoxybenzylideneamino)biphenyl]-alt-(terephthaloyl dichloride)} | P390069 | C36H26N2O6 | Thermal property | Thermal decomposition temperature | 230 | 0 | C
Homopolymer | poly{[4,4'-bis(4-hydroxy-3-methoxybenzylideneamino)biphenyl]-alt-(terephthaloyl dichloride)} | P390069 | C36H26N2O6 | Thermal property | Thermal decomposition weight loss | 5 | 0 | %
Homopolymer | poly{[4,4'-bis(4-hydroxy-3-methoxybenzylideneamino)biphenyl]-alt-(terephthaloyl dichloride)} | P390069 | C36H26N2O6 | Polymer Information | SMILES | COc1cc(C=Nc2ccc(cc2)c2ccc(cc2)N=Cc2ccc(c(c2)OC)O*)ccc1OC(=O)c1ccc(cc1)C(=O)*
Homopolymer | poly({2,2'-dimethoxy-4,4'-[biphenyl-4,4'-diylbis(nitrilomethanylylidene)]diphenol}-alt-(isophthaloyl dichloride)) | P390070 | C36H26N2O6 | Thermal property | Thermal decomposition temperature | 200 | 0 | C
Homopolymer | poly({2,2'-dimethoxy-4,4'-[biphenyl-4,4'-diylbis(nitrilomethanylylidene)]diphenol}-alt-(isophthaloyl dichloride)) | P390070 | C36H26N2O6 | Thermal property | Thermal decomposition weight loss | 5 | 0 | %
Homopolymer | poly({2,2'-dimethoxy-4,4'-[biphenyl-4,4'-diylbis(nitrilomethanylylidene)]diphenol}-alt-(isophthaloyl dichloride)) | P390070 | C36H26N2O6 | Polymer Information | SMILES | COc1cc(C=Nc2ccc(cc2)c2ccc(cc2)N=Cc2ccc(c(c2)OC)O*)ccc1OC(=O)c1cccc(c1)C(=O)*
Homopolymer | poly{[4,4'-isopropylidenebis(acetoxybenzene)]-alt-(3-methyladipic acid)} | P390071 | C22H24O4 | Thermal property | Glass transition temperature | 56 | 0 | C
Homopolymer | poly{[4,4'-isopropylidenebis(acetoxybenzene)]-alt-(3-methyladipic acid)} | P390071 | C22H24O4 | Dilute solution property | Intrinsic viscosity eta | 0.6 | 0 | dl/g
Homopolymer | poly{[4,4'-isopropylidenebis(acetoxybenzene)]-alt-(3-methyladipic acid)} | P390071 | C22H24O4 | Polymer Information | SMILES | *Oc1ccc(cc1)C(c1ccc(cc1)OC(=O)CC(CCC(=O)*)C)(C)C
Homopolymer | poly{[2,2-bis(4-acetoxy-3-methylphenyl)propane]-alt-(adipic acid)} | P390072 | C23H26O4 | Thermal property | Glass transition temperature | 33.5 | 0 | C
Homopolymer | poly{[2,2-bis(4-acetoxy-3-methylphenyl)propane]-alt-(adipic acid)} | P390072 | C23H26O4 | Dilute solution property | Intrinsic viscosity eta | 0.6 | 0 | dl/g
Homopolymer | poly{[2,2-bis(4-acetoxy-3-methylphenyl)propane]-alt-(adipic acid)} | P390072 | C23H26O4 | Polymer Information | SMILES | *Oc1ccc(cc1C)C(c1ccc(c(c1)C)OC(=O)CCCCC(=O)*)(C)C
Homopolymer | poly{(benzene-1,4-dimethanol)-alt-[2,6-bis(methoxycarbonyl)naphthalene]} | P390073 | C20H14O4 | Thermal property | Melting temperature | 277.5 | 12.5 | C
Homopolymer | poly{(benzene-1,4-dimethanol)-alt-[2,6-bis(methoxycarbonyl)naphthalene]} | P390073 | C20H14O4 | Polymer Information | SMILES | *OC(=O)c1ccc2c(c1)ccc(c2)C(=O)OCc1ccc(cc1)C*
Homopolymer | poly[(decane-1,10-diol)-alt-(3,3-dimethylpentanedioic acid)] | P390074 | C17H30O4 | Thermal property | Melting temperature | 4 | 0 | C
Homopolymer | poly[(decane-1,10-diol)-alt-(3,3-dimethylpentanedioic acid)] | P390074 | C17H30O4 | Polymer Information | SMILES | *CCCCCCCCCCOC(=O)CC(CC(=O)O*)(C)C
Homopolymer | poly[(2,2-diethylpropane-1,3-diol)-alt-(succinic acid)] | P390075 | C11H18O4 | Thermal property | Melting temperature | 46 | 0 | C
Homopolymer | poly[(2,2-diethylpropane-1,3-diol)-alt-(succinic acid)] | P390075 | C11H18O4 | Polymer Information | SMILES | *OC(=O)CCC(=O)OCC(CC)(CC)C*
Homopolymer | poly[(decane-1,10-diol)-alt-(2-methylbutanedioic acid)] | P390076 | C15H26O4 | Thermal property | Melting temperature | 2 | 0 | C
Homopolymer | poly[(decane-1,10-diol)-alt-(2-methylbutanedioic acid)] | P390076 | C15H26O4 | Polymer Information | SMILES | *CCCCCCCCCCOC(=O)CC(C(=O)O*)C
Homopolymer | poly[(ethylene glycol)-alt-(diethyl malonate)] | P390077 | C5H6O4 | Thermal property | Melting temperature | -20 | 8 | C
Homopolymer | poly[(ethylene glycol)-alt-(diethyl malonate)] | P390077 | C5H6O4 | Polymer Information | SMILES | *CCOC(=O)CC(=O)O*
Homopolymer | poly[(ethylene glycol)-alt-(glutaric acid)] | P390078 | C7H10O4 | Thermal property | Melting temperature | -19 | 13.125 | C
Homopolymer | poly[(ethylene glycol)-alt-(glutaric acid)] | P390078 | C7H10O4 | Polymer Information | SMILES | *CCOC(=O)CCCC(=O)O*
Homopolymer | poly[(hexane-1,6-diol)-alt-(diethyl malonate)] | P390079 | C9H14O4 | Thermal property | Melting temperature | -45 | 18 | C
Homopolymer | poly[(hexane-1,6-diol)-alt-(diethyl malonate)] | P390079 | C9H14O4 | Polymer Information | SMILES | *CCCCCCOC(=O)CC(=O)O*
Homopolymer | poly[(butane-1,3-diol)-alt-(oxalic acid)] | P390080 | C6H8O4 | Thermal property | Melting temperature | -3 | 1.333333 | C
Homopolymer | poly[(butane-1,3-diol)-alt-(oxalic acid)] | P390080 | C6H8O4 | Polymer Information | SMILES | *OC(CCOC(=O)C(=O)*)C
Homopolymer | poly[(butane-1,3-diol)-alt-(malonic acid)] | P390081 | C7H10O4 | Thermal property | Melting temperature | -18.5 | 3 | C
Homopolymer | poly[(butane-1,3-diol)-alt-(malonic acid)] | P390081 | C7H10O4 | Polymer Information | SMILES | *OC(CCOC(=O)CC(=O)*)C
Homopolymer | poly[(butane-1,3-diol)-alt-(succinic acid)] | P390082 | C8H12O4 | Thermal property | Melting temperature | -15 | 4.266667 | C
Homopolymer | poly[(butane-1,3-diol)-alt-(succinic acid)] | P390082 | C8H12O4 | Polymer Information | SMILES | *OC(CCOC(=O)CCC(=O)*)C
Homopolymer | poly[(butane-1,3-diol)-alt-(glutaric acid)] | P390083 | C9H14O4 | Thermal property | Melting temperature | -34.5 | 86.69643 | C
Homopolymer | poly[(butane-1,3-diol)-alt-(glutaric acid)] | P390083 | C9H14O4 | Polymer Information | SMILES | *OC(CCOC(=O)CCCC(=O)*)C
Homopolymer | poly[(butane-1,3-diol)-alt-(heptanedioic acid)] | P390084 | C11H18O4 | Thermal property | Melting temperature | -41 | 8 | C
Homopolymer | poly[(butane-1,3-diol)-alt-(heptanedioic acid)] | P390084 | C11H18O4 | Polymer Information | SMILES | *OC(CCOC(=O)CCCCCC(=O)*)C
Homopolymer | poly[(butane-1,3-diol)-alt-(nonanedioic acid)] | P390085 | C13H22O4 | Thermal property | Melting temperature | -50 | 5.333333 | C
Homopolymer | poly[(butane-1,3-diol)-alt-(nonanedioic acid)] | P390085 | C13H22O4 | Polymer Information | SMILES | *OC(CCOC(=O)CCCCCCCC(=O)*)C
Homopolymer | poly[(butane-1,3-diol)-alt-(dodecanedioic acid)] | P390086 | C16H28O4 | Thermal property | Melting temperature | -11 | 1.333333 | C
Homopolymer | poly[(butane-1,3-diol)-alt-(dodecanedioic acid)] | P390086 | C16H28O4 | Polymer Information | SMILES | *OC(CCOC(=O)CCCCCCCCCCC(=O)*)C
Homopolymer | poly(4-tert-butyloxacyclobutan-2-one) | P390087 | C7H12O2 | Heat characteristics | Softening temperature | 71 | 9 | C
Homopolymer | poly(4-tert-butyloxacyclobutan-2-one) | P390087 | C7H12O2 | Polymer Information | SMILES | *OC(C(C)(C)C)CC(=O)*
Homopolymer | poly{(nonane-1,9-diamine)-alt-[(E)-oct-4-enedioyl dichloride]} | P390088 | C18H30O4 | Polymer Information | SMILES | *CCCCCCCCCCOC(=O)CCC=CCCC(=O)O*
Homopolymer | poly{[N-(2-hydroxyethyl)-6-hydroxyhexaneamide]-alt-(dimethyl adipate)} | P390089 | C14H23NO5 | Physical property | Density | 1.155 | 3.333333e-05 | g/cm3
Homopolymer | poly{[N-(2-hydroxyethyl)-6-hydroxyhexaneamide]-alt-(dimethyl adipate)} | P390089 | C14H23NO5 | Physical property | Specific volume | 0.866 | 2.133333e-05 | cm3/g
Homopolymer | poly{[N-(2-hydroxyethyl)-6-hydroxyhexaneamide]-alt-(dimethyl adipate)} | P390089 | C14H23NO5 | Thermal property | Thermal decomposition temperature | 50 | 0 | C
Homopolymer | poly{[N-(2-hydroxyethyl)-6-hydroxyhexaneamide]-alt-(dimethyl adipate)} | P390089 | C14H23NO5 | Thermal property | Melting temperature | 43.5 | 38.25 | C
Homopolymer | poly{[N-(2-hydroxyethyl)-6-hydroxyhexaneamide]-alt-(dimethyl adipate)} | P390089 | C14H23NO5 | Polymer Information | SMILES | *CCCCCC(=O)NCCOC(=O)CCCCC(=O)O*
Homopolymer | poly{[N-(2-hydroxyethyl)-6-hydroxyhexaneamide]-alt-(dimethyl terephthalate)} | P390090 | C16H19NO5 | Physical property | Density | 1.1715 | 0.003536333 | g/cm3
Homopolymer | poly{[N-(2-hydroxyethyl)-6-hydroxyhexaneamide]-alt-(dimethyl terephthalate)} | P390090 | C16H19NO5 | Physical property | Specific volume | 0.85535 | 0.00189003 | cm3/g
Homopolymer | poly{[N-(2-hydroxyethyl)-6-hydroxyhexaneamide]-alt-(dimethyl terephthalate)} | P390090 | C16H19NO5 | Thermal property | Thermal decomposition temperature | 100 | 0 | C
Homopolymer | poly{[N-(2-hydroxyethyl)-6-hydroxyhexaneamide]-alt-(dimethyl terephthalate)} | P390090 | C16H19NO5 | Thermal property | Melting temperature | 65 | 708.9167 | C
Homopolymer | poly{[N-(2-hydroxyethyl)-6-hydroxyhexaneamide]-alt-(dimethyl terephthalate)} | P390090 | C16H19NO5 | Polymer Information | SMILES | *CCCCCC(=O)NCCOC(=O)c1ccc(cc1)C(=O)O*
Homopolymer | poly{[N,N'-ethylenebis(6-hydroxyhexaneamide)]-alt-(dimethyl adipate)} | P390091 | C20H34N2O6 | Physical property | Density | 1.1755 | 2.7e-05 | g/cm3
Homopolymer | poly{[N,N'-ethylenebis(6-hydroxyhexaneamide)]-alt-(dimethyl adipate)} | P390091 | C20H34N2O6 | Physical property | Specific volume | 0.8505 | 1.633333e-05 | cm3/g
Homopolymer | poly{[N,N'-ethylenebis(6-hydroxyhexaneamide)]-alt-(dimethyl adipate)} | P390091 | C20H34N2O6 | Thermal property | Thermal decomposition temperature | 218 | 0 | C
Homopolymer | poly{[N,N'-ethylenebis(6-hydroxyhexaneamide)]-alt-(dimethyl adipate)} | P390091 | C20H34N2O6 | Thermal property | Melting temperature | 141 | 262.25 | C
Homopolymer | poly{[N,N'-ethylenebis(6-hydroxyhexaneamide)]-alt-(dimethyl adipate)} | P390091 | C20H34N2O6 | Polymer Information | SMILES | *CCCCCC(=O)NCCNC(=O)CCCCCOC(=O)CCCCC(=O)O*
Homopolymer | poly{[N,N'-ethylenebis(6-hydroxyhexaneamide)]-alt-(dimethyl terephthalate)} | P390092 | C22H30N2O6 | Physical property | Density | 1.214 | 0.0009013333 | g/cm3
Homopolymer | poly{[N,N'-ethylenebis(6-hydroxyhexaneamide)]-alt-(dimethyl terephthalate)} | P390092 | C22H30N2O6 | Physical property | Specific volume | 0.8239 | 0.0004272133 | cm3/g
Homopolymer | poly{[N,N'-ethylenebis(6-hydroxyhexaneamide)]-alt-(dimethyl terephthalate)} | P390092 | C22H30N2O6 | Thermal property | Thermal decomposition temperature | 255 | 0 | C
Homopolymer | poly{[N,N'-ethylenebis(6-hydroxyhexaneamide)]-alt-(dimethyl terephthalate)} | P390092 | C22H30N2O6 | Thermal property | Melting temperature | 170 | 2246.25 | C
Homopolymer | poly{[N,N'-ethylenebis(6-hydroxyhexaneamide)]-alt-(dimethyl terephthalate)} | P390092 | C22H30N2O6 | Polymer Information | SMILES | *CCCCCC(=O)NCCNC(=O)CCCCCOC(=O)c1ccc(cc1)C(=O)O*
Homopolymer | poly{[N,N'-(hexane-1,6-diyl)bis(5-hydroxypentaneamide)]-alt-(dimethyl terephthalate)} | P390093 | C26H38N2O6 | Physical property | Density | 1.147 | 0.006348 | g/cm3
Homopolymer | poly{[N,N'-(hexane-1,6-diyl)bis(5-hydroxypentaneamide)]-alt-(dimethyl terephthalate)} | P390093 | C26H38N2O6 | Physical property | Specific volume | 0.875 | 0.003689013 | cm3/g
Homopolymer | poly{[N,N'-(hexane-1,6-diyl)bis(5-hydroxypentaneamide)]-alt-(dimethyl terephthalate)} | P390093 | C26H38N2O6 | Thermal property | Thermal decomposition temperature | 250 | 0 | C
Homopolymer | poly{[N,N'-(hexane-1,6-diyl)bis(5-hydroxypentaneamide)]-alt-(dimethyl terephthalate)} | P390093 | C26H38N2O6 | Thermal property | Melting temperature | 176 | 230.25 | C
Homopolymer | poly{[N,N'-(hexane-1,6-diyl)bis(5-hydroxypentaneamide)]-alt-(dimethyl terephthalate)} | P390093 | C26H38N2O6 | Polymer Information | SMILES | *CCCCCC(=O)NCCCCCCNC(=O)CCCCCOC(=O)c1ccc(cc1)C(=O)O*
Homopolymer | poly{[N,N'-(1,4-phenylene)bis(6-hydroxyhexaneamide)]-alt-(dimethyl terephthalate)} | P390094 | C26H30N2O6 | Physical property | Density | 1.1565 | 0.011163 | g/cm3
Homopolymer | poly{[N,N'-(1,4-phenylene)bis(6-hydroxyhexaneamide)]-alt-(dimethyl terephthalate)} | P390094 | C26H30N2O6 | Physical property | Specific volume | 0.87015 | 0.00632043 | cm3/g
Homopolymer | poly{[N,N'-(1,4-phenylene)bis(6-hydroxyhexaneamide)]-alt-(dimethyl terephthalate)} | P390094 | C26H30N2O6 | Thermal property | Thermal decomposition temperature | 215 | 0 | C
Homopolymer | poly{[N,N'-(1,4-phenylene)bis(6-hydroxyhexaneamide)]-alt-(dimethyl terephthalate)} | P390094 | C26H30N2O6 | Thermal property | Melting temperature | 237.5 | 195 | C
Homopolymer | poly{[N,N'-(1,4-phenylene)bis(6-hydroxyhexaneamide)]-alt-(dimethyl terephthalate)} | P390094 | C26H30N2O6 | Polymer Information | SMILES | *CCCCCC(=O)Nc1ccc(cc1)NC(=O)CCCCCOC(=O)c1ccc(cc1)C(=O)O*
Homopolymer | poly{[N,N'-(1,4-phenylene)bis(6-hydroxyhexaneamide)]-alt-(adipoyl dichloride)} | P390095 | C24H34N2O6 | Physical property | Density | 1.12 | 0 | g/cm3
Homopolymer | poly{[N,N'-(1,4-phenylene)bis(6-hydroxyhexaneamide)]-alt-(adipoyl dichloride)} | P390095 | C24H34N2O6 | Physical property | Specific volume | 0.8929 | 0 | cm3/g
Homopolymer | poly{[N,N'-(1,4-phenylene)bis(6-hydroxyhexaneamide)]-alt-(adipoyl dichloride)} | P390095 | C24H34N2O6 | Thermal property | Thermal decomposition temperature | 210 | 0 | C
Homopolymer | poly{[N,N'-(1,4-phenylene)bis(6-hydroxyhexaneamide)]-alt-(adipoyl dichloride)} | P390095 | C24H34N2O6 | Thermal property | Melting temperature | 163.5 | 24.5 | C
Homopolymer | poly{[N,N'-(1,4-phenylene)bis(6-hydroxyhexaneamide)]-alt-(adipoyl dichloride)} | P390095 | C24H34N2O6 | Polymer Information | SMILES | *CCCCCC(=O)Nc1ccc(cc1)NC(=O)CCCCCOC(=O)CCCCC(=O)O*
Homopolymer | poly(oxypropanedioyloxypentane-1,5-diyl) | P390096 | C8H12O4 | Thermal property | Melting temperature | -24 | 8 | C
Homopolymer | poly(oxypropanedioyloxypentane-1,5-diyl) | P390096 | C8H12O4 | Polymer Information | SMILES | *CCCCCOC(=O)CC(=O)O*
Homopolymer | poly{(decane-1,10-diol)-alt-[diethyl 4,4'-(dodecanedioyldiamino)dibenzoate]} | P390097 | C36H50N2O6 | Thermal property | Heat of fusion | 0.006 | 0 | kcal/g
Homopolymer | poly{(decane-1,10-diol)-alt-[diethyl 4,4'-(dodecanedioyldiamino)dibenzoate]} | P390097 | C36H50N2O6 | Thermal property | Melting temperature | 171 | 0 | C
Homopolymer | poly{(decane-1,10-diol)-alt-[diethyl 4,4'-(dodecanedioyldiamino)dibenzoate]} | P390097 | C36H50N2O6 | Polymer Information | SMILES | *CCCCCCCCCCOC(=O)c1ccc(cc1)NC(=O)CCCCCCCCCCC(=O)Nc1ccc(cc1)C(=O)O*
Homopolymer | poly[(ethylene glycol)-alt-(3-methyladipic acid)] | P390098 | C9H14O4 | Thermal property | Melting temperature | -29 | 8 | C
Homopolymer | poly[(ethylene glycol)-alt-(3-methyladipic acid)] | P390098 | C9H14O4 | Polymer Information | SMILES | *CCOC(=O)CCC(CC(=O)O*)C
Homopolymer | poly[(propane-1,3-diol)-alt-(3-methyladipic acid)] | P390099 | C10H16O4 | Thermal property | Melting temperature | -33 | 8 | C
Homopolymer | poly[(propane-1,3-diol)-alt-(3-methyladipic acid)] | P390099 | C10H16O4 | Polymer Information | SMILES | *CCCOC(=O)CCC(CC(=O)O*)C
Homopolymer | poly[(butane-1,4-diol)-alt-(3-methyladipic acid)] | P390100 | C11H18O4 | Thermal property | Melting temperature | -40.5 | 12.5 | C
Homopolymer | poly[(butane-1,4-diol)-alt-(3-methyladipic acid)] | P390100 | C11H18O4 | Polymer Information | SMILES | *CCCCOC(=O)CCC(CC(=O)O*)C
Homopolymer | poly[(pentane-1,5-diol)-alt-(3-methyladipic acid)] | P390101 | C12H20O4 | Thermal property | Melting temperature | -44 | 8 | C
Homopolymer | poly[(pentane-1,5-diol)-alt-(3-methyladipic acid)] | P390101 | C12H20O4 | Polymer Information | SMILES | *CCCCCOC(=O)CCC(CC(=O)O*)C
Homopolymer | poly[(hexane-1,6-diol)-alt-(3-methyladipic acid)] | P390102 | C13H22O4 | Thermal property | Melting temperature | -44.5 | 12.5 | C
Homopolymer | poly[(hexane-1,6-diol)-alt-(3-methyladipic acid)] | P390102 | C13H22O4 | Polymer Information | SMILES | *CCCCCCOC(=O)CCC(CC(=O)O*)C
Homopolymer | poly[(propane-1,2-diol)-alt-(3-methyladipic acid)] | P390103 | C10H16O4 | Polymer Information | SMILES | *OC(COC(=O)CC(CCC(=O)*)C)C
Homopolymer | poly[(butane-1,3-diol)-alt-(3-methyladipic acid)] | P390104 | C11H18O4 | Polymer Information | SMILES | *OC(CCOC(=O)CC(CCC(=O)*)C)C
Homopolymer | poly{(icosane-1,20-diol)-alt-[3-(4-nitrophenyl)glutaric acid]} | P390105 | C31H49NO6 | Thermal property | Melting temperature | 44 | 8 | C
Homopolymer | poly{(icosane-1,20-diol)-alt-[3-(4-nitrophenyl)glutaric acid]} | P390105 | C31H49NO6 | Polymer Information | SMILES | *CCCCCCCCCCCCCCCCCCCCOC(=O)CC(c1ccc(cc1)[N+](=O)[O-])CC(=O)O*
Homopolymer | poly[(6-isocyanatohexanoyl chloride)-alt-(butane-1,4-diol)] | P390106 | C11H19NO4 | Thermal property | Melting temperature | 83 | 0 | C
Homopolymer | poly[(6-isocyanatohexanoyl chloride)-alt-(butane-1,4-diol)] | P390106 | C11H19NO4 | Polymer Information | SMILES | *CCCCOC(=O)CCCCCNC(=O)O*
Homopolymer | poly[(6-isocyanatohexanoyl chloride)-alt-(pentane-1,5-diol)] | P390107 | C12H21NO4 | Thermal property | Melting temperature | 70 | 0 | C
Homopolymer | poly[(6-isocyanatohexanoyl chloride)-alt-(pentane-1,5-diol)] | P390107 | C12H21NO4 | Polymer Information | SMILES | *CCCCCOC(=O)CCCCCNC(=O)O*
Homopolymer | poly[(6-isocyanatohexanoyl chloride)-alt-(hexane-1,6-diol)] | P390108 | C13H23NO4 | Thermal property | Melting temperature | 75 | 0 | C
Homopolymer | poly[(6-isocyanatohexanoyl chloride)-alt-(hexane-1,6-diol)] | P390108 | C13H23NO4 | Polymer Information | SMILES | *CCCCCCOC(=O)CCCCCNC(=O)O*
Homopolymer | poly[(6-isocyanatohexanoyl chloride)-alt-(decane-1,10-diol)] | P390109 | C17H31NO4 | Thermal property | Melting temperature | 91 | 0 | C
Homopolymer | poly[(6-isocyanatohexanoyl chloride)-alt-(decane-1,10-diol)] | P390109 | C17H31NO4 | Polymer Information | SMILES | *CCCCCCCCCCOC(=O)CCCCCNC(=O)O*
Homopolymer | poly[(6-isocyanatohexanoyl chloride)-alt-(cyclohexane-1,4-dimethanol)] | P390110 | C16H19NO4 | Thermal property | Melting temperature | 147 | 0 | C
Homopolymer | poly[(6-isocyanatohexanoyl chloride)-alt-(cyclohexane-1,4-dimethanol)] | P390110 | C16H19NO4 | Polymer Information | SMILES | *CC1CCC(CC1)COC(=O)c1cccc(c1)NC(=O)O*
Homopolymer | poly[(pentane-1,5-diol)-alt-(benzene-1,4-diacetic acid)] | P390111 | C15H18O4 | Thermal property | Melting temperature | 34.5 | 4.5 | C
Homopolymer | poly[(pentane-1,5-diol)-alt-(benzene-1,4-diacetic acid)] | P390111 | C15H18O4 | Polymer Information | SMILES | *CCCCCOC(=O)Cc1ccc(cc1)CC(=O)O*
Homopolymer | poly[(hexane-1,6-diol)-alt-(benzene-1,4-diacetic acid)] | P390112 | C16H20O4 | Thermal property | Melting temperature | 66 | 2 | C
Homopolymer | poly[(hexane-1,6-diol)-alt-(benzene-1,4-diacetic acid)] | P390112 | C16H20O4 | Polymer Information | SMILES | *CCCCCCOC(=O)Cc1ccc(cc1)CC(=O)O*
Homopolymer | poly[(decane-1,10-diol)-alt-(benzene-1,4-diacetic acid)] | P390113 | C20H28O4 | Thermal property | Melting temperature | 67.5 | 4.5 | C
Homopolymer | poly[(decane-1,10-diol)-alt-(benzene-1,4-diacetic acid)] | P390113 | C20H28O4 | Polymer Information | SMILES | *CCCCCCCCCCOC(=O)Cc1ccc(cc1)CC(=O)O*
Homopolymer | poly[(icosane-1,20-diol)-alt-(benzene-1,4-diacetic acid)] | P390114 | C30H48O4 | Thermal property | Melting temperature | 86.5 | 0.5 | C
Homopolymer | poly[(icosane-1,20-diol)-alt-(benzene-1,4-diacetic acid)] | P390114 | C30H48O4 | Polymer Information | SMILES | *CCCCCCCCCCCCCCCCCCCCOC(=O)Cc1ccc(cc1)CC(=O)O*
Homopolymer | poly[(propane-1,2-diol)-alt-(benzene-1,4-diacetic acid)] | P390115 | C13H14O4 | Thermal property | Melting temperature | 40 | 2 | C
Homopolymer | poly[(propane-1,2-diol)-alt-(benzene-1,4-diacetic acid)] | P390115 | C13H14O4 | Polymer Information | SMILES | *OC(COC(=O)Cc1ccc(cc1)CC(=O)*)C
Homopolymer | poly[(decane-1,10-diol)-alt-(dimethyl cyclohexane-1,4-dicarboxylate)] | P390116 | C18H30O4 | Thermal property | Melting temperature | 87.5 | 97.66667 | C
Homopolymer | poly[(decane-1,10-diol)-alt-(dimethyl cyclohexane-1,4-dicarboxylate)] | P390116 | C18H30O4 | Polymer Information | SMILES | *CCCCCCCCCCOC(=O)C1CCC(CC1)C(=O)O*
Homopolymer | poly[(icosane-1,20-diol)-alt-(dimethyl cyclohexane-1,4-dicarboxylate)] | P390117 | C28H50O4 | Thermal property | Melting temperature | 99 | 26.25 | C
Homopolymer | poly[(icosane-1,20-diol)-alt-(dimethyl cyclohexane-1,4-dicarboxylate)] | P390117 | C28H50O4 | Polymer Information | SMILES | *CCCCCCCCCCCCCCCCCCCCOC(=O)C1CCC(CC1)C(=O)O*
Homopolymer | poly[(propane-1,2-diol)-alt-(dimethyl cyclohexane-1,4-dicarboxylate)] | P390118 | C11H16O4 | Thermal property | Melting temperature | 67 | 2 | C
Homopolymer | poly[(propane-1,2-diol)-alt-(dimethyl cyclohexane-1,4-dicarboxylate)] | P390118 | C11H16O4 | Polymer Information | SMILES | *OC(COC(=O)C1CCC(CC1)C(=O)*)C
Homopolymer | poly[(benzene-1,4-dimethanol)-alt-(malonic acid)] | P390119 | C11H10O4 | Heat characteristics | Softening temperature | 38 | 8 | C
Homopolymer | poly[(benzene-1,4-dimethanol)-alt-(malonic acid)] | P390119 | C11H10O4 | Polymer Information | SMILES | *OC(=O)CC(=O)OCc1ccc(cc1)C*
Homopolymer | poly[(benzene-1,4-dimethanol)-alt-(icosanedioic acid)] | P390120 | C28H44O4 | Heat characteristics | Softening temperature | 90.5 | 0.5 | C
Homopolymer | poly[(benzene-1,4-dimethanol)-alt-(icosanedioic acid)] | P390120 | C28H44O4 | Polymer Information | SMILES | *OC(=O)CCCCCCCCCCCCCCCCCCC(=O)OCc1ccc(cc1)C*
Homopolymer | poly[(benzene-1,4-dimethanol)-alt-(5,5'-sulfonyldivaleric acid)] | P390121 | C18H24O6S | Heat characteristics | Softening temperature | 108.5 | 4.5 | C
Homopolymer | poly[(benzene-1,4-dimethanol)-alt-(5,5'-sulfonyldivaleric acid)] | P390121 | C18H24O6S | Polymer Information | SMILES | *OC(=O)CCCCS(=O)(=O)CCCCC(=O)OCc1ccc(cc1)C*
Homopolymer | poly[(benzene-1,4-dimethanol)-alt-(dimethyl phthalate)] | P390122 | C16H12O4 | Heat characteristics | Softening temperature | 60 | 32 | C
Homopolymer | poly[(benzene-1,4-dimethanol)-alt-(dimethyl phthalate)] | P390122 | C16H12O4 | Polymer Information | SMILES | *OC(=O)c1ccccc1C(=O)OCc1ccc(cc1)C*
Homopolymer | poly[(benzene-1,4-dimethanol)-alt-(dimethyl biphenyl-3,3'-dicarboxylate)] | P390123 | C22H16O4 | Heat characteristics | Softening temperature | 107 | 50 | C
Homopolymer | poly[(benzene-1,4-dimethanol)-alt-(dimethyl biphenyl-3,3'-dicarboxylate)] | P390123 | C22H16O4 | Polymer Information | SMILES | *Cc1ccc(cc1)COC(=O)c1cccc(c1)c1cccc(c1)C(=O)O*
Homopolymer | poly[(1,4-phenylenedimethanol)-alt-(dimethyl biphenyl-2,2'-dicarboxylate)] | P390124 | C22H16O4 | Heat characteristics | Softening temperature | 65 | 8 | C
Homopolymer | poly[(1,4-phenylenedimethanol)-alt-(dimethyl biphenyl-2,2'-dicarboxylate)] | P390124 | C22H16O4 | Polymer Information | SMILES | *Cc1ccc(cc1)COC(=O)c1ccccc1c1ccccc1C(=O)O*
Homopolymer | poly[(benzene-1,4-dimethanol)-alt-(dimethyl 2,5-dimethylterephthalate)] | P390125 | C18H16O4 | Heat characteristics | Softening temperature | 235 | 18 | C
Homopolymer | poly[(benzene-1,4-dimethanol)-alt-(dimethyl 2,5-dimethylterephthalate)] | P390125 | C18H16O4 | Polymer Information | SMILES | *OC(=O)c1cc(C)c(cc1C)C(=O)OCc1ccc(cc1)C*
Homopolymer | poly[(benzene-1,4-dimethanol)-alt-(dimethyl 3,3'-methylenedibenzoate)] | P390126 | C23H18O4 | Heat characteristics | Softening temperature | 77 | 18 | C
Homopolymer | poly[(benzene-1,4-dimethanol)-alt-(dimethyl 3,3'-methylenedibenzoate)] | P390126 | C23H18O4 | Polymer Information | SMILES | *Cc1ccc(cc1)COC(=O)c1cccc(c1)Cc1cccc(c1)C(=O)O*
Homopolymer | poly[(benzene-1,4-dimethanol)-alt-(dimethyl 4,4'-methylenedibenzoate)] | P390127 | C23H18O4 | Heat characteristics | Softening temperature | 190.5 | 4.5 | C
Homopolymer | poly[(benzene-1,4-dimethanol)-alt-(dimethyl 4,4'-methylenedibenzoate)] | P390127 | C23H18O4 | Polymer Information | SMILES | *OC(=O)c1ccc(cc1)Cc1ccc(cc1)C(=O)OCc1ccc(cc1)C*
Homopolymer | poly[(propane-1,2-diol)-alt-(3-methyladipic acid)] | P390128 | C10H16O4 | Polymer Information | SMILES | *OC(COC(=O)CCC(CC(=O)*)C)C
Homopolymer | poly[(butane-1,3-diol)-alt-(3-methyladipic acid)] | P390129 | C11H18O4 | Polymer Information | SMILES | *OC(CCOC(=O)CCC(CC(=O)*)C)C
Homopolymer | poly[(benzene-1,4-dimethanol)-alt-(dimethyl 4,4'-carbonylbisbenzoate)] | P390130 | C23H16O5 | Heat characteristics | Softening temperature | 205.5 | 12.5 | C
Homopolymer | poly[(benzene-1,4-dimethanol)-alt-(dimethyl 4,4'-carbonylbisbenzoate)] | P390130 | C23H16O5 | Polymer Information | SMILES | *OC(=O)c1ccc(cc1)C(=O)c1ccc(cc1)C(=O)OCc1ccc(cc1)C*
Homopolymer | poly[(benzene-1,4-dimethanol)-alt-(dimethyl 4,4'-ethylenedibenzoate)] | P390131 | C24H20O4 | Heat characteristics | Softening temperature | 192.5 | 112.5 | C
Homopolymer | poly[(benzene-1,4-dimethanol)-alt-(dimethyl 4,4'-ethylenedibenzoate)] | P390131 | C24H20O4 | Polymer Information | SMILES | *Cc1ccc(cc1)COC(=O)c1ccc(cc1)CCc1ccc(cc1)C(=O)O*
Homopolymer | poly[(hexadecane-1,16-diol)-alt-(decanedioic acid)] | P390132 | C26H48O4 | Dilute solution property | Intrinsic viscosity eta | 0.1195 | 0.000363 | dl/g
Homopolymer | poly[(hexadecane-1,16-diol)-alt-(decanedioic acid)] | P390132 | C26H48O4 | Polymer Information | SMILES | *CCCCCCCCCCCCCCCCOC(=O)CCCCCCCCC(=O)O*
Homopolymer | poly(hexamethylene maleate) | P390133 | C10H14O4 | Dilute solution property | Intrinsic viscosity eta | 0.0735 | 0.0007053333 | dl/g
Homopolymer | poly(hexamethylene maleate) | P390133 | C10H14O4 | Polymer Information | SMILES | *CCCCCCOC(=O)/C=C\C(=O)O*
Homopolymer | poly[(2-ethyl-2-methylpropane-1,3-diol)-alt-(decanedioic acid)] | P390134 | C16H28O4 | Physical property | Density | 1.174 | 0.02921947 | g/cm3
Homopolymer | poly[(2-ethyl-2-methylpropane-1,3-diol)-alt-(decanedioic acid)] | P390134 | C16H28O4 | Physical property | Specific volume | 0.8518 | 0.01115064 | cm3/g
Homopolymer | poly[(2-ethyl-2-methylpropane-1,3-diol)-alt-(decanedioic acid)] | P390134 | C16H28O4 | Thermal property | Glass transition temperature | -69 | 0 | C
Homopolymer | poly[(2-ethyl-2-methylpropane-1,3-diol)-alt-(decanedioic acid)] | P390134 | C16H28O4 | Dilute solution property | Intrinsic viscosity eta | 0.18 | 0 | dl/g
Homopolymer | poly[(2-ethyl-2-methylpropane-1,3-diol)-alt-(decanedioic acid)] | P390134 | C16H28O4 | Polymer Information | SMILES | *OC(=O)CCCCCCCCC(=O)OCC(CC)(C*)C
Homopolymer | poly[(hexane-2,5-diol)-alt-(dimethyl decanedioate)] | P390135 | C16H28O4 | Thermal property | Glass transition temperature | -66 | 0 | C
Homopolymer | poly[(hexane-2,5-diol)-alt-(dimethyl decanedioate)] | P390135 | C16H28O4 | Dilute solution property | Intrinsic viscosity eta | 0.16 | 0 | dl/g
Homopolymer | poly[(hexane-2,5-diol)-alt-(dimethyl decanedioate)] | P390135 | C16H28O4 | Polymer Information | SMILES | *OC(CCC(OC(=O)CCCCCCCCC(=O)*)C)C
Homopolymer | poly{[4,4'-(1-methylethene-1,2-diyl)diphenol]-alt-(dodecanedioyl dichloride)} | P390136 | C27H32O4 | Physical property | Density | 1.14 | 0.004078844 | g/cm3
Homopolymer | poly{[4,4'-(1-methylethene-1,2-diyl)diphenol]-alt-(dodecanedioyl dichloride)} | P390136 | C27H32O4 | Physical property | Specific volume | 0.8775 | 0.002738371 | cm3/g
Homopolymer | poly{[4,4'-(1-methylethene-1,2-diyl)diphenol]-alt-(dodecanedioyl dichloride)} | P390136 | C27H32O4 | Thermal property | Heat of fusion mol conversion | 7.6 | 0 | kcal/mol
Homopolymer | poly{[4,4'-(1-methylethene-1,2-diyl)diphenol]-alt-(dodecanedioyl dichloride)} | P390136 | C27H32O4 | Thermal property | Lc phase transition temperature | 210 | 18601.33 | C
Homopolymer | poly{[4,4'-(1-methylethene-1,2-diyl)diphenol]-alt-(dodecanedioyl dichloride)} | P390136 | C27H32O4 | Thermal property | Melting temperature | 335 | 25761.33 | C
Homopolymer | poly{[4,4'-(1-methylethene-1,2-diyl)diphenol]-alt-(dodecanedioyl dichloride)} | P390136 | C27H32O4 | Dilute solution property | Intrinsic viscosity eta | 3.5 | 0 | dl/g
Homopolymer | poly{[4,4'-(1-methylethene-1,2-diyl)diphenol]-alt-(dodecanedioyl dichloride)} | P390136 | C27H32O4 | Polymer Information | SMILES | *Oc1ccc(cc1)C(=Cc1ccc(cc1)OC(=O)CCCCCCCCCCC(=O)*)C
Homopolymer | poly[(benzene-1,4-diol)-alt-(m-carborane-1,7-dicarbonyl dichloride)] | P390137 | C10H14B10O4 | Physical property | Density | 1.198 | 0.0030752 | g/cm3
Homopolymer | poly[(benzene-1,4-diol)-alt-(m-carborane-1,7-dicarbonyl dichloride)] | P390137 | C10H14B10O4 | Physical property | Specific volume | 0.8347 | 0.001328867 | cm3/g
Homopolymer | poly[(benzene-1,4-diol)-alt-(m-carborane-1,7-dicarbonyl dichloride)] | P390137 | C10H14B10O4 | Thermal property | Glass transition temperature | 150 | 0 | C
Homopolymer | poly[(benzene-1,4-diol)-alt-(m-carborane-1,7-dicarbonyl dichloride)] | P390137 | C10H14B10O4 | Thermal property | Melting temperature | 280 | 0 | C
Homopolymer | poly[(benzene-1,4-diol)-alt-(m-carborane-1,7-dicarbonyl dichloride)] | P390137 | C10H14B10O4 | Heat characteristics | Softening temperature | 200 | 0 | C
Homopolymer | poly[(benzene-1,4-diol)-alt-(m-carborane-1,7-dicarbonyl dichloride)] | P390137 | C10H14B10O4 | Polymer Information | SMILES | O(C(=O)[C]1234[B]567[B]89%10[B]%11%12%13[B]%14%15%16[B]15([C]68%11%14*)[B]12%15[B]2%12%16[B]59%13[B]37%10[B]4125)c1ccc(OC(=O)*)cc1
Homopolymer | poly[(2,4-hexadiyne-1,6-diol)-alt-(adipoyl dichloride)] | P390138 | C12H12O4 | Thermal property | Melting temperature | 130 | 0 | C
Homopolymer | poly[(2,4-hexadiyne-1,6-diol)-alt-(adipoyl dichloride)] | P390138 | C12H12O4 | Polymer Information | SMILES | *CC#CC#CCOC(=O)CCCCC(=O)O*
Homopolymer | poly{(ethylene glycol)-alt-[3-(4-nitrophenyl)glutaric acid]} | P390139 | C13H13NO6 | Thermal property | Melting temperature | 74.5 | 4.5 | C
Homopolymer | poly{(ethylene glycol)-alt-[3-(4-nitrophenyl)glutaric acid]} | P390139 | C13H13NO6 | Polymer Information | SMILES | *CCOC(=O)CC(c1ccc(cc1)[N+](=O)[O-])CC(=O)O*
Homopolymer | poly{[2,2-bis(chloromethyl)propane-1,3-diol]-alt-(decanedioyl dichloride)} | P390140 | C15H24Cl2O4 | Thermal property | Melting temperature | 36.5 | 4.5 | C
Homopolymer | poly{[2,2-bis(chloromethyl)propane-1,3-diol]-alt-(decanedioyl dichloride)} | P390140 | C15H24Cl2O4 | Dilute solution property | Intrinsic viscosity eta | 0.63 | 0 | dl/g
Homopolymer | poly{[2,2-bis(chloromethyl)propane-1,3-diol]-alt-(decanedioyl dichloride)} | P390140 | C15H24Cl2O4 | Polymer Information | SMILES | *OC(=O)CCCCCCCCC(=O)OCC(CCl)(CCl)C*
Homopolymer | poly{[2,2-bis(chloromethyl)propane-1,3-diol]-alt-(phthaloyl dichloride)} | P390141 | C13H12Cl2O4 | Thermal property | Melting temperature | 78 | 8 | C
Homopolymer | poly{[2,2-bis(chloromethyl)propane-1,3-diol]-alt-(phthaloyl dichloride)} | P390141 | C13H12Cl2O4 | Dilute solution property | Intrinsic viscosity eta | 0.18 | 0 | dl/g
Homopolymer | poly{[2,2-bis(chloromethyl)propane-1,3-diol]-alt-(phthaloyl dichloride)} | P390141 | C13H12Cl2O4 | Polymer Information | SMILES | *OC(=O)c1ccccc1C(=O)OCC(CCl)(CCl)C*
Homopolymer | poly{[2,2-bis(chloromethyl)propane-1,3-diol]-alt-(isophthaloyl dichloride)} | P390142 | C13H12Cl2O4 | Thermal property | Melting temperature | 182.5 | 12.5 | C
Homopolymer | poly{[2,2-bis(chloromethyl)propane-1,3-diol]-alt-(isophthaloyl dichloride)} | P390142 | C13H12Cl2O4 | Dilute solution property | Intrinsic viscosity eta | 0.22 | 0 | dl/g
Homopolymer | poly{[2,2-bis(chloromethyl)propane-1,3-diol]-alt-(isophthaloyl dichloride)} | P390142 | C13H12Cl2O4 | Polymer Information | SMILES | *OC(=O)c1cccc(c1)C(=O)OCC(CCl)(CCl)C*
Homopolymer | poly{[2,2-bis(chloromethyl)propane-1,3-diol]-alt-(terephthaloyl dichloride)} | P390143 | C13H12Cl2O4 | Thermal property | Melting temperature | 119 | 32 | C
Homopolymer | poly{[2,2-bis(chloromethyl)propane-1,3-diol]-alt-(terephthaloyl dichloride)} | P390143 | C13H12Cl2O4 | Dilute solution property | Intrinsic viscosity eta | 0.25 | 0 | dl/g
Homopolymer | poly{[2,2-bis(chloromethyl)propane-1,3-diol]-alt-(terephthaloyl dichloride)} | P390143 | C13H12Cl2O4 | Polymer Information | SMILES | *OC(=O)c1ccc(cc1)C(=O)OCC(CCl)(CCl)C*
Homopolymer | poly{[2,2-bis(iodomethyl)propane-1,3-diol]-alt-(adipoyl dichloride)} | P390144 | C11H16I2O4 | Thermal property | Melting temperature | 82.5 | 12.5 | C
Homopolymer | poly{[2,2-bis(iodomethyl)propane-1,3-diol]-alt-(adipoyl dichloride)} | P390144 | C11H16I2O4 | Dilute solution property | Intrinsic viscosity eta | 0.31 | 0 | dl/g
Homopolymer | poly{[2,2-bis(iodomethyl)propane-1,3-diol]-alt-(adipoyl dichloride)} | P390144 | C11H16I2O4 | Polymer Information | SMILES | *OC(=O)CCCCC(=O)OCC(CI)(CI)C*
Homopolymer | poly[(2-chloromethyl-2-iodomethylpropane-1,3-diol)-alt-(adipoyl dichloride)] | P390145 | C11H16ClIO4 | Thermal property | Melting temperature | 81.5 | 12.5 | C
Homopolymer | poly[(2-chloromethyl-2-iodomethylpropane-1,3-diol)-alt-(adipoyl dichloride)] | P390145 | C11H16ClIO4 | Dilute solution property | Intrinsic viscosity eta | 0.14 | 0 | dl/g
Homopolymer | poly[(2-chloromethyl-2-iodomethylpropane-1,3-diol)-alt-(adipoyl dichloride)] | P390145 | C11H16ClIO4 | Polymer Information | SMILES | *OC(=O)CCCCC(=O)OCC(CI)(CCl)C*
Homopolymer | poly[(4-isocyanatobenzoyl chloride)-alt-(cyclohexane-1,4-dimethanol)] | P390146 | C16H19NO4 | Thermal property | Melting temperature | 251 | 0 | C
Homopolymer | poly[(4-isocyanatobenzoyl chloride)-alt-(cyclohexane-1,4-dimethanol)] | P390146 | C16H19NO4 | Polymer Information | SMILES | *CC1CCC(CC1)COC(=O)c1ccc(cc1)NC(=O)O*
Homopolymer | poly[3,5-bis(2-methylpropyl)-1,4-dioxan-2,5-dione] | P390147 | C6H10O2 | Polymer Information | SMILES | *OC(C(=O)*)CC(C)C
Homopolymer | poly[(cyclohexane-1,4-diol)-alt-(succinic acid)] | P390148 | C10H14O4 | Heat characteristics | Softening temperature | 270 | 0 | C
Homopolymer | poly[(cyclohexane-1,4-diol)-alt-(succinic acid)] | P390148 | C10H14O4 | Polymer Information | SMILES | *OC1CCC(CC1)OC(=O)CCC(=O)*
Homopolymer | poly[cadmium(II) suberate] | P390149 | C8H12CdO4 | Polymer Information | SMILES | *[Cd]OC(=O)CCCCCCC(=O)O*
Homopolymer | poly[tin(II) sebacate] | P390150 | C8H12O4Sn | Polymer Information | SMILES | *O[Sn]OC(=O)CCCCCCC(=O)*
Homopolymer | poly[calcium(II) suberate] | P390151 | C8H12CaO4 | Polymer Information | SMILES | *O[Ca]OC(=O)CCCCCCC(=O)*
Homopolymer | poly(oxyplumbanediyloxyoctanedioyl) | P390152 | C8H12O4Pb | Polymer Information | SMILES | *[Pb]OC(=O)CCCCCCC(=O)O*
Homopolymer | poly[balium(II) suberate] | P390153 | C8H12BaO4 | Polymer Information | SMILES | *[Ba]OC(=O)CCCCCCC(=O)O*
Homopolymer | poly[mangnese(II) suberate] | P390154 | C8H12MnO4 | Polymer Information | SMILES | *O[Mn]OC(=O)CCCCCCC(=O)*
Homopolymer | poly[magnessium(II) suberate] | P390155 | C8H12MgO4 | Polymer Information | SMILES | *O[Mg]OC(=O)CCCCCCC(=O)*
Homopolymer | poly[zinc(II) sebacate] | P390156 | C8H12O4Zn | Polymer Information | SMILES | *O[Zn]OC(=O)CCCCCCC(=O)*
Homopolymer | poly[cadmium(II) sebacate] | P390157 | C10H16CdO4 | Polymer Information | SMILES | *[Cd]OC(=O)CCCCCCCCC(=O)O*
Homopolymer | poly[tin(II) suberate] | P390158 | C10H16O4Sn | Polymer Information | SMILES | *O[Sn]OC(=O)CCCCCCCCC(=O)*
Homopolymer | poly[calcium(II) sebacate] | P390159 | C10H16CaO4 | Polymer Information | SMILES | *O[Ca]OC(=O)CCCCCCCCC(=O)*
Homopolymer | poly[lead(II) sebacate] | P390160 | C10H16O4Pb | Polymer Information | SMILES | *[Pb]OC(=O)CCCCCCCCC(=O)O*
Homopolymer | poly[balium(II) sebacate] | P390161 | C10H16BaO4 | Polymer Information | SMILES | *[Ba]OC(=O)CCCCCCCCC(=O)O*
Homopolymer | poly[mangnese(II) sebacate] | P390162 | C10H16MnO4 | Polymer Information | SMILES | *O[Mn]OC(=O)CCCCCCCCC(=O)*
Homopolymer | poly[magnessium(II) sebacate] | P390163 | C10H16MgO4 | Polymer Information | SMILES | *O[Mg]OC(=O)CCCCCCCCC(=O)*
Homopolymer | poly[zinc(II) suberate] | P390164 | C10H16O4Zn | Polymer Information | SMILES | *O[Zn]OC(=O)CCCCCCCCC(=O)*
Homopolymer | poly[(butane-1,4-diol)-alt-(3,6-dioxobicyclo[2.2.2]octane-2,5-dicarboxylic acid)] | P390165 | C14H16O6 | Heat characteristics | Softening temperature | 180 | 0 | C
Homopolymer | poly[(butane-1,4-diol)-alt-(3,6-dioxobicyclo[2.2.2]octane-2,5-dicarboxylic acid)] | P390165 | C14H16O6 | Polymer Information | SMILES | *CCCCOC(=O)C1C2CCC(C1=O)C(C2=O)C(=O)O*
Homopolymer | poly{[bis(6-hydroxyhexyl) 2,5-dioxocyclohexane-1,4-dicarboxylate]-alt-(sebacic acid)} | P390166 | C30H46O10 | Heat characteristics | Softening temperature | 105 | 50 | C
Homopolymer | poly{[bis(6-hydroxyhexyl) 2,5-dioxocyclohexane-1,4-dicarboxylate]-alt-(sebacic acid)} | P390166 | C30H46O10 | Polymer Information | SMILES | *CCCCCCOC(=O)CCCCCCCCC(=O)OCCCCCCOC(=O)C1CC(=O)C(CC1=O)C(=O)O*
Homopolymer | poly{[bis(6-hydroxyhexyl) 2,5-bis(methylimino)cyclohexane-1,4-dicarboxylate]-alt-(succinic acid)} | P390167 | C26H40N2O8 | Heat characteristics | Softening temperature | 42.5 | 12.5 | C
Homopolymer | poly{[bis(6-hydroxyhexyl) 2,5-bis(methylimino)cyclohexane-1,4-dicarboxylate]-alt-(succinic acid)} | P390167 | C26H40N2O8 | Polymer Information | SMILES | *CCCCCCOC(=O)CCC(=O)OCCCCCCOC(=O)C1CC(=NC)C(CC1=NC)C(=O)O*
Homopolymer | poly{[bis(6-hydroxyhexyl) 2,5-dioxocyclohexane-1,4-dicarboxylate]-alt-(succinic acid)} | P390168 | C24H34O10 | Heat characteristics | Softening temperature | 97.5 | 12.5 | C
Homopolymer | poly{[bis(6-hydroxyhexyl) 2,5-dioxocyclohexane-1,4-dicarboxylate]-alt-(succinic acid)} | P390168 | C24H34O10 | Polymer Information | SMILES | *CCCCCCOC(=O)CCC(=O)OCCCCCCOC(=O)C1CC(=O)C(CC1=O)C(=O)O*
Homopolymer | poly[(hexane-1,6-diol)-alt-(2,5-dioxocyclohexane-1,4-dicarboxylic acid)] | P390169 | C14H18O6 | Polymer Information | SMILES | *CCCCCCOC(=O)C1CC(=O)C(CC1=O)C(=O)O*
Homopolymer | poly(3-ethyl-3-phenyloxetan-2-one) | P390170 | C11H12O2 | Thermal property | Melting temperature | 116 | 5769.6 | C
Homopolymer | poly(3-ethyl-3-phenyloxetan-2-one) | P390170 | C11H12O2 | Polymer Information | SMILES | *OC(=O)C(c1ccccc1)(CC)C*
Homopolymer | poly{[1,3-phenylene bis(3,5-di(tert-butyl)-4-hydroxybenzoate)]-alt-(terephthaloyl dichloride)} | P390171 | C44H48O8 | Thermal property | Thermal decomposition temperature | 380 | 0 | C
Homopolymer | poly{[1,3-phenylene bis(3,5-di(tert-butyl)-4-hydroxybenzoate)]-alt-(terephthaloyl dichloride)} | P390171 | C44H48O8 | Thermal property | Melting temperature | 339.5 | 120.3333 | C
Homopolymer | poly{[1,3-phenylene bis(3,5-di(tert-butyl)-4-hydroxybenzoate)]-alt-(terephthaloyl dichloride)} | P390171 | C44H48O8 | Heat characteristics | Softening temperature | 345 | 450 | C
Homopolymer | poly{[1,3-phenylene bis(3,5-di(tert-butyl)-4-hydroxybenzoate)]-alt-(terephthaloyl dichloride)} | P390171 | C44H48O8 | Polymer Information | SMILES | *Oc1cccc(c1)OC(=O)c1cc(c(c(c1)C(C)(C)C)OC(=O)c1ccc(cc1)C(=O)Oc1c(cc(cc1C(C)(C)C)C(=O)*)C(C)(C)C)C(C)(C)C
Homopolymer | poly{[1,3-phenylene bis(3,5-diisopropyl-4-hydroxybenzoate)]-alt-(terephthaloyl dichloride)} | P390172 | C40H40O8 | Heat characteristics | Softening temperature | 250 | 0 | C
Homopolymer | poly{[1,3-phenylene bis(3,5-diisopropyl-4-hydroxybenzoate)]-alt-(terephthaloyl dichloride)} | P390172 | C40H40O8 | Polymer Information | SMILES | *Oc1cccc(c1)OC(=O)c1cc(C(C)C)c(c(c1)C(C)C)OC(=O)c1ccc(cc1)C(=O)Oc1c(cc(cc1C(C)C)C(=O)*)C(C)C
Homopolymer | poly[(hexane-1,6-diol)-alt-(3,6-dioxobicyclo[2.2.2]octane-2,5-dicarboxylic acid)] | P390173 | C16H20O6 | Heat characteristics | Softening temperature | 160 | 0 | C
Homopolymer | poly[(hexane-1,6-diol)-alt-(3,6-dioxobicyclo[2.2.2]octane-2,5-dicarboxylic acid)] | P390173 | C16H20O6 | Polymer Information | SMILES | *CCCCCCOC(=O)C1C2CCC(C1=O)C(C2=O)C(=O)O*
Homopolymer | poly[3,5-bis(1-methylethyl)-4-hydroxybenzoic acid] | P390174 | C13H16O2 | Polymer Information | SMILES | *Oc1c(cc(cc1C(C)C)C(=O)*)C(C)C
Homopolymer | poly{[bis(6-hydroxyhexyl) 2,5-bis(octadecylimino)cyclohexane-1,4-dicarboxylate]-alt-(succinic acid)} | P390175 | C60H108N2O8 | Heat characteristics | Softening temperature | 115 | 50 | C
Homopolymer | poly{[bis(6-hydroxyhexyl) 2,5-bis(octadecylimino)cyclohexane-1,4-dicarboxylate]-alt-(succinic acid)} | P390175 | C60H108N2O8 | Polymer Information | SMILES | CCCCCCCCCCCCCCCCCCN=C1CC(C(=O)O*)C(=NCCCCCCCCCCCCCCCCCC)CC1C(=O)OCCCCCCOC(=O)CCC(=O)OCCCCCC*
Homopolymer | poly([1,3-phenylene bis(3,5-di(tert-butyl)-4-hydroxybenzoate)]-alt-{bis[2,6-di-tert-butyl-4-(chloroformyl)phenyl] terephthalate}) | P390176 | C74H88O12 | Heat characteristics | Softening temperature | 320 | 0 | C
Homopolymer | poly([1,3-phenylene bis(3,5-di(tert-butyl)-4-hydroxybenzoate)]-alt-{bis[2,6-di-tert-butyl-4-(chloroformyl)phenyl] terephthalate}) | P390176 | C74H88O12 | Polymer Information | SMILES | *Oc1cccc(c1)OC(=O)c1cc(c(c(c1)C(C)(C)C)OC(=O)c1cc(c(c(c1)C(C)(C)C)OC(=O)c1ccc(cc1)C(=O)Oc1c(cc(cc1C(C)(C)C)C(=O)Oc1c(cc(cc1C(C)(C)C)C(=O)*)C(C)(C)C)C(C)(C)C)C(C)(C)C)C(C)(C)C
Homopolymer | poly[(benzene-1,4-dimethanol)-alt-(dimethyl 3,4-biphenyldicarboxylate)] | P390177 | C22H16O4 | Heat characteristics | Softening temperature | 115 | 50 | C
Homopolymer | poly[(benzene-1,4-dimethanol)-alt-(dimethyl 3,4-biphenyldicarboxylate)] | P390177 | C22H16O4 | Polymer Information | SMILES | *Cc1ccc(cc1)COC(=O)c1cc(ccc1C(=O)O*)c1ccccc1
Homopolymer | poly{[5,5'-(p-phenylenedinitrilo)dibarbituric acid]-alt-(terephthaloyl dichloride)} | P390178 | C22H10N6O8 | Electric property | Electric conductivity | 7.81e-11 | 0 | 1/(ohm*cm)
Homopolymer | poly{[5,5'-(p-phenylenedinitrilo)dibarbituric acid]-alt-(terephthaloyl dichloride)} | P390178 | C22H10N6O8 | Electric property | Volume resistivity | 12800000000 | 0 | ohm*cm
Homopolymer | poly{[5,5'-(p-phenylenedinitrilo)dibarbituric acid]-alt-(terephthaloyl dichloride)} | P390178 | C22H10N6O8 | Polymer Information | SMILES | *=Nc1ccc(cc1)N=C1C(=O)NC(=NC1=O)OC(=O)c1ccc(cc1)C(=O)OC1=NC(=O)C(=*)C(=O)N1
Homopolymer | poly{[bis(4-mercaptomethylphenyl)methane]-alt-(adipoyl dichloride)} | P390179 | C21H22O2S2 | Thermal property | Thermal decomposition temperature | 230 | 0 | C
Homopolymer | poly{[bis(4-mercaptomethylphenyl)methane]-alt-(adipoyl dichloride)} | P390179 | C21H22O2S2 | Thermal property | Thermal decomposition weight loss | 0.5 | 0 | %
Homopolymer | poly{[bis(4-mercaptomethylphenyl)methane]-alt-(adipoyl dichloride)} | P390179 | C21H22O2S2 | Thermal property | Melting temperature | 140.5 | 144.5 | C
Homopolymer | poly{[bis(4-mercaptomethylphenyl)methane]-alt-(adipoyl dichloride)} | P390179 | C21H22O2S2 | Polymer Information | SMILES | *SC(=O)CCCCC(=O)SCc1ccc(cc1)Cc1ccc(cc1)C*
Homopolymer | poly{[bis(4-mercaptomethylphenyl)methane]-alt-(decanedioyl dichloride)} | P390180 | C25H30O2S2 | Thermal property | Thermal decomposition temperature | 300 | 0 | C
Homopolymer | poly{[bis(4-mercaptomethylphenyl)methane]-alt-(decanedioyl dichloride)} | P390180 | C25H30O2S2 | Thermal property | Thermal decomposition weight loss | 0.8 | 0 | %
Homopolymer | poly{[bis(4-mercaptomethylphenyl)methane]-alt-(decanedioyl dichloride)} | P390180 | C25H30O2S2 | Thermal property | Melting temperature | 130 | 200 | C
Homopolymer | poly{[bis(4-mercaptomethylphenyl)methane]-alt-(decanedioyl dichloride)} | P390180 | C25H30O2S2 | Polymer Information | SMILES | *SC(=O)CCCCCCCCC(=O)SCc1ccc(cc1)Cc1ccc(cc1)C*
Homopolymer | poly{[bis(4-mercaptomethylphenyl)methane]-alt-(phthaloyl dichloride)} | P390181 | C23H18O2S2 | Thermal property | Thermal decomposition temperature | 280 | 0 | C
Homopolymer | poly{[bis(4-mercaptomethylphenyl)methane]-alt-(phthaloyl dichloride)} | P390181 | C23H18O2S2 | Thermal property | Thermal decomposition weight loss | 1 | 0 | %
Homopolymer | poly{[bis(4-mercaptomethylphenyl)methane]-alt-(phthaloyl dichloride)} | P390181 | C23H18O2S2 | Thermal property | Melting temperature | 141 | 392 | C
Homopolymer | poly{[bis(4-mercaptomethylphenyl)methane]-alt-(phthaloyl dichloride)} | P390181 | C23H18O2S2 | Electric property | Dielectric constant ac | 2 | 0
Homopolymer | poly{[bis(4-mercaptomethylphenyl)methane]-alt-(phthaloyl dichloride)} | P390181 | C23H18O2S2 | Electric property | Dielectric loss factor | 0.0307 | 0
Homopolymer | poly{[bis(4-mercaptomethylphenyl)methane]-alt-(phthaloyl dichloride)} | P390181 | C23H18O2S2 | Tensile property | Tensile stress strength at break | 0.0031 | 0 | GPa
Homopolymer | poly{[bis(4-mercaptomethylphenyl)methane]-alt-(phthaloyl dichloride)} | P390181 | C23H18O2S2 | Flexural property | Flexural stress strength at break | 0.0092 | 0 | GPa
Homopolymer | poly{[bis(4-mercaptomethylphenyl)methane]-alt-(phthaloyl dichloride)} | P390181 | C23H18O2S2 | Heat characteristics | Vicat softening temperature | 34 | 0 | C
Homopolymer | poly{[bis(4-mercaptomethylphenyl)methane]-alt-(phthaloyl dichloride)} | P390181 | C23H18O2S2 | Polymer Information | SMILES | *SC(=O)c1ccccc1C(=O)SCc1ccc(cc1)Cc1ccc(cc1)C*
Homopolymer | poly{[bis(4-mercaptomethylphenyl)methane]-alt-(isophthaloyl dichloride)} | P390182 | C23H18O2S2 | Thermal property | Thermal decomposition temperature | 300 | 0 | C
Homopolymer | poly{[bis(4-mercaptomethylphenyl)methane]-alt-(isophthaloyl dichloride)} | P390182 | C23H18O2S2 | Thermal property | Thermal decomposition weight loss | 0.2 | 0 | %
Homopolymer | poly{[bis(4-mercaptomethylphenyl)methane]-alt-(isophthaloyl dichloride)} | P390182 | C23H18O2S2 | Thermal property | Melting temperature | 193 | 32 | C
Homopolymer | poly{[bis(4-mercaptomethylphenyl)methane]-alt-(isophthaloyl dichloride)} | P390182 | C23H18O2S2 | Electric property | Dielectric constant ac | 1 | 0
Homopolymer | poly{[bis(4-mercaptomethylphenyl)methane]-alt-(isophthaloyl dichloride)} | P390182 | C23H18O2S2 | Electric property | Dielectric loss factor | 0.071 | 0
Homopolymer | poly{[bis(4-mercaptomethylphenyl)methane]-alt-(isophthaloyl dichloride)} | P390182 | C23H18O2S2 | Tensile property | Tensile stress strength at break | 0.0049 | 0 | GPa
Homopolymer | poly{[bis(4-mercaptomethylphenyl)methane]-alt-(isophthaloyl dichloride)} | P390182 | C23H18O2S2 | Flexural property | Flexural stress strength at break | 0.0178 | 0 | GPa
Homopolymer | poly{[bis(4-mercaptomethylphenyl)methane]-alt-(isophthaloyl dichloride)} | P390182 | C23H18O2S2 | Heat characteristics | Vicat softening temperature | 110 | 0 | C
Homopolymer | poly{[bis(4-mercaptomethylphenyl)methane]-alt-(isophthaloyl dichloride)} | P390182 | C23H18O2S2 | Polymer Information | SMILES | *Cc1ccc(cc1)Cc1ccc(cc1)CSC(=O)c1cccc(c1)C(=O)S*
Homopolymer | poly{[bis(4-mercaptomethylphenyl)methane]-alt-(terephthaloyl dichloride)} | P390183 | C23H18O2S2 | Thermal property | Thermal decomposition temperature | 300 | 0 | C
Homopolymer | poly{[bis(4-mercaptomethylphenyl)methane]-alt-(terephthaloyl dichloride)} | P390183 | C23H18O2S2 | Thermal property | Thermal decomposition weight loss | 0.1 | 0 | %
Homopolymer | poly{[bis(4-mercaptomethylphenyl)methane]-alt-(terephthaloyl dichloride)} | P390183 | C23H18O2S2 | Thermal property | Melting temperature | 252.5 | 312.5 | C
Homopolymer | poly{[bis(4-mercaptomethylphenyl)methane]-alt-(terephthaloyl dichloride)} | P390183 | C23H18O2S2 | Electric property | Dielectric constant ac | 2 | 0
Homopolymer | poly{[bis(4-mercaptomethylphenyl)methane]-alt-(terephthaloyl dichloride)} | P390183 | C23H18O2S2 | Electric property | Dielectric loss factor | 0.076 | 0
Homopolymer | poly{[bis(4-mercaptomethylphenyl)methane]-alt-(terephthaloyl dichloride)} | P390183 | C23H18O2S2 | Heat characteristics | Vicat softening temperature | 136 | 0 | C
Homopolymer | poly{[bis(4-mercaptomethylphenyl)methane]-alt-(terephthaloyl dichloride)} | P390183 | C23H18O2S2 | Polymer Information | SMILES | *SC(=O)c1ccc(cc1)C(=O)SCc1ccc(cc1)Cc1ccc(cc1)C*
Homopolymer | poly(octamethylene isophthalate) | P390184 | C16H20O4 | Thermal property | Glass transition temperature | -9 | 1.333333 | C
Homopolymer | poly(octamethylene isophthalate) | P390184 | C16H20O4 | Dilute solution property | Intrinsic viscosity eta | 0.78 | 0 | dl/g
Homopolymer | poly(octamethylene isophthalate) | P390184 | C16H20O4 | Heat characteristics | Softening temperature | 48 | 0 | C
Homopolymer | poly(octamethylene isophthalate) | P390184 | C16H20O4 | Polymer Information | SMILES | *CCCCCCCCOC(=O)c1cccc(c1)C(=O)O*
Homopolymer | poly{[4,4'-(1-methylethane-1,1-diyl)diphenol]-alt-(tetrachloroterephthaloyl chloride)} | P390185 | C23H14Cl4O4 | Thermal property | Thermal decomposition temperature | 426 | 0 | C
Homopolymer | poly{[4,4'-(1-methylethane-1,1-diyl)diphenol]-alt-(tetrachloroterephthaloyl chloride)} | P390185 | C23H14Cl4O4 | Thermal property | Thermal decomposition weight loss | 5 | 0 | %
Homopolymer | poly{[4,4'-(1-methylethane-1,1-diyl)diphenol]-alt-(tetrachloroterephthaloyl chloride)} | P390185 | C23H14Cl4O4 | Polymer Information | SMILES | *Oc1ccc(cc1)C(c1ccc(cc1)OC(=O)c1c(Cl)c(Cl)c(c(c1Cl)Cl)C(=O)*)(C)C
Homopolymer | poly{[4,4'-(1-methylethane-1,1-diyl)diphenol]-alt-(tetrafluoroterephthaloyl chloride)} | P390186 | C23H14F4O4 | Thermal property | Thermal decomposition temperature | 264 | 0 | C
Homopolymer | poly{[4,4'-(1-methylethane-1,1-diyl)diphenol]-alt-(tetrafluoroterephthaloyl chloride)} | P390186 | C23H14F4O4 | Thermal property | Thermal decomposition weight loss | 5 | 0 | %
Homopolymer | poly{[4,4'-(1-methylethane-1,1-diyl)diphenol]-alt-(tetrafluoroterephthaloyl chloride)} | P390186 | C23H14F4O4 | Polymer Information | SMILES | *Oc1ccc(cc1)C(c1ccc(cc1)OC(=O)c1c(F)c(F)c(c(c1F)F)C(=O)*)(C)C
Homopolymer | poly{(4-hydroxyacetophenone azine)-alt-(dodecanedioyl dichloride)} | P390187 | C28H34N2O4 | Thermal property | Thermal decomposition temperature | 307 | 0 | C
Homopolymer | poly{(4-hydroxyacetophenone azine)-alt-(dodecanedioyl dichloride)} | P390187 | C28H34N2O4 | Thermal property | Lc phase transition temperature | 225.5 | 320.3333 | C
Homopolymer | poly{(4-hydroxyacetophenone azine)-alt-(dodecanedioyl dichloride)} | P390187 | C28H34N2O4 | Thermal property | Melting temperature | 210 | 0 | C
Homopolymer | poly{(4-hydroxyacetophenone azine)-alt-(dodecanedioyl dichloride)} | P390187 | C28H34N2O4 | Dilute solution property | Intrinsic viscosity eta | 1.01 | 0 | dl/g
Homopolymer | poly{(4-hydroxyacetophenone azine)-alt-(dodecanedioyl dichloride)} | P390187 | C28H34N2O4 | Polymer Information | SMILES | *Oc1ccc(cc1)C(=NN=C(c1ccc(cc1)OC(=O)CCCCCCCCCCC(=O)*)C)C
Homopolymer | poly[(4-hydroxyacetophenone azine)-alt-(decanedioyl dichloride)] | P390188 | C26H30N2O4 | Thermal property | Thermal decomposition temperature | 307 | 0 | C
Homopolymer | poly[(4-hydroxyacetophenone azine)-alt-(decanedioyl dichloride)] | P390188 | C26H30N2O4 | Thermal property | Lc phase transition temperature | 256 | 749.0667 | C
Homopolymer | poly[(4-hydroxyacetophenone azine)-alt-(decanedioyl dichloride)] | P390188 | C26H30N2O4 | Thermal property | Melting temperature | 210 | 0 | C
Homopolymer | poly[(4-hydroxyacetophenone azine)-alt-(decanedioyl dichloride)] | P390188 | C26H30N2O4 | Dilute solution property | Intrinsic viscosity eta | 0.52 | 0 | dl/g
Homopolymer | poly[(4-hydroxyacetophenone azine)-alt-(decanedioyl dichloride)] | P390188 | C26H30N2O4 | Polymer Information | SMILES | *Oc1ccc(cc1)C(=NN=C(c1ccc(cc1)OC(=O)CCCCCCCCC(=O)*)C)C
Homopolymer | poly{[4,4'-(3,4-diaza-2,4-hexadiene-2,5-diyl)bisphenol]-alt-(octanedioyl dichloride)} | P390189 | C24H26N2O4 | Thermal property | Thermal decomposition temperature | 317 | 0 | C
Homopolymer | poly{[4,4'-(3,4-diaza-2,4-hexadiene-2,5-diyl)bisphenol]-alt-(octanedioyl dichloride)} | P390189 | C24H26N2O4 | Thermal property | Lc phase transition temperature | 266.5 | 1083 | C
Homopolymer | poly{[4,4'-(3,4-diaza-2,4-hexadiene-2,5-diyl)bisphenol]-alt-(octanedioyl dichloride)} | P390189 | C24H26N2O4 | Dilute solution property | Intrinsic viscosity eta | 0.79 | 0 | dl/g
Homopolymer | poly{[4,4'-(3,4-diaza-2,4-hexadiene-2,5-diyl)bisphenol]-alt-(octanedioyl dichloride)} | P390189 | C24H26N2O4 | Polymer Information | SMILES | *Oc1ccc(cc1)C(=NN=C(c1ccc(cc1)OC(=O)CCCCCCC(=O)*)C)C
Homopolymer | poly{[4,4'-(3,4-diaza-2,4-hexadiene-2,5-diyl)bisphenol]-alt-(tetradecanedioyl dichloride)} | P390190 | C30H38N2O4 | Thermal property | Lc phase transition temperature | 223 | 0 | C
Homopolymer | poly{[4,4'-(3,4-diaza-2,4-hexadiene-2,5-diyl)bisphenol]-alt-(tetradecanedioyl dichloride)} | P390190 | C30H38N2O4 | Thermal property | Melting temperature | 207 | 0 | C
Homopolymer | poly{[4,4'-(3,4-diaza-2,4-hexadiene-2,5-diyl)bisphenol]-alt-(tetradecanedioyl dichloride)} | P390190 | C30H38N2O4 | Polymer Information | SMILES | *Oc1ccc(cc1)C(=NN=C(c1ccc(cc1)OC(=O)CCCCCCCCCCCCC(=O)*)C)C
Homopolymer | poly[(heptane-1,7-diol)-alt-(oxalic acid)] | P390191 | C9H14O4 | Heat characteristics | Softening temperature | 32 | 2 | C
Homopolymer | poly[(heptane-1,7-diol)-alt-(oxalic acid)] | P390191 | C9H14O4 | Polymer Information | SMILES | *CCCCCCCOC(=O)C(=O)O*
Homopolymer | poly{[4,4'-(9H-fluorene-9,9-diyl)bis(2-methylphenol)]-alt-(isophthaloyl dichloride)} | P390192 | C35H24O4 | Thermal property | Glass transition temperature | 287 | 0 | C
Homopolymer | poly{[4,4'-(9H-fluorene-9,9-diyl)bis(2-methylphenol)]-alt-(isophthaloyl dichloride)} | P390192 | C35H24O4 | Heat resistance and combustion | Oxygen index | 35 | 0 | %
Homopolymer | poly{[4,4'-(9H-fluorene-9,9-diyl)bis(2-methylphenol)]-alt-(isophthaloyl dichloride)} | P390192 | C35H24O4 | Polymer Information | SMILES | *Oc1ccc(cc1C)C1(c2ccc(c(c2)C)OC(=O)c2cccc(c2)C(=O)*)c2ccccc2-c2c1cccc2
Homopolymer | poly{[4,4'-(9H-fluorene-9,9-diyl)bis(2,6-dimethylphenol)]-alt-(isophthaloyl dichloride)} | P390193 | C37H28O4 | Thermal property | Glass transition temperature | 315 | 0 | C
Homopolymer | poly{[4,4'-(9H-fluorene-9,9-diyl)bis(2,6-dimethylphenol)]-alt-(isophthaloyl dichloride)} | P390193 | C37H28O4 | Thermal property | Thermal decomposition temperature | 655 | 28033.33 | C
Homopolymer | poly{[4,4'-(9H-fluorene-9,9-diyl)bis(2,6-dimethylphenol)]-alt-(isophthaloyl dichloride)} | P390193 | C37H28O4 | Thermal property | Thermal decomposition weight loss | 66 | 0 | %
Homopolymer | poly{[4,4'-(9H-fluorene-9,9-diyl)bis(2,6-dimethylphenol)]-alt-(isophthaloyl dichloride)} | P390193 | C37H28O4 | Heat resistance and combustion | Oxygen index | 35 | 0 | %
Homopolymer | poly{[4,4'-(9H-fluorene-9,9-diyl)bis(2,6-dimethylphenol)]-alt-(isophthaloyl dichloride)} | P390193 | C37H28O4 | Polymer Information | SMILES | *Oc1c(C)cc(cc1C)C1(c2cc(C)c(c(c2)C)OC(=O)c2cccc(c2)C(=O)*)c2ccccc2-c2c1cccc2
Homopolymer | poly[(2-hexylhydroquinone)-alt-(isophthaloyl dichloride)] | P390194 | C20H20O4 | Thermal property | Lc phase transition temperature | 345 | 0 | C
Homopolymer | poly[(2-hexylhydroquinone)-alt-(isophthaloyl dichloride)] | P390194 | C20H20O4 | Thermal property | Melting temperature | 300 | 0 | C
Homopolymer | poly[(2-hexylhydroquinone)-alt-(isophthaloyl dichloride)] | P390194 | C20H20O4 | Polymer Information | SMILES | CCCCCCc1cc(ccc1O*)OC(=O)c1ccc(cc1)C(=O)*
Homopolymer | poly[(2-heptylhydroquinone)-alt-(isophthaloyl dichloride)] | P390195 | C21H22O4 | Thermal property | Lc phase transition temperature | 302 | 0 | C
Homopolymer | poly[(2-heptylhydroquinone)-alt-(isophthaloyl dichloride)] | P390195 | C21H22O4 | Thermal property | Melting temperature | 257 | 0 | C
Homopolymer | poly[(2-heptylhydroquinone)-alt-(isophthaloyl dichloride)] | P390195 | C21H22O4 | Polymer Information | SMILES | CCCCCCCc1cc(ccc1O*)OC(=O)c1ccc(cc1)C(=O)*
Homopolymer | poly[(2-octylhydroquinone)-alt-(isophthaloyl dichloride)] | P390196 | C22H24O4 | Thermal property | Lc phase transition temperature | 307 | 0 | C
Homopolymer | poly[(2-octylhydroquinone)-alt-(isophthaloyl dichloride)] | P390196 | C22H24O4 | Thermal property | Melting temperature | 257 | 0 | C
Homopolymer | poly[(2-octylhydroquinone)-alt-(isophthaloyl dichloride)] | P390196 | C22H24O4 | Polymer Information | SMILES | CCCCCCCCc1cc(ccc1O*)OC(=O)c1ccc(cc1)C(=O)*
Homopolymer | poly[(2-nonylhydroquinone)-alt-(isophthaloyl dichloride)] | P390197 | C23H26O4 | Thermal property | Lc phase transition temperature | 291 | 0 | C
Homopolymer | poly[(2-nonylhydroquinone)-alt-(isophthaloyl dichloride)] | P390197 | C23H26O4 | Thermal property | Melting temperature | 237 | 0 | C
Homopolymer | poly[(2-nonylhydroquinone)-alt-(isophthaloyl dichloride)] | P390197 | C23H26O4 | Polymer Information | SMILES | CCCCCCCCCc1cc(ccc1O*)OC(=O)c1ccc(cc1)C(=O)*
Homopolymer | poly[(2-decylhydroquinone)-alt-(isophthaloyl dichloride)] | P390198 | C24H28O4 | Thermal property | Lc phase transition temperature | 237 | 0 | C
Homopolymer | poly[(2-decylhydroquinone)-alt-(isophthaloyl dichloride)] | P390198 | C24H28O4 | Thermal property | Melting temperature | 217 | 0 | C
Homopolymer | poly[(2-decylhydroquinone)-alt-(isophthaloyl dichloride)] | P390198 | C24H28O4 | Polymer Information | SMILES | CCCCCCCCCCc1cc(ccc1O*)OC(=O)c1ccc(cc1)C(=O)*
Homopolymer | poly[(2-undecylhydroquinone)-alt-(isophthaloyl dichloride)] | P390199 | C25H30O4 | Thermal property | Lc phase transition temperature | 292 | 0 | C
Homopolymer | poly[(2-undecylhydroquinone)-alt-(isophthaloyl dichloride)] | P390199 | C25H30O4 | Thermal property | Melting temperature | 228 | 0 | C
Homopolymer | poly[(2-undecylhydroquinone)-alt-(isophthaloyl dichloride)] | P390199 | C25H30O4 | Polymer Information | SMILES | CCCCCCCCCCCc1cc(ccc1O*)OC(=O)c1ccc(cc1)C(=O)*
Homopolymer | poly[(2-dodecylhydroquinone)-alt-(isophthaloyl dichloride)] | P390200 | C26H32O4 | Thermal property | Lc phase transition temperature | 277 | 0 | C
Homopolymer | poly[(2-dodecylhydroquinone)-alt-(isophthaloyl dichloride)] | P390200 | C26H32O4 | Thermal property | Melting temperature | 217 | 0 | C
Homopolymer | poly[(2-dodecylhydroquinone)-alt-(isophthaloyl dichloride)] | P390200 | C26H32O4 | Polymer Information | SMILES | CCCCCCCCCCCCc1cc(ccc1O*)OC(=O)c1ccc(cc1)C(=O)*
Homopolymer | poly(butylene maleate) | P390201 | C8H10O4 | Thermal property | Glass transition temperature | -22 | 24.26667 | C
Homopolymer | poly(butylene maleate) | P390201 | C8H10O4 | Dilute solution property | Intrinsic viscosity eta | 0.2 | 0 | dl/g
Homopolymer | poly(butylene maleate) | P390201 | C8H10O4 | Polymer Information | SMILES | *CCCCOC(=O)/C=C\C(=O)O*
Homopolymer | poly(butylene fumarate) | P390202 | C8H10O4 | Thermal property | Glass transition temperature | 93 | 0 | C
Homopolymer | poly(butylene fumarate) | P390202 | C8H10O4 | Thermal property | Melting temperature | 137 | 22.4 | C
Homopolymer | poly(butylene fumarate) | P390202 | C8H10O4 | Dilute solution property | Intrinsic viscosity eta | 0.315 | 5e-05 | dl/g
Homopolymer | poly(butylene fumarate) | P390202 | C8H10O4 | Polymer Information | SMILES | *CCCCOC(=O)/C=C/C(=O)O*
Homopolymer | poly{[3-(4-hydroxyphenyl)-1,1,3-trimethyl-5-indanol]-alt-(isophthaloyl chloride)} | P390203 | C26H22O4 | Thermal property | Glass transition temperature | 230.5 | 27 | C
Homopolymer | poly{[3-(4-hydroxyphenyl)-1,1,3-trimethyl-5-indanol]-alt-(isophthaloyl chloride)} | P390203 | C26H22O4 | Thermal property | Thermal decomposition temperature | 562.5 | 10208.33 | C
Homopolymer | poly{[3-(4-hydroxyphenyl)-1,1,3-trimethyl-5-indanol]-alt-(isophthaloyl chloride)} | P390203 | C26H22O4 | Thermal property | Thermal decomposition weight loss | 55 | 2700 | %
Homopolymer | poly{[3-(4-hydroxyphenyl)-1,1,3-trimethyl-5-indanol]-alt-(isophthaloyl chloride)} | P390203 | C26H22O4 | Heat characteristics | Softening temperature | 315 | 0 | C
Homopolymer | poly{[3-(4-hydroxyphenyl)-1,1,3-trimethyl-5-indanol]-alt-(isophthaloyl chloride)} | P390203 | C26H22O4 | Polymer Information | SMILES | *Oc1ccc2c(c1)C(C)(CC2(C)C)c1ccc(cc1)OC(=O)c1cccc(c1)C(=O)*
Homopolymer | poly{[3-(4-hydroxyphenyl)-1,1,3-trimethyl-5-indanol]-alt-(terephthaloyl chloride)} | P390204 | C26H22O4 | Thermal property | Glass transition temperature | 252.5 | 0.3333333 | C
Homopolymer | poly{[3-(4-hydroxyphenyl)-1,1,3-trimethyl-5-indanol]-alt-(terephthaloyl chloride)} | P390204 | C26H22O4 | Thermal property | Thermal decomposition temperature | 565 | 9633.333 | C
Homopolymer | poly{[3-(4-hydroxyphenyl)-1,1,3-trimethyl-5-indanol]-alt-(terephthaloyl chloride)} | P390204 | C26H22O4 | Thermal property | Thermal decomposition weight loss | 55 | 2700 | %
Homopolymer | poly{[3-(4-hydroxyphenyl)-1,1,3-trimethyl-5-indanol]-alt-(terephthaloyl chloride)} | P390204 | C26H22O4 | Heat characteristics | Softening temperature | 305 | 0 | C
Homopolymer | poly{[3-(4-hydroxyphenyl)-1,1,3-trimethyl-5-indanol]-alt-(terephthaloyl chloride)} | P390204 | C26H22O4 | Polymer Information | SMILES | *Oc1ccc2c(c1)C(C)(CC2(C)C)c1ccc(cc1)OC(=O)c1ccc(cc1)C(=O)*
Homopolymer | poly((naphthalene-2,6-diol)-alt-{N,4-bis[4-(chloroformyl)phenyl]benzamide}) | P390205 | C25H15NO5 | Physical property | Density | 1.26 | 0 | g/cm3
Homopolymer | poly((naphthalene-2,6-diol)-alt-{N,4-bis[4-(chloroformyl)phenyl]benzamide}) | P390205 | C25H15NO5 | Physical property | Specific volume | 0.794 | 0 | cm3/g
Homopolymer | poly((naphthalene-2,6-diol)-alt-{N,4-bis[4-(chloroformyl)phenyl]benzamide}) | P390205 | C25H15NO5 | Thermal property | Thermal decomposition temperature | 270 | 0 | C
Homopolymer | poly((naphthalene-2,6-diol)-alt-{N,4-bis[4-(chloroformyl)phenyl]benzamide}) | P390205 | C25H15NO5 | Thermal property | Thermal decomposition weight loss | 10 | 0 | %
Homopolymer | poly((naphthalene-2,6-diol)-alt-{N,4-bis[4-(chloroformyl)phenyl]benzamide}) | P390205 | C25H15NO5 | Dilute solution property | Intrinsic viscosity eta | 0.115 | 0 | dl/g
Homopolymer | poly((naphthalene-2,6-diol)-alt-{N,4-bis[4-(chloroformyl)phenyl]benzamide}) | P390205 | C25H15NO5 | Polymer Information | SMILES | *Oc1ccc2c(c1)ccc(c2)OC(=O)c1ccc(cc1)NC(=O)c1ccc(cc1)C(=O)*
Homopolymer | poly((4,4'-sulfonyldiphenol)-alt-{N,4-bis[4-(chloroformyl)phenyl]benzamide}) | P390206 | C27H17NO7S | Physical property | Density | 1.36 | 0 | g/cm3
Homopolymer | poly((4,4'-sulfonyldiphenol)-alt-{N,4-bis[4-(chloroformyl)phenyl]benzamide}) | P390206 | C27H17NO7S | Physical property | Specific volume | 0.735 | 0 | cm3/g
Homopolymer | poly((4,4'-sulfonyldiphenol)-alt-{N,4-bis[4-(chloroformyl)phenyl]benzamide}) | P390206 | C27H17NO7S | Thermal property | Thermal decomposition temperature | 325 | 0 | C
Homopolymer | poly((4,4'-sulfonyldiphenol)-alt-{N,4-bis[4-(chloroformyl)phenyl]benzamide}) | P390206 | C27H17NO7S | Thermal property | Thermal decomposition weight loss | 10 | 0 | %
Homopolymer | poly((4,4'-sulfonyldiphenol)-alt-{N,4-bis[4-(chloroformyl)phenyl]benzamide}) | P390206 | C27H17NO7S | Dilute solution property | Intrinsic viscosity eta | 0.145 | 0 | dl/g
Homopolymer | poly((4,4'-sulfonyldiphenol)-alt-{N,4-bis[4-(chloroformyl)phenyl]benzamide}) | P390206 | C27H17NO7S | Polymer Information | SMILES | *Oc1ccc(cc1)S(=O)(=O)c1ccc(cc1)OC(=O)c1ccc(cc1)NC(=O)c1ccc(cc1)C(=O)*
Homopolymer | poly([4,4'-(1-methylethane-1,1-diyl)diphenol]-alt-{N,4-bis[4-(chloroformyl)phenyl]benzamide}) | P390207 | C30H23NO5 | Physical property | Density | 1.21 | 0 | g/cm3
Homopolymer | poly([4,4'-(1-methylethane-1,1-diyl)diphenol]-alt-{N,4-bis[4-(chloroformyl)phenyl]benzamide}) | P390207 | C30H23NO5 | Physical property | Specific volume | 0.826 | 0 | cm3/g
Homopolymer | poly([4,4'-(1-methylethane-1,1-diyl)diphenol]-alt-{N,4-bis[4-(chloroformyl)phenyl]benzamide}) | P390207 | C30H23NO5 | Thermal property | Thermal decomposition temperature | 365 | 0 | C
Homopolymer | poly([4,4'-(1-methylethane-1,1-diyl)diphenol]-alt-{N,4-bis[4-(chloroformyl)phenyl]benzamide}) | P390207 | C30H23NO5 | Thermal property | Thermal decomposition weight loss | 10 | 0 | %
Homopolymer | poly([4,4'-(1-methylethane-1,1-diyl)diphenol]-alt-{N,4-bis[4-(chloroformyl)phenyl]benzamide}) | P390207 | C30H23NO5 | Dilute solution property | Intrinsic viscosity eta | 0.123 | 0 | dl/g
Homopolymer | poly([4,4'-(1-methylethane-1,1-diyl)diphenol]-alt-{N,4-bis[4-(chloroformyl)phenyl]benzamide}) | P390207 | C30H23NO5 | Polymer Information | SMILES | *Oc1ccc(cc1)C(c1ccc(cc1)OC(=O)c1ccc(cc1)NC(=O)c1ccc(cc1)C(=O)*)(C)C
Homopolymer | poly(hydroquinone-alt-{N,4-bis[4-(chloroformyl)phenyl]benzamide}) | P390208 | C21H13NO5 | Physical property | Density | 1.26 | 0 | g/cm3
Homopolymer | poly(hydroquinone-alt-{N,4-bis[4-(chloroformyl)phenyl]benzamide}) | P390208 | C21H13NO5 | Physical property | Specific volume | 0.794 | 0 | cm3/g
Homopolymer | poly(hydroquinone-alt-{N,4-bis[4-(chloroformyl)phenyl]benzamide}) | P390208 | C21H13NO5 | Thermal property | Thermal decomposition temperature | 250 | 0 | C
Homopolymer | poly(hydroquinone-alt-{N,4-bis[4-(chloroformyl)phenyl]benzamide}) | P390208 | C21H13NO5 | Thermal property | Thermal decomposition weight loss | 10 | 0 | %
Homopolymer | poly(hydroquinone-alt-{N,4-bis[4-(chloroformyl)phenyl]benzamide}) | P390208 | C21H13NO5 | Dilute solution property | Intrinsic viscosity eta | 0.142 | 0 | dl/g
Homopolymer | poly(hydroquinone-alt-{N,4-bis[4-(chloroformyl)phenyl]benzamide}) | P390208 | C21H13NO5 | Polymer Information | SMILES | *Oc1ccc(cc1)OC(=O)c1ccc(cc1)NC(=O)c1ccc(cc1)C(=O)*
Homopolymer | poly(resorcinol-alt-{N,4-bis[4-(chloroformyl)phenyl]benzamide}) | P390209 | C21H13NO5 | Physical property | Density | 1.13 | 0 | g/cm3
Homopolymer | poly(resorcinol-alt-{N,4-bis[4-(chloroformyl)phenyl]benzamide}) | P390209 | C21H13NO5 | Physical property | Specific volume | 0.885 | 0 | cm3/g
Homopolymer | poly(resorcinol-alt-{N,4-bis[4-(chloroformyl)phenyl]benzamide}) | P390209 | C21H13NO5 | Thermal property | Thermal decomposition temperature | 295 | 0 | C
Homopolymer | poly(resorcinol-alt-{N,4-bis[4-(chloroformyl)phenyl]benzamide}) | P390209 | C21H13NO5 | Thermal property | Thermal decomposition weight loss | 10 | 0 | %
Homopolymer | poly(resorcinol-alt-{N,4-bis[4-(chloroformyl)phenyl]benzamide}) | P390209 | C21H13NO5 | Dilute solution property | Intrinsic viscosity eta | 0.183 | 0 | dl/g
Homopolymer | poly(resorcinol-alt-{N,4-bis[4-(chloroformyl)phenyl]benzamide}) | P390209 | C21H13NO5 | Polymer Information | SMILES | *Oc1cccc(c1)OC(=O)c1ccc(cc1)NC(=O)c1ccc(cc1)C(=O)*
Homopolymer | poly{[1,1'-(isophthaloyl)bis(1H-benzotriazole)]-alt-[N,N'-bis(2-hydroxyethyl)isophthamide]} | P390210 | C20H18N2O6 | Thermal property | Melting temperature | 313 | 0 | C
Homopolymer | poly{[1,1'-(isophthaloyl)bis(1H-benzotriazole)]-alt-[N,N'-bis(2-hydroxyethyl)isophthamide]} | P390210 | C20H18N2O6 | Polymer Information | SMILES | *CCNC(=O)c1cccc(c1)C(=O)NCCOC(=O)c1cccc(c1)C(=O)O*
Homopolymer | poly{[1,1'-(terephthaloyl)bis(1H-benzotriazole)]-alt-[N,N'-bis(2-hydroxyethyl)isophthamide]} | P390211 | C20H18N2O6 | Thermal property | Melting temperature | 233 | 0 | C
Homopolymer | poly{[1,1'-(terephthaloyl)bis(1H-benzotriazole)]-alt-[N,N'-bis(2-hydroxyethyl)isophthamide]} | P390211 | C20H18N2O6 | Polymer Information | SMILES | *CCNC(=O)c1cccc(c1)C(=O)NCCOC(=O)c1ccc(cc1)C(=O)O*
Homopolymer | poly{[1,1'-(isophthaloyl)bis(1H-benzotriazole)]-alt-[N,N'-bis(2-hydroxyethyl)terephthamide]} | P390212 | C20H18N2O6 | Thermal property | Melting temperature | 323 | 0 | C
Homopolymer | poly{[1,1'-(isophthaloyl)bis(1H-benzotriazole)]-alt-[N,N'-bis(2-hydroxyethyl)terephthamide]} | P390212 | C20H18N2O6 | Polymer Information | SMILES | *CCNC(=O)c1ccc(cc1)C(=O)NCCOC(=O)c1cccc(c1)C(=O)O*
Homopolymer | poly{[1,1'-(terephthaloyl)bis(1H-benzotriazole)]-alt-[N,N'-bis(2-hydroxyethyl)terephthamide]} | P390213 | C20H18N2O6 | Thermal property | Melting temperature | 332 | 0 | C
Homopolymer | poly{[1,1'-(terephthaloyl)bis(1H-benzotriazole)]-alt-[N,N'-bis(2-hydroxyethyl)terephthamide]} | P390213 | C20H18N2O6 | Polymer Information | SMILES | *CCNC(=O)c1ccc(cc1)C(=O)NCCOC(=O)c1ccc(cc1)C(=O)O*
Homopolymer | poly{[4,4'-(3-oxo-1,3-dihydroisobenzofuran-1,1-diyl)dibenzohidrazide]-alt-(terephthaloyl dichloride)} | P390214 | C30H20N4O6 | Thermal property | Glass transition temperature | 237 | 0 | C
Homopolymer | poly{[4,4'-(3-oxo-1,3-dihydroisobenzofuran-1,1-diyl)dibenzohidrazide]-alt-(terephthaloyl dichloride)} | P390214 | C30H20N4O6 | Thermal property | Specific heat capacity cp | 0.262 | 0 | cal/(g*C)
Homopolymer | poly{[4,4'-(3-oxo-1,3-dihydroisobenzofuran-1,1-diyl)dibenzohidrazide]-alt-(terephthaloyl dichloride)} | P390214 | C30H20N4O6 | Polymer Information | SMILES | *c1ccc(cc1)C(=O)NNC(=O)c1ccc(cc1)C(=O)NNC(=O)c1ccc(cc1)C1(*)OC(=O)c2c1cccc2
Homopolymer | poly[(3,3',5,5'-tetramethoxybiphenyl-4,4'-diol)-alt-(terephthaloyl dichloride)] | P390215 | C24H20O8 | Thermal property | Thermal decomposition temperature | 420.5 | 7952.786 | C
Homopolymer | poly[(3,3',5,5'-tetramethoxybiphenyl-4,4'-diol)-alt-(terephthaloyl dichloride)] | P390215 | C24H20O8 | Thermal property | Thermal decomposition weight loss | 64 | 161.3333 | %
Homopolymer | poly[(3,3',5,5'-tetramethoxybiphenyl-4,4'-diol)-alt-(terephthaloyl dichloride)] | P390215 | C24H20O8 | Polymer Information | SMILES | COc1cc(cc(c1OC(=O)c1ccc(cc1)C(=O)*)OC)c1cc(OC)c(c(c1)OC)O*
Homopolymer | poly[(3,3',5,5'-tetramethoxybiphenyl-4,4'-diol)-alt-(isophthaloyl dichloride)] | P390216 | C24H20O8 | Thermal property | Glass transition temperature | 252 | 0 | C
Homopolymer | poly[(3,3',5,5'-tetramethoxybiphenyl-4,4'-diol)-alt-(isophthaloyl dichloride)] | P390216 | C24H20O8 | Thermal property | Thermal decomposition temperature | 422.5 | 8216.214 | C
Homopolymer | poly[(3,3',5,5'-tetramethoxybiphenyl-4,4'-diol)-alt-(isophthaloyl dichloride)] | P390216 | C24H20O8 | Thermal property | Thermal decomposition weight loss | 60 | 161.3333 | %
Homopolymer | poly[(3,3',5,5'-tetramethoxybiphenyl-4,4'-diol)-alt-(isophthaloyl dichloride)] | P390216 | C24H20O8 | Polymer Information | SMILES | COc1cc(cc(c1OC(=O)c1cccc(c1)C(=O)*)OC)c1cc(OC)c(c(c1)OC)O*
Homopolymer | poly[(3,3',5,5'-tetramethoxybiphenyl-4,4'-diol)-alt-(decanedioyl dichloride)] | P390217 | C26H32O8 | Thermal property | Glass transition temperature | 94 | 0 | C
Homopolymer | poly[(3,3',5,5'-tetramethoxybiphenyl-4,4'-diol)-alt-(decanedioyl dichloride)] | P390217 | C26H32O8 | Thermal property | Thermal decomposition temperature | 407.5 | 11297.71 | C
Homopolymer | poly[(3,3',5,5'-tetramethoxybiphenyl-4,4'-diol)-alt-(decanedioyl dichloride)] | P390217 | C26H32O8 | Thermal property | Thermal decomposition weight loss | 62.5 | 176.3333 | %
Homopolymer | poly[(3,3',5,5'-tetramethoxybiphenyl-4,4'-diol)-alt-(decanedioyl dichloride)] | P390217 | C26H32O8 | Polymer Information | SMILES | COc1cc(cc(c1OC(=O)CCCCCCCCC(=O)*)OC)c1cc(OC)c(c(c1)OC)O*
Homopolymer | poly[(biphenyl-4,4'-diol)-alt-(terephthalic acid)] | P390218 | C20H12O4 | Physical property | Density | 1.4 | 0 | g/cm3
Homopolymer | poly[(biphenyl-4,4'-diol)-alt-(terephthalic acid)] | P390218 | C20H12O4 | Physical property | Specific volume | 0.714 | 0 | cm3/g
Homopolymer | poly[(biphenyl-4,4'-diol)-alt-(terephthalic acid)] | P390218 | C20H12O4 | Thermal property | Glass transition temperature | 267 | 0 | C
Homopolymer | poly[(biphenyl-4,4'-diol)-alt-(terephthalic acid)] | P390218 | C20H12O4 | Thermal property | Thermal decomposition temperature | 358 | 0 | C
Homopolymer | poly[(biphenyl-4,4'-diol)-alt-(terephthalic acid)] | P390218 | C20H12O4 | Thermal property | Melting temperature | 523.5 | 3149.667 | C
Homopolymer | poly[(biphenyl-4,4'-diol)-alt-(terephthalic acid)] | P390218 | C20H12O4 | Tensile property | Dynamic mechanical properties storage modulus | 4.3 | 0 | GPa
Homopolymer | poly[(biphenyl-4,4'-diol)-alt-(terephthalic acid)] | P390218 | C20H12O4 | Tensile property | Dynamic mechanical properties loss tangent | 0.06 | 0
Homopolymer | poly[(biphenyl-4,4'-diol)-alt-(terephthalic acid)] | P390218 | C20H12O4 | Polymer Information | SMILES | *Oc1ccc(cc1)c1ccc(cc1)OC(=O)c1ccc(cc1)C(=O)*
Homopolymer | poly{hydroquinone-alt-[2-(2-naphthyloxy)terephthaloyl dichloride]} | P390219 | C24H14O5 | Thermal property | Glass transition temperature | 102 | 0 | C
Homopolymer | poly{hydroquinone-alt-[2-(2-naphthyloxy)terephthaloyl dichloride]} | P390219 | C24H14O5 | Thermal property | Lc phase transition temperature | 400 | 4800 | C
Homopolymer | poly{hydroquinone-alt-[2-(2-naphthyloxy)terephthaloyl dichloride]} | P390219 | C24H14O5 | Thermal property | Melting temperature | 327.5 | 12.66667 | C
Homopolymer | poly{hydroquinone-alt-[2-(2-naphthyloxy)terephthaloyl dichloride]} | P390219 | C24H14O5 | Polymer Information | SMILES | *Oc1ccc(cc1)OC(=O)c1ccc(cc1Oc1ccc2c(c1)cccc2)C(=O)*
Homopolymer | poly{(1,4-phenylene diacetate)-alt-[2-(2-naphthylsulfanyl)terephthalic acid]} | P390220 | C24H14O4S | Thermal property | Glass transition temperature | 148 | 0 | C
Homopolymer | poly{(1,4-phenylene diacetate)-alt-[2-(2-naphthylsulfanyl)terephthalic acid]} | P390220 | C24H14O4S | Thermal property | Thermal decomposition temperature | 441 | 0 | C
Homopolymer | poly{(1,4-phenylene diacetate)-alt-[2-(2-naphthylsulfanyl)terephthalic acid]} | P390220 | C24H14O4S | Thermal property | Thermal decomposition weight loss | 5 | 0 | %
Homopolymer | poly{(1,4-phenylene diacetate)-alt-[2-(2-naphthylsulfanyl)terephthalic acid]} | P390220 | C24H14O4S | Thermal property | Lc phase transition temperature | 365 | 17633.33 | C
Homopolymer | poly{(1,4-phenylene diacetate)-alt-[2-(2-naphthylsulfanyl)terephthalic acid]} | P390220 | C24H14O4S | Thermal property | Melting temperature | 297 | 2 | C
Homopolymer | poly{(1,4-phenylene diacetate)-alt-[2-(2-naphthylsulfanyl)terephthalic acid]} | P390220 | C24H14O4S | Heat characteristics | Deflection temperature under load hdt | 259.5 | 408.3333 | C
Homopolymer | poly{(1,4-phenylene diacetate)-alt-[2-(2-naphthylsulfanyl)terephthalic acid]} | P390220 | C24H14O4S | Polymer Information | SMILES | *Oc1ccc(cc1)OC(=O)c1ccc(cc1Sc1ccc2c(c1)cccc2)C(=O)*
Homopolymer | poly{[4,4'-bis(acetyloxy)biphenyl]-alt-[2-(2-naphthylsulfanyl)terephthalic acid]} | P390221 | C30H18O4S | Thermal property | Glass transition temperature | 141 | 0 | C
Homopolymer | poly{[4,4'-bis(acetyloxy)biphenyl]-alt-[2-(2-naphthylsulfanyl)terephthalic acid]} | P390221 | C30H18O4S | Thermal property | Thermal decomposition temperature | 441 | 0 | C
Homopolymer | poly{[4,4'-bis(acetyloxy)biphenyl]-alt-[2-(2-naphthylsulfanyl)terephthalic acid]} | P390221 | C30H18O4S | Thermal property | Thermal decomposition weight loss | 5 | 0 | %
Homopolymer | poly{[4,4'-bis(acetyloxy)biphenyl]-alt-[2-(2-naphthylsulfanyl)terephthalic acid]} | P390221 | C30H18O4S | Thermal property | Lc phase transition temperature | 365 | 17633.33 | C
Homopolymer | poly{[4,4'-bis(acetyloxy)biphenyl]-alt-[2-(2-naphthylsulfanyl)terephthalic acid]} | P390221 | C30H18O4S | Thermal property | Melting temperature | 252 | 65.33333 | C
Homopolymer | poly{[4,4'-bis(acetyloxy)biphenyl]-alt-[2-(2-naphthylsulfanyl)terephthalic acid]} | P390221 | C30H18O4S | Heat characteristics | Deflection temperature under load hdt | 154.5 | 8.333333 | C
Homopolymer | poly{[4,4'-bis(acetyloxy)biphenyl]-alt-[2-(2-naphthylsulfanyl)terephthalic acid]} | P390221 | C30H18O4S | Polymer Information | SMILES | *Oc1ccc(cc1)c1ccc(cc1)OC(=O)c1ccc(cc1Sc1ccc2c(c1)cccc2)C(=O)*
Homopolymer | poly{oxy-1,4-phenyleneoxy[2-(phenylsulfanyl)terephthaloyl]} | P390222 | C20H12O4S | Thermal property | Glass transition temperature | 181 | 0 | C
Homopolymer | poly{oxy-1,4-phenyleneoxy[2-(phenylsulfanyl)terephthaloyl]} | P390222 | C20H12O4S | Thermal property | Lc phase transition temperature | 390 | 2133.333 | C
Homopolymer | poly{oxy-1,4-phenyleneoxy[2-(phenylsulfanyl)terephthaloyl]} | P390222 | C20H12O4S | Thermal property | Melting temperature | 331 | 0 | C
Homopolymer | poly{oxy-1,4-phenyleneoxy[2-(phenylsulfanyl)terephthaloyl]} | P390222 | C20H12O4S | Heat characteristics | Deflection temperature under load hdt | 314.5 | 800.3333 | C
Homopolymer | poly{oxy-1,4-phenyleneoxy[2-(phenylsulfanyl)terephthaloyl]} | P390222 | C20H12O4S | Polymer Information | SMILES | *Oc1ccc(cc1)OC(=O)c1ccc(cc1Sc1ccccc1)C(=O)*
Homopolymer | poly{(1,4-phenylene diacetate)-alt-[2-(p-tolylsulfanyl)terephthalic acid]} | P390223 | C21H14O4S | Thermal property | Glass transition temperature | 134 | 0 | C
Homopolymer | poly{(1,4-phenylene diacetate)-alt-[2-(p-tolylsulfanyl)terephthalic acid]} | P390223 | C21H14O4S | Thermal property | Lc phase transition temperature | 357.5 | 3008.333 | C
Homopolymer | poly{(1,4-phenylene diacetate)-alt-[2-(p-tolylsulfanyl)terephthalic acid]} | P390223 | C21H14O4S | Thermal property | Melting temperature | 303 | 0 | C
Homopolymer | poly{(1,4-phenylene diacetate)-alt-[2-(p-tolylsulfanyl)terephthalic acid]} | P390223 | C21H14O4S | Heat characteristics | Deflection temperature under load hdt | 272 | 645.3333 | C
Homopolymer | poly{(1,4-phenylene diacetate)-alt-[2-(p-tolylsulfanyl)terephthalic acid]} | P390223 | C21H14O4S | Polymer Information | SMILES | *Oc1ccc(cc1)OC(=O)c1ccc(cc1Sc1ccc(cc1)C)C(=O)*
Homopolymer | poly{(1,4-phenylene diacetate)-alt-[2-(4-chlorophenylsulfanyl)terephthalic acid]} | P390224 | C20H11ClO4S | Thermal property | Glass transition temperature | 140 | 0 | C
Homopolymer | poly{(1,4-phenylene diacetate)-alt-[2-(4-chlorophenylsulfanyl)terephthalic acid]} | P390224 | C20H11ClO4S | Thermal property | Lc phase transition temperature | 365 | 5633.333 | C
Homopolymer | poly{(1,4-phenylene diacetate)-alt-[2-(4-chlorophenylsulfanyl)terephthalic acid]} | P390224 | C20H11ClO4S | Thermal property | Melting temperature | 308 | 0 | C
Homopolymer | poly{(1,4-phenylene diacetate)-alt-[2-(4-chlorophenylsulfanyl)terephthalic acid]} | P390224 | C20H11ClO4S | Heat characteristics | Deflection temperature under load hdt | 312 | 0 | C
Homopolymer | poly{(1,4-phenylene diacetate)-alt-[2-(4-chlorophenylsulfanyl)terephthalic acid]} | P390224 | C20H11ClO4S | Polymer Information | SMILES | *Oc1ccc(cc1)OC(=O)c1ccc(cc1Sc1ccc(cc1)Cl)C(=O)*
Homopolymer | poly[(R)-4-trichloromethyloxetan-2-one] | P390225 | C5H5F3O2 | Thermal property | Glass transition temperature | 27 | 4.177778 | C
Homopolymer | poly[(R)-4-trichloromethyloxetan-2-one] | P390225 | C5H5F3O2 | Thermal property | Heat of fusion | 0.00511 | 7.462827e-06 | kcal/g
Homopolymer | poly[(R)-4-trichloromethyloxetan-2-one] | P390225 | C5H5F3O2 | Thermal property | Melting temperature | 99 | 123.4667 | C
Homopolymer | poly[(R)-4-trichloromethyloxetan-2-one] | P390225 | C5H5F3O2 | Polymer Information | SMILES | *OC(C(F)(F)F)(CC(=O)*)C
Homopolymer | poly[oxy(2-{6-[4-(4-nitrobenzylideneamino)phenoxy]hexyl}-1,3-malonyl)oxy(1-methyltrimethylene)] | P390226 | C26H30N2O7 | Thermal property | Glass transition temperature | 3 | 0 | C
Homopolymer | poly[oxy(2-{6-[4-(4-nitrobenzylideneamino)phenoxy]hexyl}-1,3-malonyl)oxy(1-methyltrimethylene)] | P390226 | C26H30N2O7 | Electric property | Dielectric loss factor | 15.4 | 60.97867
Homopolymer | poly[oxy(2-{6-[4-(4-nitrobenzylideneamino)phenoxy]hexyl}-1,3-malonyl)oxy(1-methyltrimethylene)] | P390226 | C26H30N2O7 | Polymer Information | SMILES | *OC(CCOC(=O)C(C(=O)*)CCCCCCOc1ccc(cc1)N=Cc1ccc(cc1)[N+](=O)[O-])C
Homopolymer | poly{(methylhydroquinone diacetate)-alt-[2-(phenylthio)terephthalic acid]} | P390227 | C21H14O4S | Thermal property | Glass transition temperature | 130 | 0 | C
Homopolymer | poly{(methylhydroquinone diacetate)-alt-[2-(phenylthio)terephthalic acid]} | P390227 | C21H14O4S | Thermal property | Lc phase transition temperature | 320 | 4033.333 | C
Homopolymer | poly{(methylhydroquinone diacetate)-alt-[2-(phenylthio)terephthalic acid]} | P390227 | C21H14O4S | Thermal property | Melting temperature | 259 | 0 | C
Homopolymer | poly{(methylhydroquinone diacetate)-alt-[2-(phenylthio)terephthalic acid]} | P390227 | C21H14O4S | Heat characteristics | Deflection temperature under load hdt | 238 | 1200 | C
Homopolymer | poly{(methylhydroquinone diacetate)-alt-[2-(phenylthio)terephthalic acid]} | P390227 | C21H14O4S | Polymer Information | SMILES | *Oc1ccc(cc1C)OC(=O)c1ccc(cc1Sc1ccccc1)C(=O)*
Homopolymer | poly{(biphenyl-2,5-diyl diacetate)-alt-[2-(phenylthio)terephthalic acid]} | P390228 | C26H16O4S | Thermal property | Glass transition temperature | 130 | 0 | C
Homopolymer | poly{(biphenyl-2,5-diyl diacetate)-alt-[2-(phenylthio)terephthalic acid]} | P390228 | C26H16O4S | Thermal property | Lc phase transition temperature | 170 | 1200 | C
Homopolymer | poly{(biphenyl-2,5-diyl diacetate)-alt-[2-(phenylthio)terephthalic acid]} | P390228 | C26H16O4S | Thermal property | Melting temperature | 149 | 0 | C
Homopolymer | poly{(biphenyl-2,5-diyl diacetate)-alt-[2-(phenylthio)terephthalic acid]} | P390228 | C26H16O4S | Heat characteristics | Deflection temperature under load hdt | 143.5 | 40.33333 | C
Homopolymer | poly{(biphenyl-2,5-diyl diacetate)-alt-[2-(phenylthio)terephthalic acid]} | P390228 | C26H16O4S | Polymer Information | SMILES | *Oc1ccc(cc1c1ccccc1)OC(=O)c1ccc(cc1Sc1ccccc1)C(=O)*
Homopolymer | poly{[4,4'-bis(acetyloxy)biphenyl;1,4-phenylene diacetate]-alt-[2-(phenylsulfanyl)terephthalic acid]} | P390229 | C46H28O8S2 | Polymer Information | SMILES | *Oc1ccc(cc1)OC(=O)c1ccc(cc1Sc1ccccc1)C(=O)Oc1ccc(cc1)c1ccc(cc1)OC(=O)c1ccc(cc1Sc1ccccc1)C(=O)*
Homopolymer | poly(beta-vinyl-beta-propiolactone) | P390230 | C5H6O2 | Heat characteristics | Softening temperature | 60 | 50 | C
Homopolymer | poly(beta-vinyl-beta-propiolactone) | P390230 | C5H6O2 | Polymer Information | SMILES | *OC(CC(=O)*)C=C
Homopolymer | poly[4-(3,4-dihydro-2H-pyran-2-yl)oxetane-2-one] | P390231 | C8H10O3 | Heat characteristics | Softening temperature | 90 | 200 | C
Homopolymer | poly[4-(3,4-dihydro-2H-pyran-2-yl)oxetane-2-one] | P390231 | C8H10O3 | Polymer Information | SMILES | *OC(C1CCC=CO1)CC(=O)*
Homopolymer | poly<beta-oxiranyl-beta-propiolactone | P390232 | C5H6O3 | Heat characteristics | Softening temperature | 63.5 | 144.5 | C
Homopolymer | poly<beta-oxiranyl-beta-propiolactone | P390232 | C5H6O3 | Polymer Information | SMILES | *OC(C1CO1)CC(=O)*
Homopolymer | poly(glycolide-co-lactide) | P390233 | C5H6O4 | Thermal property | Glass transition temperature | 43 | 0 | C
Homopolymer | poly(glycolide-co-lactide) | P390233 | C5H6O4 | Electric property | Dielectric loss tangent | 0.021 | 0
Homopolymer | poly(glycolide-co-lactide) | P390233 | C5H6O4 | Polymer Information | SMILES | *OC(C(=O)OCC(=O)*)C
Homopolymer | poly{[4,4'-bis(acetyloxy)biphenyl]-alt-(3-phenylbiphenyl-4,4'-dicarboxylic acid)} | P390234 | C32H20O4 | Thermal property | Glass transition temperature | 168 | 0 | C
Homopolymer | poly{[4,4'-bis(acetyloxy)biphenyl]-alt-(3-phenylbiphenyl-4,4'-dicarboxylic acid)} | P390234 | C32H20O4 | Thermal property | Thermal decomposition temperature | 493 | 0 | C
Homopolymer | poly{[4,4'-bis(acetyloxy)biphenyl]-alt-(3-phenylbiphenyl-4,4'-dicarboxylic acid)} | P390234 | C32H20O4 | Thermal property | Lc phase transition temperature | 370 | 0 | C
Homopolymer | poly{[4,4'-bis(acetyloxy)biphenyl]-alt-(3-phenylbiphenyl-4,4'-dicarboxylic acid)} | P390234 | C32H20O4 | Thermal property | Melting temperature | 242 | 0 | C
Homopolymer | poly{[4,4'-bis(acetyloxy)biphenyl]-alt-(3-phenylbiphenyl-4,4'-dicarboxylic acid)} | P390234 | C32H20O4 | Polymer Information | SMILES | *Oc1ccc(cc1)c1ccc(cc1)OC(=O)c1ccc(cc1c1ccccc1)c1ccc(cc1)C(=O)*
Homopolymer | poly{(1,4-phenylene diacetate)-alt-(3-phenylbiphenyl-4,4'-dicarboxylic acid)} | P390235 | C26H16O4 | Thermal property | Glass transition temperature | 140 | 0 | C
Homopolymer | poly{(1,4-phenylene diacetate)-alt-(3-phenylbiphenyl-4,4'-dicarboxylic acid)} | P390235 | C26H16O4 | Thermal property | Thermal decomposition temperature | 437 | 0 | C
Homopolymer | poly{(1,4-phenylene diacetate)-alt-(3-phenylbiphenyl-4,4'-dicarboxylic acid)} | P390235 | C26H16O4 | Thermal property | Lc phase transition temperature | 370 | 0 | C
Homopolymer | poly{(1,4-phenylene diacetate)-alt-(3-phenylbiphenyl-4,4'-dicarboxylic acid)} | P390235 | C26H16O4 | Polymer Information | SMILES | *Oc1ccc(cc1)OC(=O)c1ccc(cc1c1ccccc1)c1ccc(cc1)C(=O)*
Homopolymer | poly{(naphthalene-1,4-diyl diacetate)-alt-(3-phenylbiphenyl-4,4'-dicarboxylic acid)} | P390236 | C30H18O4 | Thermal property | Glass transition temperature | 165 | 0 | C
Homopolymer | poly{(naphthalene-1,4-diyl diacetate)-alt-(3-phenylbiphenyl-4,4'-dicarboxylic acid)} | P390236 | C30H18O4 | Thermal property | Thermal decomposition temperature | 400 | 0 | C
Homopolymer | poly{(naphthalene-1,4-diyl diacetate)-alt-(3-phenylbiphenyl-4,4'-dicarboxylic acid)} | P390236 | C30H18O4 | Thermal property | Lc phase transition temperature | 355 | 0 | C
Homopolymer | poly{(naphthalene-1,4-diyl diacetate)-alt-(3-phenylbiphenyl-4,4'-dicarboxylic acid)} | P390236 | C30H18O4 | Polymer Information | SMILES | *Oc1ccc(c2c1cccc2)OC(=O)c1ccc(cc1c1ccccc1)c1ccc(cc1)C(=O)*
Homopolymer | poly[(3-phenylbiphenyl-4,4'-dicarboxylic acid)-alt-(2-methyl-1,4-phenylene diacetate)] | P390237 | C27H18O4 | Thermal property | Glass transition temperature | 133 | 0 | C
Homopolymer | poly[(3-phenylbiphenyl-4,4'-dicarboxylic acid)-alt-(2-methyl-1,4-phenylene diacetate)] | P390237 | C27H18O4 | Thermal property | Thermal decomposition temperature | 435 | 0 | C
Homopolymer | poly[(3-phenylbiphenyl-4,4'-dicarboxylic acid)-alt-(2-methyl-1,4-phenylene diacetate)] | P390237 | C27H18O4 | Thermal property | Lc phase transition temperature | 370 | 0 | C
Homopolymer | poly[(3-phenylbiphenyl-4,4'-dicarboxylic acid)-alt-(2-methyl-1,4-phenylene diacetate)] | P390237 | C27H18O4 | Polymer Information | SMILES | *Oc1ccc(cc1C)OC(=O)c1ccc(cc1c1ccccc1)c1ccc(cc1)C(=O)*
Homopolymer | poly[(1,1':3',1''-terphenyl-4,4'-dicarboxylic acid)-alt-(biphenyl-2,5-diyl diacetate)] | P390238 | C32H20O4 | Thermal property | Glass transition temperature | 148 | 0 | C
Homopolymer | poly[(1,1':3',1''-terphenyl-4,4'-dicarboxylic acid)-alt-(biphenyl-2,5-diyl diacetate)] | P390238 | C32H20O4 | Thermal property | Thermal decomposition temperature | 461 | 0 | C
Homopolymer | poly[(1,1':3',1''-terphenyl-4,4'-dicarboxylic acid)-alt-(biphenyl-2,5-diyl diacetate)] | P390238 | C32H20O4 | Thermal property | Lc phase transition temperature | 340 | 0 | C
Homopolymer | poly[(1,1':3',1''-terphenyl-4,4'-dicarboxylic acid)-alt-(biphenyl-2,5-diyl diacetate)] | P390238 | C32H20O4 | Polymer Information | SMILES | *Oc1ccc(cc1c1ccccc1)OC(=O)c1ccc(cc1c1ccccc1)c1ccc(cc1)C(=O)*
Homopolymer | poly{[2-(2-phenylpropane-2-yl)-1,4-phenylene diacetate]-alt-(1,1':3',1''-terphenyl-4,4'-dicarboxylic acid)} | P390239 | C35H26O4 | Thermal property | Glass transition temperature | 146 | 0 | C
Homopolymer | poly{[2-(2-phenylpropane-2-yl)-1,4-phenylene diacetate]-alt-(1,1':3',1''-terphenyl-4,4'-dicarboxylic acid)} | P390239 | C35H26O4 | Thermal property | Thermal decomposition temperature | 435 | 0 | C
Homopolymer | poly{[2-(2-phenylpropane-2-yl)-1,4-phenylene diacetate]-alt-(1,1':3',1''-terphenyl-4,4'-dicarboxylic acid)} | P390239 | C35H26O4 | Thermal property | Lc phase transition temperature | 370 | 0 | C
Homopolymer | poly{[2-(2-phenylpropane-2-yl)-1,4-phenylene diacetate]-alt-(1,1':3',1''-terphenyl-4,4'-dicarboxylic acid)} | P390239 | C35H26O4 | Polymer Information | SMILES | *Oc1ccc(cc1C(c1ccccc1)(C)C)OC(=O)c1ccc(cc1c1ccccc1)c1ccc(cc1)C(=O)*
Homopolymer | poly{(naphthalene-2,6-diyl diacetate)-alt-(3-phenylbiphenyl-4,4'-dicarboxylic acid)} | P390240 | C30H18O4 | Thermal property | Glass transition temperature | 125 | 0 | C
Homopolymer | poly{(naphthalene-2,6-diyl diacetate)-alt-(3-phenylbiphenyl-4,4'-dicarboxylic acid)} | P390240 | C30H18O4 | Thermal property | Thermal decomposition temperature | 431 | 0 | C
Homopolymer | poly{(naphthalene-2,6-diyl diacetate)-alt-(3-phenylbiphenyl-4,4'-dicarboxylic acid)} | P390240 | C30H18O4 | Thermal property | Lc phase transition temperature | 370 | 0 | C
Homopolymer | poly{(naphthalene-2,6-diyl diacetate)-alt-(3-phenylbiphenyl-4,4'-dicarboxylic acid)} | P390240 | C30H18O4 | Polymer Information | SMILES | *Oc1ccc2c(c1)ccc(c2)OC(=O)c1ccc(cc1c1ccccc1)c1ccc(cc1)C(=O)*
Homopolymer | poly(2-hydroxyphenylacetic acid) | P390241 | C8H6O2 | Polymer Information | SMILES | *OC(c1ccccc1)C(=O)*
Homopolymer | poly{oxy[1-oxo-3-(phenoxymethyl)propane-1,3-diyl]} | P390242 | C10H10O3 | Thermal property | Glass transition temperature | 20 | 0 | C
Homopolymer | poly{oxy[1-oxo-3-(phenoxymethyl)propane-1,3-diyl]} | P390242 | C10H10O3 | Polymer Information | SMILES | *OC(CC(=O)*)COc1ccccc1
Homopolymer | poly[oxy(1-oxo-3-phenoxyethylpropane-1,3-diyl)] | P390243 | C11H12O3 | Thermal property | Glass transition temperature | 20 | 0 | C
Homopolymer | poly[oxy(1-oxo-3-phenoxyethylpropane-1,3-diyl)] | P390243 | C11H12O3 | Polymer Information | SMILES | *OC(CC(=O)*)CCOc1ccccc1
Homopolymer | biphenyl-2,2'-dicarboxylic acid | P390244 | C29H22O4 | Thermal property | Glass transition temperature | 154 | 48.85714 | C
Homopolymer | biphenyl-2,2'-dicarboxylic acid | P390244 | C29H22O4 | Thermal property | Thermal decomposition temperature | 440 | 0 | C
Homopolymer | biphenyl-2,2'-dicarboxylic acid | P390244 | C29H22O4 | Thermal property | Thermal decomposition weight loss | 10 | 0 | %
Homopolymer | biphenyl-2,2'-dicarboxylic acid | P390244 | C29H22O4 | Physicochemical property | Water absorption | 0.49 | 0 | wt%
Homopolymer | biphenyl-2,2'-dicarboxylic acid | P390244 | C29H22O4 | Physicochemical property | Contact angle | 74 | 0 | degree
Homopolymer | biphenyl-2,2'-dicarboxylic acid | P390244 | C29H22O4 | Tensile property | Dynamic mechanical properties storage modulus | 1.3 | 0 | GPa
Homopolymer | biphenyl-2,2'-dicarboxylic acid | P390244 | C29H22O4 | Polymer Information | SMILES | *Oc1ccc(cc1)C(c1ccc(cc1)OC(=O)c1ccccc1c1ccccc1C(=O)*)(C)C
Homopolymer | poly(2-ethyl-2-methylpropylene terephthalate) | P390245 | C14H16O4 | Physical property | Density | 1.191 | 3.515152e-06 | g/cm3
Homopolymer | poly(2-ethyl-2-methylpropylene terephthalate) | P390245 | C14H16O4 | Physical property | Specific volume | 0.8396 | 1.722424e-06 | cm3/g
Homopolymer | poly(2-ethyl-2-methylpropylene terephthalate) | P390245 | C14H16O4 | Thermal property | Glass transition temperature | 61.5 | 12.87879 | C
Homopolymer | poly(2-ethyl-2-methylpropylene terephthalate) | P390245 | C14H16O4 | Thermal property | Thermal decomposition temperature | 383 | 7437.471 | C
Homopolymer | poly(2-ethyl-2-methylpropylene terephthalate) | P390245 | C14H16O4 | Thermal property | Thermal decomposition weight loss | 0.62 | 0.1313606 | %
Homopolymer | poly(2-ethyl-2-methylpropylene terephthalate) | P390245 | C14H16O4 | Physicochemical property | Cohesive energy density | 86 | 0 | cal/cm3
Homopolymer | poly(2-ethyl-2-methylpropylene terephthalate) | P390245 | C14H16O4 | Physicochemical property | Solubility parameter | 19 | 0 | (J/cm3)1/2
Homopolymer | poly(2-ethyl-2-methylpropylene terephthalate) | P390245 | C14H16O4 | Polymer Information | SMILES | *OC(=O)c1ccc(cc1)C(=O)OCC(CC)(C*)C
Homopolymer | poly(oxynaphthalene-1,4-diyloxyterephthaloyl) | P390246 | C18H10O4 | Polymer Information | SMILES | *Oc1ccc(c2c1cccc2)OC(=O)c1ccc(cc1)C(=O)*
Homopolymer | poly(oxyanthracene-1,4-diyloxyterephthaloyl) | P390247 | C22H12O4 | Polymer Information | SMILES | *Oc1ccc(c2c1cc1ccccc1c2)OC(=O)c1ccc(cc1)C(=O)*
Homopolymer | poly{[9,9-(decane-1,10-diyl)bis(9H-carbazole-3-carbaldehyde)]-alt-[hexane-1,6-diyl bis(cyanoacetate)]} | P390248 | C48H48N4O4 | Thermal property | Glass transition temperature | 94.5 | 0 | C
Homopolymer | poly{[9,9-(decane-1,10-diyl)bis(9H-carbazole-3-carbaldehyde)]-alt-[hexane-1,6-diyl bis(cyanoacetate)]} | P390248 | C48H48N4O4 | Polymer Information | SMILES | *CCCCCCCCCCn1c2ccc(cc2c2c1cccc2)C=C(C(=O)OCCCCCCOC(=O)C(=Cc1ccc2c(c1)c1ccccc1n2*)C#N)C#N
Homopolymer | poly{[9,9-(nonane-1,9-diyl)bis(9H-carbazole-3-carbaldehyde)]-alt-[hexane-1,6-diyl bis(cyanoacetate)]} | P390249 | C47H46N4O4 | Thermal property | Glass transition temperature | 96.4 | 0 | C
Homopolymer | poly{[9,9-(nonane-1,9-diyl)bis(9H-carbazole-3-carbaldehyde)]-alt-[hexane-1,6-diyl bis(cyanoacetate)]} | P390249 | C47H46N4O4 | Polymer Information | SMILES | *CCCCCCCCCn1c2ccc(cc2c2c1cccc2)C=C(C(=O)OCCCCCCOC(=O)C(=Cc1ccc2c(c1)c1ccccc1n2*)C#N)C#N
Homopolymer | poly{[9,9-(octane-1,8-diyl)bis(9H-carbazole-3-carbaldehyde)]-alt-[hexane-1,6-diyl bis(cyanoacetate)]} | P390250 | C46H44N4O4 | Thermal property | Glass transition temperature | 96.7 | 0 | C
Homopolymer | poly{[9,9-(octane-1,8-diyl)bis(9H-carbazole-3-carbaldehyde)]-alt-[hexane-1,6-diyl bis(cyanoacetate)]} | P390250 | C46H44N4O4 | Polymer Information | SMILES | *CCCCCCCCn1c2ccc(cc2c2c1cccc2)C=C(C(=O)OCCCCCCOC(=O)C(=Cc1ccc2c(c1)c1ccccc1n2*)C#N)C#N
Homopolymer | poly{[9,9-(heptane-1,7-diyl)bis(9H-carbazole-3-carbaldehyde)]-alt-[hexane-1,6-diyl bis(cyanoacetate)]} | P390251 | C45H42N4O4 | Thermal property | Glass transition temperature | 107.8 | 0 | C
Homopolymer | poly{[9,9-(heptane-1,7-diyl)bis(9H-carbazole-3-carbaldehyde)]-alt-[hexane-1,6-diyl bis(cyanoacetate)]} | P390251 | C45H42N4O4 | Polymer Information | SMILES | *CCCCCCCn1c2ccc(cc2c2c1cccc2)C=C(C(=O)OCCCCCCOC(=O)C(=Cc1ccc2c(c1)c1ccccc1n2*)C#N)C#N
Homopolymer | poly{[9,9-(hexane-1,6-diyl)bis(9H-carbazole-3-carbaldehyde)]-alt-[hexane-1,6-diyl bis(cyanoacetate)]} | P390252 | C44H40N4O4 | Thermal property | Glass transition temperature | 117.7 | 0 | C
Homopolymer | poly{[9,9-(hexane-1,6-diyl)bis(9H-carbazole-3-carbaldehyde)]-alt-[hexane-1,6-diyl bis(cyanoacetate)]} | P390252 | C44H40N4O4 | Polymer Information | SMILES | *CCCCCCn1c2ccc(cc2c2c1cccc2)C=C(C(=O)OCCCCCCOC(=O)C(=Cc1ccc2c(c1)c1ccccc1n2*)C#N)C#N
Homopolymer | poly[biphenol-alt-(biphenyl-4,4-dicarboxylic acid)] | P390253 | C26H16O4 | Physical property | Density | 1.42 | 0 | g/cm3
Homopolymer | poly[biphenol-alt-(biphenyl-4,4-dicarboxylic acid)] | P390253 | C26H16O4 | Physical property | Specific volume | 0.704 | 0 | cm3/g
Homopolymer | poly[biphenol-alt-(biphenyl-4,4-dicarboxylic acid)] | P390253 | C26H16O4 | Thermal property | Thermal decomposition temperature | 530 | 0 | C
Homopolymer | poly[biphenol-alt-(biphenyl-4,4-dicarboxylic acid)] | P390253 | C26H16O4 | Thermal property | Thermal decomposition weight loss | 5 | 0 | %
Homopolymer | poly[biphenol-alt-(biphenyl-4,4-dicarboxylic acid)] | P390253 | C26H16O4 | Thermal property | Melting temperature | 580 | 533.3333 | C
Homopolymer | poly[biphenol-alt-(biphenyl-4,4-dicarboxylic acid)] | P390253 | C26H16O4 | Polymer Information | SMILES | *Oc1ccc(cc1)c1ccc(cc1)OC(=O)c1ccc(cc1)c1ccc(cc1)C(=O)*
Homopolymer | poly[hydroquinone-alt-(biphenyl-4,4-dicarboxylic acid)] | P390254 | C20H12O4 | Thermal property | Heat of fusion | 0.00013 | 0 | kcal/g
Homopolymer | poly[hydroquinone-alt-(biphenyl-4,4-dicarboxylic acid)] | P390254 | C20H12O4 | Thermal property | Melting temperature | 477 | 11798.67 | C
Homopolymer | poly[hydroquinone-alt-(biphenyl-4,4-dicarboxylic acid)] | P390254 | C20H12O4 | Polymer Information | SMILES | *Oc1ccc(cc1)OC(=O)c1ccc(cc1)c1ccc(cc1)C(=O)*
Homopolymer | poly[(naphthalene-2,6-diol)-alt-(biphenyl-4,4-dicarboxylic acid)] | P390255 | C24H14O4 | Thermal property | Heat of fusion | 0.0061 | 0 | kcal/g
Homopolymer | poly[(naphthalene-2,6-diol)-alt-(biphenyl-4,4-dicarboxylic acid)] | P390255 | C24H14O4 | Thermal property | Melting temperature | 385 | 0 | C
Homopolymer | poly[(naphthalene-2,6-diol)-alt-(biphenyl-4,4-dicarboxylic acid)] | P390255 | C24H14O4 | Polymer Information | SMILES | *Oc1ccc2c(c1)ccc(c2)OC(=O)c1ccc(cc1)c1ccc(cc1)C(=O)*
Homopolymer | poly(4'-acetoxybiphenyl-4-carboxylic acid) | P390256 | C13H8O2 | Thermal property | Thermal decomposition temperature | 503 | 2544.205 | C
Homopolymer | poly(4'-acetoxybiphenyl-4-carboxylic acid) | P390256 | C13H8O2 | Thermal property | Thermal decomposition weight loss | 5 | 5.905263 | %
Homopolymer | poly(4'-acetoxybiphenyl-4-carboxylic acid) | P390256 | C13H8O2 | Thermal property | Lc phase transition temperature | 345 | 33.33333 | C
Homopolymer | poly(4'-acetoxybiphenyl-4-carboxylic acid) | P390256 | C13H8O2 | Thermal property | Melting temperature | 574 | 59.46667 | C
Homopolymer | poly(4'-acetoxybiphenyl-4-carboxylic acid) | P390256 | C13H8O2 | Polymer Information | SMILES | *Oc1ccc(cc1)c1ccc(cc1)C(=O)*
Homopolymer | poly(3-hydroxy-10-undecenoic acid) | P390257 | C11H18O2 | Thermal property | Glass transition temperature | -50 | 0 | C
Homopolymer | poly(3-hydroxy-10-undecenoic acid) | P390257 | C11H18O2 | Thermal property | Heat of fusion | 0.001 | 0 | kcal/g
Homopolymer | poly(3-hydroxy-10-undecenoic acid) | P390257 | C11H18O2 | Thermal property | Melting temperature | 35 | 0 | C
Homopolymer | poly(3-hydroxy-10-undecenoic acid) | P390257 | C11H18O2 | Polymer Information | SMILES | C=CCCCCCCC(CC(=O)*)O*
Homopolymer | poly(3-hydroxy-5-phenylpentanoate) | P390258 | C11H12O2 | Thermal property | Glass transition temperature | 14.5 | 24.5 | C
Homopolymer | poly(3-hydroxy-5-phenylpentanoate) | P390258 | C11H12O2 | Thermal property | Heat of fusion | 0.00036 | 0 | kcal/g
Homopolymer | poly(3-hydroxy-5-phenylpentanoate) | P390258 | C11H12O2 | Thermal property | Melting temperature | 61.5 | 112.5 | C
Homopolymer | poly(3-hydroxy-5-phenylpentanoate) | P390258 | C11H12O2 | Polymer Information | SMILES | *OC(CC(=O)*)CCc1ccccc1
Homopolymer | poly(3-hydroxyoctanoate) | P390259 | C8H14O2 | Thermal property | Glass transition temperature | -34.5 | 1.8 | C
Homopolymer | poly(3-hydroxyoctanoate) | P390259 | C8H14O2 | Thermal property | Heat of fusion | 0.00531 | 2.028e-07 | kcal/g
Homopolymer | poly(3-hydroxyoctanoate) | P390259 | C8H14O2 | Thermal property | Thermal decomposition temperature | 291 | 0 | C
Homopolymer | poly(3-hydroxyoctanoate) | P390259 | C8H14O2 | Thermal property | Melting temperature | 61 | 19.46667 | C
Homopolymer | poly(3-hydroxyoctanoate) | P390259 | C8H14O2 | Physicochemical property | Water absorption | 2 | 0 | wt%
Homopolymer | poly(3-hydroxyoctanoate) | P390259 | C8H14O2 | Physicochemical property | Contact angle | 75 | 0 | degree
Homopolymer | poly(3-hydroxyoctanoate) | P390259 | C8H14O2 | Tensile property | Elongation at break | 417 | 0 | %
Homopolymer | poly(3-hydroxyoctanoate) | P390259 | C8H14O2 | Tensile property | Tensile stress strength at break | 0.0099 | 0 | GPa
Homopolymer | poly(3-hydroxyoctanoate) | P390259 | C8H14O2 | Polymer Information | SMILES | CCCCCC(CC(=O)*)O*
Homopolymer | poly{(decane-1,10-diol)-alt-[4,4'-(terephthaloyloxy)dibenzoic acid]} | P390260 | C32H32O8 | Physical property | Density | 1.2505 | 0.002523 | g/cm3
Homopolymer | poly{(decane-1,10-diol)-alt-[4,4'-(terephthaloyloxy)dibenzoic acid]} | P390260 | C32H32O8 | Physical property | Specific volume | 0.80065 | 0.001034163 | cm3/g
Homopolymer | poly{(decane-1,10-diol)-alt-[4,4'-(terephthaloyloxy)dibenzoic acid]} | P390260 | C32H32O8 | Thermal property | Lc phase transition temperature | 260 | 1013.156 | C
Homopolymer | poly{(decane-1,10-diol)-alt-[4,4'-(terephthaloyloxy)dibenzoic acid]} | P390260 | C32H32O8 | Dilute solution property | Intrinsic viscosity eta | 1.9 | 0 | dl/g
Homopolymer | poly{(decane-1,10-diol)-alt-[4,4'-(terephthaloyloxy)dibenzoic acid]} | P390260 | C32H32O8 | Polymer Information | SMILES | *Oc1ccc(cc1)C(=O)OCCCCCCCCCCOC(=O)c1ccc(cc1)OC(=O)c1ccc(cc1)C(=O)*
Homopolymer | poly(oxyethyleneoxycarbonyl-1,4-phenyleneimino-1,9-dioxononane-1,9-diylimino-1,4-phenylenecarbonyl) | P390261 | C25H28N2O6 | Polymer Information | SMILES | *CCOC(=O)c1ccc(cc1)NC(=O)CCCCCCCC(=O)Nc1ccc(cc1)C(=O)O*
Homopolymer | poly(oxyethyleneoxycarbonyl-1,4-phenyleneimino-1,16-dioxohexadecane-1,16-diylimino-1,4-phenylenecarbonyl) | P390262 | C32H42N2O6 | Polymer Information | SMILES | *CCOC(=O)c1ccc(cc1)NC(=O)CCCCCCCCCCCCCCC(=O)Nc1ccc(cc1)C(=O)O*
Homopolymer | poly(oxypropane-1,3-diyloxycarbonyl-1,4-phenyleneiminomalonylimino-1,4-phenylenecarbonyl) | P390263 | C20H18N2O6 | Polymer Information | SMILES | *CCCOC(=O)c1ccc(cc1)NC(=O)CC(=O)Nc1ccc(cc1)C(=O)O*
Homopolymer | poly(oxypropane-1,3-diyloxycarbonyl-1,4-phenyleneiminoglutarylimino-1,4-phenylenecarbonyl) | P390264 | C22H22N2O6 | Polymer Information | SMILES | *CCCOC(=O)c1ccc(cc1)NC(=O)CCCC(=O)Nc1ccc(cc1)C(=O)O*
Homopolymer | poly(oxypropane-1,3-diyloxycarbonyl-1,4-phenyleneiminohexanedioylimino-1,4-phenylenecarbonyl) | P390265 | C23H24N2O6 | Polymer Information | SMILES | *CCCOC(=O)c1ccc(cc1)NC(=O)CCCCC(=O)Nc1ccc(cc1)C(=O)O*
Homopolymer | poly(oxypropane-1,3-diyloxycarbonyl-1,4-phenyleneimino-1,9-dioxononane-1,9-diylimino-1,4-phenylenecarbonyl) | P390266 | C26H30N2O6 | Polymer Information | SMILES | *CCCOC(=O)c1ccc(cc1)NC(=O)CCCCCCCC(=O)Nc1ccc(cc1)C(=O)O*
Homopolymer | poly(oxypropane-1,3-diyloxycarbonyl-1,4-phenyleneimino-1,10-dioxodecane-1,10-diylimino-1,4-phenylenecarbonyl) | P390267 | C27H32N2O6 | Polymer Information | SMILES | *CCCOC(=O)c1ccc(cc1)NC(=O)CCCCCCCCC(=O)Nc1ccc(cc1)C(=O)O*
Homopolymer | poly(oxypropane-1,3-diyloxycarbonyl-1,4-phenyleneimino-1,13-dioxotridecane-1,13-diylimino-1,4-phenylenecarbonyl) | P390268 | C30H38N2O6 | Polymer Information | SMILES | *CCCOC(=O)c1ccc(cc1)NC(=O)CCCCCCCCCCCC(=O)Nc1ccc(cc1)C(=O)O*
Homopolymer | poly(oxypropane-1,3-diyloxycarbonyl-1,4-phenyleneimino-1,16-dioxohexadecane-1,16-diylimino-1,4-phenylenecarbonyl) | P390269 | C33H44N2O6 | Polymer Information | SMILES | *CCCOC(=O)c1ccc(cc1)NC(=O)CCCCCCCCCCCCCCC(=O)Nc1ccc(cc1)C(=O)O*
Homopolymer | poly(oxybutane-1,4-diyloxycarbonyl-1,4-phenyleneimino-1,9-dioxononane-1,9-diylimino-1,4-phenylenecarbonyl) | P390270 | C27H32N2O6 | Polymer Information | SMILES | *CCCCOC(=O)c1ccc(cc1)NC(=O)CCCCCCCC(=O)Nc1ccc(cc1)C(=O)O*
Homopolymer | poly(oxybutane-1,4-diyloxycarbonyl-1,4-phenyleneimino-1,16-dioxohexadecane-1,16-diylimino-1,4-phenylenecarbonyl) | P390271 | C34H46N2O6 | Polymer Information | SMILES | *CCCCOC(=O)c1ccc(cc1)NC(=O)CCCCCCCCCCCCCCC(=O)Nc1ccc(cc1)C(=O)O*
Homopolymer | poly(oxypentane-1,5-diyloxycarbonyl-1,4-phenyleneimino-1,13-dioxotridecane-1,13-diylimino-1,4-phenylenecarbonyl) | P390272 | C32H42N2O6 | Polymer Information | SMILES | *CCCCCOC(=O)c1ccc(cc1)NC(=O)CCCCCCCCCCCC(=O)Nc1ccc(cc1)C(=O)O*
Homopolymer | poly(oxypentane-1,5-diyloxycarbonyl-1,4-phenyleneimino-1,16-dioxohexadecane-1,16-diylimino-1,4-phenylenecarbonyl) | P390273 | C35H48N2O6 | Polymer Information | SMILES | *CCCCCOC(=O)c1ccc(cc1)NC(=O)CCCCCCCCCCCCCCC(=O)Nc1ccc(cc1)C(=O)O*
Homopolymer | poly(oxynonane-1,9-diyloxycarbonyl-1,4-phenyleneiminoglutarylimino-1,4-phenylenecarbonyl) | P390274 | C28H34N2O6 | Polymer Information | SMILES | *CCCCCCCCCOC(=O)c1ccc(cc1)NC(=O)CCCC(=O)Nc1ccc(cc1)C(=O)O*
Homopolymer | poly(oxynonane-1,9-diyloxycarbonyl-1,4-phenyleneiminoadipoylimino-1,4-phenylenecarbonyl) | P390275 | C29H36N2O6 | Polymer Information | SMILES | *CCCCCCCCCOC(=O)c1ccc(cc1)NC(=O)CCCCC(=O)Nc1ccc(cc1)C(=O)O*
Homopolymer | poly(oxynonane-1,9-diyloxycarbonyl-1,4-phenyleneimino-1,9-dioxononane-1,9-diylimino-1,4-phenylenecarbonyl) | P390276 | C32H42N2O6 | Polymer Information | SMILES | *CCCCCCCCCOC(=O)c1ccc(cc1)NC(=O)CCCCCCCC(=O)Nc1ccc(cc1)C(=O)O*
Homopolymer | poly(oxynonane-1,9-diyloxycarbonyl-1,4-phenyleneimino-1,10-dioxodecane-1,10-diylimino-1,4-phenylenecarbonyl) | P390277 | C33H44N2O6 | Polymer Information | SMILES | *CCCCCCCCCOC(=O)c1ccc(cc1)NC(=O)CCCCCCCCC(=O)Nc1ccc(cc1)C(=O)O*
Homopolymer | poly(oxynonane-1,9-diyloxycarbonyl-1,4-phenyleneimino-1,13-dioxotridecane-1,13-diylimino-1,4-phenylenecarbonyl) | P390278 | C36H50N2O6 | Polymer Information | SMILES | *CCCCCCCCCOC(=O)c1ccc(cc1)NC(=O)CCCCCCCCCCCC(=O)Nc1ccc(cc1)C(=O)O*
Homopolymer | poly(oxynonane-1,9-diyloxycarbonyl-1,4-phenyleneimino-1,14-dioxotetradecane-1,14-diylimino-1,4-phenylenecarbonyl) | P390279 | C37H52N2O6 | Polymer Information | SMILES | *CCCCCCCCCOC(=O)c1ccc(cc1)NC(=O)CCCCCCCCCCCCC(=O)Nc1ccc(cc1)C(=O)O*
Homopolymer | poly(oxynonane-1,9-diyloxycarbonyl-1,4-phenyleneimino-1,16-dioxohexadecane-1,16-diylimino-1,4-phenylenecarbonyl) | P390280 | C39H56N2O6 | Polymer Information | SMILES | *CCCCCCCCCOC(=O)c1ccc(cc1)NC(=O)CCCCCCCCCCCCCCC(=O)Nc1ccc(cc1)C(=O)O*
Homopolymer | poly{(heptane-1,7-diol)-alt-[4,4'-(terephthaloylbisoxy)benzoyl dichloride]} | P390281 | C29H26O8 | Thermal property | Crystallization temperature | 131 | 1.333333 | C
Homopolymer | poly{(heptane-1,7-diol)-alt-[4,4'-(terephthaloylbisoxy)benzoyl dichloride]} | P390281 | C29H26O8 | Thermal property | Glass transition temperature | 65 | 33.33333 | C
Homopolymer | poly{(heptane-1,7-diol)-alt-[4,4'-(terephthaloylbisoxy)benzoyl dichloride]} | P390281 | C29H26O8 | Thermal property | Heat of crystallization | 1.54 | 1.128533 | cal/g
Homopolymer | poly{(heptane-1,7-diol)-alt-[4,4'-(terephthaloylbisoxy)benzoyl dichloride]} | P390281 | C29H26O8 | Thermal property | Thermal decomposition temperature | 350 | 326.6667 | C
Homopolymer | poly{(heptane-1,7-diol)-alt-[4,4'-(terephthaloylbisoxy)benzoyl dichloride]} | P390281 | C29H26O8 | Thermal property | Thermal decomposition weight loss | 1 | 21.6 | %
Homopolymer | poly{(heptane-1,7-diol)-alt-[4,4'-(terephthaloylbisoxy)benzoyl dichloride]} | P390281 | C29H26O8 | Thermal property | Isothermal weight loss temperature | 280 | 0 | C
Homopolymer | poly{(heptane-1,7-diol)-alt-[4,4'-(terephthaloylbisoxy)benzoyl dichloride]} | P390281 | C29H26O8 | Thermal property | Isothermal weight loss time | 1.5 | 0 | hour
Homopolymer | poly{(heptane-1,7-diol)-alt-[4,4'-(terephthaloylbisoxy)benzoyl dichloride]} | P390281 | C29H26O8 | Thermal property | Lc phase transition temperature | 295 | 2846.667 | C
Homopolymer | poly{(heptane-1,7-diol)-alt-[4,4'-(terephthaloylbisoxy)benzoyl dichloride]} | P390281 | C29H26O8 | Polymer Information | SMILES | *Oc1ccc(cc1)C(=O)OCCCCCCCOC(=O)c1ccc(cc1)OC(=O)c1ccc(cc1)C(=O)*
Homopolymer | poly(oxyterephthaloyloxy-1,3-phenylenecarbonyl-1,4-phenylene) | P390282 | C21H12O5 | Polymer Information | SMILES | *Oc1cccc(c1)C(=O)c1ccc(cc1)OC(=O)c1ccc(cc1)C(=O)*
Homopolymer | poly(6-hydroxy-2-naphthoic acid) | P390283 | C11H6O2 | Physical property | Density | 1.425 | 0.003951515 | g/cm3
Homopolymer | poly(6-hydroxy-2-naphthoic acid) | P390283 | C11H6O2 | Physical property | Specific volume | 0.699 | 0.001431378 | cm3/g
Homopolymer | poly(6-hydroxy-2-naphthoic acid) | P390283 | C11H6O2 | Thermal property | Glass transition temperature | 147 | 0 | C
Homopolymer | poly(6-hydroxy-2-naphthoic acid) | P390283 | C11H6O2 | Thermal property | Thermal decomposition temperature | 500 | 133.3333 | C
Homopolymer | poly(6-hydroxy-2-naphthoic acid) | P390283 | C11H6O2 | Thermal property | Thermal decomposition weight loss | 5 | 0 | %
Homopolymer | poly(6-hydroxy-2-naphthoic acid) | P390283 | C11H6O2 | Thermal property | Lc phase transition temperature | 337 | 2529.357 | C
Homopolymer | poly(6-hydroxy-2-naphthoic acid) | P390283 | C11H6O2 | Thermal property | Melting temperature | 536 | 120.8 | C
Homopolymer | poly(6-hydroxy-2-naphthoic acid) | P390283 | C11H6O2 | Polymer Information | SMILES | *Oc1ccc2c(c1)ccc(c2)C(=O)*
Homopolymer | poly{hydroquinone-alt-[4,4'-(terephthaloyldioxy)dibenzoyl chloride]} | P390284 | C28H16O8 | Thermal property | Glass transition temperature | 283 | 0 | C
Homopolymer | poly{hydroquinone-alt-[4,4'-(terephthaloyldioxy)dibenzoyl chloride]} | P390284 | C28H16O8 | Thermal property | Thermal decomposition temperature | 314 | 41301.33 | C
Homopolymer | poly{hydroquinone-alt-[4,4'-(terephthaloyldioxy)dibenzoyl chloride]} | P390284 | C28H16O8 | Thermal property | Thermal decomposition weight loss | 5.5 | 27 | %
Homopolymer | poly{hydroquinone-alt-[4,4'-(terephthaloyldioxy)dibenzoyl chloride]} | P390284 | C28H16O8 | Thermal property | Lc phase transition temperature | 425 | 0 | C
Homopolymer | poly{hydroquinone-alt-[4,4'-(terephthaloyldioxy)dibenzoyl chloride]} | P390284 | C28H16O8 | Thermal property | Melting temperature | 392.5 | 75 | C
Homopolymer | poly{hydroquinone-alt-[4,4'-(terephthaloyldioxy)dibenzoyl chloride]} | P390284 | C28H16O8 | Polymer Information | SMILES | *Oc1ccc(cc1)OC(=O)c1ccc(cc1)OC(=O)c1ccc(cc1)C(=O)Oc1ccc(cc1)C(=O)*
Homopolymer | poly{resorcinol-alt-[4,4'-(terephthaloyldioxy)dibenzoyl chloride]} | P390285 | C28H16O8 | Thermal property | Lc phase transition temperature | 359.5 | 1008.333 | C
Homopolymer | poly{resorcinol-alt-[4,4'-(terephthaloyldioxy)dibenzoyl chloride]} | P390285 | C28H16O8 | Polymer Information | SMILES | *Oc1cccc(c1)OC(=O)c1ccc(cc1)OC(=O)c1ccc(cc1)C(=O)Oc1ccc(cc1)C(=O)*
Homopolymer | poly{[bis(4-hydroxyphenyl) isophthalate]-alt-[4,4'-(terephthaloyldioxy)dibenzoyl chloride]} | P390286 | C42H24O12 | Thermal property | Lc phase transition temperature | 385 | 166.6667 | C
Homopolymer | poly{[bis(4-hydroxyphenyl) isophthalate]-alt-[4,4'-(terephthaloyldioxy)dibenzoyl chloride]} | P390286 | C42H24O12 | Polymer Information | SMILES | *Oc1ccc(cc1)OC(=O)c1ccc(cc1)OC(=O)c1ccc(cc1)C(=O)Oc1ccc(cc1)C(=O)Oc1ccc(cc1)OC(=O)c1cccc(c1)C(=O)*
Homopolymer | poly{[4,4'-(terephthaloyldioxy)dibenzoyl chloride]-alt-[4,4'-(1-methylethane-1,1-diyl)diphenol]} | P390287 | C37H26O8 | Thermal property | Lc phase transition temperature | 360 | 200 | C
Homopolymer | poly{[4,4'-(terephthaloyldioxy)dibenzoyl chloride]-alt-[4,4'-(1-methylethane-1,1-diyl)diphenol]} | P390287 | C37H26O8 | Polymer Information | SMILES | *Oc1ccc(cc1)C(c1ccc(cc1)OC(=O)c1ccc(cc1)OC(=O)c1ccc(cc1)C(=O)Oc1ccc(cc1)C(=O)*)(C)C
Homopolymer | poly{(4,4'-sulfonyldiphenol)-alt-[4,4'-(terephthaloyldioxy)dibenzoyl chloride]} | P390288 | C34H20O10S | Thermal property | Lc phase transition temperature | 365 | 0 | C
Homopolymer | poly{(4,4'-sulfonyldiphenol)-alt-[4,4'-(terephthaloyldioxy)dibenzoyl chloride]} | P390288 | C34H20O10S | Polymer Information | SMILES | *Oc1ccc(cc1)S(=O)(=O)c1ccc(cc1)OC(=O)c1ccc(cc1)OC(=O)c1ccc(cc1)C(=O)Oc1ccc(cc1)C(=O)*
Homopolymer | poly{(4,4'-methylenediphenol)-alt-[4,4'-(terephthaloyldioxy)dibenzoyl chloride]} | P390289 | C35H22O8 | Thermal property | Lc phase transition temperature | 285 | 1250 | C
Homopolymer | poly{(4,4'-methylenediphenol)-alt-[4,4'-(terephthaloyldioxy)dibenzoyl chloride]} | P390289 | C35H22O8 | Polymer Information | SMILES | *Oc1ccc(cc1)C(=O)Oc1ccc(cc1)Cc1ccc(cc1)OC(=O)c1ccc(cc1)OC(=O)c1ccc(cc1)C(=O)*
Homopolymer | poly{(4,4'-dihydroxybenzophenone)-alt-[4,4'-(terephthaloyldioxy)dibenzoyl chloride]} | P390290 | C35H20O9 | Thermal property | Lc phase transition temperature | 349.5 | 24.5 | C
Homopolymer | poly{(4,4'-dihydroxybenzophenone)-alt-[4,4'-(terephthaloyldioxy)dibenzoyl chloride]} | P390290 | C35H20O9 | Polymer Information | SMILES | *Oc1ccc(cc1)C(=O)Oc1ccc(cc1)C(=O)c1ccc(cc1)OC(=O)c1ccc(cc1)OC(=O)c1ccc(cc1)C(=O)*
Homopolymer | poly{(biphenyl-4,4'-diol)-alt-[4,4'-(terephthaloyldioxy)dibenzoyl chloride]} | P390291 | C34H20O8 | Thermal property | Lc phase transition temperature | 344 | 882 | C
Homopolymer | poly{(biphenyl-4,4'-diol)-alt-[4,4'-(terephthaloyldioxy)dibenzoyl chloride]} | P390291 | C34H20O8 | Polymer Information | SMILES | *Oc1ccc(cc1)c1ccc(cc1)OC(=O)c1ccc(cc1)OC(=O)c1ccc(cc1)C(=O)Oc1ccc(cc1)C(=O)*
Homopolymer | poly{(ethylene glycol)-alt-[4,4'-(terephthaloyldioxy)dibenzoyl chloride]} | P390292 | C24H16O8 | Thermal property | Heat of fusion mol conversion | 1.68 | 0 | kcal/mol
Homopolymer | poly{(ethylene glycol)-alt-[4,4'-(terephthaloyldioxy)dibenzoyl chloride]} | P390292 | C24H16O8 | Thermal property | Lc phase transition temperature | 362.5 | 919.6429 | C
Homopolymer | poly{(ethylene glycol)-alt-[4,4'-(terephthaloyldioxy)dibenzoyl chloride]} | P390292 | C24H16O8 | Thermal property | Melting temperature | 342 | 0 | C
Homopolymer | poly{(ethylene glycol)-alt-[4,4'-(terephthaloyldioxy)dibenzoyl chloride]} | P390292 | C24H16O8 | Dilute solution property | Intrinsic viscosity eta | 0.18 | 0 | dl/g
Homopolymer | poly{(ethylene glycol)-alt-[4,4'-(terephthaloyldioxy)dibenzoyl chloride]} | P390292 | C24H16O8 | Polymer Information | SMILES | *Oc1ccc(cc1)C(=O)OCCOC(=O)c1ccc(cc1)OC(=O)c1ccc(cc1)C(=O)*
Homopolymer | poly{(propane-1,3-diol)-alt-[4,4'-(terephthaloyldioxy)dibenzoyl chloride]} | P390293 | C25H18O8 | Thermal property | Lc phase transition temperature | 311 | 4181.333 | C
Homopolymer | poly{(propane-1,3-diol)-alt-[4,4'-(terephthaloyldioxy)dibenzoyl chloride]} | P390293 | C25H18O8 | Polymer Information | SMILES | *Oc1ccc(cc1)C(=O)OCCCOC(=O)c1ccc(cc1)OC(=O)c1ccc(cc1)C(=O)*
Homopolymer | poly{(butane-1,4-diol)-alt-[4,4'-(terephthaloyldioxy)dibenzoyl chloride]} | P390294 | C26H20O8 | Physical property | Density | 1.29 | 0 | g/cm3
Homopolymer | poly{(butane-1,4-diol)-alt-[4,4'-(terephthaloyldioxy)dibenzoyl chloride]} | P390294 | C26H20O8 | Physical property | Specific volume | 0.775 | 0 | cm3/g
Homopolymer | poly{(butane-1,4-diol)-alt-[4,4'-(terephthaloyldioxy)dibenzoyl chloride]} | P390294 | C26H20O8 | Thermal property | Crystallization temperature | 56.6 | 0 | C
Homopolymer | poly{(butane-1,4-diol)-alt-[4,4'-(terephthaloyldioxy)dibenzoyl chloride]} | P390294 | C26H20O8 | Thermal property | Heat of crystallization | 4.85 | 0 | cal/g
Homopolymer | poly{(butane-1,4-diol)-alt-[4,4'-(terephthaloyldioxy)dibenzoyl chloride]} | P390294 | C26H20O8 | Thermal property | Heat of fusion | 0.0123 | 5.333333e-08 | kcal/g
Homopolymer | poly{(butane-1,4-diol)-alt-[4,4'-(terephthaloyldioxy)dibenzoyl chloride]} | P390294 | C26H20O8 | Thermal property | Thermal decomposition temperature | 305.8 | 0 | C
Homopolymer | poly{(butane-1,4-diol)-alt-[4,4'-(terephthaloyldioxy)dibenzoyl chloride]} | P390294 | C26H20O8 | Thermal property | Thermal decomposition weight loss | 5 | 0 | %
Homopolymer | poly{(butane-1,4-diol)-alt-[4,4'-(terephthaloyldioxy)dibenzoyl chloride]} | P390294 | C26H20O8 | Thermal property | Lc phase transition temperature | 208.25 | 5084.083 | C
Homopolymer | poly{(butane-1,4-diol)-alt-[4,4'-(terephthaloyldioxy)dibenzoyl chloride]} | P390294 | C26H20O8 | Thermal property | Melting temperature | 95.2 | 0 | C
Homopolymer | poly{(butane-1,4-diol)-alt-[4,4'-(terephthaloyldioxy)dibenzoyl chloride]} | P390294 | C26H20O8 | Polymer Information | SMILES | *Oc1ccc(cc1)C(=O)OCCCCOC(=O)c1ccc(cc1)OC(=O)c1ccc(cc1)C(=O)*
Homopolymer | poly{(pentane-1,5-diol)-alt-[4,4'-(terephthaloyldioxy)dibenzoyl chloride]} | P390295 | C27H22O8 | Thermal property | Lc phase transition temperature | 280 | 2446.667 | C
Homopolymer | poly{(pentane-1,5-diol)-alt-[4,4'-(terephthaloyldioxy)dibenzoyl chloride]} | P390295 | C27H22O8 | Polymer Information | SMILES | *Oc1ccc(cc1)C(=O)OCCCCCOC(=O)c1ccc(cc1)OC(=O)c1ccc(cc1)C(=O)*
Homopolymer | poly{(hexane-1,6-diol)-alt-[4,4'-(terephthaloyldioxy)dibenzoyl chloride]} | P390296 | C28H24O8 | Thermal property | Lc phase transition temperature | 285 | 4800 | C
Homopolymer | poly{(hexane-1,6-diol)-alt-[4,4'-(terephthaloyldioxy)dibenzoyl chloride]} | P390296 | C28H24O8 | Polymer Information | SMILES | *Oc1ccc(cc1)C(=O)OCCCCCCOC(=O)c1ccc(cc1)OC(=O)c1ccc(cc1)C(=O)*
Homopolymer | poly{(octane-1,8-diol)-alt-[4,4'-(terephthaloyldioxy)dibenzoyl chloride]} | P390297 | C30H28O8 | Thermal property | Lc phase transition temperature | 277.5 | 2306.25 | C
Homopolymer | poly{(octane-1,8-diol)-alt-[4,4'-(terephthaloyldioxy)dibenzoyl chloride]} | P390297 | C30H28O8 | Polymer Information | SMILES | *Oc1ccc(cc1)C(=O)OCCCCCCCCOC(=O)c1ccc(cc1)OC(=O)c1ccc(cc1)C(=O)*
Homopolymer | poly{(nonane-1,9-diol)-alt-[4,4'-(terephthaloyldioxy)dibenzoyl chloride]} | P390298 | C31H30O8 | Thermal property | Lc phase transition temperature | 261 | 588 | C
Homopolymer | poly{(nonane-1,9-diol)-alt-[4,4'-(terephthaloyldioxy)dibenzoyl chloride]} | P390298 | C31H30O8 | Polymer Information | SMILES | *Oc1ccc(cc1)C(=O)OCCCCCCCCCOC(=O)c1ccc(cc1)OC(=O)c1ccc(cc1)C(=O)*
Homopolymer | poly(4'-acetyloxy-1,1':3',1''-terphenyl-4-carboxylic acid) | P390299 | C19H12O2 | Physical property | Density | 1.429 | 0 | g/cm3
Homopolymer | poly(4'-acetyloxy-1,1':3',1''-terphenyl-4-carboxylic acid) | P390299 | C19H12O2 | Physical property | Specific volume | 0.6998 | 0 | cm3/g
Homopolymer | poly(4'-acetyloxy-1,1':3',1''-terphenyl-4-carboxylic acid) | P390299 | C19H12O2 | Thermal property | Thermal decomposition temperature | 490 | 0 | C
Homopolymer | poly(4'-acetyloxy-1,1':3',1''-terphenyl-4-carboxylic acid) | P390299 | C19H12O2 | Thermal property | Thermal decomposition weight loss | 0 | 0 | %
Homopolymer | poly(4'-acetyloxy-1,1':3',1''-terphenyl-4-carboxylic acid) | P390299 | C19H12O2 | Thermal property | Lc phase transition temperature | 422 | 0 | C
Homopolymer | poly(4'-acetyloxy-1,1':3',1''-terphenyl-4-carboxylic acid) | P390299 | C19H12O2 | Polymer Information | SMILES | *Oc1ccc(cc1c1ccccc1)c1ccc(cc1)C(=O)*
Homopolymer | poly(6-(acetyloxy)-5-phenyl-2-naphthoic acid) | P390300 | C17H10O2 | Physical property | Density | 1.3 | 0 | g/cm3
Homopolymer | poly(6-(acetyloxy)-5-phenyl-2-naphthoic acid) | P390300 | C17H10O2 | Physical property | Specific volume | 0.7692 | 0 | cm3/g
Homopolymer | poly(6-(acetyloxy)-5-phenyl-2-naphthoic acid) | P390300 | C17H10O2 | Thermal property | Thermal decomposition temperature | 550 | 0 | C
Homopolymer | poly(6-(acetyloxy)-5-phenyl-2-naphthoic acid) | P390300 | C17H10O2 | Thermal property | Thermal decomposition weight loss | 0 | 0 | %
Homopolymer | poly(6-(acetyloxy)-5-phenyl-2-naphthoic acid) | P390300 | C17H10O2 | Thermal property | Lc phase transition temperature | 528 | 0 | C
Homopolymer | poly(6-(acetyloxy)-5-phenyl-2-naphthoic acid) | P390300 | C17H10O2 | Polymer Information | SMILES | *Oc1ccc2c(c1c1ccccc1)ccc(c2)C(=O)*
Homopolymer | poly[(trans,trans-bicyclohexane-4,4'-diol)-alt-(octanedioyl dichloride)] | P390301 | C20H32O4 | Thermal property | Thermal decomposition temperature | 310 | 0 | C
Homopolymer | poly[(trans,trans-bicyclohexane-4,4'-diol)-alt-(octanedioyl dichloride)] | P390301 | C20H32O4 | Thermal property | Thermal decomposition weight loss | 0 | 0 | %
Homopolymer | poly[(trans,trans-bicyclohexane-4,4'-diol)-alt-(octanedioyl dichloride)] | P390301 | C20H32O4 | Thermal property | Lc phase transition temperature | 246.5 | 5376.333 | C
Homopolymer | poly[(trans,trans-bicyclohexane-4,4'-diol)-alt-(octanedioyl dichloride)] | P390301 | C20H32O4 | Polymer Information | SMILES | *OC1CCC(CC1)C1CCC(CC1)OC(=O)CCCCCCC(=O)*
Homopolymer | poly[(trans,trans-bicyclohexane-4,4'-diol)-alt-(nonanedioyl dichloride)] | P390302 | C21H34O4 | Thermal property | Crystallization temperature | 252 | 0 | C
Homopolymer | poly[(trans,trans-bicyclohexane-4,4'-diol)-alt-(nonanedioyl dichloride)] | P390302 | C21H34O4 | Thermal property | Thermal decomposition temperature | 310 | 0 | C
Homopolymer | poly[(trans,trans-bicyclohexane-4,4'-diol)-alt-(nonanedioyl dichloride)] | P390302 | C21H34O4 | Thermal property | Thermal decomposition weight loss | 0 | 0 | %
Homopolymer | poly[(trans,trans-bicyclohexane-4,4'-diol)-alt-(nonanedioyl dichloride)] | P390302 | C21H34O4 | Thermal property | Lc phase transition temperature | 227 | 2352 | C
Homopolymer | poly[(trans,trans-bicyclohexane-4,4'-diol)-alt-(nonanedioyl dichloride)] | P390302 | C21H34O4 | Polymer Information | SMILES | *OC1CCC(CC1)C1CCC(CC1)OC(=O)CCCCCCCC(=O)*
Homopolymer | poly[(trans,trans-bicyclohexane-4,4'-diol)-alt-(decanedioyl dichloride)] | P390303 | C22H36O4 | Thermal property | Crystallization temperature | 253 | 0 | C
Homopolymer | poly[(trans,trans-bicyclohexane-4,4'-diol)-alt-(decanedioyl dichloride)] | P390303 | C22H36O4 | Thermal property | Thermal decomposition temperature | 310 | 0 | C
Homopolymer | poly[(trans,trans-bicyclohexane-4,4'-diol)-alt-(decanedioyl dichloride)] | P390303 | C22H36O4 | Thermal property | Thermal decomposition weight loss | 0 | 0 | %
Homopolymer | poly[(trans,trans-bicyclohexane-4,4'-diol)-alt-(decanedioyl dichloride)] | P390303 | C22H36O4 | Thermal property | Lc phase transition temperature | 242 | 1121.333 | C
Homopolymer | poly[(trans,trans-bicyclohexane-4,4'-diol)-alt-(decanedioyl dichloride)] | P390303 | C22H36O4 | Polymer Information | SMILES | *OC1CCC(CC1)C1CCC(CC1)OC(=O)CCCCCCCCC(=O)*
Homopolymer | poly[(trans,trans-bicyclohexane-4,4'-diol)-alt-(undecanedioyl dichloride)] | P390304 | C23H38O4 | Thermal property | Crystallization temperature | 231 | 0 | C
Homopolymer | poly[(trans,trans-bicyclohexane-4,4'-diol)-alt-(undecanedioyl dichloride)] | P390304 | C23H38O4 | Thermal property | Thermal decomposition temperature | 310 | 0 | C
Homopolymer | poly[(trans,trans-bicyclohexane-4,4'-diol)-alt-(undecanedioyl dichloride)] | P390304 | C23H38O4 | Thermal property | Thermal decomposition weight loss | 0 | 0 | %
Homopolymer | poly[(trans,trans-bicyclohexane-4,4'-diol)-alt-(undecanedioyl dichloride)] | P390304 | C23H38O4 | Thermal property | Lc phase transition temperature | 215 | 2028 | C
Homopolymer | poly[(trans,trans-bicyclohexane-4,4'-diol)-alt-(undecanedioyl dichloride)] | P390304 | C23H38O4 | Polymer Information | SMILES | *OC1CCC(CC1)C1CCC(CC1)OC(=O)CCCCCCCCCC(=O)*
Homopolymer | poly[(trans,trans-bicyclohexane-4,4'-diol)-alt-(dodecanedioyl dichloride)] | P390305 | C24H40O4 | Thermal property | Crystallization temperature | 230 | 0 | C
Homopolymer | poly[(trans,trans-bicyclohexane-4,4'-diol)-alt-(dodecanedioyl dichloride)] | P390305 | C24H40O4 | Thermal property | Thermal decomposition temperature | 310 | 0 | C
Homopolymer | poly[(trans,trans-bicyclohexane-4,4'-diol)-alt-(dodecanedioyl dichloride)] | P390305 | C24H40O4 | Thermal property | Thermal decomposition weight loss | 0 | 0 | %
Homopolymer | poly[(trans,trans-bicyclohexane-4,4'-diol)-alt-(dodecanedioyl dichloride)] | P390305 | C24H40O4 | Thermal property | Lc phase transition temperature | 233 | 300 | C
Homopolymer | poly[(trans,trans-bicyclohexane-4,4'-diol)-alt-(dodecanedioyl dichloride)] | P390305 | C24H40O4 | Polymer Information | SMILES | *OC1CCC(CC1)C1CCC(CC1)OC(=O)CCCCCCCCCCC(=O)*
Homopolymer | poly[(trans,trans-bicyclohexane-4,4'-diol)-alt-(tridecanedioyl dichloride)] | P390306 | C25H42O4 | Thermal property | Crystallization temperature | 213 | 0 | C
Homopolymer | poly[(trans,trans-bicyclohexane-4,4'-diol)-alt-(tridecanedioyl dichloride)] | P390306 | C25H42O4 | Thermal property | Thermal decomposition temperature | 310 | 0 | C
Homopolymer | poly[(trans,trans-bicyclohexane-4,4'-diol)-alt-(tridecanedioyl dichloride)] | P390306 | C25H42O4 | Thermal property | Thermal decomposition weight loss | 0 | 0 | %
Homopolymer | poly[(trans,trans-bicyclohexane-4,4'-diol)-alt-(tridecanedioyl dichloride)] | P390306 | C25H42O4 | Thermal property | Lc phase transition temperature | 195 | 1633.333 | C
Homopolymer | poly[(trans,trans-bicyclohexane-4,4'-diol)-alt-(tridecanedioyl dichloride)] | P390306 | C25H42O4 | Polymer Information | SMILES | *OC1CCC(CC1)C1CCC(CC1)OC(=O)CCCCCCCCCCCC(=O)*
Homopolymer | poly[(trans,trans-bicyclohexane-4,4'-diol)-alt-(tetradecanedioyl dichloride)] | P390307 | C26H44O4 | Thermal property | Crystallization temperature | 208 | 0 | C
Homopolymer | poly[(trans,trans-bicyclohexane-4,4'-diol)-alt-(tetradecanedioyl dichloride)] | P390307 | C26H44O4 | Thermal property | Thermal decomposition temperature | 310 | 0 | C
Homopolymer | poly[(trans,trans-bicyclohexane-4,4'-diol)-alt-(tetradecanedioyl dichloride)] | P390307 | C26H44O4 | Thermal property | Thermal decomposition weight loss | 0 | 0 | %
Homopolymer | poly[(trans,trans-bicyclohexane-4,4'-diol)-alt-(tetradecanedioyl dichloride)] | P390307 | C26H44O4 | Thermal property | Lc phase transition temperature | 214.5 | 147 | C
Homopolymer | poly[(trans,trans-bicyclohexane-4,4'-diol)-alt-(tetradecanedioyl dichloride)] | P390307 | C26H44O4 | Polymer Information | SMILES | *OC1CCC(CC1)C1CCC(CC1)OC(=O)CCCCCCCCCCCCC(=O)*
Homopolymer | poly(4'-acetoxy-3'-bromo-4-biphenylcarboxylic acid) | P390308 | C13H7BrO2 | Thermal property | Thermal decomposition temperature | 558.97 | 33695.2812 | C
Homopolymer | poly(4'-acetoxy-3'-bromo-4-biphenylcarboxylic acid) | P390308 | C13H7BrO2 | Thermal property | Thermal decomposition weight loss | 22.69 | 686.4481 | %
Homopolymer | poly(4'-acetoxy-3'-bromo-4-biphenylcarboxylic acid) | P390308 | C13H7BrO2 | Thermal property | Lc phase transition temperature | 389 | 0 | C
Homopolymer | poly(4'-acetoxy-3'-bromo-4-biphenylcarboxylic acid) | P390308 | C13H7BrO2 | Polymer Information | SMILES | *Oc1ccc(cc1Br)c1ccc(cc1)C(=O)*
Homopolymer | poly(6-acetoxy-5-bromo-2-naphthalenecarboxylic acid) | P390309 | C11H5BrO2 | Thermal property | Thermal decomposition temperature | 568.965 | 29587.4283 | C
Homopolymer | poly(6-acetoxy-5-bromo-2-naphthalenecarboxylic acid) | P390309 | C11H5BrO2 | Thermal property | Thermal decomposition weight loss | 23.555 | 739.784 | %
Homopolymer | poly(6-acetoxy-5-bromo-2-naphthalenecarboxylic acid) | P390309 | C11H5BrO2 | Thermal property | Lc phase transition temperature | 429 | 0 | C
Homopolymer | poly(6-acetoxy-5-bromo-2-naphthalenecarboxylic acid) | P390309 | C11H5BrO2 | Polymer Information | SMILES | *Oc1ccc2c(c1Br)ccc(c2)C(=O)*
Homopolymer | poly{hydroquinone-alt-[2,5-bis(hexadecyloxy)terephthaloyl dichloride]} | P390310 | C46H72O6 | Thermal property | Thermal conductivity | 0.25 | 0.045 | W/(m*K)
Homopolymer | poly{hydroquinone-alt-[2,5-bis(hexadecyloxy)terephthaloyl dichloride]} | P390310 | C46H72O6 | Thermal property | Thermal diffusivity | 1.3e-08 | 0 | m2/s
Homopolymer | poly{hydroquinone-alt-[2,5-bis(hexadecyloxy)terephthaloyl dichloride]} | P390310 | C46H72O6 | Polymer Information | SMILES | CCCCCCCCCCCCCCCCOc1cc(C(=O)Oc2ccc(cc2)O*)c(cc1C(=O)*)OCCCCCCCCCCCCCCCC
Homopolymer | poly(4-hydroxy-3-propylbenzoic acid) | P390311 | C10H10O2 | Physical property | Density | 1.19 | 0.001809455 | g/cm3
Homopolymer | poly(4-hydroxy-3-propylbenzoic acid) | P390311 | C10H10O2 | Physical property | Specific volume | 0.8403 | 0.0007727552 | cm3/g
Homopolymer | poly(4-hydroxy-3-propylbenzoic acid) | P390311 | C10H10O2 | Thermal property | Heat of fusion | 0.0086 | 0 | kcal/g
Homopolymer | poly(4-hydroxy-3-propylbenzoic acid) | P390311 | C10H10O2 | Thermal property | Thermal decomposition temperature | 220 | 9433.333 | C
Homopolymer | poly(4-hydroxy-3-propylbenzoic acid) | P390311 | C10H10O2 | Thermal property | Thermal decomposition weight loss | 1 | 0 | %
Homopolymer | poly(4-hydroxy-3-propylbenzoic acid) | P390311 | C10H10O2 | Thermal property | Melting temperature | 294 | 0 | C
Homopolymer | poly(4-hydroxy-3-propylbenzoic acid) | P390311 | C10H10O2 | Dilute solution property | Intrinsic viscosity eta | 1.62 | 0 | dl/g
Homopolymer | poly(4-hydroxy-3-propylbenzoic acid) | P390311 | C10H10O2 | Polymer Information | SMILES | CCCc1cc(ccc1O*)C(=O)*
Homopolymer | poly(4-hydroxy-3-pentylbenzoic acid) | P390312 | C12H14O2 | Physical property | Density | 1.155 | 0 | g/cm3
Homopolymer | poly(4-hydroxy-3-pentylbenzoic acid) | P390312 | C12H14O2 | Physical property | Specific volume | 0.8658 | 0 | cm3/g
Homopolymer | poly(4-hydroxy-3-pentylbenzoic acid) | P390312 | C12H14O2 | Thermal property | Glass transition temperature | 50 | 0 | C
Homopolymer | poly(4-hydroxy-3-pentylbenzoic acid) | P390312 | C12H14O2 | Thermal property | Thermal decomposition temperature | 220 | 9433.333 | C
Homopolymer | poly(4-hydroxy-3-pentylbenzoic acid) | P390312 | C12H14O2 | Thermal property | Thermal decomposition weight loss | 1 | 0 | %
Homopolymer | poly(4-hydroxy-3-pentylbenzoic acid) | P390312 | C12H14O2 | Thermal property | Lc phase transition temperature | 345 | 0 | C
Homopolymer | poly(4-hydroxy-3-pentylbenzoic acid) | P390312 | C12H14O2 | Thermal property | Melting temperature | 275 | 0 | C
Homopolymer | poly(4-hydroxy-3-pentylbenzoic acid) | P390312 | C12H14O2 | Polymer Information | SMILES | *Oc1ccc(cc1CCCCC)C(=O)*
Homopolymer | poly(3-hexyl-4-hydroxybenzoic acid) | P390313 | C13H16O2 | Physical property | Density | 1.155 | 0 | g/cm3
Homopolymer | poly(3-hexyl-4-hydroxybenzoic acid) | P390313 | C13H16O2 | Physical property | Specific volume | 0.8658 | 0 | cm3/g
Homopolymer | poly(3-hexyl-4-hydroxybenzoic acid) | P390313 | C13H16O2 | Thermal property | Thermal decomposition temperature | 220 | 9433.333 | C
Homopolymer | poly(3-hexyl-4-hydroxybenzoic acid) | P390313 | C13H16O2 | Thermal property | Thermal decomposition weight loss | 1 | 0 | %
Homopolymer | poly(3-hexyl-4-hydroxybenzoic acid) | P390313 | C13H16O2 | Thermal property | Lc phase transition temperature | 272 | 0 | C
Homopolymer | poly(3-hexyl-4-hydroxybenzoic acid) | P390313 | C13H16O2 | Polymer Information | SMILES | *Oc1ccc(cc1CCCCCC)C(=O)*
Homopolymer | poly(3-decyl-4-hydroxybenzoic acid) | P390314 | C17H24O2 | Physical property | Density | 1.155 | 0 | g/cm3
Homopolymer | poly(3-decyl-4-hydroxybenzoic acid) | P390314 | C17H24O2 | Physical property | Specific volume | 0.8658 | 0 | cm3/g
Homopolymer | poly(3-decyl-4-hydroxybenzoic acid) | P390314 | C17H24O2 | Thermal property | Thermal decomposition temperature | 220 | 9433.333 | C
Homopolymer | poly(3-decyl-4-hydroxybenzoic acid) | P390314 | C17H24O2 | Thermal property | Thermal decomposition weight loss | 1 | 0 | %
Homopolymer | poly(3-decyl-4-hydroxybenzoic acid) | P390314 | C17H24O2 | Thermal property | Lc phase transition temperature | 230 | 0 | C
Homopolymer | poly(3-decyl-4-hydroxybenzoic acid) | P390314 | C17H24O2 | Polymer Information | SMILES | CCCCCCCCCCc1cc(ccc1O*)C(=O)*
Homopolymer | poly(3-dodecyl-4-hydroxybenzoic acid) | P390315 | C19H28O2 | Physical property | Density | 1.155 | 0 | g/cm3
Homopolymer | poly(3-dodecyl-4-hydroxybenzoic acid) | P390315 | C19H28O2 | Physical property | Specific volume | 0.8658 | 0 | cm3/g
Homopolymer | poly(3-dodecyl-4-hydroxybenzoic acid) | P390315 | C19H28O2 | Thermal property | Thermal decomposition temperature | 220 | 9433.333 | C
Homopolymer | poly(3-dodecyl-4-hydroxybenzoic acid) | P390315 | C19H28O2 | Thermal property | Thermal decomposition weight loss | 1 | 0 | %
Homopolymer | poly(3-dodecyl-4-hydroxybenzoic acid) | P390315 | C19H28O2 | Thermal property | Lc phase transition temperature | 225 | 0 | C
Homopolymer | poly(3-dodecyl-4-hydroxybenzoic acid) | P390315 | C19H28O2 | Polymer Information | SMILES | CCCCCCCCCCCCc1cc(ccc1O*)C(=O)*
Homopolymer | poly(4-hydroxy-3-tetradecylbenzoic acid) | P390316 | C21H32O2 | Physical property | Density | 1.155 | 0 | g/cm3
Homopolymer | poly(4-hydroxy-3-tetradecylbenzoic acid) | P390316 | C21H32O2 | Physical property | Specific volume | 0.8658 | 0 | cm3/g
Homopolymer | poly(4-hydroxy-3-tetradecylbenzoic acid) | P390316 | C21H32O2 | Thermal property | Thermal decomposition temperature | 220 | 9433.333 | C
Homopolymer | poly(4-hydroxy-3-tetradecylbenzoic acid) | P390316 | C21H32O2 | Thermal property | Thermal decomposition weight loss | 1 | 0 | %
Homopolymer | poly(4-hydroxy-3-tetradecylbenzoic acid) | P390316 | C21H32O2 | Thermal property | Lc phase transition temperature | 213 | 0 | C
Homopolymer | poly(4-hydroxy-3-tetradecylbenzoic acid) | P390316 | C21H32O2 | Polymer Information | SMILES | CCCCCCCCCCCCCCc1cc(ccc1O*)C(=O)*
Homopolymer | poly(3-hexadecyl-4-hydroxybenzoic acid) | P390317 | C23H36O2 | Physical property | Density | 1.155 | 0 | g/cm3
Homopolymer | poly(3-hexadecyl-4-hydroxybenzoic acid) | P390317 | C23H36O2 | Physical property | Specific volume | 0.8658 | 0 | cm3/g
Homopolymer | poly(3-hexadecyl-4-hydroxybenzoic acid) | P390317 | C23H36O2 | Thermal property | Thermal decomposition temperature | 220 | 9433.333 | C
Homopolymer | poly(3-hexadecyl-4-hydroxybenzoic acid) | P390317 | C23H36O2 | Thermal property | Thermal decomposition weight loss | 1 | 0 | %
Homopolymer | poly(3-hexadecyl-4-hydroxybenzoic acid) | P390317 | C23H36O2 | Thermal property | Lc phase transition temperature | 209 | 0 | C
Homopolymer | poly(3-hexadecyl-4-hydroxybenzoic acid) | P390317 | C23H36O2 | Dilute solution property | Intrinsic viscosity eta | 0.485 | 0 | dl/g
Homopolymer | poly(3-hexadecyl-4-hydroxybenzoic acid) | P390317 | C23H36O2 | Polymer Information | SMILES | CCCCCCCCCCCCCCCCc1cc(ccc1O*)C(=O)*
Homopolymer | poly(4-hydroxy-3-octadecylbenzoic acid) | P390318 | C25H40O2 | Physical property | Density | 1.155 | 0 | g/cm3
Homopolymer | poly(4-hydroxy-3-octadecylbenzoic acid) | P390318 | C25H40O2 | Physical property | Specific volume | 0.8658 | 0 | cm3/g
Homopolymer | poly(4-hydroxy-3-octadecylbenzoic acid) | P390318 | C25H40O2 | Thermal property | Thermal decomposition temperature | 220 | 9433.333 | C
Homopolymer | poly(4-hydroxy-3-octadecylbenzoic acid) | P390318 | C25H40O2 | Thermal property | Thermal decomposition weight loss | 1 | 0 | %
Homopolymer | poly(4-hydroxy-3-octadecylbenzoic acid) | P390318 | C25H40O2 | Thermal property | Lc phase transition temperature | 206 | 0 | C
Homopolymer | poly(4-hydroxy-3-octadecylbenzoic acid) | P390318 | C25H40O2 | Polymer Information | SMILES | CCCCCCCCCCCCCCCCCCc1cc(ccc1O*)C(=O)*
Homopolymer | poly[(ethylene glycol)-alt-(dipropyl p-terphenyl-4,4''-dicarboxylate)] | P390319 | C22H16O4 | Thermal property | Glass transition temperature | 180 | 0 | C
Homopolymer | poly[(ethylene glycol)-alt-(dipropyl p-terphenyl-4,4''-dicarboxylate)] | P390319 | C22H16O4 | Thermal property | Lc phase transition temperature | 357.5 | 1680.333 | C
Homopolymer | poly[(ethylene glycol)-alt-(dipropyl p-terphenyl-4,4''-dicarboxylate)] | P390319 | C22H16O4 | Polymer Information | SMILES | *CCOC(=O)c1ccc(cc1)c1ccc(cc1)c1ccc(cc1)C(=O)O*
Homopolymer | poly[(butane-1,4-diol)-alt-(dipropyl p-terphenyl-4,4''-dicarboxylate)] | P390320 | C24H20O4 | Thermal property | Glass transition temperature | 180 | 0 | C
Homopolymer | poly[(butane-1,4-diol)-alt-(dipropyl p-terphenyl-4,4''-dicarboxylate)] | P390320 | C24H20O4 | Thermal property | Lc phase transition temperature | 358 | 961.8667 | C
Homopolymer | poly[(butane-1,4-diol)-alt-(dipropyl p-terphenyl-4,4''-dicarboxylate)] | P390320 | C24H20O4 | Polymer Information | SMILES | *CCCCOC(=O)c1ccc(cc1)c1ccc(cc1)c1ccc(cc1)C(=O)O*
Homopolymer | poly[(pentane-1,5-diol)-alt-(dipropyl p-terphenyl-4,4''-dicarboxylate)] | P390321 | C25H22O4 | Thermal property | Glass transition temperature | 40 | 0 | C
Homopolymer | poly[(pentane-1,5-diol)-alt-(dipropyl p-terphenyl-4,4''-dicarboxylate)] | P390321 | C25H22O4 | Thermal property | Lc phase transition temperature | 296 | 6533.333 | C
Homopolymer | poly[(pentane-1,5-diol)-alt-(dipropyl p-terphenyl-4,4''-dicarboxylate)] | P390321 | C25H22O4 | Polymer Information | SMILES | *CCCCCOC(=O)c1ccc(cc1)c1ccc(cc1)c1ccc(cc1)C(=O)O*
Homopolymer | poly[(hexane-1,6-diol)-alt-(dipropyl p-terphenyl-4,4''-dicarboxylate)] | P390322 | C26H24O4 | Thermal property | Glass transition temperature | 60 | 0 | C
Homopolymer | poly[(hexane-1,6-diol)-alt-(dipropyl p-terphenyl-4,4''-dicarboxylate)] | P390322 | C26H24O4 | Thermal property | Lc phase transition temperature | 295 | 4800 | C
Homopolymer | poly[(hexane-1,6-diol)-alt-(dipropyl p-terphenyl-4,4''-dicarboxylate)] | P390322 | C26H24O4 | Polymer Information | SMILES | *CCCCCCOC(=O)c1ccc(cc1)c1ccc(cc1)c1ccc(cc1)C(=O)O*
Homopolymer | poly[(decane-1,10-diol)-alt-(dipropyl p-terphenyl-4,4''-dicarboxylate)] | P390323 | C30H32O4 | Thermal property | Crystallization temperature | 215 | 0 | C
Homopolymer | poly[(decane-1,10-diol)-alt-(dipropyl p-terphenyl-4,4''-dicarboxylate)] | P390323 | C30H32O4 | Thermal property | Glass transition temperature | 50 | 0 | C
Homopolymer | poly[(decane-1,10-diol)-alt-(dipropyl p-terphenyl-4,4''-dicarboxylate)] | P390323 | C30H32O4 | Thermal property | Lc phase transition temperature | 283.5 | 1008.333 | C
Homopolymer | poly[(decane-1,10-diol)-alt-(dipropyl p-terphenyl-4,4''-dicarboxylate)] | P390323 | C30H32O4 | Polymer Information | SMILES | *CCCCCCCCCCOC(=O)c1ccc(cc1)c1ccc(cc1)c1ccc(cc1)C(=O)O*
Homopolymer | poly[(2,2-diethylpropane-1,3-diol)-alt-(dipropyl p-terphenyl-4,4''-dicarboxylate)] | P390324 | C27H26O4 | Thermal property | Glass transition temperature | -20 | 0 | C
Homopolymer | poly[(2,2-diethylpropane-1,3-diol)-alt-(dipropyl p-terphenyl-4,4''-dicarboxylate)] | P390324 | C27H26O4 | Thermal property | Lc phase transition temperature | 152 | 1633.333 | C
Homopolymer | poly[(2,2-diethylpropane-1,3-diol)-alt-(dipropyl p-terphenyl-4,4''-dicarboxylate)] | P390324 | C27H26O4 | Polymer Information | SMILES | *OC(=O)c1ccc(cc1)c1ccc(cc1)c1ccc(cc1)C(=O)OCC(CC)(CC)C*
Homopolymer | poly[(2,2-dimethylpropane-1,3-diol)-alt-(dipropyl p-terphenyl-4,4''-dicarboxylate)] | P390325 | C25H22O4 | Thermal property | Glass transition temperature | 100 | 0 | C
Homopolymer | poly[(2,2-dimethylpropane-1,3-diol)-alt-(dipropyl p-terphenyl-4,4''-dicarboxylate)] | P390325 | C25H22O4 | Thermal property | Lc phase transition temperature | 283 | 1789.067 | C
Homopolymer | poly[(2,2-dimethylpropane-1,3-diol)-alt-(dipropyl p-terphenyl-4,4''-dicarboxylate)] | P390325 | C25H22O4 | Polymer Information | SMILES | *OC(=O)c1ccc(cc1)c1ccc(cc1)c1ccc(cc1)C(=O)OCC(C*)(C)C
Homopolymer | poly[(pentane-1,5-diol)-alt-(dibutyl stilbene-4,4'-dicarboxylate)] | P390326 | C21H20O4 | Thermal property | Glass transition temperature | 60 | 0 | C
Homopolymer | poly[(pentane-1,5-diol)-alt-(dibutyl stilbene-4,4'-dicarboxylate)] | P390326 | C21H20O4 | Thermal property | Lc phase transition temperature | 216.5 | 1323 | C
Homopolymer | poly[(pentane-1,5-diol)-alt-(dibutyl stilbene-4,4'-dicarboxylate)] | P390326 | C21H20O4 | Polymer Information | SMILES | *CCCCCOC(=O)c1ccc(cc1)C=Cc1ccc(cc1)C(=O)O*
Homopolymer | poly[(hexane-1,6-diol)-alt-(dibutyl stilbene-4,4'-dicarboxylate)] | P390327 | C22H22O4 | Thermal property | Thermal decomposition temperature | 380 | 0 | C
Homopolymer | poly[(hexane-1,6-diol)-alt-(dibutyl stilbene-4,4'-dicarboxylate)] | P390327 | C22H22O4 | Thermal property | Thermal decomposition weight loss | 0 | 0 | %
Homopolymer | poly[(hexane-1,6-diol)-alt-(dibutyl stilbene-4,4'-dicarboxylate)] | P390327 | C22H22O4 | Thermal property | Lc phase transition temperature | 247 | 108 | C
Homopolymer | poly[(hexane-1,6-diol)-alt-(dibutyl stilbene-4,4'-dicarboxylate)] | P390327 | C22H22O4 | Polymer Information | SMILES | *CCCCCCOC(=O)c1ccc(cc1)C=Cc1ccc(cc1)C(=O)O*
Homopolymer | poly[(decane-1,10-diol)-alt-(dibutyl stilbene-4,4'-dicarboxylate)] | P390328 | C26H30O4 | Thermal property | Thermal decomposition temperature | 380 | 0 | C
Homopolymer | poly[(decane-1,10-diol)-alt-(dibutyl stilbene-4,4'-dicarboxylate)] | P390328 | C26H30O4 | Thermal property | Thermal decomposition weight loss | 0 | 0 | %
Homopolymer | poly[(decane-1,10-diol)-alt-(dibutyl stilbene-4,4'-dicarboxylate)] | P390328 | C26H30O4 | Thermal property | Lc phase transition temperature | 198.5 | 3 | C
Homopolymer | poly[(decane-1,10-diol)-alt-(dibutyl stilbene-4,4'-dicarboxylate)] | P390328 | C26H30O4 | Polymer Information | SMILES | *CCCCCCCCCCOC(=O)c1ccc(cc1)C=Cc1ccc(cc1)C(=O)O*
Homopolymer | poly[(2,2-dimethylpropane-1,3-diol)-alt-(dibutyl stilbene-4,4'-dicarboxylate)] | P390329 | C21H20O4 | Thermal property | Glass transition temperature | 80 | 0 | C
Homopolymer | poly[(2,2-dimethylpropane-1,3-diol)-alt-(dibutyl stilbene-4,4'-dicarboxylate)] | P390329 | C21H20O4 | Thermal property | Lc phase transition temperature | 205 | 0 | C
Homopolymer | poly[(2,2-dimethylpropane-1,3-diol)-alt-(dibutyl stilbene-4,4'-dicarboxylate)] | P390329 | C21H20O4 | Polymer Information | SMILES | *OC(=O)c1ccc(cc1)C=Cc1ccc(cc1)C(=O)OCC(C*)(C)C
Homopolymer | poly{oxybutane-1,4-diyloxycarbonyl-1,4-phenylene(E)-ethene-1,2-diyl-1,4-phenylenecarbonyl} | P390330 | C20H18O4 | Tensile property | Tensile stress strength at break | 0.12 | 0 | GPa
Homopolymer | poly{oxybutane-1,4-diyloxycarbonyl-1,4-phenylene(E)-ethene-1,2-diyl-1,4-phenylenecarbonyl} | P390330 | C20H18O4 | Heat characteristics | Deflection temperature under load hdt | 300 | 0 | C
Homopolymer | poly{oxybutane-1,4-diyloxycarbonyl-1,4-phenylene(E)-ethene-1,2-diyl-1,4-phenylenecarbonyl} | P390330 | C20H18O4 | Polymer Information | SMILES | *CCCCOC(=O)c1ccc(cc1)/C=C/c1ccc(cc1)C(=O)O*
Homopolymer | poly(oxyethyleneoxycarbonyl-1,4-phenylene(E)-ethene-1,2-diyl-1,4-phenylenecarbonyl) | P390331 | C18H14O4 | Polymer Information | SMILES | *CCOC(=O)c1ccc(cc1)/C=C/c1ccc(cc1)C(=O)O*
Homopolymer | poly{[3,3'-(butane-1,4-diyldisulfonyl)dipropanol]-alt-(diphenyl phthalate)} | P390332 | C18H24O8S2 | Thermal property | Glass transition temperature | 49 | 0 | C
Homopolymer | poly{[3,3'-(butane-1,4-diyldisulfonyl)dipropanol]-alt-(diphenyl phthalate)} | P390332 | C18H24O8S2 | Physicochemical property | Gas permeability coefficient p | 1e-15 | 0 | cm3(STP)cm/(cm2*s*Pa)
Homopolymer | poly{[3,3'-(butane-1,4-diyldisulfonyl)dipropanol]-alt-(diphenyl phthalate)} | P390332 | C18H24O8S2 | Polymer Information | SMILES | *CCCS(=O)(=O)CCCCS(=O)(=O)CCCOC(=O)c1ccccc1C(=O)O*
Homopolymer | poly{[3,3'-(propane-1,3-diyldisulfonyl)dipropanol]-alt-(diphenyl phthalate)} | P390333 | C17H22O8S2 | Thermal property | Glass transition temperature | 52 | 0 | C
Homopolymer | poly{[3,3'-(propane-1,3-diyldisulfonyl)dipropanol]-alt-(diphenyl phthalate)} | P390333 | C17H22O8S2 | Physicochemical property | Gas permeability coefficient p | 1.1e-15 | 0 | cm3(STP)cm/(cm2*s*Pa)
Homopolymer | poly{[3,3'-(propane-1,3-diyldisulfonyl)dipropanol]-alt-(diphenyl phthalate)} | P390333 | C17H22O8S2 | Polymer Information | SMILES | *CCCS(=O)(=O)CCCS(=O)(=O)CCCOC(=O)c1ccccc1C(=O)O*
Homopolymer | poly{[3,3'-(butane-1,4-diyldisulfonyl)dipropanol]-alt-(diphenyl isophthalate)} | P390334 | C18H24O8S2 | Thermal property | Glass transition temperature | 65 | 0 | C
Homopolymer | poly{[3,3'-(butane-1,4-diyldisulfonyl)dipropanol]-alt-(diphenyl isophthalate)} | P390334 | C18H24O8S2 | Physicochemical property | Gas permeability coefficient p | 1.3e-15 | 0 | cm3(STP)cm/(cm2*s*Pa)
Homopolymer | poly{[3,3'-(butane-1,4-diyldisulfonyl)dipropanol]-alt-(diphenyl isophthalate)} | P390334 | C18H24O8S2 | Polymer Information | SMILES | *CCCS(=O)(=O)CCCCS(=O)(=O)CCCOC(=O)c1cccc(c1)C(=O)O*
Homopolymer | poly{[3,3'-(propane-1,3-diyldisulfonyl)dipropanol]-alt-(diphenyl isophthalate)} | P390335 | C17H22O8S2 | Thermal property | Glass transition temperature | 67 | 0 | C
Homopolymer | poly{[3,3'-(propane-1,3-diyldisulfonyl)dipropanol]-alt-(diphenyl isophthalate)} | P390335 | C17H22O8S2 | Physicochemical property | Gas permeability coefficient p | 1.4e-15 | 0 | cm3(STP)cm/(cm2*s*Pa)
Homopolymer | poly{[3,3'-(propane-1,3-diyldisulfonyl)dipropanol]-alt-(diphenyl isophthalate)} | P390335 | C17H22O8S2 | Polymer Information | SMILES | *CCCS(=O)(=O)CCCS(=O)(=O)CCCOC(=O)c1cccc(c1)C(=O)O*
Homopolymer | poly(oxyterephthaloyloxypropane-1,3-diylsulfonylbutane-1,4-diylsulfonylpropane-1,3-diyl) | P390336 | C18H24O8S2 | Polymer Information | SMILES | *CCCS(=O)(=O)CCCCS(=O)(=O)CCCOC(=O)c1ccc(cc1)C(=O)O*
Homopolymer | poly(oxyterephthaloyloxypropane-1,3-diylsulfonylpropane-1,3-diylsulfonylpropane-1,3-diyl) | P390337 | C17H22O8S2 | Polymer Information | SMILES | *CCCS(=O)(=O)CCCS(=O)(=O)CCCOC(=O)c1ccc(cc1)C(=O)O*
Homopolymer | poly[(2,4-hexadiyne-1,6-diol)-alt-(terephthaloyl dichloride)] | P390338 | C14H8O4 | Thermal property | Glass transition temperature | 143 | 0 | C
Homopolymer | poly[(2,4-hexadiyne-1,6-diol)-alt-(terephthaloyl dichloride)] | P390338 | C14H8O4 | Thermal property | Thermal decomposition temperature | 280 | 72665.6 | C
Homopolymer | poly[(2,4-hexadiyne-1,6-diol)-alt-(terephthaloyl dichloride)] | P390338 | C14H8O4 | Thermal property | Thermal decomposition weight loss | 3 | 875.544 | %
Homopolymer | poly[(2,4-hexadiyne-1,6-diol)-alt-(terephthaloyl dichloride)] | P390338 | C14H8O4 | Dilute solution property | Intrinsic viscosity eta | 0.422 | 0 | dl/g
Homopolymer | poly[(2,4-hexadiyne-1,6-diol)-alt-(terephthaloyl dichloride)] | P390338 | C14H8O4 | Tensile property | Dynamic mechanical properties storage modulus | 0.66 | 0 | GPa
Homopolymer | poly[(2,4-hexadiyne-1,6-diol)-alt-(terephthaloyl dichloride)] | P390338 | C14H8O4 | Tensile property | Dynamic mechanical properties loss tangent | 0.22 | 0
Homopolymer | poly[(2,4-hexadiyne-1,6-diol)-alt-(terephthaloyl dichloride)] | P390338 | C14H8O4 | Polymer Information | SMILES | *CC#CC#CCOC(=O)c1ccc(cc1)C(=O)O*
Homopolymer | poly(oxy-2,2-dimethylpropane-1,3-diyloxyisophthaloyl) | P390339 | C13H14O4 | Polymer Information | SMILES | *OC(=O)c1cccc(c1)C(=O)OCC(C*)(C)C
Homopolymer | poly(gamma-methyl-gamma-butyrolactone) | P390340 | C5H8O2 | Polymer Information | SMILES | *OC(CCC(=O)*)C
Homopolymer | poly(gamma-ethyl-gamma-butyrolactone) | P390341 | C6H10O2 | Polymer Information | SMILES | *OC(CCC(=O)*)CC
Homopolymer | poly(3-methyl-delta-valerolactone) | P390342 | C6H10O2 | Thermal property | Glass transition temperature | -71.5 | 0 | C
Homopolymer | poly(3-methyl-delta-valerolactone) | P390342 | C6H10O2 | Polymer Information | SMILES | *CCC(CC(=O)O*)C
Homopolymer | poly[(4-hydroxyaniline)-alt-(terephthalic acid)] | P390343 | C14H9NO3 | Polymer Information | SMILES | *Oc1ccc(cc1)NC(=O)c1ccc(cc1)C(=O)*
Homopolymer | poly{[2',5'-di(hexyloxy)-1,1':4',1''-terphenyl-4,4''-diol]-alt-(terephthaloyl dichloride)} | P390344 | C38H40O6 | Thermal property | Thermal decomposition temperature | 500 | 34666.67 | C
Homopolymer | poly{[2',5'-di(hexyloxy)-1,1':4',1''-terphenyl-4,4''-diol]-alt-(terephthaloyl dichloride)} | P390344 | C38H40O6 | Thermal property | Thermal decomposition weight loss | 42 | 157.0667 | %
Homopolymer | poly{[2',5'-di(hexyloxy)-1,1':4',1''-terphenyl-4,4''-diol]-alt-(terephthaloyl dichloride)} | P390344 | C38H40O6 | Dilute solution property | Intrinsic viscosity eta | 2.15 | 0 | dl/g
Homopolymer | poly{[2',5'-di(hexyloxy)-1,1':4',1''-terphenyl-4,4''-diol]-alt-(terephthaloyl dichloride)} | P390344 | C38H40O6 | Tensile property | Dynamic mechanical properties storage modulus | 1.2 | 0 | GPa
Homopolymer | poly{[2',5'-di(hexyloxy)-1,1':4',1''-terphenyl-4,4''-diol]-alt-(terephthaloyl dichloride)} | P390344 | C38H40O6 | Tensile property | Dynamic mechanical properties loss modulus | 0.045 | 0 | GPa
Homopolymer | poly{[2',5'-di(hexyloxy)-1,1':4',1''-terphenyl-4,4''-diol]-alt-(terephthaloyl dichloride)} | P390344 | C38H40O6 | Polymer Information | SMILES | CCCCCCOc1cc(c(cc1c1ccc(cc1)OC(=O)c1ccc(cc1)C(=O)*)OCCCCCC)c1ccc(cc1)O*
Homopolymer | poly{[3,3'-dicarboxy-4,4'-diaminodiphenylmethane]-alt-[5-(tetrachlorophthalimido)isophthaloyl dichloride]} | P390345 | C31H11Cl4N3O6 | Thermal property | Thermal decomposition temperature | 420 | 0 | C
Homopolymer | poly{[3,3'-dicarboxy-4,4'-diaminodiphenylmethane]-alt-[5-(tetrachlorophthalimido)isophthaloyl dichloride]} | P390345 | C31H11Cl4N3O6 | Thermal property | Thermal decomposition weight loss | 5 | 0 | %
Homopolymer | poly{[3,3'-dicarboxy-4,4'-diaminodiphenylmethane]-alt-[5-(tetrachlorophthalimido)isophthaloyl dichloride]} | P390345 | C31H11Cl4N3O6 | Polymer Information | SMILES | *Cc1ccc2c(c1)c(=O)oc(n2)c1cc(cc(c1)c1nc2ccc(cc2c(=O)o1)*)N1C(=O)c2c(C1=O)c(Cl)c(c(c2Cl)Cl)Cl
Homopolymer | poly{[2',5'-di(hexyloxy)-1,1':4',1''-terphenyl-4,4''-diol]-alt-[2,5-bis(hexyloxy)terephthaloyl dichloride]} | P390346 | C50H64O8 | Dilute solution property | Intrinsic viscosity eta | 0.84 | 0.002986667 | dl/g
Homopolymer | poly{[2',5'-di(hexyloxy)-1,1':4',1''-terphenyl-4,4''-diol]-alt-[2,5-bis(hexyloxy)terephthaloyl dichloride]} | P390346 | C50H64O8 | Tensile property | Dynamic mechanical properties storage modulus | 0.9 | 0 | GPa
Homopolymer | poly{[2',5'-di(hexyloxy)-1,1':4',1''-terphenyl-4,4''-diol]-alt-[2,5-bis(hexyloxy)terephthaloyl dichloride]} | P390346 | C50H64O8 | Tensile property | Dynamic mechanical properties loss modulus | 0.027 | 0 | GPa
Homopolymer | poly{[2',5'-di(hexyloxy)-1,1':4',1''-terphenyl-4,4''-diol]-alt-[2,5-bis(hexyloxy)terephthaloyl dichloride]} | P390346 | C50H64O8 | Polymer Information | SMILES | CCCCCCOc1cc(C(=O)*)c(cc1C(=O)Oc1ccc(cc1)c1cc(OCCCCCC)c(cc1OCCCCCC)c1ccc(cc1)O*)OCCCCCC
Homopolymer | poly{(2,2,3,3,4,4-hexafluoropentane-1,5-diol)-alt-[(2E)-but-2-enedioic acid]} | P390347 | C9H6F6O4 | Polymer Information | SMILES | *OC(=O)/C=C/C(=O)OCC(C(C(C*)(F)F)(F)F)(F)F
Homopolymer | poly[2-sulfanylethanol)-alt-(isophthalic acid)] | P390348 | C10H8O3S | Polymer Information | SMILES | *CCSC(=O)c1cccc(c1)C(=O)O*
Homopolymer | poly([2,2-bis(4-hydroxyphenyl)propane]-alt-{bis[2-(chlorocarbonyloxy)ethyl] terephthalate}) | P390349 | C29H26O10 | Polymer Information | SMILES | *Oc1ccc(cc1)C(c1ccc(cc1)OC(=O)OCCOC(=O)c1ccc(cc1)C(=O)OCCOC(=O)*)(C)C
Homopolymer | poly((2,2,3,3,4,4-hexafluoropentane-1,5-diol)-ran-{1,3-bis[p-(chlorocarbonyl)phenyl]hexafluoropropane}) | P390350 | C22H12F12O4 | Polymer Information | SMILES | *OC(=O)c1ccc(cc1)C(C(C(c1ccc(cc1)C(=O)OCC(C(C(C*)(F)F)(F)F)(F)F)(F)F)(F)F)(F)F
Homopolymer | poly[(ethylene glycol)-ran-(4,4'-sulfonyldibenzoic acid)] | P390351 | C16H12O6S | Polymer Information | SMILES | *CCOC(=O)c1ccc(cc1)S(=O)(=O)c1ccc(cc1)C(=O)O*
Homopolymer | poly[resorcinol-alt-(adipoyl chloride)] | P390352 | C12H12O4 | Polymer Information | SMILES | *Oc1cccc(c1)OC(=O)CCCCC(=O)*
Homopolymer | poly[(2-methylpropane-1,3-diol)-alt-(butanedioic acid)] | P390353 | C8H12O4 | Polymer Information | SMILES | *CC(COC(=O)CCC(=O)O*)C
Homopolymer | poly[(2-methylpropane-1,3-diol)-alt-(decanedioic acid)] | P390354 | C14H24O4 | Thermal property | Melting temperature | 27 | 0 | C
Homopolymer | poly[(2-methylpropane-1,3-diol)-alt-(decanedioic acid)] | P390354 | C14H24O4 | Polymer Information | SMILES | *CC(COC(=O)CCCCCCCCC(=O)O*)C
Homopolymer | poly[oxy-(2-methylidenepropane-1,3-diyl)oxydecanedioyl] | P390355 | C14H22O4 | Thermal property | Melting temperature | 43 | 0 | C
Homopolymer | poly[oxy-(2-methylidenepropane-1,3-diyl)oxydecanedioyl] | P390355 | C14H22O4 | Polymer Information | SMILES | *CC(=C)COC(=O)CCCCCCCCC(=O)O*
Homopolymer | poly[(ethane-1,2-diol)-alt-(2-methylbutanedioic acid)] | P390356 | C7H10O4 | Polymer Information | SMILES | *CCOC(=O)CC(C(=O)O*)C
Homopolymer | poly{[1,1'-bis(3-methyl-4-hydroxyphenyl)cyclohexane]-alt-(terephthalic acid)} | P390357 | C28H26O4 | Physicochemical property | Gas permeability coefficient p | 4.5e-14 | 0 | cm3(STP)cm/(cm2*s*Pa)
Homopolymer | poly{[1,1'-bis(3-methyl-4-hydroxyphenyl)cyclohexane]-alt-(terephthalic acid)} | P390357 | C28H26O4 | Polymer Information | SMILES | *Oc1ccc(cc1C)C1(CCCCC1)c1ccc(c(c1)C)OC(=O)c1ccc(cc1)C(=O)*
Homopolymer | poly{[1,1'-bis(3-methyl-4-hydroxyphenyl)cyclohexane]-alt-(isophthalic acid)} | P390358 | C28H26O4 | Polymer Information | SMILES | *Oc1ccc(cc1C)C1(CCCCC1)c1ccc(c(c1)C)OC(=O)c1cccc(c1)C(=O)*
Homopolymer | poly(3-chloro-4-hydroxybenzoic acid) | P390359 | C7H3ClO2 | Thermal property | Melting temperature | 500 | 0 | C
Homopolymer | poly(3-chloro-4-hydroxybenzoic acid) | P390359 | C7H3ClO2 | Polymer Information | SMILES | *Oc1ccc(cc1Cl)C(=O)*
Homopolymer | poly[4-(acetyloxy)biphenyl-2-carboxylic acid] | P390360 | C13H8O2 | Polymer Information | SMILES | *Oc1ccc(cc1c1ccccc1)C(=O)*
Homopolymer | poly{[2-(1-phenylethyl)hydroquinone]-alt-(terephthalic acid)} | P390361 | C22H16O4 | Polymer Information | SMILES | *Oc1ccc(cc1C(c1ccccc1)C)OC(=O)c1ccc(cc1)C(=O)*
Homopolymer | poly(oxybutane-1,4-diyloxyadipoyloxycarbonylimino-1,4-phenylenemethylene-1,4-phenyleneiminocarbonyl) | P390362 | C25H28N2O7 | Polymer Information | SMILES | *CCCCOC(=O)CCCCC(=O)OC(=O)Nc1ccc(cc1)Cc1ccc(cc1)NC(=O)O*
Homopolymer | poly{[2,2'-(terephthaloyldioxy)diethyl bischloroformate]-alt-piperazine} | P390363 | C18H20N2O8 | Physical property | Density | 1.32 | 0 | g/cm3
Homopolymer | poly{[2,2'-(terephthaloyldioxy)diethyl bischloroformate]-alt-piperazine} | P390363 | C18H20N2O8 | Physical property | Specific volume | 0.758 | 0 | cm3/g
Homopolymer | poly{[2,2'-(terephthaloyldioxy)diethyl bischloroformate]-alt-piperazine} | P390363 | C18H20N2O8 | Thermal property | Glass transition temperature | 53 | 0 | C
Homopolymer | poly{[2,2'-(terephthaloyldioxy)diethyl bischloroformate]-alt-piperazine} | P390363 | C18H20N2O8 | Thermal property | Melting temperature | 220 | 0 | C
Homopolymer | poly{[2,2'-(terephthaloyldioxy)diethyl bischloroformate]-alt-piperazine} | P390363 | C18H20N2O8 | Physicochemical property | Water absorption | 3.5 | 0 | wt%
Homopolymer | poly{[2,2'-(terephthaloyldioxy)diethyl bischloroformate]-alt-piperazine} | P390363 | C18H20N2O8 | Polymer Information | SMILES | *N1CCN(CC1)C(=O)OCCOC(=O)c1ccc(cc1)C(=O)OCCOC(=O)*
Homopolymer | poly(oxyethyleneoxycarbonyl-1,4-phenyleneoxyterephthaloyl) | P390364 | C17H12O6 | Polymer Information | SMILES | *Oc1ccc(cc1)C(=O)OCCOC(=O)c1ccc(cc1)C(=O)*
Homopolymer | poly({1,4-bis[(trimethylsilyl)oxy]benzene}-alt-(2-phenoxyterephthaloyl dichloride)) | P390365 | C20H12O5 | Thermal property | Glass transition temperature | 105 | 0 | C
Homopolymer | poly({1,4-bis[(trimethylsilyl)oxy]benzene}-alt-(2-phenoxyterephthaloyl dichloride)) | P390365 | C20H12O5 | Thermal property | Thermal decomposition temperature | 388 | 0 | C
Homopolymer | poly({1,4-bis[(trimethylsilyl)oxy]benzene}-alt-(2-phenoxyterephthaloyl dichloride)) | P390365 | C20H12O5 | Thermal property | Thermal decomposition weight loss | 5 | 0 | %
Homopolymer | poly({1,4-bis[(trimethylsilyl)oxy]benzene}-alt-(2-phenoxyterephthaloyl dichloride)) | P390365 | C20H12O5 | Thermal property | Melting temperature | 348 | 0 | C
Homopolymer | poly({1,4-bis[(trimethylsilyl)oxy]benzene}-alt-(2-phenoxyterephthaloyl dichloride)) | P390365 | C20H12O5 | Polymer Information | SMILES | *Oc1ccc(cc1)OC(=O)c1ccc(cc1Oc1ccccc1)C(=O)*
Homopolymer | poly({1,4-bis[(trimethylsilyl)oxy]benzene}-alt-[2-(4-chlorophenoxy)terephthaloyl dichloride]) | P390366 | C20H11ClO5 | Thermal property | Glass transition temperature | 107 | 0 | C
Homopolymer | poly({1,4-bis[(trimethylsilyl)oxy]benzene}-alt-[2-(4-chlorophenoxy)terephthaloyl dichloride]) | P390366 | C20H11ClO5 | Thermal property | Thermal decomposition temperature | 420 | 0 | C
Homopolymer | poly({1,4-bis[(trimethylsilyl)oxy]benzene}-alt-[2-(4-chlorophenoxy)terephthaloyl dichloride]) | P390366 | C20H11ClO5 | Thermal property | Thermal decomposition weight loss | 5 | 0 | %
Homopolymer | poly({1,4-bis[(trimethylsilyl)oxy]benzene}-alt-[2-(4-chlorophenoxy)terephthaloyl dichloride]) | P390366 | C20H11ClO5 | Thermal property | Melting temperature | 306 | 0 | C
Homopolymer | poly({1,4-bis[(trimethylsilyl)oxy]benzene}-alt-[2-(4-chlorophenoxy)terephthaloyl dichloride]) | P390366 | C20H11ClO5 | Polymer Information | SMILES | *Oc1ccc(cc1)OC(=O)c1ccc(cc1Oc1ccc(cc1)Cl)C(=O)*
Homopolymer | poly({1,4-bis[(trimethylsilyl)oxy]benzene}-alt-[2-(4-bromophenoxy)terephthaloyl dichloride]) | P390367 | C26H16O5 | Thermal property | Glass transition temperature | 117 | 0 | C
Homopolymer | poly({1,4-bis[(trimethylsilyl)oxy]benzene}-alt-[2-(4-bromophenoxy)terephthaloyl dichloride]) | P390367 | C26H16O5 | Thermal property | Melting temperature | 335 | 0 | C
Homopolymer | poly({1,4-bis[(trimethylsilyl)oxy]benzene}-alt-[2-(4-bromophenoxy)terephthaloyl dichloride]) | P390367 | C26H16O5 | Polymer Information | SMILES | *Oc1ccc(cc1)OC(=O)c1ccc(cc1Oc1ccc(cc1)c1ccccc1)C(=O)*
Homopolymer | poly{[1,4-bis(sulfanylmethyl)-2,3,5,6-trtramethylbenzene]-alt-(oxalyl chloride)} | P390368 | C14H16O2S2 | Thermal property | Thermal decomposition temperature | 245 | 33.33333 | C
Homopolymer | poly{[1,4-bis(sulfanylmethyl)-2,3,5,6-trtramethylbenzene]-alt-(oxalyl chloride)} | P390368 | C14H16O2S2 | Thermal property | Thermal decomposition weight loss | 3 | 0 | %
Homopolymer | poly{[1,4-bis(sulfanylmethyl)-2,3,5,6-trtramethylbenzene]-alt-(oxalyl chloride)} | P390368 | C14H16O2S2 | Heat characteristics | Softening temperature | 309.5 | 12.5 | C
Homopolymer | poly{[1,4-bis(sulfanylmethyl)-2,3,5,6-trtramethylbenzene]-alt-(oxalyl chloride)} | P390368 | C14H16O2S2 | Polymer Information | SMILES | *SC(=O)C(=O)SCc1c(C)c(C)c(c(c1C)C)C*
Homopolymer | poly{[1,4-bis(sulfanylmethyl)-2,3,5,6-trtramethylbenzene]-alt-(succinyl dichloride)} | P390369 | C16H20O2S2 | Thermal property | Thermal decomposition temperature | 255 | 33.33333 | C
Homopolymer | poly{[1,4-bis(sulfanylmethyl)-2,3,5,6-trtramethylbenzene]-alt-(succinyl dichloride)} | P390369 | C16H20O2S2 | Thermal property | Thermal decomposition weight loss | 5 | 0 | %
Homopolymer | poly{[1,4-bis(sulfanylmethyl)-2,3,5,6-trtramethylbenzene]-alt-(succinyl dichloride)} | P390369 | C16H20O2S2 | Electric property | Dielectric constant ac | 4.8 | 0
Homopolymer | poly{[1,4-bis(sulfanylmethyl)-2,3,5,6-trtramethylbenzene]-alt-(succinyl dichloride)} | P390369 | C16H20O2S2 | Electric property | Dielectric loss tangent | 0.03 | 0
Homopolymer | poly{[1,4-bis(sulfanylmethyl)-2,3,5,6-trtramethylbenzene]-alt-(succinyl dichloride)} | P390369 | C16H20O2S2 | Heat characteristics | Softening temperature | 285 | 50 | C
Homopolymer | poly{[1,4-bis(sulfanylmethyl)-2,3,5,6-trtramethylbenzene]-alt-(succinyl dichloride)} | P390369 | C16H20O2S2 | Heat characteristics | Vicat softening temperature | 129 | 0 | C
Homopolymer | poly{[1,4-bis(sulfanylmethyl)-2,3,5,6-trtramethylbenzene]-alt-(succinyl dichloride)} | P390369 | C16H20O2S2 | Polymer Information | SMILES | *SC(=O)CCC(=O)SCc1c(C)c(C)c(c(c1C)C)C*
Homopolymer | poly{[1,4-bis(sulfanylmethyl)-2,3,5,6-trtramethylbenzene]-alt-(octanedioyl dichloride)} | P390370 | C20H28O2S2 | Thermal property | Thermal decomposition temperature | 310 | 133.3333 | C
Homopolymer | poly{[1,4-bis(sulfanylmethyl)-2,3,5,6-trtramethylbenzene]-alt-(octanedioyl dichloride)} | P390370 | C20H28O2S2 | Thermal property | Thermal decomposition weight loss | 1.5 | 0.3333333 | %
Homopolymer | poly{[1,4-bis(sulfanylmethyl)-2,3,5,6-trtramethylbenzene]-alt-(octanedioyl dichloride)} | P390370 | C20H28O2S2 | Thermal property | Melting temperature | 360 | 0 | C
Homopolymer | poly{[1,4-bis(sulfanylmethyl)-2,3,5,6-trtramethylbenzene]-alt-(octanedioyl dichloride)} | P390370 | C20H28O2S2 | Heat characteristics | Softening temperature | 163 | 18 | C
Homopolymer | poly{[1,4-bis(sulfanylmethyl)-2,3,5,6-trtramethylbenzene]-alt-(octanedioyl dichloride)} | P390370 | C20H28O2S2 | Polymer Information | SMILES | *SC(=O)CCCCCCC(=O)SCc1c(C)c(C)c(c(c1C)C)C*
Homopolymer | poly{[1,4-bis(sulfanylmethyl)-2,3,5,6-trtramethylbenzene]-alt-(phthaloyl dichloride)} | P390371 | C20H20O2S2 | Thermal property | Thermal decomposition temperature | 240 | 2133.333 | C
Homopolymer | poly{[1,4-bis(sulfanylmethyl)-2,3,5,6-trtramethylbenzene]-alt-(phthaloyl dichloride)} | P390371 | C20H20O2S2 | Thermal property | Thermal decomposition weight loss | 3 | 1.333333 | %
Homopolymer | poly{[1,4-bis(sulfanylmethyl)-2,3,5,6-trtramethylbenzene]-alt-(phthaloyl dichloride)} | P390371 | C20H20O2S2 | Heat characteristics | Softening temperature | 316 | 72 | C
Homopolymer | poly{[1,4-bis(sulfanylmethyl)-2,3,5,6-trtramethylbenzene]-alt-(phthaloyl dichloride)} | P390371 | C20H20O2S2 | Polymer Information | SMILES | *SC(=O)c1ccccc1C(=O)SCc1c(C)c(C)c(c(c1C)C)C*
Homopolymer | poly{[1,4-bis(sulfanylmethyl)-2,3,5,6-trtramethylbenzene]-alt-(isophthaloyl dichloride)} | P390372 | C20H20O2S2 | Thermal property | Thermal decomposition temperature | 285 | 1633.333 | C
Homopolymer | poly{[1,4-bis(sulfanylmethyl)-2,3,5,6-trtramethylbenzene]-alt-(isophthaloyl dichloride)} | P390372 | C20H20O2S2 | Thermal property | Thermal decomposition weight loss | 2 | 0 | %
Homopolymer | poly{[1,4-bis(sulfanylmethyl)-2,3,5,6-trtramethylbenzene]-alt-(isophthaloyl dichloride)} | P390372 | C20H20O2S2 | Electric property | Dielectric constant ac | 2.4 | 0
Homopolymer | poly{[1,4-bis(sulfanylmethyl)-2,3,5,6-trtramethylbenzene]-alt-(isophthaloyl dichloride)} | P390372 | C20H20O2S2 | Electric property | Dielectric loss tangent | 0.064 | 0
Homopolymer | poly{[1,4-bis(sulfanylmethyl)-2,3,5,6-trtramethylbenzene]-alt-(isophthaloyl dichloride)} | P390372 | C20H20O2S2 | Heat characteristics | Softening temperature | 335 | 246.5714 | C
Homopolymer | poly{[1,4-bis(sulfanylmethyl)-2,3,5,6-trtramethylbenzene]-alt-(isophthaloyl dichloride)} | P390372 | C20H20O2S2 | Heat characteristics | Vicat softening temperature | 240 | 0 | C
Homopolymer | poly{[1,4-bis(sulfanylmethyl)-2,3,5,6-trtramethylbenzene]-alt-(isophthaloyl dichloride)} | P390372 | C20H20O2S2 | Polymer Information | SMILES | *SC(=O)c1cccc(c1)C(=O)SCc1c(C)c(C)c(c(c1C)C)C*
Homopolymer | poly{[1,4-bis(sulfanylmethyl)-2,3,5,6-trtramethylbenzene]-alt-(terephthaloyl dichloride)} | P390373 | C20H20O2S2 | Thermal property | Thermal decomposition temperature | 270 | 6533.333 | C
Homopolymer | poly{[1,4-bis(sulfanylmethyl)-2,3,5,6-trtramethylbenzene]-alt-(terephthaloyl dichloride)} | P390373 | C20H20O2S2 | Thermal property | Thermal decomposition weight loss | 2.75 | 0.08333333 | %
Homopolymer | poly{[1,4-bis(sulfanylmethyl)-2,3,5,6-trtramethylbenzene]-alt-(terephthaloyl dichloride)} | P390373 | C20H20O2S2 | Electric property | Dielectric constant ac | 1.7 | 0
Homopolymer | poly{[1,4-bis(sulfanylmethyl)-2,3,5,6-trtramethylbenzene]-alt-(terephthaloyl dichloride)} | P390373 | C20H20O2S2 | Electric property | Dielectric loss tangent | 0.0138 | 0
Homopolymer | poly{[1,4-bis(sulfanylmethyl)-2,3,5,6-trtramethylbenzene]-alt-(terephthaloyl dichloride)} | P390373 | C20H20O2S2 | Heat characteristics | Softening temperature | 360 | 0 | C
Homopolymer | poly{[1,4-bis(sulfanylmethyl)-2,3,5,6-trtramethylbenzene]-alt-(terephthaloyl dichloride)} | P390373 | C20H20O2S2 | Heat characteristics | Vicat softening temperature | 240 | 0 | C
Homopolymer | poly{[1,4-bis(sulfanylmethyl)-2,3,5,6-trtramethylbenzene]-alt-(terephthaloyl dichloride)} | P390373 | C20H20O2S2 | Polymer Information | SMILES | *SC(=O)c1ccc(cc1)C(=O)SCc1c(C)c(C)c(c(c1C)C)C*
Homopolymer | poly[(hexane-1,6-diol)-alt-(2,9-dibutyldecanedioic acid)] | P390374 | C24H44O4 | Polymer Information | SMILES | CCCCC(C(=O)OCCCCCC*)CCCCCCC(C(=O)O*)CCCC
Homopolymer | poly({1,4-bis[(trimethylsilyl)oxy]benzene}-alt-[2-(4-bromophenoxy)terephthaloyl dichloride]) | P390375 | C20H11BrO5 | Thermal property | Glass transition temperature | 108 | 0 | C
Homopolymer | poly({1,4-bis[(trimethylsilyl)oxy]benzene}-alt-[2-(4-bromophenoxy)terephthaloyl dichloride]) | P390375 | C20H11BrO5 | Thermal property | Thermal decomposition temperature | 425 | 0 | C
Homopolymer | poly({1,4-bis[(trimethylsilyl)oxy]benzene}-alt-[2-(4-bromophenoxy)terephthaloyl dichloride]) | P390375 | C20H11BrO5 | Thermal property | Thermal decomposition weight loss | 5 | 0 | %
Homopolymer | poly({1,4-bis[(trimethylsilyl)oxy]benzene}-alt-[2-(4-bromophenoxy)terephthaloyl dichloride]) | P390375 | C20H11BrO5 | Thermal property | Melting temperature | 318 | 0 | C
Homopolymer | poly({1,4-bis[(trimethylsilyl)oxy]benzene}-alt-[2-(4-bromophenoxy)terephthaloyl dichloride]) | P390375 | C20H11BrO5 | Polymer Information | SMILES | *Oc1ccc(cc1)OC(=O)c1ccc(cc1Oc1ccc(cc1)Br)C(=O)*
Homopolymer | poly({1,4-bis[(trimethylsilyl)oxy]benzene}-alt-[2-(4-fluorophenoxy)terephthaloyl dichloride]) | P390376 | C20H11FO5 | Thermal property | Glass transition temperature | 106 | 0 | C
Homopolymer | poly({1,4-bis[(trimethylsilyl)oxy]benzene}-alt-[2-(4-fluorophenoxy)terephthaloyl dichloride]) | P390376 | C20H11FO5 | Thermal property | Thermal decomposition temperature | 400 | 0 | C
Homopolymer | poly({1,4-bis[(trimethylsilyl)oxy]benzene}-alt-[2-(4-fluorophenoxy)terephthaloyl dichloride]) | P390376 | C20H11FO5 | Thermal property | Thermal decomposition weight loss | 5 | 0 | %
Homopolymer | poly({1,4-bis[(trimethylsilyl)oxy]benzene}-alt-[2-(4-fluorophenoxy)terephthaloyl dichloride]) | P390376 | C20H11FO5 | Thermal property | Melting temperature | 332 | 0 | C
Homopolymer | poly({1,4-bis[(trimethylsilyl)oxy]benzene}-alt-[2-(4-fluorophenoxy)terephthaloyl dichloride]) | P390376 | C20H11FO5 | Polymer Information | SMILES | *Oc1ccc(cc1)OC(=O)c1ccc(cc1Oc1ccc(cc1)F)C(=O)*
Homopolymer | poly({1,4-bis[(trimethylsilyl)oxy]benzene}-alt-{2-[4-(1-methyl-1-phenylethyl)phenoxy]terephthaloyl dichloride}) | P390377 | C29H22O5 | Thermal property | Glass transition temperature | 93 | 0 | C
Homopolymer | poly({1,4-bis[(trimethylsilyl)oxy]benzene}-alt-{2-[4-(1-methyl-1-phenylethyl)phenoxy]terephthaloyl dichloride}) | P390377 | C29H22O5 | Thermal property | Melting temperature | 308.5 | 24.5 | C
Homopolymer | poly({1,4-bis[(trimethylsilyl)oxy]benzene}-alt-{2-[4-(1-methyl-1-phenylethyl)phenoxy]terephthaloyl dichloride}) | P390377 | C29H22O5 | Polymer Information | SMILES | *Oc1ccc(cc1)OC(=O)c1ccc(cc1Oc1ccc(cc1)C(c1ccccc1)(C)C)C(=O)*
Homopolymer | poly{1,4-bis[(trimethylsilyl)oxy]benzene}-alt-[2-(4-phenoxyphenoxy)terephthaloyl dichloride]} | P390378 | C26H16O6 | Thermal property | Glass transition temperature | 83 | 0 | C
Homopolymer | poly{1,4-bis[(trimethylsilyl)oxy]benzene}-alt-[2-(4-phenoxyphenoxy)terephthaloyl dichloride]} | P390378 | C26H16O6 | Thermal property | Melting temperature | 317 | 0 | C
Homopolymer | poly{1,4-bis[(trimethylsilyl)oxy]benzene}-alt-[2-(4-phenoxyphenoxy)terephthaloyl dichloride]} | P390378 | C26H16O6 | Polymer Information | SMILES | *Oc1ccc(cc1)OC(=O)c1ccc(cc1Oc1ccc(cc1)Oc1ccccc1)C(=O)*
Homopolymer | poly({1,4-bis[(trimethylsilyl)oxy]benzene}-alt-[2-(4-cyclohexylphenoxy)terephthaloyl dichloride]) | P390379 | C26H22O5 | Thermal property | Glass transition temperature | 113 | 0 | C
Homopolymer | poly({1,4-bis[(trimethylsilyl)oxy]benzene}-alt-[2-(4-cyclohexylphenoxy)terephthaloyl dichloride]) | P390379 | C26H22O5 | Thermal property | Thermal decomposition temperature | 421 | 0 | C
Homopolymer | poly({1,4-bis[(trimethylsilyl)oxy]benzene}-alt-[2-(4-cyclohexylphenoxy)terephthaloyl dichloride]) | P390379 | C26H22O5 | Thermal property | Thermal decomposition weight loss | 5 | 0 | %
Homopolymer | poly({1,4-bis[(trimethylsilyl)oxy]benzene}-alt-[2-(4-cyclohexylphenoxy)terephthaloyl dichloride]) | P390379 | C26H22O5 | Thermal property | Melting temperature | 368 | 0 | C
Homopolymer | poly({1,4-bis[(trimethylsilyl)oxy]benzene}-alt-[2-(4-cyclohexylphenoxy)terephthaloyl dichloride]) | P390379 | C26H22O5 | Polymer Information | SMILES | *Oc1ccc(cc1)OC(=O)c1ccc(cc1Oc1ccc(cc1)C1CCCCC1)C(=O)*
Homopolymer | poly[(trichloromethyl chloroformate)-alt-(4-hydroxyphenyl 4-hydroxybenzoate)] | P390380 | C14H8O5 | Thermal property | Glass transition temperature | 74 | 0 | C
Homopolymer | poly[(trichloromethyl chloroformate)-alt-(4-hydroxyphenyl 4-hydroxybenzoate)] | P390380 | C14H8O5 | Thermal property | Lc phase transition temperature | 350 | 0 | C
Homopolymer | poly[(trichloromethyl chloroformate)-alt-(4-hydroxyphenyl 4-hydroxybenzoate)] | P390380 | C14H8O5 | Thermal property | Melting temperature | 244.5 | 96.33333 | C
Homopolymer | poly[(trichloromethyl chloroformate)-alt-(4-hydroxyphenyl 4-hydroxybenzoate)] | P390380 | C14H8O5 | Polymer Information | SMILES | *Oc1ccc(cc1)OC(=O)Oc1ccc(cc1)C(=O)*
Homopolymer | poly(oxycarbonyloxy-1,4-phenylenecarbonyloxyethyleneoxycarbonyl-1,4-phenylene) | P390381 | C17H12O7 | Polymer Information | SMILES | *Oc1ccc(cc1)C(=O)OCCOC(=O)c1ccc(cc1)OC(=O)*
Homopolymer | poly(oxycarbonyloxy-1,4-phenylenecarbonyloxybutane-1,4-diyloxycarbonyl-1,4-phenylene) | P390382 | C19H16O7 | Polymer Information | SMILES | *Oc1ccc(cc1)C(=O)OCCCCOC(=O)c1ccc(cc1)OC(=O)*
Homopolymer | poly[ethylene bis(undec-10-enoate)] | P390383 | C22H38O4 | Polymer Information | SMILES | *CCOC(=O)CCCCCCCC/C=C/CCCCCCCCC(=O)O*
Homopolymer | poly[ethylene bis(undec-10-enoate)] | P390384 | C22H38O4 | Polymer Information | SMILES | *CCOC(=O)CCCCCCCC/C=C\CCCCCCCCC(=O)O*
Homopolymer | poly[oxy(1,4-dioxohexane-1,6-diyl)] | P390385 | C6H8O3 | Polymer Information | SMILES | *CCC(=O)CCC(=O)O*
Homopolymer | poly[oxy(4-hydroxy-1-oxohexane-1,6-diyl)] | P390386 | C6H10O3 | Polymer Information | SMILES | *CCC(CCC(=O)O*)O
Homopolymer | poly[oxy(1-oxo-3-phenylbutane-1,4-diyl)] | P390387 | C10H10O2 | Polymer Information | SMILES | *CC(c1ccccc1)CC(=O)O*
Homopolymer | poly[(docosane-10,12-diyne-1,22-diol)-alt-(oxalyl chloride)] | P390388 | C24H36O4 | Polymer Information | SMILES | *CCCCCCCCCC#CC#CCCCCCCCCCOC(=O)C(=O)O*
Homopolymer | poly[(docosane-10,12-diyne-1,22-diol)-alt-(succinyl dichloride)] | P390389 | C26H40O4 | Polymer Information | SMILES | *CCCCCCCCCC#CC#CCCCCCCCCCOC(=O)CCC(=O)O*
Homopolymer | poly[(docosane-10,12-diyne-1,22-diol)-alt-(adipoyl chloride)] | P390390 | C28H44O4 | Polymer Information | SMILES | *CCCCCCCCCC#CC#CCCCCCCCCCOC(=O)CCCCC(=O)O*
Homopolymer | poly[(docosane-10,12-diyne-1,22-diol)-alt-(octanedioyl dichloride)] | P390391 | C30H48O4 | Polymer Information | SMILES | *CCCCCCCCCC#CC#CCCCCCCCCCOC(=O)CCCCCCC(=O)O*
Homopolymer | poly[(docosane-10,12-diyne-1,22-diol)-alt-(decanedioyl dichloride)] | P390392 | C32H52O4 | Polymer Information | SMILES | *CCCCCCCCCC#CC#CCCCCCCCCCOC(=O)CCCCCCCCC(=O)O*
Homopolymer | poly[(1,4-cyclohexanediol dinitrite)-alt-(carbon monooxide)] | P390393 | C8H10O4 | Thermal property | Glass transition temperature | 139.6 | 0 | C
Homopolymer | poly[(1,4-cyclohexanediol dinitrite)-alt-(carbon monooxide)] | P390393 | C8H10O4 | Polymer Information | SMILES | *OC1CCC(CC1)OC(=O)C(=O)*
Homopolymer | poly[oxybutane-1,4-diyloxy(1-oxoprop-2-yne-1,3-diyl)-1,4-phenylene(3-oxoprop-1-yne-1,3-diyl)] | P390394 | C16H12O4 | Polymer Information | SMILES | *CCCCOC(=O)C#Cc1ccc(cc1)C#CC(=O)O*
Homopolymer | poly[oxy(1,4-dimethylbutane-1,4-diyl)oxy(1-oxoprop-2-yne-1,3-diyl)-1,4-phenylene(3-oxoprop-1-yne-1,3-diyl)] | P390395 | C18H16O4 | Polymer Information | SMILES | *OC(CCC(OC(=O)C#Cc1ccc(cc1)C#CC(=O)*)C)C
Homopolymer | poly[oxybutane-1,4-diyloxy(1-oxoprop-2-yne-1,3-diyl)-1,3-phenylene(3-oxoprop-1-yne-1,3-diyl)] | P390396 | C16H12O4 | Polymer Information | SMILES | *CCCCOC(=O)C#Cc1cccc(c1)C#CC(=O)O*
Homopolymer | poly[oxybutane-1,4-diyloxy(1-oxoprop-2-yne-1,3-diyl)biphenyl-4,4'-diyl(3-oxoprop-1-yne-1,3-diyl)] | P390397 | C22H16O4 | Polymer Information | SMILES | *CCCCOC(=O)C#Cc1ccc(cc1)c1ccc(cc1)C#CC(=O)O*
Homopolymer | poly(oxybutane-1,4-diyloxydeca-2,8-diynedioyl) | P390398 | C14H16O4 | Polymer Information | SMILES | *CCCCOC(=O)C#CCCCCC#CC(=O)O*
Homopolymer | poly{(biphenyl-4,4'-diol)-alt-[2,5-bis(hexyloxy)terephthalic acid]} | P390399 | C32H36O6 | Thermal property | Glass transition temperature | 113 | 0 | C
Homopolymer | poly{(biphenyl-4,4'-diol)-alt-[2,5-bis(hexyloxy)terephthalic acid]} | P390399 | C32H36O6 | Thermal property | Thermal decomposition temperature | 475 | 20833.33 | C
Homopolymer | poly{(biphenyl-4,4'-diol)-alt-[2,5-bis(hexyloxy)terephthalic acid]} | P390399 | C32H36O6 | Thermal property | Thermal decomposition weight loss | 37 | 1825.333 | %
Homopolymer | poly{(biphenyl-4,4'-diol)-alt-[2,5-bis(hexyloxy)terephthalic acid]} | P390399 | C32H36O6 | Thermal property | Lc phase transition temperature | 251.5 | 736.3333 | C
Homopolymer | poly{(biphenyl-4,4'-diol)-alt-[2,5-bis(hexyloxy)terephthalic acid]} | P390399 | C32H36O6 | Polymer Information | SMILES | CCCCCCOc1cc(C(=O)*)c(cc1C(=O)Oc1ccc(cc1)c1ccc(cc1)O*)OCCCCCC
Homopolymer | poly({4,4'-[2,2,2-trifluoro-1-(trifluoromethyl)ethane-1,1-diyl]dianiline}-alt-[4,4'-(terephthaloyldioxy)dibenzoyl chloride]) | P390400 | C37H22F6N2O6 | Thermal property | Glass transition temperature | 266 | 0 | C
Homopolymer | poly({4,4'-[2,2,2-trifluoro-1-(trifluoromethyl)ethane-1,1-diyl]dianiline}-alt-[4,4'-(terephthaloyldioxy)dibenzoyl chloride]) | P390400 | C37H22F6N2O6 | Thermal property | Thermal decomposition temperature | 408 | 0 | C
Homopolymer | poly({4,4'-[2,2,2-trifluoro-1-(trifluoromethyl)ethane-1,1-diyl]dianiline}-alt-[4,4'-(terephthaloyldioxy)dibenzoyl chloride]) | P390400 | C37H22F6N2O6 | Thermal property | Thermal decomposition weight loss | 1 | 0 | %
Homopolymer | poly({4,4'-[2,2,2-trifluoro-1-(trifluoromethyl)ethane-1,1-diyl]dianiline}-alt-[4,4'-(terephthaloyldioxy)dibenzoyl chloride]) | P390400 | C37H22F6N2O6 | Electric property | Dielectric constant ac | 3.99 | 0.2125067
Homopolymer | poly({4,4'-[2,2,2-trifluoro-1-(trifluoromethyl)ethane-1,1-diyl]dianiline}-alt-[4,4'-(terephthaloyldioxy)dibenzoyl chloride]) | P390400 | C37H22F6N2O6 | Polymer Information | SMILES | *Oc1ccc(cc1)C(=O)Nc1ccc(cc1)C(C(F)(F)F)(C(F)(F)F)c1ccc(cc1)NC(=O)c1ccc(cc1)OC(=O)c1ccc(cc1)C(=O)*
Homopolymer | poly({4,4'-[2,2,2-trifluoro-1-(trifluoromethyl)ethane-1,1-diyl]dianiline}-alt-[4,4'-(isophthaloyldioxy)dibenzoyl chloride]) | P390401 | C37H22F6N2O6 | Thermal property | Glass transition temperature | 227 | 0 | C
Homopolymer | poly({4,4'-[2,2,2-trifluoro-1-(trifluoromethyl)ethane-1,1-diyl]dianiline}-alt-[4,4'-(isophthaloyldioxy)dibenzoyl chloride]) | P390401 | C37H22F6N2O6 | Thermal property | Thermal decomposition temperature | 414 | 0 | C
Homopolymer | poly({4,4'-[2,2,2-trifluoro-1-(trifluoromethyl)ethane-1,1-diyl]dianiline}-alt-[4,4'-(isophthaloyldioxy)dibenzoyl chloride]) | P390401 | C37H22F6N2O6 | Thermal property | Thermal decomposition weight loss | 1 | 0 | %
Homopolymer | poly({4,4'-[2,2,2-trifluoro-1-(trifluoromethyl)ethane-1,1-diyl]dianiline}-alt-[4,4'-(isophthaloyldioxy)dibenzoyl chloride]) | P390401 | C37H22F6N2O6 | Electric property | Dielectric constant ac | 4.85 | 0.4893867
Homopolymer | poly({4,4'-[2,2,2-trifluoro-1-(trifluoromethyl)ethane-1,1-diyl]dianiline}-alt-[4,4'-(isophthaloyldioxy)dibenzoyl chloride]) | P390401 | C37H22F6N2O6 | Polymer Information | SMILES | *Oc1ccc(cc1)C(=O)Nc1ccc(cc1)C(C(F)(F)F)(C(F)(F)F)c1ccc(cc1)NC(=O)c1ccc(cc1)OC(=O)c1cccc(c1)C(=O)*
Homopolymer | poly({2,2'-dimethyl-4,4'-[2,2,2-trifluoro-1-(trifluoromethyl)ethane-1,1-diyl]dianiline}-alt-[4,4'-(terephthaloyldioxy)dibenzoyl chloride]) | P390402 | C39H26F6N2O6 | Thermal property | Glass transition temperature | 213 | 0 | C
Homopolymer | poly({2,2'-dimethyl-4,4'-[2,2,2-trifluoro-1-(trifluoromethyl)ethane-1,1-diyl]dianiline}-alt-[4,4'-(terephthaloyldioxy)dibenzoyl chloride]) | P390402 | C39H26F6N2O6 | Thermal property | Thermal decomposition temperature | 407 | 0 | C
Homopolymer | poly({2,2'-dimethyl-4,4'-[2,2,2-trifluoro-1-(trifluoromethyl)ethane-1,1-diyl]dianiline}-alt-[4,4'-(terephthaloyldioxy)dibenzoyl chloride]) | P390402 | C39H26F6N2O6 | Thermal property | Thermal decomposition weight loss | 1 | 0 | %
Homopolymer | poly({2,2'-dimethyl-4,4'-[2,2,2-trifluoro-1-(trifluoromethyl)ethane-1,1-diyl]dianiline}-alt-[4,4'-(terephthaloyldioxy)dibenzoyl chloride]) | P390402 | C39H26F6N2O6 | Electric property | Dielectric constant ac | 4.01 | 0.1479467
Homopolymer | poly({2,2'-dimethyl-4,4'-[2,2,2-trifluoro-1-(trifluoromethyl)ethane-1,1-diyl]dianiline}-alt-[4,4'-(terephthaloyldioxy)dibenzoyl chloride]) | P390402 | C39H26F6N2O6 | Polymer Information | SMILES | *Oc1ccc(cc1)C(=O)Nc1cc(ccc1C)C(c1ccc(c(c1)NC(=O)c1ccc(cc1)OC(=O)c1ccc(cc1)C(=O)*)C)(C(F)(F)F)C(F)(F)F
Homopolymer | poly({2,2'-dimethyl-4,4'-[2,2,2-trifluoro-1-(trifluoromethyl)ethane-1,1-diyl]dianiline}-alt-[4,4'-(isophthaloyldioxy)dibenzoyl chloride]) | P390403 | C39H26F6N2O6 | Thermal property | Glass transition temperature | 214 | 0 | C
Homopolymer | poly({2,2'-dimethyl-4,4'-[2,2,2-trifluoro-1-(trifluoromethyl)ethane-1,1-diyl]dianiline}-alt-[4,4'-(isophthaloyldioxy)dibenzoyl chloride]) | P390403 | C39H26F6N2O6 | Thermal property | Thermal decomposition temperature | 403 | 0 | C
Homopolymer | poly({2,2'-dimethyl-4,4'-[2,2,2-trifluoro-1-(trifluoromethyl)ethane-1,1-diyl]dianiline}-alt-[4,4'-(isophthaloyldioxy)dibenzoyl chloride]) | P390403 | C39H26F6N2O6 | Thermal property | Thermal decomposition weight loss | 1 | 0 | %
Homopolymer | poly({2,2'-dimethyl-4,4'-[2,2,2-trifluoro-1-(trifluoromethyl)ethane-1,1-diyl]dianiline}-alt-[4,4'-(isophthaloyldioxy)dibenzoyl chloride]) | P390403 | C39H26F6N2O6 | Electric property | Dielectric constant ac | 4.34 | 0.21024
Homopolymer | poly({2,2'-dimethyl-4,4'-[2,2,2-trifluoro-1-(trifluoromethyl)ethane-1,1-diyl]dianiline}-alt-[4,4'-(isophthaloyldioxy)dibenzoyl chloride]) | P390403 | C39H26F6N2O6 | Polymer Information | SMILES | *Oc1ccc(cc1)C(=O)Nc1cc(ccc1C)C(C(F)(F)F)(C(F)(F)F)c1ccc(c(c1)NC(=O)c1ccc(cc1)OC(=O)c1cccc(c1)C(=O)*)C
Homopolymer | poly{[4,4'-(1-methylethane-1,1-diyl)diphenol]-alt-(phenylindanedicarboxylic acid)} | P390404 | C35H32O4 | Thermal property | Glass transition temperature | 265 | 0 | C
Homopolymer | poly{[4,4'-(1-methylethane-1,1-diyl)diphenol]-alt-(phenylindanedicarboxylic acid)} | P390404 | C35H32O4 | Tensile property | Dynamic mechanical properties storage modulus | 2 | 0 | GPa
Homopolymer | poly{[4,4'-(1-methylethane-1,1-diyl)diphenol]-alt-(phenylindanedicarboxylic acid)} | P390404 | C35H32O4 | Tensile property | Dynamic mechanical properties loss tangent | 0.0054 | 0
Homopolymer | poly{[4,4'-(1-methylethane-1,1-diyl)diphenol]-alt-(phenylindanedicarboxylic acid)} | P390404 | C35H32O4 | Polymer Information | SMILES | *Oc1ccc(cc1)C(c1ccc(cc1)OC(=O)c1ccc2c(c1)C(C)(CC2(C)C)c1ccc(cc1)C(=O)*)(C)C
Homopolymer | poly(oxy-1,4-phenylenetricyclo[5.2.1.0^2,6^^]decane-8,8-diyl-1,4-phenyleneoxyterephthaloyl) | P390405 | C30H26O4 | Thermal property | Glass transition temperature | 322 | 0 | C
Homopolymer | poly(oxy-1,4-phenylenetricyclo[5.2.1.0^2,6^^]decane-8,8-diyl-1,4-phenyleneoxyterephthaloyl) | P390405 | C30H26O4 | Tensile property | Dynamic mechanical properties storage modulus | 2 | 0 | GPa
Homopolymer | poly(oxy-1,4-phenylenetricyclo[5.2.1.0^2,6^^]decane-8,8-diyl-1,4-phenyleneoxyterephthaloyl) | P390405 | C30H26O4 | Tensile property | Dynamic mechanical properties loss tangent | 0.004 | 0
Homopolymer | poly(oxy-1,4-phenylenetricyclo[5.2.1.0^2,6^^]decane-8,8-diyl-1,4-phenyleneoxyterephthaloyl) | P390405 | C30H26O4 | Polymer Information | SMILES | *Oc1ccc(cc1)C1(CC2CC1C1C2CCC1)c1ccc(cc1)OC(=O)c1ccc(cc1)C(=O)*
Homopolymer | poly[(2,2',6,6'-tetrachlorobisphenol A)-alt-(terephthalic acid)] | P390406 | C23H14Cl4O4 | Polymer Information | SMILES | *Oc1c(Cl)cc(cc1Cl)C(c1cc(Cl)c(c(c1)Cl)OC(=O)c1ccc(cc1)C(=O)*)(C)C
Homopolymer | poly[(2,2',6,6'-tetrachlorobisphenol A)-alt-(terephthalic acid)] | P390407 | C23H14Cl4O4 | Polymer Information | SMILES | *Oc1c(Cl)cc(cc1Cl)C(c1cc(Cl)c(c(c1)Cl)OC(=O)c1cccc(c1)C(=O)*)(C)C
Homopolymer | poly[(3,3',5,5'-tetrabromobiphenyl-4,4'-diol)-alt-(terephthalic acid)] | P390408 | C20H8Br4O4 | Polymer Information | SMILES | *Oc1c(Br)cc(cc1Br)c1cc(Br)c(c(c1)Br)OC(=O)c1ccc(cc1)C(=O)*
Homopolymer | poly[(3,3',5,5'-tetrabromobiphenyl-4,4'-diol)-alt-(isophthalic acid)] | P390409 | C20H8Br4O4 | Polymer Information | SMILES | *Oc1c(Br)cc(cc1Br)c1cc(Br)c(c(c1)Br)OC(=O)c1cccc(c1)C(=O)*
Homopolymer | poly(tetrabromobisphenol A terephthalate) | P390410 | C23H14Br4O4 | Polymer Information | SMILES | *Oc1c(Br)cc(cc1Br)C(c1cc(Br)c(c(c1)Br)OC(=O)c1ccc(cc1)C(=O)*)(C)C
Homopolymer | poly(tetrabromobisphenol A isophthalate) | P390411 | C23H14Br4O4 | Thermal property | Glass transition temperature | 115 | 0 | C
Homopolymer | poly(tetrabromobisphenol A isophthalate) | P390411 | C23H14Br4O4 | Polymer Information | SMILES | *Oc1c(Br)cc(cc1Br)C(c1cc(Br)c(c(c1)Br)OC(=O)c1cccc(c1)C(=O)*)(C)C
Homopolymer | poly[oxyterephthaloyloxy(2,6-dibromo-1,4-phenylene)sulfonyl(3,5-dibromo-1,4-phenylene)] | P390412 | C20H8Br4O6S | Polymer Information | SMILES | *Oc1c(Br)cc(cc1Br)S(=O)(=O)c1cc(Br)c(c(c1)Br)OC(=O)c1ccc(cc1)C(=O)*
Homopolymer | poly[oxyisophthaloyloxy(2,6-dibromo-1,4-phenylene)sulfonyl(3,5-dibromo-1,4-phenylene)] | P390413 | C20H8Br4O6S | Polymer Information | SMILES | *Oc1c(Br)cc(cc1Br)S(=O)(=O)c1cc(Br)c(c(c1)Br)OC(=O)c1cccc(c1)C(=O)*
Homopolymer | poly[(3',3'',5',5''-tetrabromophenolphthalein)-alt-(terephthaloyl dichloride)] | P390414 | C28H12Br4O6 | Physical property | Density | 1.75 | 0 | g/cm3
Homopolymer | poly[(3',3'',5',5''-tetrabromophenolphthalein)-alt-(terephthaloyl dichloride)] | P390414 | C28H12Br4O6 | Physical property | Specific volume | 0.5714 | 0 | cm3/g
Homopolymer | poly[(3',3'',5',5''-tetrabromophenolphthalein)-alt-(terephthaloyl dichloride)] | P390414 | C28H12Br4O6 | Thermal property | Glass transition temperature | 319 | 0 | C
Homopolymer | poly[(3',3'',5',5''-tetrabromophenolphthalein)-alt-(terephthaloyl dichloride)] | P390414 | C28H12Br4O6 | Physicochemical property | Gas permeability coefficient p | 5.3e-14 | 8.280851e-25 | cm3(STP)cm/(cm2*s*Pa)
Homopolymer | poly[(3',3'',5',5''-tetrabromophenolphthalein)-alt-(terephthaloyl dichloride)] | P390414 | C28H12Br4O6 | Dilute solution property | Intrinsic viscosity eta | 0.369 | 0 | dl/g
Homopolymer | poly[(3',3'',5',5''-tetrabromophenolphthalein)-alt-(terephthaloyl dichloride)] | P390414 | C28H12Br4O6 | Polymer Information | SMILES | *c1cc(Br)c(c(c1)Br)OC(=O)c1ccc(cc1)C(=O)Oc1c(Br)cc(cc1Br)C1(*)OC(=O)c2c1cccc2
Homopolymer | poly(oxyhexane-1,6-diylsulfonyl-1,4-phenylenediazenediyl-1,4-phenylenemethylimino-6-oxohexane-1,6-diyl) | P390415 | C25H33N3O4S | Physical property | Density | 1.18 | 0 | g/cm3
Homopolymer | poly(oxyhexane-1,6-diylsulfonyl-1,4-phenylenediazenediyl-1,4-phenylenemethylimino-6-oxohexane-1,6-diyl) | P390415 | C25H33N3O4S | Physical property | Specific volume | 0.847 | 0 | cm3/g
Homopolymer | poly(oxyhexane-1,6-diylsulfonyl-1,4-phenylenediazenediyl-1,4-phenylenemethylimino-6-oxohexane-1,6-diyl) | P390415 | C25H33N3O4S | Optical property | Refractive index | 1.76 | 0
Homopolymer | poly(oxyhexane-1,6-diylsulfonyl-1,4-phenylenediazenediyl-1,4-phenylenemethylimino-6-oxohexane-1,6-diyl) | P390415 | C25H33N3O4S | Thermal property | Glass transition temperature | 60.5 | 0 | C
Homopolymer | poly(oxyhexane-1,6-diylsulfonyl-1,4-phenylenediazenediyl-1,4-phenylenemethylimino-6-oxohexane-1,6-diyl) | P390415 | C25H33N3O4S | Polymer Information | SMILES | *CCCCCCS(=O)(=O)c1ccc(cc1)N=Nc1ccc(cc1)N(CCCCCC(=O)O*)C
Homopolymer | poly(oxypropane-1,3-diylsulfonyl-1,4-phenylenediazenediyl-1,4-phenylenebutylimino-2-oxoethylene) | P390416 | C21H25N3O4S | Physical property | Density | 1.2 | 0 | g/cm3
Homopolymer | poly(oxypropane-1,3-diylsulfonyl-1,4-phenylenediazenediyl-1,4-phenylenebutylimino-2-oxoethylene) | P390416 | C21H25N3O4S | Physical property | Specific volume | 0.833 | 0 | cm3/g
Homopolymer | poly(oxypropane-1,3-diylsulfonyl-1,4-phenylenediazenediyl-1,4-phenylenebutylimino-2-oxoethylene) | P390416 | C21H25N3O4S | Optical property | Refractive index | 1.763 | 0
Homopolymer | poly(oxypropane-1,3-diylsulfonyl-1,4-phenylenediazenediyl-1,4-phenylenebutylimino-2-oxoethylene) | P390416 | C21H25N3O4S | Thermal property | Glass transition temperature | 92.4 | 0 | C
Homopolymer | poly(oxypropane-1,3-diylsulfonyl-1,4-phenylenediazenediyl-1,4-phenylenebutylimino-2-oxoethylene) | P390416 | C21H25N3O4S | Polymer Information | SMILES | CCCCN(c1ccc(cc1)N=Nc1ccc(cc1)S(=O)(=O)CCC*)CC(=O)O*
Homopolymer | poly({2,5-bis[(4-ethoxybenzoyl)oxy]hydroquinone}-alt-{bis[4-(chlorocarbonyl)phenyl] suberate}) | P390417 | C46H40O14 | Thermal property | Lc phase transition temperature | 203.9 | 0 | C
Homopolymer | poly({2,5-bis[(4-ethoxybenzoyl)oxy]hydroquinone}-alt-{bis[4-(chlorocarbonyl)phenyl] suberate}) | P390417 | C46H40O14 | Thermal property | Melting temperature | 142.3 | 0 | C
Homopolymer | poly({2,5-bis[(4-ethoxybenzoyl)oxy]hydroquinone}-alt-{bis[4-(chlorocarbonyl)phenyl] suberate}) | P390417 | C46H40O14 | Polymer Information | SMILES | CCOc1ccc(cc1)C(=O)Oc1cc(O*)c(cc1OC(=O)c1ccc(cc1)OC(=O)CCCCCCC(=O)Oc1ccc(cc1)C(=O)*)OC(=O)c1ccc(cc1)OCC
Homopolymer | poly({2,5-bis{[4-(pentyloxy)benzoyl]oxy}hydroquinone}-alt-{bis[4-(chlorocarbonyl)phenyl] sebacate}) | P390418 | C54H56O14 | Thermal property | Lc phase transition temperature | 169.9 | 0 | C
Homopolymer | poly({2,5-bis{[4-(pentyloxy)benzoyl]oxy}hydroquinone}-alt-{bis[4-(chlorocarbonyl)phenyl] sebacate}) | P390418 | C54H56O14 | Thermal property | Melting temperature | 128.6 | 0 | C
Homopolymer | poly({2,5-bis{[4-(pentyloxy)benzoyl]oxy}hydroquinone}-alt-{bis[4-(chlorocarbonyl)phenyl] sebacate}) | P390418 | C54H56O14 | Polymer Information | SMILES | CCCCCOc1ccc(cc1)C(=O)Oc1cc(O*)c(cc1OC(=O)c1ccc(cc1)OC(=O)CCCCCCCCC(=O)Oc1ccc(cc1)C(=O)*)OC(=O)c1ccc(cc1)OCCCCC
Homopolymer | poly({2,5-bis[(4-ethoxybenzoyl)oxy]hydroquinone}-alt-{bis[4-(chlorocarbonyl)phenyl] sebacate}) | P390419 | C48H44O14 | Thermal property | Lc phase transition temperature | 222.5 | 0 | C
Homopolymer | poly({2,5-bis[(4-ethoxybenzoyl)oxy]hydroquinone}-alt-{bis[4-(chlorocarbonyl)phenyl] sebacate}) | P390419 | C48H44O14 | Thermal property | Melting temperature | 175.8 | 0 | C
Homopolymer | poly({2,5-bis[(4-ethoxybenzoyl)oxy]hydroquinone}-alt-{bis[4-(chlorocarbonyl)phenyl] sebacate}) | P390419 | C48H44O14 | Polymer Information | SMILES | CCOc1ccc(cc1)C(=O)Oc1cc(O*)c(cc1OC(=O)c1ccc(cc1)OC(=O)CCCCCCCCC(=O)Oc1ccc(cc1)C(=O)*)OC(=O)c1ccc(cc1)OCC
Homopolymer | poly(3-hydroxyhexanoic acid) | P390420 | C6H10O2 | Polymer Information | SMILES | CCCC(CC(=O)*)O*
Homopolymer | poly[oxy(1-heptyl-3-oxopropane-1,3-diyl)] | P390421 | C10H18O2 | Polymer Information | SMILES | CCCCCCCC(CC(=O)*)O*
Homopolymer | poly{[4,4'-(1-methylethane-1,1-diyl)diphenol]-alt-(succinyl dichloride)} | P390422 | C19H18O4 | Dilute solution property | Intrinsic viscosity eta | 0.4 | 0 | dl/g
Homopolymer | poly{[4,4'-(1-methylethane-1,1-diyl)diphenol]-alt-(succinyl dichloride)} | P390422 | C19H18O4 | Polymer Information | SMILES | *Oc1ccc(cc1)C(c1ccc(cc1)OC(=O)CCC(=O)*)(C)C
Homopolymer | poly[oxyterephthaloyloxy-1,4-phenylene(ethylmethylmethylene)-1,4-henylene] | P390423 | C24H20O4 | Polymer Information | SMILES | *Oc1ccc(cc1)C(c1ccc(cc1)OC(=O)c1ccc(cc1)C(=O)*)(CC)C
Homopolymer | poly{[4,4'-(4-methylpentane-2,2-diyl)bisphenol]-alt-(isophthalic acid)} | P390424 | C26H24O4 | Polymer Information | SMILES | *Oc1ccc(cc1)C(c1ccc(cc1)OC(=O)c1cccc(c1)C(=O)*)(CC(C)C)C
Homopolymer | poly{[4,4'-(4-methylpentane-2,2-diyl)bisphenol]-alt-(terephthalic acid)} | P390425 | C26H24O4 | Polymer Information | SMILES | *Oc1ccc(cc1)C(c1ccc(cc1)OC(=O)c1ccc(cc1)C(=O)*)(CC(C)C)C
Homopolymer | poly([2,5-bis(p-hydroxybenzylidene)cyclopentanone]-alt-{4,4'-[1,4-phenylene bis(methylidynenitrilo)]dibenzoyl chloride}) | P390426 | C41H28N2O5 | Thermal property | Crystallization temperature | 280 | 0 | C
Homopolymer | poly([2,5-bis(p-hydroxybenzylidene)cyclopentanone]-alt-{4,4'-[1,4-phenylene bis(methylidynenitrilo)]dibenzoyl chloride}) | P390426 | C41H28N2O5 | Thermal property | Glass transition temperature | 205 | 0 | C
Homopolymer | poly([2,5-bis(p-hydroxybenzylidene)cyclopentanone]-alt-{4,4'-[1,4-phenylene bis(methylidynenitrilo)]dibenzoyl chloride}) | P390426 | C41H28N2O5 | Thermal property | Thermal decomposition temperature | 275 | 0 | C
Homopolymer | poly([2,5-bis(p-hydroxybenzylidene)cyclopentanone]-alt-{4,4'-[1,4-phenylene bis(methylidynenitrilo)]dibenzoyl chloride}) | P390426 | C41H28N2O5 | Thermal property | Thermal decomposition weight loss | 10 | 0 | %
Homopolymer | poly([2,5-bis(p-hydroxybenzylidene)cyclopentanone]-alt-{4,4'-[1,4-phenylene bis(methylidynenitrilo)]dibenzoyl chloride}) | P390426 | C41H28N2O5 | Thermal property | Melting temperature | 297.5 | 8.333333 | C
Homopolymer | poly([2,5-bis(p-hydroxybenzylidene)cyclopentanone]-alt-{4,4'-[1,4-phenylene bis(methylidynenitrilo)]dibenzoyl chloride}) | P390426 | C41H28N2O5 | Electric property | Electric conductivity | 3.9e-12 | 0 | 1/(ohm*cm)
Homopolymer | poly([2,5-bis(p-hydroxybenzylidene)cyclopentanone]-alt-{4,4'-[1,4-phenylene bis(methylidynenitrilo)]dibenzoyl chloride}) | P390426 | C41H28N2O5 | Electric property | Volume resistivity | 260000000000 | 0 | ohm*cm
Homopolymer | poly([2,5-bis(p-hydroxybenzylidene)cyclopentanone]-alt-{4,4'-[1,4-phenylene bis(methylidynenitrilo)]dibenzoyl chloride}) | P390426 | C41H28N2O5 | Polymer Information | SMILES | *Oc1ccc(cc1)C=C1CCC(=Cc2ccc(cc2)OC(=O)c2ccc(cc2)N=Cc2ccc(cc2)C=Nc2ccc(cc2)C(=O)*)C1=O
Homopolymer | poly([2,5-bis(4-hydroxy-3-methoxybenzylidene)cyclopentanone]-alt-{4,4'-[1,4-phenylene bis(methylidynenitrilo)]dibenzoyl chloride}) | P390427 | C43H32N2O7 | Thermal property | Crystallization temperature | 165 | 33.33333 | C
Homopolymer | poly([2,5-bis(4-hydroxy-3-methoxybenzylidene)cyclopentanone]-alt-{4,4'-[1,4-phenylene bis(methylidynenitrilo)]dibenzoyl chloride}) | P390427 | C43H32N2O7 | Thermal property | Glass transition temperature | 140 | 0 | C
Homopolymer | poly([2,5-bis(4-hydroxy-3-methoxybenzylidene)cyclopentanone]-alt-{4,4'-[1,4-phenylene bis(methylidynenitrilo)]dibenzoyl chloride}) | P390427 | C43H32N2O7 | Thermal property | Thermal decomposition temperature | 270 | 0 | C
Homopolymer | poly([2,5-bis(4-hydroxy-3-methoxybenzylidene)cyclopentanone]-alt-{4,4'-[1,4-phenylene bis(methylidynenitrilo)]dibenzoyl chloride}) | P390427 | C43H32N2O7 | Thermal property | Thermal decomposition weight loss | 10 | 0 | %
Homopolymer | poly([2,5-bis(4-hydroxy-3-methoxybenzylidene)cyclopentanone]-alt-{4,4'-[1,4-phenylene bis(methylidynenitrilo)]dibenzoyl chloride}) | P390427 | C43H32N2O7 | Thermal property | Melting temperature | 210 | 0 | C
Homopolymer | poly([2,5-bis(4-hydroxy-3-methoxybenzylidene)cyclopentanone]-alt-{4,4'-[1,4-phenylene bis(methylidynenitrilo)]dibenzoyl chloride}) | P390427 | C43H32N2O7 | Electric property | Electric conductivity | 4.1e-11 | 0 | 1/(ohm*cm)
Homopolymer | poly([2,5-bis(4-hydroxy-3-methoxybenzylidene)cyclopentanone]-alt-{4,4'-[1,4-phenylene bis(methylidynenitrilo)]dibenzoyl chloride}) | P390427 | C43H32N2O7 | Electric property | Volume resistivity | 24000000000 | 0 | ohm*cm
Homopolymer | poly([2,5-bis(4-hydroxy-3-methoxybenzylidene)cyclopentanone]-alt-{4,4'-[1,4-phenylene bis(methylidynenitrilo)]dibenzoyl chloride}) | P390427 | C43H32N2O7 | Polymer Information | SMILES | COc1cc(ccc1OC(=O)c1ccc(cc1)N=Cc1ccc(cc1)C=Nc1ccc(cc1)C(=O)*)C=C1CCC(=Cc2ccc(c(c2)OC)O*)C1=O
Homopolymer | poly([2,5-bis(p-hydroxybenzylidene)cyclohexanone]-alt-{4,4'-[1,4-phenylene bis(methylidynenitrilo)]dibenzoyl chloride}) | P390428 | C42H30N2O5 | Thermal property | Thermal decomposition temperature | 250 | 0 | C
Homopolymer | poly([2,5-bis(p-hydroxybenzylidene)cyclohexanone]-alt-{4,4'-[1,4-phenylene bis(methylidynenitrilo)]dibenzoyl chloride}) | P390428 | C42H30N2O5 | Thermal property | Thermal decomposition weight loss | 10 | 0 | %
Homopolymer | poly([2,5-bis(p-hydroxybenzylidene)cyclohexanone]-alt-{4,4'-[1,4-phenylene bis(methylidynenitrilo)]dibenzoyl chloride}) | P390428 | C42H30N2O5 | Electric property | Electric conductivity | 6.8e-13 | 0 | 1/(ohm*cm)
Homopolymer | poly([2,5-bis(p-hydroxybenzylidene)cyclohexanone]-alt-{4,4'-[1,4-phenylene bis(methylidynenitrilo)]dibenzoyl chloride}) | P390428 | C42H30N2O5 | Electric property | Volume resistivity | 1500000000000 | 0 | ohm*cm
Homopolymer | poly([2,5-bis(p-hydroxybenzylidene)cyclohexanone]-alt-{4,4'-[1,4-phenylene bis(methylidynenitrilo)]dibenzoyl chloride}) | P390428 | C42H30N2O5 | Polymer Information | SMILES | *Oc1ccc(cc1)C=C1CCCC(=Cc2ccc(cc2)OC(=O)c2ccc(cc2)N=Cc2ccc(cc2)C=Nc2ccc(cc2)C(=O)*)C1=O
Homopolymer | poly([2,5-bis(p-hydroxybenzylidene)cyclohexanone]-alt-{4,4'-[1,4-phenylene bis(methylidynenitrilo)]dibenzoyl chloride}) | P390429 | C44H34N2O7 | Thermal property | Thermal decomposition temperature | 235 | 0 | C
Homopolymer | poly([2,5-bis(p-hydroxybenzylidene)cyclohexanone]-alt-{4,4'-[1,4-phenylene bis(methylidynenitrilo)]dibenzoyl chloride}) | P390429 | C44H34N2O7 | Thermal property | Thermal decomposition weight loss | 10 | 0 | %
Homopolymer | poly([2,5-bis(p-hydroxybenzylidene)cyclohexanone]-alt-{4,4'-[1,4-phenylene bis(methylidynenitrilo)]dibenzoyl chloride}) | P390429 | C44H34N2O7 | Electric property | Electric conductivity | 9.3e-12 | 0 | 1/(ohm*cm)
Homopolymer | poly([2,5-bis(p-hydroxybenzylidene)cyclohexanone]-alt-{4,4'-[1,4-phenylene bis(methylidynenitrilo)]dibenzoyl chloride}) | P390429 | C44H34N2O7 | Electric property | Volume resistivity | 110000000000 | 0 | ohm*cm
Homopolymer | poly([2,5-bis(p-hydroxybenzylidene)cyclohexanone]-alt-{4,4'-[1,4-phenylene bis(methylidynenitrilo)]dibenzoyl chloride}) | P390429 | C44H34N2O7 | Polymer Information | SMILES | COc1cc(ccc1OC(=O)c1ccc(cc1)N=Cc1ccc(cc1)C=Nc1ccc(cc1)C(=O)*)C=C1CCCC(=Cc2ccc(c(c2)OC)O*)C1=O
Homopolymer | poly(oxycarbonylbiphenyl-2,2'-diylcarbonyloxy-1,4-phenylene-1-phenylethane-1,1'-diyl-1,4-phenylene) | P390430 | C34H24O4 | Thermal property | Glass transition temperature | 172 | 0 | C
Homopolymer | poly(oxycarbonylbiphenyl-2,2'-diylcarbonyloxy-1,4-phenylene-1-phenylethane-1,1'-diyl-1,4-phenylene) | P390430 | C34H24O4 | Tensile property | Dynamic mechanical properties storage modulus | 1 | 0 | GPa
Homopolymer | poly(oxycarbonylbiphenyl-2,2'-diylcarbonyloxy-1,4-phenylene-1-phenylethane-1,1'-diyl-1,4-phenylene) | P390430 | C34H24O4 | Polymer Information | SMILES | *Oc1ccc(cc1)C(c1ccccc1)(c1ccc(cc1)OC(=O)c1ccccc1c1ccccc1C(=O)*)C
Homopolymer | poly[methyl 4,4-bis(4-hydroxyphenyl)pentanoate]-alt-(isophthalic acid) | P390431 | C26H22O6 | Polymer Information | SMILES | COC(=O)CCC(c1ccc(cc1)O*)(c1ccc(cc1)OC(=O)c1cccc(c1)C(=O)*)C
Homopolymer | poly[methyl 4,4-bis(4-hydroxyphenyl)pentanoate]-alt-(terephthalic acid) | P390432 | C26H22O6 | Polymer Information | SMILES | COC(=O)CCC(c1ccc(cc1)O*)(c1ccc(cc1)OC(=O)c1ccc(cc1)C(=O)*)C
Homopolymer | poly{(1,3-dioxoisoindoline-2,5-diyl)[bis(trifluoromethyl)methylene](1,3-dioxoisoindoline-5,2-diyl)(2,6-diisopropyl-1,4-phenylene)methylene(3,5-diisopropyl-1,4-phenylene)} | P390433 | C34H36O4 | Electric property | Electric conductivity | 1.9e-08 | 0 | 1/(ohm*cm)
Homopolymer | poly{(1,3-dioxoisoindoline-2,5-diyl)[bis(trifluoromethyl)methylene](1,3-dioxoisoindoline-5,2-diyl)(2,6-diisopropyl-1,4-phenylene)methylene(3,5-diisopropyl-1,4-phenylene)} | P390433 | C34H36O4 | Electric property | Volume resistivity | 53000000 | 0 | ohm*cm
Homopolymer | poly{(1,3-dioxoisoindoline-2,5-diyl)[bis(trifluoromethyl)methylene](1,3-dioxoisoindoline-5,2-diyl)(2,6-diisopropyl-1,4-phenylene)methylene(3,5-diisopropyl-1,4-phenylene)} | P390433 | C34H36O4 | Polymer Information | SMILES | CCc1cc(C=Cc2ccc(cc2)C=Cc2ccc(c(c2)CC)O*)ccc1OC(=O)CCCCCCC(=O)*
Homopolymer | poly(oxyheptanedioyloxy-2-ethyl-1,4-phenyleneethene-1,2-diyl-1,4-phenyleneethene-1,2-diyl-3-ethyl-1,4-phenylene) | P390434 | C33H34O4 | Electric property | Electric conductivity | 3.8e-10 | 0 | 1/(ohm*cm)
Homopolymer | poly(oxyheptanedioyloxy-2-ethyl-1,4-phenyleneethene-1,2-diyl-1,4-phenyleneethene-1,2-diyl-3-ethyl-1,4-phenylene) | P390434 | C33H34O4 | Electric property | Volume resistivity | 2600000000 | 0 | ohm*cm
Homopolymer | poly(oxyheptanedioyloxy-2-ethyl-1,4-phenyleneethene-1,2-diyl-1,4-phenyleneethene-1,2-diyl-3-ethyl-1,4-phenylene) | P390434 | C33H34O4 | Polymer Information | SMILES | CCc1cc(C=Cc2ccc(cc2)C=Cc2ccc(c(c2)CC)O*)ccc1OC(=O)CCCCCC(=O)*
Homopolymer | poly(oxydecanedioyloxy-2-methyl-1,4-phenyleneethene-1,2-diyl-1,4-phenyleneethene-1,2-diyl-3-methyl-1,4-phenylene) | P390435 | C34H36O4 | Electric property | Electric conductivity | 1.8e-10 | 0 | 1/(ohm*cm)
Homopolymer | poly(oxydecanedioyloxy-2-methyl-1,4-phenyleneethene-1,2-diyl-1,4-phenyleneethene-1,2-diyl-3-methyl-1,4-phenylene) | P390435 | C34H36O4 | Electric property | Volume resistivity | 5600000000 | 0 | ohm*cm
Homopolymer | poly(oxydecanedioyloxy-2-methyl-1,4-phenyleneethene-1,2-diyl-1,4-phenyleneethene-1,2-diyl-3-methyl-1,4-phenylene) | P390435 | C34H36O4 | Polymer Information | SMILES | *Oc1ccc(cc1C)C=Cc1ccc(cc1)C=Cc1ccc(c(c1)C)OC(=O)CCCCCCCCC(=O)*
Homopolymer | poly{[4,4'-bis(sulfanylmethyl)biphenyl]-alt-(oxalyl chloride)} | P390436 | C16H12O2S2 | Thermal property | Thermal decomposition temperature | 240 | 0 | C
Homopolymer | poly{[4,4'-bis(sulfanylmethyl)biphenyl]-alt-(oxalyl chloride)} | P390436 | C16H12O2S2 | Thermal property | Thermal decomposition weight loss | 1 | 0 | %
Homopolymer | poly{[4,4'-bis(sulfanylmethyl)biphenyl]-alt-(oxalyl chloride)} | P390436 | C16H12O2S2 | Thermal property | Melting temperature | 277.5 | 420.5 | C
Homopolymer | poly{[4,4'-bis(sulfanylmethyl)biphenyl]-alt-(oxalyl chloride)} | P390436 | C16H12O2S2 | Polymer Information | SMILES | *Cc1ccc(cc1)c1ccc(cc1)CSC(=O)C(=O)S*
Homopolymer | poly{[4,4'-bis(sulfanylmethyl)biphenyl]-alt-(succinyl dichloride)} | P390437 | C18H16O2S2 | Thermal property | Thermal decomposition temperature | 260 | 0 | C
Homopolymer | poly{[4,4'-bis(sulfanylmethyl)biphenyl]-alt-(succinyl dichloride)} | P390437 | C18H16O2S2 | Thermal property | Thermal decomposition weight loss | 1.5 | 0 | %
Homopolymer | poly{[4,4'-bis(sulfanylmethyl)biphenyl]-alt-(succinyl dichloride)} | P390437 | C18H16O2S2 | Thermal property | Melting temperature | 266 | 32 | C
Homopolymer | poly{[4,4'-bis(sulfanylmethyl)biphenyl]-alt-(succinyl dichloride)} | P390437 | C18H16O2S2 | Polymer Information | SMILES | *SC(=O)CCC(=O)SCc1ccc(cc1)c1ccc(cc1)C*
Homopolymer | poly{[4,4'-bis(sulfanylmethyl)biphenyl]-alt-(adipoyl dichloride)} | P390438 | C20H20O2S2 | Thermal property | Thermal decomposition temperature | 290 | 0 | C
Homopolymer | poly{[4,4'-bis(sulfanylmethyl)biphenyl]-alt-(adipoyl dichloride)} | P390438 | C20H20O2S2 | Thermal property | Thermal decomposition weight loss | 1 | 0 | %
Homopolymer | poly{[4,4'-bis(sulfanylmethyl)biphenyl]-alt-(adipoyl dichloride)} | P390438 | C20H20O2S2 | Thermal property | Melting temperature | 237.5 | 180.5 | C
Homopolymer | poly{[4,4'-bis(sulfanylmethyl)biphenyl]-alt-(adipoyl dichloride)} | P390438 | C20H20O2S2 | Polymer Information | SMILES | *SC(=O)CCCCC(=O)SCc1ccc(cc1)c1ccc(cc1)C*
Homopolymer | poly{[4,4'-bis(sulfanylmethyl)biphenyl]-alt-(octanedioyl dichloride)} | P390439 | C22H24O2S2 | Thermal property | Thermal decomposition temperature | 300 | 0 | C
Homopolymer | poly{[4,4'-bis(sulfanylmethyl)biphenyl]-alt-(octanedioyl dichloride)} | P390439 | C22H24O2S2 | Thermal property | Thermal decomposition weight loss | 0.5 | 0 | %
Homopolymer | poly{[4,4'-bis(sulfanylmethyl)biphenyl]-alt-(octanedioyl dichloride)} | P390439 | C22H24O2S2 | Thermal property | Melting temperature | 217 | 50 | C
Homopolymer | poly{[4,4'-bis(sulfanylmethyl)biphenyl]-alt-(octanedioyl dichloride)} | P390439 | C22H24O2S2 | Polymer Information | SMILES | *SC(=O)CCCCCCC(=O)SCc1ccc(cc1)c1ccc(cc1)C*
Homopolymer | poly{[4,4'-bis(sulfanylmethyl)biphenyl]-alt-(sebacoyl dichloride)} | P390440 | C24H28O2S2 | Physical property | Density | 1.118 | 0 | g/cm3
Homopolymer | poly{[4,4'-bis(sulfanylmethyl)biphenyl]-alt-(sebacoyl dichloride)} | P390440 | C24H28O2S2 | Physical property | Specific volume | 0.8945 | 0 | cm3/g
Homopolymer | poly{[4,4'-bis(sulfanylmethyl)biphenyl]-alt-(sebacoyl dichloride)} | P390440 | C24H28O2S2 | Thermal property | Thermal decomposition temperature | 320 | 0 | C
Homopolymer | poly{[4,4'-bis(sulfanylmethyl)biphenyl]-alt-(sebacoyl dichloride)} | P390440 | C24H28O2S2 | Thermal property | Thermal decomposition weight loss | 1 | 0 | %
Homopolymer | poly{[4,4'-bis(sulfanylmethyl)biphenyl]-alt-(sebacoyl dichloride)} | P390440 | C24H28O2S2 | Thermal property | Melting temperature | 195 | 128 | C
Homopolymer | poly{[4,4'-bis(sulfanylmethyl)biphenyl]-alt-(sebacoyl dichloride)} | P390440 | C24H28O2S2 | Electric property | Dielectric constant ac | 2.15 | 0
Homopolymer | poly{[4,4'-bis(sulfanylmethyl)biphenyl]-alt-(sebacoyl dichloride)} | P390440 | C24H28O2S2 | Electric property | Dielectric loss factor | 0.0178 | 0
Homopolymer | poly{[4,4'-bis(sulfanylmethyl)biphenyl]-alt-(sebacoyl dichloride)} | P390440 | C24H28O2S2 | Tensile property | Tensile stress strength at break | 0.0096 | 0 | GPa
Homopolymer | poly{[4,4'-bis(sulfanylmethyl)biphenyl]-alt-(sebacoyl dichloride)} | P390440 | C24H28O2S2 | Heat characteristics | Vicat softening temperature | 117 | 0 | C
Homopolymer | poly{[4,4'-bis(sulfanylmethyl)biphenyl]-alt-(sebacoyl dichloride)} | P390440 | C24H28O2S2 | Polymer Information | SMILES | *SC(=O)CCCCCCCCC(=O)SCc1ccc(cc1)c1ccc(cc1)C*
Homopolymer | poly{[4,4'-bis(sulfanylmethyl)biphenyl]-alt-(phthaloyl dichloride)} | P390441 | C22H16O2S2 | Thermal property | Thermal decomposition temperature | 290 | 0 | C
Homopolymer | poly{[4,4'-bis(sulfanylmethyl)biphenyl]-alt-(phthaloyl dichloride)} | P390441 | C22H16O2S2 | Thermal property | Thermal decomposition weight loss | 2.5 | 0 | %
Homopolymer | poly{[4,4'-bis(sulfanylmethyl)biphenyl]-alt-(phthaloyl dichloride)} | P390441 | C22H16O2S2 | Thermal property | Melting temperature | 142.5 | 1512.5 | C
Homopolymer | poly{[4,4'-bis(sulfanylmethyl)biphenyl]-alt-(phthaloyl dichloride)} | P390441 | C22H16O2S2 | Polymer Information | SMILES | *SC(=O)c1ccccc1C(=O)SCc1ccc(cc1)c1ccc(cc1)C*
Homopolymer | poly{[4,4'-bis(sulfanylmethyl)biphenyl]-alt-(isophthaloyl dichloride)} | P390442 | C22H16O2S2 | Physical property | Density | 1.26 | 0 | g/cm3
Homopolymer | poly{[4,4'-bis(sulfanylmethyl)biphenyl]-alt-(isophthaloyl dichloride)} | P390442 | C22H16O2S2 | Physical property | Specific volume | 0.7937 | 0 | cm3/g
Homopolymer | poly{[4,4'-bis(sulfanylmethyl)biphenyl]-alt-(isophthaloyl dichloride)} | P390442 | C22H16O2S2 | Thermal property | Thermal decomposition temperature | 300 | 0 | C
Homopolymer | poly{[4,4'-bis(sulfanylmethyl)biphenyl]-alt-(isophthaloyl dichloride)} | P390442 | C22H16O2S2 | Thermal property | Thermal decomposition weight loss | 0.5 | 0 | %
Homopolymer | poly{[4,4'-bis(sulfanylmethyl)biphenyl]-alt-(isophthaloyl dichloride)} | P390442 | C22H16O2S2 | Thermal property | Melting temperature | 231.5 | 84.5 | C
Homopolymer | poly{[4,4'-bis(sulfanylmethyl)biphenyl]-alt-(isophthaloyl dichloride)} | P390442 | C22H16O2S2 | Electric property | Dielectric constant ac | 2.4 | 0
Homopolymer | poly{[4,4'-bis(sulfanylmethyl)biphenyl]-alt-(isophthaloyl dichloride)} | P390442 | C22H16O2S2 | Electric property | Dielectric loss factor | 0.0104 | 0
Homopolymer | poly{[4,4'-bis(sulfanylmethyl)biphenyl]-alt-(isophthaloyl dichloride)} | P390442 | C22H16O2S2 | Tensile property | Tensile stress strength at break | 0.0155 | 0 | GPa
Homopolymer | poly{[4,4'-bis(sulfanylmethyl)biphenyl]-alt-(isophthaloyl dichloride)} | P390442 | C22H16O2S2 | Heat characteristics | Vicat softening temperature | 139 | 0 | C
Homopolymer | poly{[4,4'-bis(sulfanylmethyl)biphenyl]-alt-(isophthaloyl dichloride)} | P390442 | C22H16O2S2 | Polymer Information | SMILES | *Cc1ccc(cc1)c1ccc(cc1)CSC(=O)c1cccc(c1)C(=O)S*
Homopolymer | poly{[4,4'-bis(sulfanylmethyl)biphenyl]-alt-(terephthaloyl dichloride)} | P390443 | C22H16O2S2 | Physical property | Density | 1.273 | 0 | g/cm3
Homopolymer | poly{[4,4'-bis(sulfanylmethyl)biphenyl]-alt-(terephthaloyl dichloride)} | P390443 | C22H16O2S2 | Physical property | Specific volume | 0.7855 | 0 | cm3/g
Homopolymer | poly{[4,4'-bis(sulfanylmethyl)biphenyl]-alt-(terephthaloyl dichloride)} | P390443 | C22H16O2S2 | Thermal property | Thermal decomposition temperature | 320 | 0 | C
Homopolymer | poly{[4,4'-bis(sulfanylmethyl)biphenyl]-alt-(terephthaloyl dichloride)} | P390443 | C22H16O2S2 | Thermal property | Thermal decomposition weight loss | 0.5 | 0 | %
Homopolymer | poly{[4,4'-bis(sulfanylmethyl)biphenyl]-alt-(terephthaloyl dichloride)} | P390443 | C22H16O2S2 | Thermal property | Melting temperature | 317.5 | 312.5 | C
Homopolymer | poly{[4,4'-bis(sulfanylmethyl)biphenyl]-alt-(terephthaloyl dichloride)} | P390443 | C22H16O2S2 | Electric property | Dielectric constant ac | 3.1 | 0
Homopolymer | poly{[4,4'-bis(sulfanylmethyl)biphenyl]-alt-(terephthaloyl dichloride)} | P390443 | C22H16O2S2 | Electric property | Dielectric loss factor | 0.0322 | 0
Homopolymer | poly{[4,4'-bis(sulfanylmethyl)biphenyl]-alt-(terephthaloyl dichloride)} | P390443 | C22H16O2S2 | Heat characteristics | Vicat softening temperature | 154 | 0 | C
Homopolymer | poly{[4,4'-bis(sulfanylmethyl)biphenyl]-alt-(terephthaloyl dichloride)} | P390443 | C22H16O2S2 | Polymer Information | SMILES | *SC(=O)c1ccc(cc1)C(=O)SCc1ccc(cc1)c1ccc(cc1)C*
Homopolymer | poly(oxycarbonyl-2-{6-[4-(4-nitrophenylazo)phenyloxy]hexyl}malonyloxyhexane-1,6-diyl) | P390444 | C27H33N3O7 | Thermal property | Lc phase transition temperature | 41 | 0 | C
Homopolymer | poly(oxycarbonyl-2-{6-[4-(4-nitrophenylazo)phenyloxy]hexyl}malonyloxyhexane-1,6-diyl) | P390444 | C27H33N3O7 | Polymer Information | SMILES | *CCCCCCOC(=O)C(C(=O)O*)CCCCCCOc1ccc(cc1)N=Nc1ccc(cc1)[N+](=O)[O-]
Homopolymer | poly{4-methoxy-4'-methoxycarbonyl-alpha-[4-(2-hydroxyethyl)piperidine-1-yl]-beta-cyanostilbene} | P390445 | C24H24N2O3 | Thermal property | Glass transition temperature | 167 | 0 | C
Homopolymer | poly{4-methoxy-4'-methoxycarbonyl-alpha-[4-(2-hydroxyethyl)piperidine-1-yl]-beta-cyanostilbene} | P390445 | C24H24N2O3 | Thermal property | Thermal decomposition temperature | 300 | 0 | C
Homopolymer | poly{4-methoxy-4'-methoxycarbonyl-alpha-[4-(2-hydroxyethyl)piperidine-1-yl]-beta-cyanostilbene} | P390445 | C24H24N2O3 | Thermal property | Thermal decomposition weight loss | 0 | 0 | %
Homopolymer | poly{4-methoxy-4'-methoxycarbonyl-alpha-[4-(2-hydroxyethyl)piperidine-1-yl]-beta-cyanostilbene} | P390445 | C24H24N2O3 | Polymer Information | SMILES | *CCOC(=O)c1ccc(cc1)C(=C(c1ccc(cc1)OC)N1CCC(CC1)*)C#N
Homopolymer | poly{4-methoxy-4'-methoxycarbonyl-alpha-[4-(2-hydroxyethyl)piperidine-1-yl]-beta-cyanostilbene} | P390446 | C23H22N2O3 | Thermal property | Glass transition temperature | 176 | 0 | C
Homopolymer | poly{4-methoxy-4'-methoxycarbonyl-alpha-[4-(2-hydroxyethyl)piperidine-1-yl]-beta-cyanostilbene} | P390446 | C23H22N2O3 | Thermal property | Thermal decomposition temperature | 300 | 0 | C
Homopolymer | poly{4-methoxy-4'-methoxycarbonyl-alpha-[4-(2-hydroxyethyl)piperidine-1-yl]-beta-cyanostilbene} | P390446 | C23H22N2O3 | Thermal property | Thermal decomposition weight loss | 0 | 0 | %
Homopolymer | poly{4-methoxy-4'-methoxycarbonyl-alpha-[4-(2-hydroxyethyl)piperidine-1-yl]-beta-cyanostilbene} | P390446 | C23H22N2O3 | Polymer Information | SMILES | *COC(=O)c1ccc(cc1)C(=C(c1ccc(cc1)OC)N1CCCC(C1)*)C#N
Homopolymer | poly{methyl 4-[(E)-1-cyano-2-(4-hydroxypiperidin-1-yl)-2-(4-methoxyphenyl)vinyl]benzoate} | P390447 | C22H20N2O3 | Thermal property | Glass transition temperature | 183 | 0 | C
Homopolymer | poly{methyl 4-[(E)-1-cyano-2-(4-hydroxypiperidin-1-yl)-2-(4-methoxyphenyl)vinyl]benzoate} | P390447 | C22H20N2O3 | Thermal property | Thermal decomposition temperature | 220 | 0 | C
Homopolymer | poly{methyl 4-[(E)-1-cyano-2-(4-hydroxypiperidin-1-yl)-2-(4-methoxyphenyl)vinyl]benzoate} | P390447 | C22H20N2O3 | Thermal property | Thermal decomposition weight loss | 0 | 0 | %
Homopolymer | poly{methyl 4-[(E)-1-cyano-2-(4-hydroxypiperidin-1-yl)-2-(4-methoxyphenyl)vinyl]benzoate} | P390447 | C22H20N2O3 | Polymer Information | SMILES | N#CC(=C(c1ccc(cc1)OC)*)c1ccc(cc1)C(=O)OC1CCN(CC1)*
Homopolymer | poly{[5,5-bis(4-hydroxyphenyl)nonane]-alt-(trerephthalic acid)} | P390448 | C29H30O4 | Polymer Information | SMILES | CCCCC(c1ccc(cc1)O*)(c1ccc(cc1)OC(=O)c1ccc(cc1)C(=O)*)CCCC
Homopolymer | poly{[5,5-bis(4-hydroxyphenyl)nonane]-alt-(isophthalic acid)} | P390449 | C29H30O4 | Polymer Information | SMILES | CCCCC(c1ccc(cc1)O*)(c1ccc(cc1)OC(=O)c1cccc(c1)C(=O)*)CCCC
Homopolymer | poly({1,4-bis[(trimethylsilyl)oxy]benzene}-alt-[2,5-bis(dodecyloxy)terephthaloyl chloride]) | P392001 | C38H56O6 | Thermal property | Lc phase transition temperature | 209 | 712.5536 | C
Homopolymer | poly({1,4-bis[(trimethylsilyl)oxy]benzene}-alt-[2,5-bis(dodecyloxy)terephthaloyl chloride]) | P392001 | C38H56O6 | Thermal property | Melting temperature | 158 | 0 | C
Homopolymer | poly({1,4-bis[(trimethylsilyl)oxy]benzene}-alt-[2,5-bis(dodecyloxy)terephthaloyl chloride]) | P392001 | C38H56O6 | Electric property | Dielectric constant ac | 2.82 | 0
Homopolymer | poly({1,4-bis[(trimethylsilyl)oxy]benzene}-alt-[2,5-bis(dodecyloxy)terephthaloyl chloride]) | P392001 | C38H56O6 | Electric property | Dielectric loss factor | 0.0035 | 0
Homopolymer | poly({1,4-bis[(trimethylsilyl)oxy]benzene}-alt-[2,5-bis(dodecyloxy)terephthaloyl chloride]) | P392001 | C38H56O6 | Tensile property | Dynamic mechanical properties storage modulus | 7.7 | 65.33333 | GPa
Homopolymer | poly({1,4-bis[(trimethylsilyl)oxy]benzene}-alt-[2,5-bis(dodecyloxy)terephthaloyl chloride]) | P392001 | C38H56O6 | Tensile property | Dynamic mechanical properties loss tangent | 0.031 | 0.0002253333
Homopolymer | poly({1,4-bis[(trimethylsilyl)oxy]benzene}-alt-[2,5-bis(dodecyloxy)terephthaloyl chloride]) | P392001 | C38H56O6 | Polymer Information | SMILES | CCCCCCCCCCCCOc1cc(C(=O)Oc2ccc(cc2)O*)c(cc1C(=O)*)OCCCCCCCCCCCC
Homopolymer | poly[(propane-1,3-diol)-alt-(tridecanedioic acid)] | P392002 | C16H28O4 | Thermal property | Melting temperature | 72 | 0 | C
Homopolymer | poly[(propane-1,3-diol)-alt-(tridecanedioic acid)] | P392002 | C16H28O4 | Dilute solution property | Intrinsic viscosity eta | 0.4964 | 0 | dl/g
Homopolymer | poly[(propane-1,3-diol)-alt-(tridecanedioic acid)] | P392002 | C16H28O4 | Polymer Information | SMILES | *CCCOC(=O)CCCCCCCCCCCC(=O)O*
Homopolymer | poly[oxy-1,4-phenyleneoxycarbonyl(3,3'-dimethylbiphenyl-4,4'-diyl)carbonyl] | P392003 | C22H16O4 | Polymer Information | SMILES | *Oc1ccc(cc1)OC(=O)c1ccc(cc1C)c1ccc(c(c1)C)C(=O)*
Homopolymer | poly[oxy-1,4-phenyleneoxycarbonyl(3',4-dimethylbiphenyl-3,4'-diyl)carbonyl] | P392004 | C22H16O4 | Polymer Information | SMILES | *Oc1ccc(cc1)OC(=O)c1ccc(cc1C)c1ccc(c(c1)C(=O)*)C
Homopolymer | poly(carbon disulfide) | P392005 | CS2 | Electric property | Dielectric constant ac | 11002.15 | 161270272.8
Homopolymer | poly(carbon disulfide) | P392005 | CS2 | Electric property | Electric conductivity | 1.7e-08 | 0.01481979 | 1/(ohm*cm)
Homopolymer | poly(carbon disulfide) | P392005 | CS2 | Electric property | Volume resistivity | 71000000 | 1.1593e+27 | ohm*cm
Homopolymer | poly(carbon disulfide) | P392005 | CS2 | Polymer Information | SMILES | *SC(=S)*
Homopolymer | poly(oxytetradeuterioethyleneoxytetradeuterioterephthaloyl) | P392006 | C10D8O4 | Polymer Information | SMILES | *OC(C(OC(=O)c1c([2H])c([2H])c(c(c1[2H])[2H])C(=O)*)([2H])[2H])([2H])[2H]
Homopolymer | poly({4,4'-[(1E,3E)-1,3-butadiene-1,4-diyl]bisphenol}-alt-(heptanedioyl dichloride)) | P392007 | C23H22O4 | Thermal property | Lc phase transition temperature | 260 | 533.3333 | C
Homopolymer | poly({4,4'-[(1E,3E)-1,3-butadiene-1,4-diyl]bisphenol}-alt-(heptanedioyl dichloride)) | P392007 | C23H22O4 | Dilute solution property | Intrinsic viscosity eta | 0.39 | 0 | dl/g
Homopolymer | poly({4,4'-[(1E,3E)-1,3-butadiene-1,4-diyl]bisphenol}-alt-(heptanedioyl dichloride)) | P392007 | C23H22O4 | Polymer Information | SMILES | *Oc1ccc(cc1)C=CC=Cc1ccc(cc1)OC(=O)CCCCCC(=O)*
Homopolymer | poly({4,4'-[(1E,3E)-1,3-butadiene-1,4-diyl]bisphenol}-alt-(octanedioyl dichloride)) | P392008 | C24H24O4 | Thermal property | Lc phase transition temperature | 285 | 0 | C
Homopolymer | poly({4,4'-[(1E,3E)-1,3-butadiene-1,4-diyl]bisphenol}-alt-(octanedioyl dichloride)) | P392008 | C24H24O4 | Dilute solution property | Intrinsic viscosity eta | 0.41 | 0 | dl/g
Homopolymer | poly({4,4'-[(1E,3E)-1,3-butadiene-1,4-diyl]bisphenol}-alt-(octanedioyl dichloride)) | P392008 | C24H24O4 | Polymer Information | SMILES | *Oc1ccc(cc1)C=CC=Cc1ccc(cc1)OC(=O)CCCCCCC(=O)*
Homopolymer | poly({4,4'-[(1E,3E)-1,3-butadiene-1,4-diyl]bisphenol}-alt-(nonanedioyl dichloride)) | P392009 | C25H26O4 | Thermal property | Lc phase transition temperature | 264.5 | 507 | C
Homopolymer | poly({4,4'-[(1E,3E)-1,3-butadiene-1,4-diyl]bisphenol}-alt-(nonanedioyl dichloride)) | P392009 | C25H26O4 | Dilute solution property | Intrinsic viscosity eta | 0.49 | 0 | dl/g
Homopolymer | poly({4,4'-[(1E,3E)-1,3-butadiene-1,4-diyl]bisphenol}-alt-(nonanedioyl dichloride)) | P392009 | C25H26O4 | Polymer Information | SMILES | *Oc1ccc(cc1)C=CC=Cc1ccc(cc1)OC(=O)CCCCCCCC(=O)*
Homopolymer | poly({4,4'-[(1E,3E)-1,3-butadiene-1,4-diyl]bisphenol}-alt-(decanedioyl dichloride)) | P392010 | C26H28O4 | Thermal property | Lc phase transition temperature | 240 | 533.3333 | C
Homopolymer | poly({4,4'-[(1E,3E)-1,3-butadiene-1,4-diyl]bisphenol}-alt-(decanedioyl dichloride)) | P392010 | C26H28O4 | Dilute solution property | Intrinsic viscosity eta | 0.36 | 0 | dl/g
Homopolymer | poly({4,4'-[(1E,3E)-1,3-butadiene-1,4-diyl]bisphenol}-alt-(decanedioyl dichloride)) | P392010 | C26H28O4 | Polymer Information | SMILES | *Oc1ccc(cc1)C=CC=Cc1ccc(cc1)OC(=O)CCCCCCCCC(=O)*
Homopolymer | poly({3,3'-dimethyl-4,4'-[(1E,3E)-1,3-butadiene-1,4-diyl]diphenol}-alt-(heptanedioyl dichloride)) | P392011 | C25H26O4 | Thermal property | Lc phase transition temperature | 194.5 | 243 | C
Homopolymer | poly({3,3'-dimethyl-4,4'-[(1E,3E)-1,3-butadiene-1,4-diyl]diphenol}-alt-(heptanedioyl dichloride)) | P392011 | C25H26O4 | Dilute solution property | Intrinsic viscosity eta | 0.36 | 0 | dl/g
Homopolymer | poly({3,3'-dimethyl-4,4'-[(1E,3E)-1,3-butadiene-1,4-diyl]diphenol}-alt-(heptanedioyl dichloride)) | P392011 | C25H26O4 | Polymer Information | SMILES | *Oc1ccc(cc1C)C=CC=Cc1ccc(c(c1)C)OC(=O)CCCCCC(=O)*
Homopolymer | poly({3,3'-dimethyl-4,4'-[(1E,3E)-1,3-butadiene-1,4-diyl]diphenol}-alt-(nonanedioyl dichloride)) | P392012 | C27H30O4 | Thermal property | Lc phase transition temperature | 199.5 | 507 | C
Homopolymer | poly({3,3'-dimethyl-4,4'-[(1E,3E)-1,3-butadiene-1,4-diyl]diphenol}-alt-(nonanedioyl dichloride)) | P392012 | C27H30O4 | Dilute solution property | Intrinsic viscosity eta | 0.6 | 0 | dl/g
Homopolymer | poly({3,3'-dimethyl-4,4'-[(1E,3E)-1,3-butadiene-1,4-diyl]diphenol}-alt-(nonanedioyl dichloride)) | P392012 | C27H30O4 | Polymer Information | SMILES | *Oc1ccc(cc1C)C=CC=Cc1ccc(c(c1)C)OC(=O)CCCCCCCC(=O)*
Homopolymer | poly{(decane-1,10-diol)-alt-[(E)-oct-4-enedioyl dichloride]} | P392013 | C18H30O4 | Thermal property | Glass transition temperature | -15 | 0 | C
Homopolymer | poly{(decane-1,10-diol)-alt-[(E)-oct-4-enedioyl dichloride]} | P392013 | C18H30O4 | Thermal property | Heat of fusion | 0.0339 | 0 | kcal/g
Homopolymer | poly{(decane-1,10-diol)-alt-[(E)-oct-4-enedioyl dichloride]} | P392013 | C18H30O4 | Thermal property | Heat of fusion mol conversion | 4.75 | 0 | kcal/mol
Homopolymer | poly{(decane-1,10-diol)-alt-[(E)-oct-4-enedioyl dichloride]} | P392013 | C18H30O4 | Thermal property | Melting temperature | 53 | 0 | C
Homopolymer | poly{(decane-1,10-diol)-alt-[(E)-oct-4-enedioyl dichloride]} | P392013 | C18H30O4 | Polymer Information | SMILES | *CCCCCCCCCCOC(=O)CC/C=C/CCC(=O)O*
Homopolymer | poly{(hexadecane-1,16-diol)-alt-[(E)-oct-4-enedioyl dichloride]} | P392014 | C24H42O4 | Thermal property | Crystallization kinetics n | 4.1 | 0
Homopolymer | poly{(hexadecane-1,16-diol)-alt-[(E)-oct-4-enedioyl dichloride]} | P392014 | C24H42O4 | Thermal property | Crystallization kinetics half time of crystallization | 120 | 0 | second
Homopolymer | poly{(hexadecane-1,16-diol)-alt-[(E)-oct-4-enedioyl dichloride]} | P392014 | C24H42O4 | Thermal property | Glass transition temperature | -18 | 0 | C
Homopolymer | poly{(hexadecane-1,16-diol)-alt-[(E)-oct-4-enedioyl dichloride]} | P392014 | C24H42O4 | Thermal property | Heat of fusion | 0.0327 | 3.7464e-05 | kcal/g
Homopolymer | poly{(hexadecane-1,16-diol)-alt-[(E)-oct-4-enedioyl dichloride]} | P392014 | C24H42O4 | Thermal property | Heat of fusion mol conversion | 7.33 | 0 | kcal/mol
Homopolymer | poly{(hexadecane-1,16-diol)-alt-[(E)-oct-4-enedioyl dichloride]} | P392014 | C24H42O4 | Thermal property | Melting temperature | 76 | 53.95556 | C
Homopolymer | poly{(hexadecane-1,16-diol)-alt-[(E)-oct-4-enedioyl dichloride]} | P392014 | C24H42O4 | Polymer Information | SMILES | *CCCCCCCCCCCCCCCCOC(=O)CC/C=C/CCC(=O)O*
Homopolymer | poly(hexadecamethylene trans-3-hexenedioate) | P392015 | C22H38O4 | Thermal property | Glass transition temperature | -22 | 0 | C
Homopolymer | poly(hexadecamethylene trans-3-hexenedioate) | P392015 | C22H38O4 | Thermal property | Heat of fusion | 0.0365 | 0 | kcal/g
Homopolymer | poly(hexadecamethylene trans-3-hexenedioate) | P392015 | C22H38O4 | Thermal property | Heat of fusion mol conversion | 7.5 | 0 | kcal/mol
Homopolymer | poly(hexadecamethylene trans-3-hexenedioate) | P392015 | C22H38O4 | Thermal property | Melting temperature | 87 | 0 | C
Homopolymer | poly(hexadecamethylene trans-3-hexenedioate) | P392015 | C22H38O4 | Polymer Information | SMILES | *CCCCCCCCCCCCCCCCOC(=O)C/C=C/CC(=O)O*
Homopolymer | poly{[2,2',6,6'-tetramethyl-4,4'-(3,3,5-trimethylcyclohexane-1,1-diyl)diphenol]-alt-(5-tert-butylisophthaloyl dichloride)} | P392016 | C37H44O4 | Physicochemical property | Gas permeability coefficient p | 2.6e-12 | 0 | cm3(STP)cm/(cm2*s*Pa)
Homopolymer | poly{[2,2',6,6'-tetramethyl-4,4'-(3,3,5-trimethylcyclohexane-1,1-diyl)diphenol]-alt-(5-tert-butylisophthaloyl dichloride)} | P392016 | C37H44O4 | Polymer Information | SMILES | *Oc1c(C)cc(cc1C)C1(CC(C)CC(C1)(C)C)c1cc(C)c(c(c1)C)OC(=O)c1cc(cc(c1)C(C)(C)C)C(=O)*
Homopolymer | poly{[2,2',6,6'-tetrabromo-4,4'-(3,3,5-trimethylcyclohexane-1,1-diyl)diphenol]-alt-(5-tert-butylisophthaloyl dichloride)} | P392017 | C33H32Br4O4 | Physicochemical property | Gas permeability coefficient p | 1.16e-12 | 0 | cm3(STP)cm/(cm2*s*Pa)
Homopolymer | poly{[2,2',6,6'-tetrabromo-4,4'-(3,3,5-trimethylcyclohexane-1,1-diyl)diphenol]-alt-(5-tert-butylisophthaloyl dichloride)} | P392017 | C33H32Br4O4 | Polymer Information | SMILES | *Oc1c(Br)cc(cc1Br)C1(CC(C)CC(C1)(C)C)c1cc(Br)c(c(c1)Br)OC(=O)c1cc(cc(c1)C(C)(C)C)C(=O)*
Homopolymer | poly[oxyterephthaloyloxy(2,6-dimethyl-1,4-phenylene)(2-methylcyclohexane-1,4-diyl)(dimethylmethylene)(3,5-dimethyl-1,4-phenylene)] | P392018 | C34H38O4 | Physical property | Density | 1.05 | 0 | g/cm3
Homopolymer | poly[oxyterephthaloyloxy(2,6-dimethyl-1,4-phenylene)(2-methylcyclohexane-1,4-diyl)(dimethylmethylene)(3,5-dimethyl-1,4-phenylene)] | P392018 | C34H38O4 | Physical property | Specific volume | 0.952 | 0 | cm3/g
Homopolymer | poly[oxyterephthaloyloxy(2,6-dimethyl-1,4-phenylene)(2-methylcyclohexane-1,4-diyl)(dimethylmethylene)(3,5-dimethyl-1,4-phenylene)] | P392018 | C34H38O4 | Physicochemical property | Gas permeability coefficient p | 8.6635e-12 | 7.921875e-24 | cm3(STP)cm/(cm2*s*Pa)
Homopolymer | poly[oxyterephthaloyloxy(2,6-dimethyl-1,4-phenylene)(2-methylcyclohexane-1,4-diyl)(dimethylmethylene)(3,5-dimethyl-1,4-phenylene)] | P392018 | C34H38O4 | Polymer Information | SMILES | *Oc1c(C)cc(cc1C)C1CCC(CC1C)C(c1cc(C)c(c(c1)C)OC(=O)c1ccc(cc1)C(=O)*)(C)C
Homopolymer | poly[(biphenyl-4,4'-dithiol)-alt-(oxalyl chloride)] | P392019 | C14H8O2S2 | Thermal property | Thermal decomposition temperature | 375 | 6250 | C
Homopolymer | poly[(biphenyl-4,4'-dithiol)-alt-(oxalyl chloride)] | P392019 | C14H8O2S2 | Thermal property | Thermal decomposition weight loss | 23.5 | 117.3571 | %
Homopolymer | poly[(biphenyl-4,4'-dithiol)-alt-(oxalyl chloride)] | P392019 | C14H8O2S2 | Thermal property | Melting temperature | 311 | 162 | C
Homopolymer | poly[(biphenyl-4,4'-dithiol)-alt-(oxalyl chloride)] | P392019 | C14H8O2S2 | Polymer Information | SMILES | *Sc1ccc(cc1)c1ccc(cc1)SC(=O)C(=O)*
Homopolymer | poly[(biphenyl-4,4'-dithiol)-alt-(succinyl dichloride)] | P392020 | C16H12O2S2 | Thermal property | Thermal decomposition temperature | 375 | 6771.429 | C
Homopolymer | poly[(biphenyl-4,4'-dithiol)-alt-(succinyl dichloride)] | P392020 | C16H12O2S2 | Thermal property | Thermal decomposition weight loss | 30 | 155.2857 | %
Homopolymer | poly[(biphenyl-4,4'-dithiol)-alt-(succinyl dichloride)] | P392020 | C16H12O2S2 | Thermal property | Melting temperature | 301.5 | 364.5 | C
Homopolymer | poly[(biphenyl-4,4'-dithiol)-alt-(succinyl dichloride)] | P392020 | C16H12O2S2 | Polymer Information | SMILES | *Sc1ccc(cc1)c1ccc(cc1)SC(=O)CCC(=O)*
Homopolymer | poly[(biphenyl-4,4'-dithiol)-alt-(adipoyl dichloride)] | P392021 | C18H16O2S2 | Thermal property | Thermal decomposition temperature | 375 | 6505.357 | C
Homopolymer | poly[(biphenyl-4,4'-dithiol)-alt-(adipoyl dichloride)] | P392021 | C18H16O2S2 | Thermal property | Thermal decomposition weight loss | 35.5 | 274.9107 | %
Homopolymer | poly[(biphenyl-4,4'-dithiol)-alt-(adipoyl dichloride)] | P392021 | C18H16O2S2 | Thermal property | Melting temperature | 293 | 50 | C
Homopolymer | poly[(biphenyl-4,4'-dithiol)-alt-(adipoyl dichloride)] | P392021 | C18H16O2S2 | Polymer Information | SMILES | *Sc1ccc(cc1)c1ccc(cc1)SC(=O)CCCCC(=O)*
Homopolymer | poly[(biphenyl-4,4'-dithiol)-alt-(octanedioyl dichloride)] | P392022 | C20H20O2S2 | Thermal property | Thermal decomposition temperature | 375 | 4942.857 | C
Homopolymer | poly[(biphenyl-4,4'-dithiol)-alt-(octanedioyl dichloride)] | P392022 | C20H20O2S2 | Thermal property | Thermal decomposition weight loss | 22.25 | 331.8571 | %
Homopolymer | poly[(biphenyl-4,4'-dithiol)-alt-(octanedioyl dichloride)] | P392022 | C20H20O2S2 | Thermal property | Melting temperature | 281 | 72 | C
Homopolymer | poly[(biphenyl-4,4'-dithiol)-alt-(octanedioyl dichloride)] | P392022 | C20H20O2S2 | Polymer Information | SMILES | *Sc1ccc(cc1)c1ccc(cc1)SC(=O)CCCCCCC(=O)*
Homopolymer | poly[(biphenyl-4,4'-dithiol)-alt-(decanedioyl dichloride)] | P392023 | C22H24O2S2 | Physical property | Density | 1.263 | 0 | g/cm3
Homopolymer | poly[(biphenyl-4,4'-dithiol)-alt-(decanedioyl dichloride)] | P392023 | C22H24O2S2 | Physical property | Specific volume | 0.7918 | 0 | cm3/g
Homopolymer | poly[(biphenyl-4,4'-dithiol)-alt-(decanedioyl dichloride)] | P392023 | C22H24O2S2 | Thermal property | Thermal decomposition temperature | 375 | 4285.714 | C
Homopolymer | poly[(biphenyl-4,4'-dithiol)-alt-(decanedioyl dichloride)] | P392023 | C22H24O2S2 | Thermal property | Thermal decomposition weight loss | 20.25 | 511.2143 | %
Homopolymer | poly[(biphenyl-4,4'-dithiol)-alt-(decanedioyl dichloride)] | P392023 | C22H24O2S2 | Thermal property | Melting temperature | 225.5 | 24.5 | C
Homopolymer | poly[(biphenyl-4,4'-dithiol)-alt-(decanedioyl dichloride)] | P392023 | C22H24O2S2 | Electric property | Dielectric constant ac | 2.08 | 0
Homopolymer | poly[(biphenyl-4,4'-dithiol)-alt-(decanedioyl dichloride)] | P392023 | C22H24O2S2 | Electric property | Dielectric loss tangent | 0.0207 | 0
Homopolymer | poly[(biphenyl-4,4'-dithiol)-alt-(decanedioyl dichloride)] | P392023 | C22H24O2S2 | Tensile property | Tensile stress strength at break | 0.0119 | 0 | GPa
Homopolymer | poly[(biphenyl-4,4'-dithiol)-alt-(decanedioyl dichloride)] | P392023 | C22H24O2S2 | Heat characteristics | Vicat softening temperature | 128 | 0 | C
Homopolymer | poly[(biphenyl-4,4'-dithiol)-alt-(decanedioyl dichloride)] | P392023 | C22H24O2S2 | Polymer Information | SMILES | *Sc1ccc(cc1)c1ccc(cc1)SC(=O)CCCCCCCCC(=O)*
Homopolymer | poly[(biphenyl-4,4'-dithiol)-alt-(phthaloyl dichloride)] | P392024 | C20H12O2S2 | Thermal property | Thermal decomposition temperature | 375 | 7335.714 | C
Homopolymer | poly[(biphenyl-4,4'-dithiol)-alt-(phthaloyl dichloride)] | P392024 | C20H12O2S2 | Thermal property | Thermal decomposition weight loss | 25.5 | 154.8571 | %
Homopolymer | poly[(biphenyl-4,4'-dithiol)-alt-(phthaloyl dichloride)] | P392024 | C20H12O2S2 | Thermal property | Melting temperature | 296 | 242 | C
Homopolymer | poly[(biphenyl-4,4'-dithiol)-alt-(phthaloyl dichloride)] | P392024 | C20H12O2S2 | Polymer Information | SMILES | *Sc1ccc(cc1)c1ccc(cc1)SC(=O)c1ccccc1C(=O)*
Homopolymer | poly(hexamethylene trans-3-hexenedioate) | P392025 | C12H18O4 | Thermal property | Heat of fusion | 0.022 | 0 | kcal/g
Homopolymer | poly(hexamethylene trans-3-hexenedioate) | P392025 | C12H18O4 | Thermal property | Melting temperature | 61 | 0 | C
Homopolymer | poly(hexamethylene trans-3-hexenedioate) | P392025 | C12H18O4 | Polymer Information | SMILES | *CCCCCCOC(=O)C/C=C/CC(=O)O*
Homopolymer | poly(octamethylene trans-3-hexenedioate) | P392026 | C14H22O4 | Thermal property | Heat of fusion | 0.0339 | 0 | kcal/g
Homopolymer | poly(octamethylene trans-3-hexenedioate) | P392026 | C14H22O4 | Thermal property | Melting temperature | 66 | 0 | C
Homopolymer | poly(octamethylene trans-3-hexenedioate) | P392026 | C14H22O4 | Polymer Information | SMILES | *CCCCCCCCOC(=O)C/C=C/CC(=O)O*
Homopolymer | poly(decamethylene trans-3-hexenedioate) | P392027 | C16H26O4 | Thermal property | Heat of fusion | 0.0306 | 0 | kcal/g
Homopolymer | poly(decamethylene trans-3-hexenedioate) | P392027 | C16H26O4 | Thermal property | Melting temperature | 70 | 0 | C
Homopolymer | poly(decamethylene trans-3-hexenedioate) | P392027 | C16H26O4 | Polymer Information | SMILES | *CCCCCCCCCCOC(=O)C/C=C/CC(=O)O*
Homopolymer | poly(dodecamethylene trans-3-hexenedioate) | P392028 | C18H30O4 | Thermal property | Heat of fusion | 0.0353 | 0 | kcal/g
Homopolymer | poly(dodecamethylene trans-3-hexenedioate) | P392028 | C18H30O4 | Thermal property | Melting temperature | 77 | 0 | C
Homopolymer | poly(dodecamethylene trans-3-hexenedioate) | P392028 | C18H30O4 | Polymer Information | SMILES | *CCCCCCCCCCCCOC(=O)C/C=C/CC(=O)O*
Homopolymer | poly(tetradecamethylene trans-3-hexenedioate) | P392029 | C20H34O4 | Thermal property | Heat of fusion | 0.0346 | 0 | kcal/g
Homopolymer | poly(tetradecamethylene trans-3-hexenedioate) | P392029 | C20H34O4 | Thermal property | Melting temperature | 80 | 0 | C
Homopolymer | poly(tetradecamethylene trans-3-hexenedioate) | P392029 | C20H34O4 | Polymer Information | SMILES | *CCCCCCCCCCCCCCOC(=O)C/C=C/CC(=O)O*
Homopolymer | poly{(hexane-1,6-diol)-alt-[(E)-oct-4-enedioyl dichloride]} | P392030 | C14H22O4 | Thermal property | Heat of fusion | 0.021 | 0 | kcal/g
Homopolymer | poly{(hexane-1,6-diol)-alt-[(E)-oct-4-enedioyl dichloride]} | P392030 | C14H22O4 | Thermal property | Melting temperature | 20 | 0 | C
Homopolymer | poly{(hexane-1,6-diol)-alt-[(E)-oct-4-enedioyl dichloride]} | P392030 | C14H22O4 | Polymer Information | SMILES | *CCCCCCOC(=O)CC/C=C/CCC(=O)O*
Homopolymer | poly{(decane-1,10-diol)-alt-[(E)-oct-4-enedioyl dichloride]} | P392031 | C20H34O4 | Thermal property | Heat of fusion | 0.0389 | 0 | kcal/g
Homopolymer | poly{(decane-1,10-diol)-alt-[(E)-oct-4-enedioyl dichloride]} | P392031 | C20H34O4 | Thermal property | Melting temperature | 57 | 0 | C
Homopolymer | poly{(decane-1,10-diol)-alt-[(E)-oct-4-enedioyl dichloride]} | P392031 | C20H34O4 | Polymer Information | SMILES | *CCCCCCCCCCCCOC(=O)CC/C=C/CCC(=O)O*
Homopolymer | poly{(tetradecane-1,14-diol)-alt-[(E)-oct-4-enedioyl dichloride]} | P392032 | C22H38O4 | Thermal property | Heat of fusion | 0.0358 | 0 | kcal/g
Homopolymer | poly{(tetradecane-1,14-diol)-alt-[(E)-oct-4-enedioyl dichloride]} | P392032 | C22H38O4 | Thermal property | Melting temperature | 63 | 0 | C
Homopolymer | poly{(tetradecane-1,14-diol)-alt-[(E)-oct-4-enedioyl dichloride]} | P392032 | C22H38O4 | Polymer Information | SMILES | *CCCCCCCCCCCCCCOC(=O)CC/C=C/CCC(=O)O*
Homopolymer | poly{[2-(6-{4-[(4-cyanopheny)diazenyl]phenoxy}hexyl)propane-1,3-diol]-alt-(diphenyl tetradecanedioate)} | P392033 | C36H49N3O5 | Thermal property | Glass transition temperature | 21.5 | 8.333333 | C
Homopolymer | poly{[2-(6-{4-[(4-cyanopheny)diazenyl]phenoxy}hexyl)propane-1,3-diol]-alt-(diphenyl tetradecanedioate)} | P392033 | C36H49N3O5 | Thermal property | Lc phase transition temperature | 42 | 48 | C
Homopolymer | poly{[2-(6-{4-[(4-cyanopheny)diazenyl]phenoxy}hexyl)propane-1,3-diol]-alt-(diphenyl tetradecanedioate)} | P392033 | C36H49N3O5 | Thermal property | Melting temperature | 58 | 21.33333 | C
Homopolymer | poly{[2-(6-{4-[(4-cyanopheny)diazenyl]phenoxy}hexyl)propane-1,3-diol]-alt-(diphenyl tetradecanedioate)} | P392033 | C36H49N3O5 | Dilute solution property | Intrinsic viscosity eta | 0.415 | 0.1323 | dl/g
Homopolymer | poly{[2-(6-{4-[(4-cyanopheny)diazenyl]phenoxy}hexyl)propane-1,3-diol]-alt-(diphenyl tetradecanedioate)} | P392033 | C36H49N3O5 | Polymer Information | SMILES | *CC(COC(=O)CCCCCCCCCCCCC(=O)O*)CCCCCCOc1ccc(cc1)N=Nc1ccc(cc1)C#N
Homopolymer | poly{[2-(8-{4-[(4-cyanopheny)diazenyl]phenoxy}octyl)propane-1,3-diol]-alt-(diphenyl tetradecanedioate)} | P392034 | C38H53N3O5 | Dilute solution property | Intrinsic viscosity eta | 1.01 | 0 | dl/g
Homopolymer | poly{[2-(8-{4-[(4-cyanopheny)diazenyl]phenoxy}octyl)propane-1,3-diol]-alt-(diphenyl tetradecanedioate)} | P392034 | C38H53N3O5 | Polymer Information | SMILES | *CC(COC(=O)CCCCCCCCCCCCC(=O)O*)CCCCCCCCOc1ccc(cc1)N=Nc1ccc(cc1)C#N
Homopolymer | poly{[2-(10-{4-[(4-cyanopheny)diazenyl]phenoxy}decyl)propane-1,3-diol]-alt-(diphenyl tetradecanedioate)} | P392035 | C40H57N3O5 | Dilute solution property | Intrinsic viscosity eta | 0.94 | 0 | dl/g
Homopolymer | poly{[2-(10-{4-[(4-cyanopheny)diazenyl]phenoxy}decyl)propane-1,3-diol]-alt-(diphenyl tetradecanedioate)} | P392035 | C40H57N3O5 | Polymer Information | SMILES | *CC(COC(=O)CCCCCCCCCCCCC(=O)O*)CCCCCCCCCCOc1ccc(cc1)N=Nc1ccc(cc1)C#N
Homopolymer | poly{[2-(10-{4-[(4-cyanopheny)diazenyl]-2,3,5,6-tetradeuteriophenoxy}decyl)propane-1,3-diol]-alt-(diphenyl tetradecanedioate)} | P392036 | C40H53D4N3O5 | Dilute solution property | Intrinsic viscosity eta | 0.26 | 0 | dl/g
Homopolymer | poly{[2-(10-{4-[(4-cyanopheny)diazenyl]-2,3,5,6-tetradeuteriophenoxy}decyl)propane-1,3-diol]-alt-(diphenyl tetradecanedioate)} | P392036 | C40H53D4N3O5 | Polymer Information | SMILES | *CC(COC(=O)CCCCCCCCCCCCC(=O)O*)CCCCCCCCCCOc1c([2H])c([2H])c(c(c1[2H])[2H])N=Nc1ccc(cc1)C#N
Homopolymer | poly[oxy-1,4-phenyleneoxy(2,5-bis{[6-(pentyloxy)hexyl]oxy}terephthaloyl)] | P392037 | C36H52O8 | Electric property | Dielectric constant ac | 3.46 | 0
Homopolymer | poly[oxy-1,4-phenyleneoxy(2,5-bis{[6-(pentyloxy)hexyl]oxy}terephthaloyl)] | P392037 | C36H52O8 | Electric property | Dielectric loss factor | 0.007 | 0
Homopolymer | poly[oxy-1,4-phenyleneoxy(2,5-bis{[6-(pentyloxy)hexyl]oxy}terephthaloyl)] | P392037 | C36H52O8 | Tensile property | Dynamic mechanical properties storage modulus | 4.05 | 17.76333 | GPa
Homopolymer | poly[oxy-1,4-phenyleneoxy(2,5-bis{[6-(pentyloxy)hexyl]oxy}terephthaloyl)] | P392037 | C36H52O8 | Tensile property | Dynamic mechanical properties loss tangent | 0.03 | 3.333333e-05
Homopolymer | poly[oxy-1,4-phenyleneoxy(2,5-bis{[6-(pentyloxy)hexyl]oxy}terephthaloyl)] | P392037 | C36H52O8 | Polymer Information | SMILES | CCCCCOCCCCCCOc1cc(C(=O)Oc2ccc(cc2)O*)c(cc1C(=O)*)OCCCCCCOCCCCC
Homopolymer | poly({4,4'-[2-(dimethylamino)-7-nitro-9H-fluorene-9,9-diyl]diphenol}-alt-[bis(4-nitrophenyl) succinate]) | P392038 | C31H24N2O6 | Thermal property | Glass transition temperature | 215 | 0 | C
Homopolymer | poly({4,4'-[2-(dimethylamino)-7-nitro-9H-fluorene-9,9-diyl]diphenol}-alt-[bis(4-nitrophenyl) succinate]) | P392038 | C31H24N2O6 | Polymer Information | SMILES | *Oc1ccc(cc1)C1(c2ccc(cc2)OC(=O)CCC(=O)*)c2cc(ccc2-c2c1cc(cc2)[N+](=O)[O-])N(C)C
Homopolymer | poly({4,4'-[2-(dimethylamino)-7-nitro-9H-fluorene-9,9-diyl]diphenol}-alt-[bis(4-nitrophenyl) pentanedioate]) | P392039 | C32H26N2O6 | Thermal property | Glass transition temperature | 181 | 0 | C
Homopolymer | poly({4,4'-[2-(dimethylamino)-7-nitro-9H-fluorene-9,9-diyl]diphenol}-alt-[bis(4-nitrophenyl) pentanedioate]) | P392039 | C32H26N2O6 | Polymer Information | SMILES | *Oc1ccc(cc1)C1(c2ccc(cc2)OC(=O)CCCC(=O)*)c2cc(ccc2-c2c1cc(cc2)[N+](=O)[O-])N(C)C
Homopolymer | poly({4,4'-[2-(dimethylamino)-7-nitro-9H-fluorene-9,9-diyl]diphenol}-alt-[bis(4-nitrophenyl) adipate]) | P392040 | C33H28N2O6 | Thermal property | Glass transition temperature | 150 | 0 | C
Homopolymer | poly({4,4'-[2-(dimethylamino)-7-nitro-9H-fluorene-9,9-diyl]diphenol}-alt-[bis(4-nitrophenyl) adipate]) | P392040 | C33H28N2O6 | Polymer Information | SMILES | *Oc1ccc(cc1)C1(c2ccc(cc2)OC(=O)CCCCC(=O)*)c2cc(ccc2-c2c1cc(cc2)[N+](=O)[O-])N(C)C
Homopolymer | poly({4,4'-[2-(dimethylamino)-7-methoxy-9H-fluorene-9,9-diyl]diphenol}-alt-[bis(4-nitrophenyl) succinate]) | P392041 | C30H21NO7 | Thermal property | Glass transition temperature | 230 | 0 | C
Homopolymer | poly({4,4'-[2-(dimethylamino)-7-methoxy-9H-fluorene-9,9-diyl]diphenol}-alt-[bis(4-nitrophenyl) succinate]) | P392041 | C30H21NO7 | Polymer Information | SMILES | *Oc1ccc(cc1)C1(c2ccc(cc2)OC(=O)CCC(=O)*)c2cc(OC)ccc2-c2c1cc(cc2)[N+](=O)[O-]
Homopolymer | poly({4,4'-[2-(dimethylamino)-7-methoxy-9H-fluorene-9,9-diyl]diphenol}-alt-[bis(4-nitrophenyl) pentanedioate]) | P392042 | C31H23NO7 | Thermal property | Glass transition temperature | 197 | 0 | C
Homopolymer | poly({4,4'-[2-(dimethylamino)-7-methoxy-9H-fluorene-9,9-diyl]diphenol}-alt-[bis(4-nitrophenyl) pentanedioate]) | P392042 | C31H23NO7 | Polymer Information | SMILES | *Oc1ccc(cc1)C1(c2ccc(cc2)OC(=O)CCCC(=O)*)c2cc(OC)ccc2-c2c1cc(cc2)[N+](=O)[O-]
Homopolymer | poly{[1,4-bis(acetyloxy)-2,5-bis(1-methyl-1-phenylethyl)benzene]-alt-(isophthalic acid)} | P392043 | C32H28O4 | Thermal property | Glass transition temperature | 180 | 0 | C
Homopolymer | poly{[1,4-bis(acetyloxy)-2,5-bis(1-methyl-1-phenylethyl)benzene]-alt-(isophthalic acid)} | P392043 | C32H28O4 | Polymer Information | SMILES | *Oc1cc(c(cc1C(c1ccccc1)(C)C)OC(=O)c1cccc(c1)C(=O)*)C(c1ccccc1)(C)C
Homopolymer | poly{[2,5-bis(1-methyl-1-phenylethyl)-1,4-phenylene diacetate]-alt-(terephthalic acid)} | P392044 | C32H28O4 | Thermal property | Glass transition temperature | 170 | 0 | C
Homopolymer | poly{[2,5-bis(1-methyl-1-phenylethyl)-1,4-phenylene diacetate]-alt-(terephthalic acid)} | P392044 | C32H28O4 | Thermal property | Melting temperature | 414 | 0 | C
Homopolymer | poly{[2,5-bis(1-methyl-1-phenylethyl)-1,4-phenylene diacetate]-alt-(terephthalic acid)} | P392044 | C32H28O4 | Polymer Information | SMILES | *Oc1cc(c(cc1C(c1ccccc1)(C)C)OC(=O)c1ccc(cc1)C(=O)*)C(c1ccccc1)(C)C
Homopolymer | poly[(6,6'-dihydroxy-3,3,3',3'-tetramethyl-1,1'-spirobiindane)-alt-(terephthalic acid)] | P392045 | C29H26O4 | Physical property | Density | 1.126 | 0 | g/cm3
Homopolymer | poly[(6,6'-dihydroxy-3,3,3',3'-tetramethyl-1,1'-spirobiindane)-alt-(terephthalic acid)] | P392045 | C29H26O4 | Physical property | Specific volume | 0.8881 | 0 | cm3/g
Homopolymer | poly[(6,6'-dihydroxy-3,3,3',3'-tetramethyl-1,1'-spirobiindane)-alt-(terephthalic acid)] | P392045 | C29H26O4 | Thermal property | Glass transition temperature | 290 | 0 | C
Homopolymer | poly[(6,6'-dihydroxy-3,3,3',3'-tetramethyl-1,1'-spirobiindane)-alt-(terephthalic acid)] | P392045 | C29H26O4 | Physicochemical property | Gas diffusion coefficient d | 1.767e-07 | 3.552354e-11 | cm2/s
Homopolymer | poly[(6,6'-dihydroxy-3,3,3',3'-tetramethyl-1,1'-spirobiindane)-alt-(terephthalic acid)] | P392045 | C29H26O4 | Physicochemical property | Gas permeability coefficient p | 4.18e-12 | 3.68312e-24 | cm3(STP)cm/(cm2*s*Pa)
Homopolymer | poly[(6,6'-dihydroxy-3,3,3',3'-tetramethyl-1,1'-spirobiindane)-alt-(terephthalic acid)] | P392045 | C29H26O4 | Physicochemical property | Gas solubility coefficient s | 6e-06 | 2.722349e-10 | cm3(STP)/(cm3*Pa)
Homopolymer | poly[(6,6'-dihydroxy-3,3,3',3'-tetramethyl-1,1'-spirobiindane)-alt-(terephthalic acid)] | P392045 | C29H26O4 | Polymer Information | SMILES | *Oc1ccc2c(c1)C1(CC(c3c1cc(cc3)OC(=O)c1ccc(cc1)C(=O)*)(C)C)CC2(C)C
Homopolymer | poly[(6,6'-dihydroxy-3,3,3',3'-tetramethyl-1,1'-spirobiindane)-alt-(isophthalic acid)] | P392046 | C29H26O4 | Physical property | Density | 1.132 | 0 | g/cm3
Homopolymer | poly[(6,6'-dihydroxy-3,3,3',3'-tetramethyl-1,1'-spirobiindane)-alt-(isophthalic acid)] | P392046 | C29H26O4 | Physical property | Specific volume | 0.8834 | 0 | cm3/g
Homopolymer | poly[(6,6'-dihydroxy-3,3,3',3'-tetramethyl-1,1'-spirobiindane)-alt-(isophthalic acid)] | P392046 | C29H26O4 | Thermal property | Glass transition temperature | 245 | 0 | C
Homopolymer | poly[(6,6'-dihydroxy-3,3,3',3'-tetramethyl-1,1'-spirobiindane)-alt-(isophthalic acid)] | P392046 | C29H26O4 | Physicochemical property | Gas diffusion coefficient d | 9.83e-08 | 6.324868e-11 | cm2/s
Homopolymer | poly[(6,6'-dihydroxy-3,3,3',3'-tetramethyl-1,1'-spirobiindane)-alt-(isophthalic acid)] | P392046 | C29H26O4 | Physicochemical property | Gas permeability coefficient p | 1.42e-12 | 1.298081e-24 | cm3(STP)cm/(cm2*s*Pa)
Homopolymer | poly[(6,6'-dihydroxy-3,3,3',3'-tetramethyl-1,1'-spirobiindane)-alt-(isophthalic acid)] | P392046 | C29H26O4 | Physicochemical property | Gas solubility coefficient s | 4e-06 | 2.933912e-10 | cm3(STP)/(cm3*Pa)
Homopolymer | poly[(6,6'-dihydroxy-3,3,3',3'-tetramethyl-1,1'-spirobiindane)-alt-(isophthalic acid)] | P392046 | C29H26O4 | Polymer Information | SMILES | *Oc1ccc2c(c1)C1(CC(c3c1cc(cc3)OC(=O)c1cccc(c1)C(=O)*)(C)C)CC2(C)C
Homopolymer | poly[(ethylene glycol)-alt-(1,2-dihydrocyclobutabenzene-3,6-dicarboxylic acid)] | P392047 | C12H10O4 | Thermal property | Thermal decomposition temperature | 372.5 | 675 | C
Homopolymer | poly[(ethylene glycol)-alt-(1,2-dihydrocyclobutabenzene-3,6-dicarboxylic acid)] | P392047 | C12H10O4 | Thermal property | Thermal decomposition weight loss | 5 | 0 | %
Homopolymer | poly[(ethylene glycol)-alt-(1,2-dihydrocyclobutabenzene-3,6-dicarboxylic acid)] | P392047 | C12H10O4 | Thermal property | Melting temperature | 257.5 | 8.333333 | C
Homopolymer | poly[(ethylene glycol)-alt-(1,2-dihydrocyclobutabenzene-3,6-dicarboxylic acid)] | P392047 | C12H10O4 | Polymer Information | SMILES | *CCOC(=O)c1ccc(c2c1CC2)C(=O)O*
Homopolymer | poly({4,4'-bis[(trimethylsilyl)oxy]biphenyl}-alt-[2,5-bis(dodecyloxy)terephthaloyl chloride]}) | P392048 | C44H60O6 | Thermal property | Lc phase transition temperature | 270 | 1497.577 | C
Homopolymer | poly({4,4'-bis[(trimethylsilyl)oxy]biphenyl}-alt-[2,5-bis(dodecyloxy)terephthaloyl chloride]}) | P392048 | C44H60O6 | Thermal property | Melting temperature | 116.5 | 2385.429 | C
Homopolymer | poly({4,4'-bis[(trimethylsilyl)oxy]biphenyl}-alt-[2,5-bis(dodecyloxy)terephthaloyl chloride]}) | P392048 | C44H60O6 | Physicochemical property | Gas diffusion coefficient d | 1.4975e-07 | 2.622675e-14 | cm2/s
Homopolymer | poly({4,4'-bis[(trimethylsilyl)oxy]biphenyl}-alt-[2,5-bis(dodecyloxy)terephthaloyl chloride]}) | P392048 | C44H60O6 | Shear property | Dynamic shear properties storage modulus | 0.049 | 0 | GPa
Homopolymer | poly({4,4'-bis[(trimethylsilyl)oxy]biphenyl}-alt-[2,5-bis(dodecyloxy)terephthaloyl chloride]}) | P392048 | C44H60O6 | Shear property | Dynamic shear properties loss modulus | 0.005 | 0 | GPa
Homopolymer | poly({4,4'-bis[(trimethylsilyl)oxy]biphenyl}-alt-[2,5-bis(dodecyloxy)terephthaloyl chloride]}) | P392048 | C44H60O6 | Shear property | Dynamic shear properties loss tangent | 0.11 | 0
Homopolymer | poly({4,4'-bis[(trimethylsilyl)oxy]biphenyl}-alt-[2,5-bis(dodecyloxy)terephthaloyl chloride]}) | P392048 | C44H60O6 | Polymer Information | SMILES | CCCCCCCCCCCCOc1cc(C(=O)Oc2ccc(cc2)c2ccc(cc2)O*)c(cc1C(=O)*)OCCCCCCCCCCCC
Homopolymer | poly{[4,4'-bis(trimethylsiloxy)biphenyl]-alt-[2,5-bis(2-methylbutyl)terephthaloyl dichloride]} | P392049 | C30H32O6 | Thermal property | Lc phase transition temperature | 378 | 0 | C
Homopolymer | poly{[4,4'-bis(trimethylsiloxy)biphenyl]-alt-[2,5-bis(2-methylbutyl)terephthaloyl dichloride]} | P392049 | C30H32O6 | Polymer Information | SMILES | CCC(COc1cc(C(=O)*)c(cc1C(=O)Oc1ccc(cc1)c1ccc(cc1)O*)OCC(CC)C)C
Homopolymer | poly{[2,6-bis(4-hydroxybenzylidene)cyclohexanone]-alt-(biphenyl-4,4'-dicarboxylic acid)} | P392050 | C34H24O5 | Thermal property | Thermal decomposition temperature | 345 | 0 | C
Homopolymer | poly{[2,6-bis(4-hydroxybenzylidene)cyclohexanone]-alt-(biphenyl-4,4'-dicarboxylic acid)} | P392050 | C34H24O5 | Thermal property | Thermal decomposition weight loss | 10 | 0 | %
Homopolymer | poly{[2,6-bis(4-hydroxybenzylidene)cyclohexanone]-alt-(biphenyl-4,4'-dicarboxylic acid)} | P392050 | C34H24O5 | Electric property | Electric conductivity | 6.7e-14 | 0 | 1/(ohm*cm)
Homopolymer | poly{[2,6-bis(4-hydroxybenzylidene)cyclohexanone]-alt-(biphenyl-4,4'-dicarboxylic acid)} | P392050 | C34H24O5 | Electric property | Volume resistivity | 15000000000000 | 0 | ohm*cm
Homopolymer | poly{[2,6-bis(4-hydroxybenzylidene)cyclohexanone]-alt-(biphenyl-4,4'-dicarboxylic acid)} | P392050 | C34H24O5 | Polymer Information | SMILES | *Oc1ccc(cc1)C=C1CCCC(=Cc2ccc(cc2)OC(=O)c2ccc(cc2)c2ccc(cc2)C(=O)*)C1=O
Homopolymer | poly{[2,6-bis(4-hydroxybenzylidene)cyclohexanone]-alt-(terephthalic acid)} | P392051 | C28H20O5 | Thermal property | Thermal decomposition temperature | 320 | 0 | C
Homopolymer | poly{[2,6-bis(4-hydroxybenzylidene)cyclohexanone]-alt-(terephthalic acid)} | P392051 | C28H20O5 | Thermal property | Thermal decomposition weight loss | 10 | 0 | %
Homopolymer | poly{[2,6-bis(4-hydroxybenzylidene)cyclohexanone]-alt-(terephthalic acid)} | P392051 | C28H20O5 | Electric property | Electric conductivity | 1.8e-14 | 0 | 1/(ohm*cm)
Homopolymer | poly{[2,6-bis(4-hydroxybenzylidene)cyclohexanone]-alt-(terephthalic acid)} | P392051 | C28H20O5 | Electric property | Volume resistivity | 56000000000000 | 0 | ohm*cm
Homopolymer | poly{[2,6-bis(4-hydroxybenzylidene)cyclohexanone]-alt-(terephthalic acid)} | P392051 | C28H20O5 | Polymer Information | SMILES | *Oc1ccc(cc1)C=C1CCCC(=Cc2ccc(cc2)OC(=O)c2ccc(cc2)C(=O)*)C1=O
Homopolymer | poly{[2,6-bis(4-hydroxybenzylidene)cyclohexanone]-alt-(isophthalic acid)} | P392052 | C28H20O5 | Thermal property | Thermal decomposition temperature | 305 | 0 | C
Homopolymer | poly{[2,6-bis(4-hydroxybenzylidene)cyclohexanone]-alt-(isophthalic acid)} | P392052 | C28H20O5 | Thermal property | Thermal decomposition weight loss | 10 | 0 | %
Homopolymer | poly{[2,6-bis(4-hydroxybenzylidene)cyclohexanone]-alt-(isophthalic acid)} | P392052 | C28H20O5 | Electric property | Electric conductivity | 3.9e-14 | 0 | 1/(ohm*cm)
Homopolymer | poly{[2,6-bis(4-hydroxybenzylidene)cyclohexanone]-alt-(isophthalic acid)} | P392052 | C28H20O5 | Electric property | Volume resistivity | 26000000000000 | 0 | ohm*cm
Homopolymer | poly{[2,6-bis(4-hydroxybenzylidene)cyclohexanone]-alt-(isophthalic acid)} | P392052 | C28H20O5 | Polymer Information | SMILES | *Oc1ccc(cc1)C=C1CCCC(=Cc2ccc(cc2)OC(=O)c2cccc(c2)C(=O)*)C1=O
Homopolymer | poly{[2,6-bis(4-hydroxybenzylidene)cyclohexanone]-alt-(adipic acid)} | P392053 | C26H24O5 | Thermal property | Thermal decomposition temperature | 290 | 0 | C
Homopolymer | poly{[2,6-bis(4-hydroxybenzylidene)cyclohexanone]-alt-(adipic acid)} | P392053 | C26H24O5 | Thermal property | Thermal decomposition weight loss | 10 | 0 | %
Homopolymer | poly{[2,6-bis(4-hydroxybenzylidene)cyclohexanone]-alt-(adipic acid)} | P392053 | C26H24O5 | Electric property | Electric conductivity | 5.6e-14 | 0 | 1/(ohm*cm)
Homopolymer | poly{[2,6-bis(4-hydroxybenzylidene)cyclohexanone]-alt-(adipic acid)} | P392053 | C26H24O5 | Electric property | Volume resistivity | 18000000000000 | 0 | ohm*cm
Homopolymer | poly{[2,6-bis(4-hydroxybenzylidene)cyclohexanone]-alt-(adipic acid)} | P392053 | C26H24O5 | Polymer Information | SMILES | *Oc1ccc(cc1)C=C1CCCC(=Cc2ccc(cc2)OC(=O)CCCCC(=O)*)C1=O
Homopolymer | poly{[2,6-bis(4-hydroxybenzylidene)cyclohexanone]-alt-(decanedioic acid)} | P392054 | C30H32O5 | Thermal property | Thermal decomposition temperature | 280 | 0 | C
Homopolymer | poly{[2,6-bis(4-hydroxybenzylidene)cyclohexanone]-alt-(decanedioic acid)} | P392054 | C30H32O5 | Thermal property | Thermal decomposition weight loss | 10 | 0 | %
Homopolymer | poly{[2,6-bis(4-hydroxybenzylidene)cyclohexanone]-alt-(decanedioic acid)} | P392054 | C30H32O5 | Electric property | Electric conductivity | 3.2e-14 | 0 | 1/(ohm*cm)
Homopolymer | poly{[2,6-bis(4-hydroxybenzylidene)cyclohexanone]-alt-(decanedioic acid)} | P392054 | C30H32O5 | Electric property | Volume resistivity | 31000000000000 | 0 | ohm*cm
Homopolymer | poly{[2,6-bis(4-hydroxybenzylidene)cyclohexanone]-alt-(decanedioic acid)} | P392054 | C30H32O5 | Polymer Information | SMILES | *Oc1ccc(cc1)C=C1CCCC(=Cc2ccc(cc2)OC(=O)CCCCCCCCC(=O)*)C1=O
Homopolymer | poly{[2,6-bis(4-hydroxy-3-methoxybenzylidene)cyclohexanone]-alt-(biphenyl-4,4'-dicarboxylic acid)} | P392055 | C36H28O7 | Thermal property | Thermal decomposition temperature | 350 | 0 | C
Homopolymer | poly{[2,6-bis(4-hydroxy-3-methoxybenzylidene)cyclohexanone]-alt-(biphenyl-4,4'-dicarboxylic acid)} | P392055 | C36H28O7 | Thermal property | Thermal decomposition weight loss | 10 | 0 | %
Homopolymer | poly{[2,6-bis(4-hydroxy-3-methoxybenzylidene)cyclohexanone]-alt-(biphenyl-4,4'-dicarboxylic acid)} | P392055 | C36H28O7 | Electric property | Electric conductivity | 9.1e-12 | 0 | 1/(ohm*cm)
Homopolymer | poly{[2,6-bis(4-hydroxy-3-methoxybenzylidene)cyclohexanone]-alt-(biphenyl-4,4'-dicarboxylic acid)} | P392055 | C36H28O7 | Electric property | Volume resistivity | 110000000000 | 0 | ohm*cm
Homopolymer | poly{[2,6-bis(4-hydroxy-3-methoxybenzylidene)cyclohexanone]-alt-(biphenyl-4,4'-dicarboxylic acid)} | P392055 | C36H28O7 | Polymer Information | SMILES | COc1cc(ccc1OC(=O)c1ccc(cc1)c1ccc(cc1)C(=O)*)C=C1CCCC(=Cc2ccc(c(c2)OC)O*)C1=O
Homopolymer | poly{[2,6-bis(4-hydroxy-3-methoxybenzylidene)cyclohexanone]-alt-(isophthalic acid)} | P392056 | C30H24O7 | Thermal property | Glass transition temperature | 57.86 | 0 | C
Homopolymer | poly{[2,6-bis(4-hydroxy-3-methoxybenzylidene)cyclohexanone]-alt-(isophthalic acid)} | P392056 | C30H24O7 | Thermal property | Thermal decomposition temperature | 325 | 0 | C
Homopolymer | poly{[2,6-bis(4-hydroxy-3-methoxybenzylidene)cyclohexanone]-alt-(isophthalic acid)} | P392056 | C30H24O7 | Thermal property | Thermal decomposition weight loss | 10 | 0 | %
Homopolymer | poly{[2,6-bis(4-hydroxy-3-methoxybenzylidene)cyclohexanone]-alt-(isophthalic acid)} | P392056 | C30H24O7 | Electric property | Electric conductivity | 3.5e-13 | 0 | 1/(ohm*cm)
Homopolymer | poly{[2,6-bis(4-hydroxy-3-methoxybenzylidene)cyclohexanone]-alt-(isophthalic acid)} | P392056 | C30H24O7 | Electric property | Volume resistivity | 2900000000000 | 0 | ohm*cm
Homopolymer | poly{[2,6-bis(4-hydroxy-3-methoxybenzylidene)cyclohexanone]-alt-(isophthalic acid)} | P392056 | C30H24O7 | Polymer Information | SMILES | COc1cc(ccc1OC(=O)c1cccc(c1)C(=O)*)C=C1CCCC(=Cc2ccc(c(c2)OC)O*)C1=O
Homopolymer | poly{[2,6-bis(4-hydroxy-3-methoxybenzylidene)cyclohexanone]-alt-(terephthalic acid)} | P392057 | C30H24O7 | Thermal property | Thermal decomposition temperature | 330 | 0 | C
Homopolymer | poly{[2,6-bis(4-hydroxy-3-methoxybenzylidene)cyclohexanone]-alt-(terephthalic acid)} | P392057 | C30H24O7 | Thermal property | Thermal decomposition weight loss | 10 | 0 | %
Homopolymer | poly{[2,6-bis(4-hydroxy-3-methoxybenzylidene)cyclohexanone]-alt-(terephthalic acid)} | P392057 | C30H24O7 | Electric property | Electric conductivity | 1.5e-12 | 0 | 1/(ohm*cm)
Homopolymer | poly{[2,6-bis(4-hydroxy-3-methoxybenzylidene)cyclohexanone]-alt-(terephthalic acid)} | P392057 | C30H24O7 | Electric property | Volume resistivity | 670000000000 | 0 | ohm*cm
Homopolymer | poly{[2,6-bis(4-hydroxy-3-methoxybenzylidene)cyclohexanone]-alt-(terephthalic acid)} | P392057 | C30H24O7 | Polymer Information | SMILES | COc1cc(ccc1OC(=O)c1ccc(cc1)C(=O)*)C=C1CCCC(=Cc2ccc(c(c2)OC)O*)C1=O
Homopolymer | poly{[2,6-bis(4-hydroxy-3-methoxybenzylidene)cyclohexanone]-alt-(adipic acid)} | P392058 | C28H28O7 | Thermal property | Thermal decomposition temperature | 305 | 0 | C
Homopolymer | poly{[2,6-bis(4-hydroxy-3-methoxybenzylidene)cyclohexanone]-alt-(adipic acid)} | P392058 | C28H28O7 | Thermal property | Thermal decomposition weight loss | 10 | 0 | %
Homopolymer | poly{[2,6-bis(4-hydroxy-3-methoxybenzylidene)cyclohexanone]-alt-(adipic acid)} | P392058 | C28H28O7 | Electric property | Electric conductivity | 3.6e-13 | 0 | 1/(ohm*cm)
Homopolymer | poly{[2,6-bis(4-hydroxy-3-methoxybenzylidene)cyclohexanone]-alt-(adipic acid)} | P392058 | C28H28O7 | Electric property | Volume resistivity | 2800000000000 | 0 | ohm*cm
Homopolymer | poly{[2,6-bis(4-hydroxy-3-methoxybenzylidene)cyclohexanone]-alt-(adipic acid)} | P392058 | C28H28O7 | Polymer Information | SMILES | COc1cc(ccc1OC(=O)CCCCC(=O)*)C=C1CCCC(=Cc2ccc(c(c2)OC)O*)C1=O
Homopolymer | poly{[2,6-bis(4-hydroxy-3-methoxybenzylidene)cyclohexanone]-alt-(decanedioic acid)} | P392059 | C32H36O7 | Thermal property | Glass transition temperature | 48.05 | 0 | C
Homopolymer | poly{[2,6-bis(4-hydroxy-3-methoxybenzylidene)cyclohexanone]-alt-(decanedioic acid)} | P392059 | C32H36O7 | Thermal property | Thermal decomposition temperature | 295 | 0 | C
Homopolymer | poly{[2,6-bis(4-hydroxy-3-methoxybenzylidene)cyclohexanone]-alt-(decanedioic acid)} | P392059 | C32H36O7 | Thermal property | Thermal decomposition weight loss | 10 | 0 | %
Homopolymer | poly{[2,6-bis(4-hydroxy-3-methoxybenzylidene)cyclohexanone]-alt-(decanedioic acid)} | P392059 | C32H36O7 | Electric property | Electric conductivity | 7.8e-12 | 0 | 1/(ohm*cm)
Homopolymer | poly{[2,6-bis(4-hydroxy-3-methoxybenzylidene)cyclohexanone]-alt-(decanedioic acid)} | P392059 | C32H36O7 | Electric property | Volume resistivity | 130000000000 | 0 | ohm*cm
Homopolymer | poly{[2,6-bis(4-hydroxy-3-methoxybenzylidene)cyclohexanone]-alt-(decanedioic acid)} | P392059 | C32H36O7 | Polymer Information | SMILES | COc1cc(ccc1OC(=O)CCCCCCCCC(=O)*)C=C1CCCC(=Cc2ccc(c(c2)OC)O*)C1=O
Homopolymer | poly{[2,5-bis(p-hydroxybenzylidene)cyclopentanone]-alt-{4,4'-diazenediyldi(benzoyl chloride)]} | P392060 | C33H22N2O5 | Thermal property | Thermal decomposition temperature | 305 | 125.0667 | C
Homopolymer | poly{[2,5-bis(p-hydroxybenzylidene)cyclopentanone]-alt-{4,4'-diazenediyldi(benzoyl chloride)]} | P392060 | C33H22N2O5 | Thermal property | Thermal decomposition weight loss | 10 | 0 | %
Homopolymer | poly{[2,5-bis(p-hydroxybenzylidene)cyclopentanone]-alt-{4,4'-diazenediyldi(benzoyl chloride)]} | P392060 | C33H22N2O5 | Electric property | Electric conductivity | 3.3e-11 | 5.333333e-24 | 1/(ohm*cm)
Homopolymer | poly{[2,5-bis(p-hydroxybenzylidene)cyclopentanone]-alt-{4,4'-diazenediyldi(benzoyl chloride)]} | P392060 | C33H22N2O5 | Electric property | Volume resistivity | 30500000000 | 3e+18 | ohm*cm
Homopolymer | poly{[2,5-bis(p-hydroxybenzylidene)cyclopentanone]-alt-{4,4'-diazenediyldi(benzoyl chloride)]} | P392060 | C33H22N2O5 | Polymer Information | SMILES | *Oc1ccc(cc1)C=C1CCC(=Cc2ccc(cc2)OC(=O)c2ccc(cc2)N=Nc2ccc(cc2)C(=O)*)C1=O
Homopolymer | poly{[2,5-bis(4-hydroxy-3-methoxybenzylidene)cyclopentanone]-alt-{4,4'-diazenediyldi(benzoyl chloride)]} | P392061 | C35H26N2O7 | Thermal property | Thermal decomposition temperature | 315 | 0 | C
Homopolymer | poly{[2,5-bis(4-hydroxy-3-methoxybenzylidene)cyclopentanone]-alt-{4,4'-diazenediyldi(benzoyl chloride)]} | P392061 | C35H26N2O7 | Thermal property | Thermal decomposition weight loss | 10 | 0 | %
Homopolymer | poly{[2,5-bis(4-hydroxy-3-methoxybenzylidene)cyclopentanone]-alt-{4,4'-diazenediyldi(benzoyl chloride)]} | P392061 | C35H26N2O7 | Electric property | Electric conductivity | 6.7e-10 | 0 | 1/(ohm*cm)
Homopolymer | poly{[2,5-bis(4-hydroxy-3-methoxybenzylidene)cyclopentanone]-alt-{4,4'-diazenediyldi(benzoyl chloride)]} | P392061 | C35H26N2O7 | Electric property | Volume resistivity | 1500000000 | 0 | ohm*cm
Homopolymer | poly{[2,5-bis(4-hydroxy-3-methoxybenzylidene)cyclopentanone]-alt-{4,4'-diazenediyldi(benzoyl chloride)]} | P392061 | C35H26N2O7 | Polymer Information | SMILES | COc1cc(ccc1OC(=O)c1ccc(cc1)N=Nc1ccc(cc1)C(=O)*)C=C1CCC(=Cc2ccc(c(c2)OC)O*)C1=O
Homopolymer | poly{[2,5-bis(p-hydroxybenzylidene)cyclohexanone]-alt-(4,4'-diazenediyldibenzoyl dichloride)} | P392062 | C34H24N2O5 | Thermal property | Thermal decomposition temperature | 315 | 373.0667 | C
Homopolymer | poly{[2,5-bis(p-hydroxybenzylidene)cyclohexanone]-alt-(4,4'-diazenediyldibenzoyl dichloride)} | P392062 | C34H24N2O5 | Thermal property | Thermal decomposition weight loss | 10 | 0 | %
Homopolymer | poly{[2,5-bis(p-hydroxybenzylidene)cyclohexanone]-alt-(4,4'-diazenediyldibenzoyl dichloride)} | P392062 | C34H24N2O5 | Electric property | Electric conductivity | 9.8e-12 | 0 | 1/(ohm*cm)
Homopolymer | poly{[2,5-bis(p-hydroxybenzylidene)cyclohexanone]-alt-(4,4'-diazenediyldibenzoyl dichloride)} | P392062 | C34H24N2O5 | Electric property | Volume resistivity | 100000000000 | 0 | ohm*cm
Homopolymer | poly{[2,5-bis(p-hydroxybenzylidene)cyclohexanone]-alt-(4,4'-diazenediyldibenzoyl dichloride)} | P392062 | C34H24N2O5 | Polymer Information | SMILES | *Oc1ccc(cc1)C=C1CCCC(=Cc2ccc(cc2)OC(=O)c2ccc(cc2)N=Nc2ccc(cc2)C(=O)*)C1=O
Homopolymer | poly{[2,6-bis(4-hydroxy-3-methoxybenzylidene)cyclohexanone]-alt-{4,4'-diazenediyldi(benzoyl chloride)]} | P392063 | C36H28N2O7 | Thermal property | Thermal decomposition temperature | 315 | 206.6667 | C
Homopolymer | poly{[2,6-bis(4-hydroxy-3-methoxybenzylidene)cyclohexanone]-alt-{4,4'-diazenediyldi(benzoyl chloride)]} | P392063 | C36H28N2O7 | Thermal property | Thermal decomposition weight loss | 10 | 0 | %
Homopolymer | poly{[2,6-bis(4-hydroxy-3-methoxybenzylidene)cyclohexanone]-alt-{4,4'-diazenediyldi(benzoyl chloride)]} | P392063 | C36H28N2O7 | Electric property | Electric conductivity | 3.5e-10 | 0 | 1/(ohm*cm)
Homopolymer | poly{[2,6-bis(4-hydroxy-3-methoxybenzylidene)cyclohexanone]-alt-{4,4'-diazenediyldi(benzoyl chloride)]} | P392063 | C36H28N2O7 | Electric property | Volume resistivity | 2900000000 | 0 | ohm*cm
Homopolymer | poly{[2,6-bis(4-hydroxy-3-methoxybenzylidene)cyclohexanone]-alt-{4,4'-diazenediyldi(benzoyl chloride)]} | P392063 | C36H28N2O7 | Polymer Information | SMILES | COc1cc(ccc1OC(=O)c1ccc(cc1)N=Nc1ccc(cc1)C(=O)*)C=C1CCCC(=Cc2ccc(c(c2)OC)O*)C1=O
Homopolymer | poly{[2,5-bis(p-hydroxybenzylidene)cyclopentanone]-alt-[3,3'-(diazenediyl)dibenzoyl dichloride]} | P392064 | C33H22N2O5 | Thermal property | Thermal decomposition temperature | 295 | 106.6667 | C
Homopolymer | poly{[2,5-bis(p-hydroxybenzylidene)cyclopentanone]-alt-[3,3'-(diazenediyl)dibenzoyl dichloride]} | P392064 | C33H22N2O5 | Thermal property | Thermal decomposition weight loss | 10 | 0 | %
Homopolymer | poly{[2,5-bis(p-hydroxybenzylidene)cyclopentanone]-alt-[3,3'-(diazenediyl)dibenzoyl dichloride]} | P392064 | C33H22N2O5 | Electric property | Electric conductivity | 5.9e-11 | 0 | 1/(ohm*cm)
Homopolymer | poly{[2,5-bis(p-hydroxybenzylidene)cyclopentanone]-alt-[3,3'-(diazenediyl)dibenzoyl dichloride]} | P392064 | C33H22N2O5 | Electric property | Volume resistivity | 17000000000 | 0 | ohm*cm
Homopolymer | poly{[2,5-bis(p-hydroxybenzylidene)cyclopentanone]-alt-[3,3'-(diazenediyl)dibenzoyl dichloride]} | P392064 | C33H22N2O5 | Polymer Information | SMILES | *Oc1ccc(cc1)C=C1CCC(=Cc2ccc(cc2)OC(=O)c2cccc(c2)N=Nc2cccc(c2)C(=O)*)C1=O
Homopolymer | poly{[2,5-bis(4-hydroxy-3-methoxybenzylidene)cyclopentanone]-alt-[3,3'-(diazenediyl)dibenzoyl dichloride]} | P392065 | C35H26N2O7 | Thermal property | Thermal decomposition temperature | 300 | 0 | C
Homopolymer | poly{[2,5-bis(4-hydroxy-3-methoxybenzylidene)cyclopentanone]-alt-[3,3'-(diazenediyl)dibenzoyl dichloride]} | P392065 | C35H26N2O7 | Thermal property | Thermal decomposition weight loss | 10 | 0 | %
Homopolymer | poly{[2,5-bis(4-hydroxy-3-methoxybenzylidene)cyclopentanone]-alt-[3,3'-(diazenediyl)dibenzoyl dichloride]} | P392065 | C35H26N2O7 | Electric property | Electric conductivity | 6.3e-10 | 0 | 1/(ohm*cm)
Homopolymer | poly{[2,5-bis(4-hydroxy-3-methoxybenzylidene)cyclopentanone]-alt-[3,3'-(diazenediyl)dibenzoyl dichloride]} | P392065 | C35H26N2O7 | Electric property | Volume resistivity | 1600000000 | 0 | ohm*cm
Homopolymer | poly{[2,5-bis(4-hydroxy-3-methoxybenzylidene)cyclopentanone]-alt-[3,3'-(diazenediyl)dibenzoyl dichloride]} | P392065 | C35H26N2O7 | Polymer Information | SMILES | COc1cc(ccc1OC(=O)c1cccc(c1)N=Nc1cccc(c1)C(=O)*)C=C1CCC(=Cc2ccc(c(c2)OC)O*)C1=O
Homopolymer | poly{[2,6-bis(p-hydroxybenzylidene)cyclohexanone]-alt-[3,3'-(diazenediyl)dibenzoyl dichloride]} | P392066 | C34H24N2O5 | Thermal property | Thermal decomposition temperature | 300 | 368.2667 | C
Homopolymer | poly{[2,6-bis(p-hydroxybenzylidene)cyclohexanone]-alt-[3,3'-(diazenediyl)dibenzoyl dichloride]} | P392066 | C34H24N2O5 | Thermal property | Thermal decomposition weight loss | 10 | 0 | %
Homopolymer | poly{[2,6-bis(p-hydroxybenzylidene)cyclohexanone]-alt-[3,3'-(diazenediyl)dibenzoyl dichloride]} | P392066 | C34H24N2O5 | Electric property | Electric conductivity | 9.3e-11 | 0 | 1/(ohm*cm)
Homopolymer | poly{[2,6-bis(p-hydroxybenzylidene)cyclohexanone]-alt-[3,3'-(diazenediyl)dibenzoyl dichloride]} | P392066 | C34H24N2O5 | Electric property | Volume resistivity | 11000000000 | 0 | ohm*cm
Homopolymer | poly{[2,6-bis(p-hydroxybenzylidene)cyclohexanone]-alt-[3,3'-(diazenediyl)dibenzoyl dichloride]} | P392066 | C34H24N2O5 | Polymer Information | SMILES | *Oc1ccc(cc1)C=C1CCCC(=Cc2ccc(cc2)OC(=O)c2cccc(c2)N=Nc2cccc(c2)C(=O)*)C1=O
Homopolymer | poly{[2,6-bis(4-hydroxy-3-methoxybenzylidene)cyclohexanone]-alt-[3,3'-(diazenediyl)dibenzoyl dichloride]} | P392067 | C36H28N2O7 | Thermal property | Thermal decomposition temperature | 310 | 206.6667 | C
Homopolymer | poly{[2,6-bis(4-hydroxy-3-methoxybenzylidene)cyclohexanone]-alt-[3,3'-(diazenediyl)dibenzoyl dichloride]} | P392067 | C36H28N2O7 | Thermal property | Thermal decomposition weight loss | 10 | 0 | %
Homopolymer | poly{[2,6-bis(4-hydroxy-3-methoxybenzylidene)cyclohexanone]-alt-[3,3'-(diazenediyl)dibenzoyl dichloride]} | P392067 | C36H28N2O7 | Electric property | Electric conductivity | 4.5e-10 | 0 | 1/(ohm*cm)
Homopolymer | poly{[2,6-bis(4-hydroxy-3-methoxybenzylidene)cyclohexanone]-alt-[3,3'-(diazenediyl)dibenzoyl dichloride]} | P392067 | C36H28N2O7 | Electric property | Volume resistivity | 2200000000 | 0 | ohm*cm
Homopolymer | poly{[2,6-bis(4-hydroxy-3-methoxybenzylidene)cyclohexanone]-alt-[3,3'-(diazenediyl)dibenzoyl dichloride]} | P392067 | C36H28N2O7 | Polymer Information | SMILES | COc1cc(ccc1OC(=O)c1cccc(c1)N=Nc1cccc(c1)C(=O)*)C=C1CCCC(=Cc2ccc(c(c2)OC)O*)C1=O
Homopolymer | poly[(desaminotyrosyl-L-tyrosine ethyl ester)-alt-(adipic acid)] | P392068 | C26H29NO7 | Thermal property | Glass transition temperature | 61 | 13.51111 | C
Homopolymer | poly[(desaminotyrosyl-L-tyrosine ethyl ester)-alt-(adipic acid)] | P392068 | C26H29NO7 | Thermal property | Thermal decomposition temperature | 355 | 0 | C
Homopolymer | poly[(desaminotyrosyl-L-tyrosine ethyl ester)-alt-(adipic acid)] | P392068 | C26H29NO7 | Thermal property | Thermal decomposition weight loss | 10 | 0 | %
Homopolymer | poly[(desaminotyrosyl-L-tyrosine ethyl ester)-alt-(adipic acid)] | P392068 | C26H29NO7 | Physicochemical property | Water absorption | 36.2 | 0 | wt%
Homopolymer | poly[(desaminotyrosyl-L-tyrosine ethyl ester)-alt-(adipic acid)] | P392068 | C26H29NO7 | Physicochemical property | Contact angle | 87 | 0 | degree
Homopolymer | poly[(desaminotyrosyl-L-tyrosine ethyl ester)-alt-(adipic acid)] | P392068 | C26H29NO7 | Tensile property | Elongation at break | 321.5 | 92523 | %
Homopolymer | poly[(desaminotyrosyl-L-tyrosine ethyl ester)-alt-(adipic acid)] | P392068 | C26H29NO7 | Tensile property | Tensile modulus | 1.525 | 0.007075 | GPa
Homopolymer | poly[(desaminotyrosyl-L-tyrosine ethyl ester)-alt-(adipic acid)] | P392068 | C26H29NO7 | Tensile property | Tensile stress strength at break | 0.0348 | 0 | GPa
Homopolymer | poly[(desaminotyrosyl-L-tyrosine ethyl ester)-alt-(adipic acid)] | P392068 | C26H29NO7 | Tensile property | Tensile stress strength at yield | 0.0386 | 1.676e-05 | GPa
Homopolymer | poly[(desaminotyrosyl-L-tyrosine ethyl ester)-alt-(adipic acid)] | P392068 | C26H29NO7 | Polymer Information | SMILES | CCOC(=O)C(Cc1ccc(cc1)O*)NC(=O)CCc1ccc(cc1)OC(=O)CCCCC(=O)*
Homopolymer | poly[(desaminotyrosyl-L-tyrosine hexyl ester)-alt-(adipic acid)] | P392069 | C30H37NO7 | Thermal property | Glass transition temperature | 37.225 | 11.45795 | C
Homopolymer | poly[(desaminotyrosyl-L-tyrosine hexyl ester)-alt-(adipic acid)] | P392069 | C30H37NO7 | Thermal property | Thermal decomposition temperature | 361 | 0 | C
Homopolymer | poly[(desaminotyrosyl-L-tyrosine hexyl ester)-alt-(adipic acid)] | P392069 | C30H37NO7 | Thermal property | Thermal decomposition weight loss | 10 | 0 | %
Homopolymer | poly[(desaminotyrosyl-L-tyrosine hexyl ester)-alt-(adipic acid)] | P392069 | C30H37NO7 | Physicochemical property | Contact angle | 77 | 0 | degree
Homopolymer | poly[(desaminotyrosyl-L-tyrosine hexyl ester)-alt-(adipic acid)] | P392069 | C30H37NO7 | Tensile property | Elongation at break | 418 | 0 | %
Homopolymer | poly[(desaminotyrosyl-L-tyrosine hexyl ester)-alt-(adipic acid)] | P392069 | C30H37NO7 | Tensile property | Tensile modulus | 0.431 | 0 | GPa
Homopolymer | poly[(desaminotyrosyl-L-tyrosine hexyl ester)-alt-(adipic acid)] | P392069 | C30H37NO7 | Tensile property | Tensile stress strength at break | 0.0307 | 0 | GPa
Homopolymer | poly[(desaminotyrosyl-L-tyrosine hexyl ester)-alt-(adipic acid)] | P392069 | C30H37NO7 | Tensile property | Tensile stress strength at yield | 0.0096 | 0 | GPa
Homopolymer | poly[(desaminotyrosyl-L-tyrosine hexyl ester)-alt-(adipic acid)] | P392069 | C30H37NO7 | Polymer Information | SMILES | CCCCCCOC(=O)C(Cc1ccc(cc1)O*)NC(=O)CCc1ccc(cc1)OC(=O)CCCCC(=O)*
Homopolymer | poly[(desaminotyrosyl-L-tyrosine octyl ester)-alt-(adipic acid)] | P392070 | C32H41NO7 | Thermal property | Glass transition temperature | 28 | 8.177778 | C
Homopolymer | poly[(desaminotyrosyl-L-tyrosine octyl ester)-alt-(adipic acid)] | P392070 | C32H41NO7 | Thermal property | Thermal decomposition temperature | 368 | 0 | C
Homopolymer | poly[(desaminotyrosyl-L-tyrosine octyl ester)-alt-(adipic acid)] | P392070 | C32H41NO7 | Thermal property | Thermal decomposition weight loss | 10 | 0 | %
Homopolymer | poly[(desaminotyrosyl-L-tyrosine octyl ester)-alt-(adipic acid)] | P392070 | C32H41NO7 | Physicochemical property | Water absorption | 6.1 | 0 | wt%
Homopolymer | poly[(desaminotyrosyl-L-tyrosine octyl ester)-alt-(adipic acid)] | P392070 | C32H41NO7 | Physicochemical property | Contact angle | 73 | 0 | degree
Homopolymer | poly[(desaminotyrosyl-L-tyrosine octyl ester)-alt-(adipic acid)] | P392070 | C32H41NO7 | Tensile property | Elongation at break | 516.5 | 23027 | %
Homopolymer | poly[(desaminotyrosyl-L-tyrosine octyl ester)-alt-(adipic acid)] | P392070 | C32H41NO7 | Tensile property | Tensile modulus | 0.1575 | 0.052275 | GPa
Homopolymer | poly[(desaminotyrosyl-L-tyrosine octyl ester)-alt-(adipic acid)] | P392070 | C32H41NO7 | Tensile property | Tensile stress strength at break | 0.0296 | 0 | GPa
Homopolymer | poly[(desaminotyrosyl-L-tyrosine octyl ester)-alt-(adipic acid)] | P392070 | C32H41NO7 | Tensile property | Tensile stress strength at yield | 0.00335 | 1.712333e-05 | GPa
Homopolymer | poly[(desaminotyrosyl-L-tyrosine octyl ester)-alt-(adipic acid)] | P392070 | C32H41NO7 | Polymer Information | SMILES | CCCCCCCCOC(=O)C(Cc1ccc(cc1)O*)NC(=O)CCc1ccc(cc1)OC(=O)CCCCC(=O)*
Homopolymer | poly[(desaminotyrosyl-L-tyrosine hexyl ester)-alt-(succinic acid)] | P392071 | C28H33NO7 | Thermal property | Glass transition temperature | 53 | 18.8694 | C
Homopolymer | poly[(desaminotyrosyl-L-tyrosine hexyl ester)-alt-(succinic acid)] | P392071 | C28H33NO7 | Thermal property | Thermal decomposition temperature | 353 | 0 | C
Homopolymer | poly[(desaminotyrosyl-L-tyrosine hexyl ester)-alt-(succinic acid)] | P392071 | C28H33NO7 | Thermal property | Thermal decomposition weight loss | 10 | 0 | %
Homopolymer | poly[(desaminotyrosyl-L-tyrosine hexyl ester)-alt-(succinic acid)] | P392071 | C28H33NO7 | Physicochemical property | Contact angle | 74 | 0 | degree
Homopolymer | poly[(desaminotyrosyl-L-tyrosine hexyl ester)-alt-(succinic acid)] | P392071 | C28H33NO7 | Tensile property | Elongation at break | 181 | 73675.67 | %
Homopolymer | poly[(desaminotyrosyl-L-tyrosine hexyl ester)-alt-(succinic acid)] | P392071 | C28H33NO7 | Tensile property | Tensile modulus | 1.356 | 0.06215467 | GPa
Homopolymer | poly[(desaminotyrosyl-L-tyrosine hexyl ester)-alt-(succinic acid)] | P392071 | C28H33NO7 | Tensile property | Tensile stress strength at break | 0.0307 | 0 | GPa
Homopolymer | poly[(desaminotyrosyl-L-tyrosine hexyl ester)-alt-(succinic acid)] | P392071 | C28H33NO7 | Tensile property | Tensile stress strength at yield | 0.03855 | 3.820667e-05 | GPa
Homopolymer | poly[(desaminotyrosyl-L-tyrosine hexyl ester)-alt-(succinic acid)] | P392071 | C28H33NO7 | Polymer Information | SMILES | CCCCCCOC(=O)C(Cc1ccc(cc1)O*)NC(=O)CCc1ccc(cc1)OC(=O)CCC(=O)*
Homopolymer | poly[(desaminotyrosyl-L-tyrosine hexyl ester)-alt-(sebacic acid)] | P392072 | C34H45NO7 | Thermal property | Glass transition temperature | 20 | 12.64197 | C
Homopolymer | poly[(desaminotyrosyl-L-tyrosine hexyl ester)-alt-(sebacic acid)] | P392072 | C34H45NO7 | Thermal property | Thermal decomposition temperature | 364 | 0 | C
Homopolymer | poly[(desaminotyrosyl-L-tyrosine hexyl ester)-alt-(sebacic acid)] | P392072 | C34H45NO7 | Thermal property | Thermal decomposition weight loss | 10 | 0 | %
Homopolymer | poly[(desaminotyrosyl-L-tyrosine hexyl ester)-alt-(sebacic acid)] | P392072 | C34H45NO7 | Physicochemical property | Contact angle | 84 | 0 | degree
Homopolymer | poly[(desaminotyrosyl-L-tyrosine hexyl ester)-alt-(sebacic acid)] | P392072 | C34H45NO7 | Tensile property | Elongation at break | 449 | 0 | %
Homopolymer | poly[(desaminotyrosyl-L-tyrosine hexyl ester)-alt-(sebacic acid)] | P392072 | C34H45NO7 | Tensile property | Tensile modulus | 0.0026 | 0 | GPa
Homopolymer | poly[(desaminotyrosyl-L-tyrosine hexyl ester)-alt-(sebacic acid)] | P392072 | C34H45NO7 | Tensile property | Tensile stress strength at break | 0.0234 | 0 | GPa
Homopolymer | poly[(desaminotyrosyl-L-tyrosine hexyl ester)-alt-(sebacic acid)] | P392072 | C34H45NO7 | Tensile property | Tensile stress strength at yield | 0.0011 | 0 | GPa
Homopolymer | poly[(desaminotyrosyl-L-tyrosine hexyl ester)-alt-(sebacic acid)] | P392072 | C34H45NO7 | Polymer Information | SMILES | CCCCCCOC(=O)C(Cc1ccc(cc1)O*)NC(=O)CCc1ccc(cc1)OC(=O)CCCCCCCCC(=O)*
Homopolymer | poly{[5,5'-carbonylbis(isobenzofuran-1,3-dione)]-alt-(3,3'-carbonyldianiline)} | P392073 | C30H14N2O6 | Polymer Information | SMILES | *c1ccc2c(c1)C(=Nc1cccc(c1)C(=O)c1cccc(c1)N=C1OC(=O)c3c1cc(cc3)C(=O)*)OC2=O
Homopolymer | poly{[5,5'-carbonylbis(isobenzofuran-1,3-dione)]-alt-(3,3'-sulfonyldianiline)} | P392074 | C29H14N2O7S | Polymer Information | SMILES | *c1ccc2c(c1)C(=Nc1cccc(c1)S(=O)(=O)c1cccc(c1)N=C1OC(=O)c3c1cc(cc3)C(=O)*)OC2=O
Homopolymer | poly{[5,5'-carbonylbis(isobenzofuran-1,3-dione)]-alt-(m-phenylenediamine)} | P392075 | C23H10N2O5 | Polymer Information | SMILES | *c1ccc2c(c1)C(=Nc1cccc(c1)N=C1OC(=O)c3c1cc(cc3)C(=O)*)OC2=O
Homopolymer | poly{[5,5'-isophthaloylbis(phthalic anhydride)]-alt-(m-phenylenediamine)} | P392076 | C30H14N2O6 | Polymer Information | SMILES | *c1ccc2c(c1)C(=O)OC2=Nc1cccc(c1)N=C1OC(=O)c2c1cc(cc2)C(=O)c1cccc(c1)C(=O)*
Homopolymer | poly{[butane-1,4-diyl bis(4-diaminobenzoate)]-alt-triethoxymethane} | P392077 | C19H18N2O4 | Thermal property | Glass transition temperature | 91 | 0 | C
Homopolymer | poly{[butane-1,4-diyl bis(4-diaminobenzoate)]-alt-triethoxymethane} | P392077 | C19H18N2O4 | Thermal property | Thermal decomposition temperature | 357 | 1726.667 | C
Homopolymer | poly{[butane-1,4-diyl bis(4-diaminobenzoate)]-alt-triethoxymethane} | P392077 | C19H18N2O4 | Thermal property | Thermal decomposition weight loss | 7.5 | 8.333333 | %
Homopolymer | poly{[butane-1,4-diyl bis(4-diaminobenzoate)]-alt-triethoxymethane} | P392077 | C19H18N2O4 | Thermal property | Melting temperature | 228 | 0 | C
Homopolymer | poly{[butane-1,4-diyl bis(4-diaminobenzoate)]-alt-triethoxymethane} | P392077 | C19H18N2O4 | Polymer Information | SMILES | *CCCCOC(=O)c1ccc(cc1)NC=Nc1ccc(cc1)C(=O)O*
Homopolymer | poly({bis[4-(chlorocarbonyl)phenyl]dimethylsilane}-alt-[4,4'-(1-methylethane-1,1-diyl)diphenol]) | P392078 | C31H28O4Si | Thermal property | Glass transition temperature | 180 | 0 | C
Homopolymer | poly({bis[4-(chlorocarbonyl)phenyl]dimethylsilane}-alt-[4,4'-(1-methylethane-1,1-diyl)diphenol]) | P392078 | C31H28O4Si | Thermal property | Thermal decomposition temperature | 430 | 533.3333 | C
Homopolymer | poly({bis[4-(chlorocarbonyl)phenyl]dimethylsilane}-alt-[4,4'-(1-methylethane-1,1-diyl)diphenol]) | P392078 | C31H28O4Si | Thermal property | Thermal decomposition weight loss | 10 | 0 | %
Homopolymer | poly({bis[4-(chlorocarbonyl)phenyl]dimethylsilane}-alt-[4,4'-(1-methylethane-1,1-diyl)diphenol]) | P392078 | C31H28O4Si | Polymer Information | SMILES | *Oc1ccc(cc1)C(c1ccc(cc1)OC(=O)c1ccc(cc1)[Si](c1ccc(cc1)C(=O)*)(C)C)(C)C
Homopolymer | poly({bis[4-(chlorocarbonyl)phenyl]dimethylsilane}-alt-(4,4'-sulfonyldiphenol)) | P392079 | C28H22O6SSi | Thermal property | Glass transition temperature | 235 | 0 | C
Homopolymer | poly({bis[4-(chlorocarbonyl)phenyl]dimethylsilane}-alt-(4,4'-sulfonyldiphenol)) | P392079 | C28H22O6SSi | Thermal property | Thermal decomposition temperature | 372.5 | 1008.333 | C
Homopolymer | poly({bis[4-(chlorocarbonyl)phenyl]dimethylsilane}-alt-(4,4'-sulfonyldiphenol)) | P392079 | C28H22O6SSi | Thermal property | Thermal decomposition weight loss | 10 | 0 | %
Homopolymer | poly({bis[4-(chlorocarbonyl)phenyl]dimethylsilane}-alt-(4,4'-sulfonyldiphenol)) | P392079 | C28H22O6SSi | Polymer Information | SMILES | *Oc1ccc(cc1)S(=O)(=O)c1ccc(cc1)OC(=O)c1ccc(cc1)[Si](c1ccc(cc1)C(=O)*)(C)C
Homopolymer | poly({bis[4-(chlorocarbonyl)phenyl]dimethylsilane}-alt-phenolphthalein) | P392080 | C36H26O6Si | Physical property | Density | 1.09 | 0 | g/cm3
Homopolymer | poly({bis[4-(chlorocarbonyl)phenyl]dimethylsilane}-alt-phenolphthalein) | P392080 | C36H26O6Si | Physical property | Specific volume | 0.917 | 0 | cm3/g
Homopolymer | poly({bis[4-(chlorocarbonyl)phenyl]dimethylsilane}-alt-phenolphthalein) | P392080 | C36H26O6Si | Thermal property | Glass transition temperature | 214 | 48 | C
Homopolymer | poly({bis[4-(chlorocarbonyl)phenyl]dimethylsilane}-alt-phenolphthalein) | P392080 | C36H26O6Si | Thermal property | Thermal decomposition temperature | 444.5 | 46245.93 | C
Homopolymer | poly({bis[4-(chlorocarbonyl)phenyl]dimethylsilane}-alt-phenolphthalein) | P392080 | C36H26O6Si | Thermal property | Thermal decomposition weight loss | 10 | 2087.414 | %
Homopolymer | poly({bis[4-(chlorocarbonyl)phenyl]dimethylsilane}-alt-phenolphthalein) | P392080 | C36H26O6Si | Physicochemical property | Gas diffusion coefficient d | 1.695e-06 | 3.675e-13 | cm2/s
Homopolymer | poly({bis[4-(chlorocarbonyl)phenyl]dimethylsilane}-alt-phenolphthalein) | P392080 | C36H26O6Si | Physicochemical property | Gas permeability coefficient p | 4.16e-13 | 7.481367e-25 | cm3(STP)cm/(cm2*s*Pa)
Homopolymer | poly({bis[4-(chlorocarbonyl)phenyl]dimethylsilane}-alt-phenolphthalein) | P392080 | C36H26O6Si | Physicochemical property | Gas solubility coefficient s | 8.09e-07 | 5.14188e-13 | cm3(STP)/(cm3*Pa)
Homopolymer | poly({bis[4-(chlorocarbonyl)phenyl]dimethylsilane}-alt-phenolphthalein) | P392080 | C36H26O6Si | Polymer Information | SMILES | *c1ccc(cc1)OC(=O)c1ccc(cc1)[Si](c1ccc(cc1)C(=O)Oc1ccc(cc1)C1(*)OC(=O)c2c1cccc2)(C)C
Homopolymer | poly({4,4'-(diphenylsilanediyl)dibenzoyl dichloride}-alt-[4,4'-(1-methylethane-1,1-diyl)diphenol]) | P392081 | C41H32O4Si | Thermal property | Glass transition temperature | 295 | 0 | C
Homopolymer | poly({4,4'-(diphenylsilanediyl)dibenzoyl dichloride}-alt-[4,4'-(1-methylethane-1,1-diyl)diphenol]) | P392081 | C41H32O4Si | Thermal property | Thermal decomposition temperature | 445 | 833.3333 | C
Homopolymer | poly({4,4'-(diphenylsilanediyl)dibenzoyl dichloride}-alt-[4,4'-(1-methylethane-1,1-diyl)diphenol]) | P392081 | C41H32O4Si | Thermal property | Thermal decomposition weight loss | 10 | 0 | %
Homopolymer | poly({4,4'-(diphenylsilanediyl)dibenzoyl dichloride}-alt-[4,4'-(1-methylethane-1,1-diyl)diphenol]) | P392081 | C41H32O4Si | Polymer Information | SMILES | *Oc1ccc(cc1)C(c1ccc(cc1)OC(=O)c1ccc(cc1)[Si](c1ccc(cc1)C(=O)*)(c1ccccc1)c1ccccc1)(C)C
Homopolymer | poly({4,4'-(diphenylsilanediyl)dibenzoyl dichloride}-alt-(4,4'-sulfonyldiphenol)) | P392082 | C38H26O6SSi | Thermal property | Glass transition temperature | 250 | 0 | C
Homopolymer | poly({4,4'-(diphenylsilanediyl)dibenzoyl dichloride}-alt-(4,4'-sulfonyldiphenol)) | P392082 | C38H26O6SSi | Thermal property | Thermal decomposition temperature | 425 | 533.3333 | C
Homopolymer | poly({4,4'-(diphenylsilanediyl)dibenzoyl dichloride}-alt-(4,4'-sulfonyldiphenol)) | P392082 | C38H26O6SSi | Thermal property | Thermal decomposition weight loss | 10 | 0 | %
Homopolymer | poly({4,4'-(diphenylsilanediyl)dibenzoyl dichloride}-alt-(4,4'-sulfonyldiphenol)) | P392082 | C38H26O6SSi | Polymer Information | SMILES | *Oc1ccc(cc1)S(=O)(=O)c1ccc(cc1)OC(=O)c1ccc(cc1)[Si](c1ccc(cc1)C(=O)*)(c1ccccc1)c1ccccc1
Homopolymer | poly({4,4'-(diphenylsilanediyl)dibenzoyl dichloride}-alt-phenolphthalein) | P392083 | C46H30O6Si | Thermal property | Glass transition temperature | 250 | 0 | C
Homopolymer | poly({4,4'-(diphenylsilanediyl)dibenzoyl dichloride}-alt-phenolphthalein) | P392083 | C46H30O6Si | Thermal property | Thermal decomposition temperature | 412.5 | 1008.333 | C
Homopolymer | poly({4,4'-(diphenylsilanediyl)dibenzoyl dichloride}-alt-phenolphthalein) | P392083 | C46H30O6Si | Thermal property | Thermal decomposition weight loss | 10 | 0 | %
Homopolymer | poly({4,4'-(diphenylsilanediyl)dibenzoyl dichloride}-alt-phenolphthalein) | P392083 | C46H30O6Si | Polymer Information | SMILES | *c1ccc(cc1)OC(=O)c1ccc(cc1)[Si](c1ccccc1)(c1ccccc1)c1ccc(cc1)C(=O)Oc1ccc(cc1)C1(*)OC(=O)c2c1cccc2
Homopolymer | poly{[4,4'-(dimethylsilanediyl)dibenzoyl dichloride]-alt-(4-aminophenol)} | P392084 | C22H19NO3Si | Thermal property | Glass transition temperature | 220 | 0 | C
Homopolymer | poly{[4,4'-(dimethylsilanediyl)dibenzoyl dichloride]-alt-(4-aminophenol)} | P392084 | C22H19NO3Si | Thermal property | Thermal decomposition temperature | 407.5 | 1008.333 | C
Homopolymer | poly{[4,4'-(dimethylsilanediyl)dibenzoyl dichloride]-alt-(4-aminophenol)} | P392084 | C22H19NO3Si | Thermal property | Thermal decomposition weight loss | 10 | 0 | %
Homopolymer | poly{[4,4'-(dimethylsilanediyl)dibenzoyl dichloride]-alt-(4-aminophenol)} | P392084 | C22H19NO3Si | Polymer Information | SMILES | *Oc1ccc(cc1)NC(=O)c1ccc(cc1)[Si](c1ccc(cc1)C(=O)*)(C)C
Homopolymer | poly{[4,4'-(dimethylsilanediyl)dibenzoyl dichloride]-alt-(3-aminophenol)} | P392085 | C22H19NO3Si | Thermal property | Glass transition temperature | 220 | 0 | C
Homopolymer | poly{[4,4'-(dimethylsilanediyl)dibenzoyl dichloride]-alt-(3-aminophenol)} | P392085 | C22H19NO3Si | Thermal property | Thermal decomposition temperature | 407.5 | 208.3333 | C
Homopolymer | poly{[4,4'-(dimethylsilanediyl)dibenzoyl dichloride]-alt-(3-aminophenol)} | P392085 | C22H19NO3Si | Thermal property | Thermal decomposition weight loss | 10 | 0 | %
Homopolymer | poly{[4,4'-(dimethylsilanediyl)dibenzoyl dichloride]-alt-(3-aminophenol)} | P392085 | C22H19NO3Si | Polymer Information | SMILES | *Oc1cccc(c1)NC(=O)c1ccc(cc1)[Si](c1ccc(cc1)C(=O)*)(C)C
Homopolymer | poly({4,4'-(diphenylsilanediyl)dibenzoyl dichloride}-alt-(4-aminophenol)) | P392086 | C32H23NO3Si | Thermal property | Glass transition temperature | 235 | 0 | C
Homopolymer | poly({4,4'-(diphenylsilanediyl)dibenzoyl dichloride}-alt-(4-aminophenol)) | P392086 | C32H23NO3Si | Thermal property | Thermal decomposition temperature | 415 | 833.3333 | C
Homopolymer | poly({4,4'-(diphenylsilanediyl)dibenzoyl dichloride}-alt-(4-aminophenol)) | P392086 | C32H23NO3Si | Thermal property | Thermal decomposition weight loss | 10 | 0 | %
Homopolymer | poly({4,4'-(diphenylsilanediyl)dibenzoyl dichloride}-alt-(4-aminophenol)) | P392086 | C32H23NO3Si | Polymer Information | SMILES | *Oc1ccc(cc1)NC(=O)c1ccc(cc1)[Si](c1ccc(cc1)C(=O)*)(c1ccccc1)c1ccccc1
Homopolymer | poly({4,4'-(diphenylsilanediyl)dibenzoyl dichloride}-alt-(3-aminophenol)) | P392087 | C32H23NO3Si | Thermal property | Glass transition temperature | 220 | 0 | C
Homopolymer | poly({4,4'-(diphenylsilanediyl)dibenzoyl dichloride}-alt-(3-aminophenol)) | P392087 | C32H23NO3Si | Thermal property | Thermal decomposition temperature | 430 | 1200 | C
Homopolymer | poly({4,4'-(diphenylsilanediyl)dibenzoyl dichloride}-alt-(3-aminophenol)) | P392087 | C32H23NO3Si | Thermal property | Thermal decomposition weight loss | 10 | 0 | %
Homopolymer | poly({4,4'-(diphenylsilanediyl)dibenzoyl dichloride}-alt-(3-aminophenol)) | P392087 | C32H23NO3Si | Polymer Information | SMILES | *Oc1cccc(c1)NC(=O)c1ccc(cc1)[Si](c1ccc(cc1)C(=O)*)(c1ccccc1)c1ccccc1
Homopolymer | poly({4,4'-[pyridine-2,6-diylbis(carbonyloxy)]bis(benzoyl dichloride)}-alt-hydroquinone) | P392088 | C27H15NO8 | Thermal property | Thermal decomposition temperature | 238.5 | 20336.33 | C
Homopolymer | poly({4,4'-[pyridine-2,6-diylbis(carbonyloxy)]bis(benzoyl dichloride)}-alt-hydroquinone) | P392088 | C27H15NO8 | Thermal property | Thermal decomposition weight loss | 5.5 | 27 | %
Homopolymer | poly({4,4'-[pyridine-2,6-diylbis(carbonyloxy)]bis(benzoyl dichloride)}-alt-hydroquinone) | P392088 | C27H15NO8 | Polymer Information | SMILES | *C(=O)Oc1ccc(cc1)C(=O)Oc1ccc(cc1)OC(=O)c1ccc(cc1)OC(=O)c1cccc(n1)*
Homopolymer | poly({4,4'-[pyridine-2,5-diylbis(carbonyloxy)]bis(benzoyl dichloride)}-alt-hydroquinone) | P392089 | C27H15NO8 | Thermal property | Thermal decomposition temperature | 343.5 | 7203 | C
Homopolymer | poly({4,4'-[pyridine-2,5-diylbis(carbonyloxy)]bis(benzoyl dichloride)}-alt-hydroquinone) | P392089 | C27H15NO8 | Thermal property | Thermal decomposition weight loss | 5.5 | 27 | %
Homopolymer | poly({4,4'-[pyridine-2,5-diylbis(carbonyloxy)]bis(benzoyl dichloride)}-alt-hydroquinone) | P392089 | C27H15NO8 | Polymer Information | SMILES | *C(=O)Oc1ccc(cc1)C(=O)Oc1ccc(cc1)OC(=O)c1ccc(cc1)OC(=O)c1ccc(nc1)*
Homopolymer | poly({4,4'-[isophthaloyldioxy]bis(benzoyl dichloride)}-alt-resorcinol) | P392090 | C28H16O8 | Thermal property | Glass transition temperature | 156 | 4.916667 | C
Homopolymer | poly({4,4'-[isophthaloyldioxy]bis(benzoyl dichloride)}-alt-resorcinol) | P392090 | C28H16O8 | Thermal property | Thermal decomposition temperature | 400 | 10800 | C
Homopolymer | poly({4,4'-[isophthaloyldioxy]bis(benzoyl dichloride)}-alt-resorcinol) | P392090 | C28H16O8 | Thermal property | Thermal decomposition weight loss | 5.5 | 27 | %
Homopolymer | poly({4,4'-[isophthaloyldioxy]bis(benzoyl dichloride)}-alt-resorcinol) | P392090 | C28H16O8 | Thermal property | Melting temperature | 280.5 | 40.33333 | C
Homopolymer | poly({4,4'-[isophthaloyldioxy]bis(benzoyl dichloride)}-alt-resorcinol) | P392090 | C28H16O8 | Polymer Information | SMILES | *Oc1cccc(c1)OC(=O)c1ccc(cc1)OC(=O)c1cccc(c1)C(=O)Oc1ccc(cc1)C(=O)*
Homopolymer | poly({4,4'-[pyridine-2,6-diylbis(carbonyloxy)]bis(benzoyl dichloride)}-alt-resorcinol) | P392091 | C27H15NO8 | Thermal property | Thermal decomposition temperature | 231.5 | 12160.33 | C
Homopolymer | poly({4,4'-[pyridine-2,6-diylbis(carbonyloxy)]bis(benzoyl dichloride)}-alt-resorcinol) | P392091 | C27H15NO8 | Thermal property | Thermal decomposition weight loss | 5.5 | 27 | %
Homopolymer | poly({4,4'-[pyridine-2,6-diylbis(carbonyloxy)]bis(benzoyl dichloride)}-alt-resorcinol) | P392091 | C27H15NO8 | Thermal property | Melting temperature | 201 | 1.333333 | C
Homopolymer | poly({4,4'-[pyridine-2,6-diylbis(carbonyloxy)]bis(benzoyl dichloride)}-alt-resorcinol) | P392091 | C27H15NO8 | Polymer Information | SMILES | *C(=O)Oc1ccc(cc1)C(=O)Oc1cccc(c1)OC(=O)c1ccc(cc1)OC(=O)c1cccc(n1)*
Homopolymer | poly({4,4'-[pyridine-2,5-diylbis(carbonyloxy)]bis(benzoyl dichloride)}-alt-resorcinol) | P392092 | C27H15NO8 | Thermal property | Glass transition temperature | 110 | 0 | C
Homopolymer | poly({4,4'-[pyridine-2,5-diylbis(carbonyloxy)]bis(benzoyl dichloride)}-alt-resorcinol) | P392092 | C27H15NO8 | Thermal property | Thermal decomposition temperature | 260.5 | 2296.333 | C
Homopolymer | poly({4,4'-[pyridine-2,5-diylbis(carbonyloxy)]bis(benzoyl dichloride)}-alt-resorcinol) | P392092 | C27H15NO8 | Thermal property | Thermal decomposition weight loss | 5.5 | 27 | %
Homopolymer | poly({4,4'-[pyridine-2,5-diylbis(carbonyloxy)]bis(benzoyl dichloride)}-alt-resorcinol) | P392092 | C27H15NO8 | Thermal property | Melting temperature | 245 | 0 | C
Homopolymer | poly({4,4'-[pyridine-2,5-diylbis(carbonyloxy)]bis(benzoyl dichloride)}-alt-resorcinol) | P392092 | C27H15NO8 | Polymer Information | SMILES | *C(=O)Oc1ccc(cc1)C(=O)Oc1cccc(c1)OC(=O)c1ccc(cc1)OC(=O)c1ccc(nc1)*
Homopolymer | poly(phenolphthaleinanilide-alt-{bis[4-(chlorocarbonyl)phenyl]dimethylsilane}) | P392093 | C42H31NO5Si | Thermal property | Glass transition temperature | 255 | 0 | C
Homopolymer | poly(phenolphthaleinanilide-alt-{bis[4-(chlorocarbonyl)phenyl]dimethylsilane}) | P392093 | C42H31NO5Si | Thermal property | Thermal decomposition temperature | 689 | 59361.33 | C
Homopolymer | poly(phenolphthaleinanilide-alt-{bis[4-(chlorocarbonyl)phenyl]dimethylsilane}) | P392093 | C42H31NO5Si | Thermal property | Thermal decomposition weight loss | 34.015 | 1542.694 | %
Homopolymer | poly(phenolphthaleinanilide-alt-{bis[4-(chlorocarbonyl)phenyl]dimethylsilane}) | P392093 | C42H31NO5Si | Polymer Information | SMILES | *c1ccc(cc1)OC(=O)c1ccc(cc1)[Si](c1ccc(cc1)C(=O)Oc1ccc(cc1)C1(*)c2ccccc2C(=O)N1c1ccccc1)(C)C
Homopolymer | poly{[4,4'-(3-oxoisoindolin-1-ylidene)bisphenol]-alt-[4,4'-(dimethylsilanediyl)dibenzoyl dichloride]} | P392094 | C36H27NO5Si | Thermal property | Thermal decomposition temperature | 658 | 78085.33 | C
Homopolymer | poly{[4,4'-(3-oxoisoindolin-1-ylidene)bisphenol]-alt-[4,4'-(dimethylsilanediyl)dibenzoyl dichloride]} | P392094 | C36H27NO5Si | Thermal property | Thermal decomposition weight loss | 35.405 | 1671.352 | %
Homopolymer | poly{[4,4'-(3-oxoisoindolin-1-ylidene)bisphenol]-alt-[4,4'-(dimethylsilanediyl)dibenzoyl dichloride]} | P392094 | C36H27NO5Si | Polymer Information | SMILES | *c1ccc(cc1)OC(=O)c1ccc(cc1)[Si](c1ccc(cc1)C(=O)Oc1ccc(cc1)C1(*)NC(=O)c2c1cccc2)(C)C
Homopolymer | poly{[4,4'-bis(trimethylsiloxy)biphenyl]-alt-[2-(4-cumylphenoxy)terephthaloyl dichloride]} | P392095 | C35H26O5 | Thermal property | Lc phase transition temperature | 460 | 6.25 | C
Homopolymer | poly{[4,4'-bis(trimethylsiloxy)biphenyl]-alt-[2-(4-cumylphenoxy)terephthaloyl dichloride]} | P392095 | C35H26O5 | Thermal property | Melting temperature | 377 | 0 | C
Homopolymer | poly{[4,4'-bis(trimethylsiloxy)biphenyl]-alt-[2-(4-cumylphenoxy)terephthaloyl dichloride]} | P392095 | C35H26O5 | Polymer Information | SMILES | *Oc1ccc(cc1)c1ccc(cc1)OC(=O)c1ccc(cc1Oc1ccc(cc1)C(c1ccccc1)(C)C)C(=O)*
Homopolymer | poly{[1,4-bis(trimethylsilyl)-2-methylbenzene]-alt-[2,5-bis(3-phenylpropoxy)terephthaloyl dichloride]} | P392096 | C33H30O6 | Thermal property | Glass transition temperature | 91 | 0 | C
Homopolymer | poly{[1,4-bis(trimethylsilyl)-2-methylbenzene]-alt-[2,5-bis(3-phenylpropoxy)terephthaloyl dichloride]} | P392096 | C33H30O6 | Thermal property | Lc phase transition temperature | 267 | 31.9 | C
Homopolymer | poly{[1,4-bis(trimethylsilyl)-2-methylbenzene]-alt-[2,5-bis(3-phenylpropoxy)terephthaloyl dichloride]} | P392096 | C33H30O6 | Thermal property | Melting temperature | 247 | 0 | C
Homopolymer | poly{[1,4-bis(trimethylsilyl)-2-methylbenzene]-alt-[2,5-bis(3-phenylpropoxy)terephthaloyl dichloride]} | P392096 | C33H30O6 | Polymer Information | SMILES | *Oc1ccc(cc1C)OC(=O)c1cc(OCCCc2ccccc2)c(cc1OCCCc1ccccc1)C(=O)*
Homopolymer | bis{[4,4'-bis(trimethylsiloxy)biphenyl]-alt-[2,5-bis(3-phenylpropoxy)terephthaloyl dichloride]} | P392097 | C38H32O6 | Thermal property | Glass transition temperature | 72 | 0 | C
Homopolymer | bis{[4,4'-bis(trimethylsiloxy)biphenyl]-alt-[2,5-bis(3-phenylpropoxy)terephthaloyl dichloride]} | P392097 | C38H32O6 | Thermal property | Lc phase transition temperature | 359 | 10.91667 | C
Homopolymer | bis{[4,4'-bis(trimethylsiloxy)biphenyl]-alt-[2,5-bis(3-phenylpropoxy)terephthaloyl dichloride]} | P392097 | C38H32O6 | Thermal property | Melting temperature | 257 | 0 | C
Homopolymer | bis{[4,4'-bis(trimethylsiloxy)biphenyl]-alt-[2,5-bis(3-phenylpropoxy)terephthaloyl dichloride]} | P392097 | C38H32O6 | Polymer Information | SMILES | *Oc1ccc(cc1)c1ccc(cc1)OC(=O)c1cc(OCCCc2ccccc2)c(cc1OCCCc1ccccc1)C(=O)*
Homopolymer | poly{[1,4-bis(trimethylsilyl)-2-methylbenzene]-alt-[2,5-bis(dodecyloxy)terephthaloyl chloride]} | P392098 | C39H58O6 | Thermal property | Glass transition temperature | 112 | 0 | C
Homopolymer | poly{[1,4-bis(trimethylsilyl)-2-methylbenzene]-alt-[2,5-bis(dodecyloxy)terephthaloyl chloride]} | P392098 | C39H58O6 | Thermal property | Lc phase transition temperature | 192 | 10.56667 | C
Homopolymer | poly{[1,4-bis(trimethylsilyl)-2-methylbenzene]-alt-[2,5-bis(dodecyloxy)terephthaloyl chloride]} | P392098 | C39H58O6 | Thermal property | Melting temperature | 176 | 0 | C
Homopolymer | poly{[1,4-bis(trimethylsilyl)-2-methylbenzene]-alt-[2,5-bis(dodecyloxy)terephthaloyl chloride]} | P392098 | C39H58O6 | Polymer Information | SMILES | CCCCCCCCCCCCOc1cc(C(=O)Oc2ccc(c(c2)C)O*)c(cc1C(=O)*)OCCCCCCCCCCCC
Homopolymer | poly([2,5-bis(dodecyloxy)terephthaloyl dichloride]-alt-{1,4-bis(trimethylsiloxy)-2-phenylbenzene}) | P392099 | C44H60O6 | Thermal property | Glass transition temperature | 96 | 0 | C
Homopolymer | poly([2,5-bis(dodecyloxy)terephthaloyl dichloride]-alt-{1,4-bis(trimethylsiloxy)-2-phenylbenzene}) | P392099 | C44H60O6 | Thermal property | Melting temperature | 123 | 0 | C
Homopolymer | poly([2,5-bis(dodecyloxy)terephthaloyl dichloride]-alt-{1,4-bis(trimethylsiloxy)-2-phenylbenzene}) | P392099 | C44H60O6 | Polymer Information | SMILES | CCCCCCCCCCCCOc1cc(C(=O)Oc2ccc(c(c2)c2ccccc2)O*)c(cc1C(=O)*)OCCCCCCCCCCCC
Homopolymer | poly{(propane-1,2-diol)-alt-[4,4'-(terephthaloyldioxy)dibenzoyl chloride]} | P392100 | C25H18O8 | Thermal property | Glass transition temperature | 87 | 0 | C
Homopolymer | poly{(propane-1,2-diol)-alt-[4,4'-(terephthaloyldioxy)dibenzoyl chloride]} | P392100 | C25H18O8 | Thermal property | Melting temperature | 262 | 0 | C
Homopolymer | poly{(propane-1,2-diol)-alt-[4,4'-(terephthaloyldioxy)dibenzoyl chloride]} | P392100 | C25H18O8 | Dilute solution property | Intrinsic viscosity eta | 0.12 | 0 | dl/g
Homopolymer | poly{(propane-1,2-diol)-alt-[4,4'-(terephthaloyldioxy)dibenzoyl chloride]} | P392100 | C25H18O8 | Polymer Information | SMILES | *Oc1ccc(cc1)C(=O)OC(COC(=O)c1ccc(cc1)OC(=O)c1ccc(cc1)C(=O)*)C
Homopolymer | poly{[N,N'-bis(4-hydroxybenzylidene)-1,4-phenylenediamine]-slt-(dodecanedioic acid)} | P392101 | C32H34N2O4 | Thermal property | Lc phase transition temperature | 250 | 3333.333 | C
Homopolymer | poly{[N,N'-bis(4-hydroxybenzylidene)-1,4-phenylenediamine]-slt-(dodecanedioic acid)} | P392101 | C32H34N2O4 | Polymer Information | SMILES | *Oc1ccc(cc1)C=Nc1ccc(cc1)N=Cc1ccc(cc1)OC(=O)CCCCCCCCCCC(=O)*
Homopolymer | poly[(6',4'''-diacetoxy-1,1':3',1'':3''1'''-quaterbenzene)-alt-(4,4'-carbonyldibenzoic acid)] | P392102 | C39H24O5 | Thermal property | Glass transition temperature | 184.5 | 27 | C
Homopolymer | poly[(6',4'''-diacetoxy-1,1':3',1'':3''1'''-quaterbenzene)-alt-(4,4'-carbonyldibenzoic acid)] | P392102 | C39H24O5 | Thermal property | Thermal decomposition temperature | 506 | 0 | C
Homopolymer | poly[(6',4'''-diacetoxy-1,1':3',1'':3''1'''-quaterbenzene)-alt-(4,4'-carbonyldibenzoic acid)] | P392102 | C39H24O5 | Thermal property | Thermal decomposition weight loss | 5 | 0 | %
Homopolymer | poly[(6',4'''-diacetoxy-1,1':3',1'':3''1'''-quaterbenzene)-alt-(4,4'-carbonyldibenzoic acid)] | P392102 | C39H24O5 | Thermal property | Lc phase transition temperature | 362 | 2733.067 | C
Homopolymer | poly[(6',4'''-diacetoxy-1,1':3',1'':3''1'''-quaterbenzene)-alt-(4,4'-carbonyldibenzoic acid)] | P392102 | C39H24O5 | Polymer Information | SMILES | *Oc1ccc(cc1c1ccccc1)c1ccc(c(c1)c1ccccc1)OC(=O)c1ccc(cc1)C(=O)c1ccc(cc1)C(=O)*
Homopolymer | poly{[4,4'-(propane-2,2-diyl)diphenol]-alt-[4,4'-(1,1,1,3,3,3-hexafluoropropane-2,2-diyl)dibenzoic acid]} | P392103 | C32H22F6O4 | Thermal property | Glass transition temperature | 124 | 0 | C
Homopolymer | poly{[4,4'-(propane-2,2-diyl)diphenol]-alt-[4,4'-(1,1,1,3,3,3-hexafluoropropane-2,2-diyl)dibenzoic acid]} | P392103 | C32H22F6O4 | Thermal property | Thermal decomposition temperature | 339 | 0 | C
Homopolymer | poly{[4,4'-(propane-2,2-diyl)diphenol]-alt-[4,4'-(1,1,1,3,3,3-hexafluoropropane-2,2-diyl)dibenzoic acid]} | P392103 | C32H22F6O4 | Thermal property | Thermal decomposition weight loss | 5 | 0 | %
Homopolymer | poly{[4,4'-(propane-2,2-diyl)diphenol]-alt-[4,4'-(1,1,1,3,3,3-hexafluoropropane-2,2-diyl)dibenzoic acid]} | P392103 | C32H22F6O4 | Other physical property | G value | 0.43 | 0 | events/100ev
Homopolymer | poly{[4,4'-(propane-2,2-diyl)diphenol]-alt-[4,4'-(1,1,1,3,3,3-hexafluoropropane-2,2-diyl)dibenzoic acid]} | P392103 | C32H22F6O4 | Polymer Information | SMILES | *Oc1ccc(cc1)C(c1ccc(cc1)OC(=O)c1ccc(cc1)C(C(F)(F)F)(C(F)(F)F)c1ccc(cc1)C(=O)*)(C)C
Homopolymer | poly{[4,4'-(1,1,1,3,3,3-hexafluoropropane-2,2-diyl)diphenol]-alt-[4,4'-(1,1,1,3,3,3-hexafluoropropane-2,2-diyl)dibenzoic acid]} | P392104 | C32H16F12O4 | Thermal property | Crystallization temperature | 161 | 0 | C
Homopolymer | poly{[4,4'-(1,1,1,3,3,3-hexafluoropropane-2,2-diyl)diphenol]-alt-[4,4'-(1,1,1,3,3,3-hexafluoropropane-2,2-diyl)dibenzoic acid]} | P392104 | C32H16F12O4 | Thermal property | Glass transition temperature | 135 | 0 | C
Homopolymer | poly{[4,4'-(1,1,1,3,3,3-hexafluoropropane-2,2-diyl)diphenol]-alt-[4,4'-(1,1,1,3,3,3-hexafluoropropane-2,2-diyl)dibenzoic acid]} | P392104 | C32H16F12O4 | Thermal property | Heat of fusion | 4.8e-05 | 0 | kcal/g
Homopolymer | poly{[4,4'-(1,1,1,3,3,3-hexafluoropropane-2,2-diyl)diphenol]-alt-[4,4'-(1,1,1,3,3,3-hexafluoropropane-2,2-diyl)dibenzoic acid]} | P392104 | C32H16F12O4 | Thermal property | Thermal decomposition temperature | 353 | 0 | C
Homopolymer | poly{[4,4'-(1,1,1,3,3,3-hexafluoropropane-2,2-diyl)diphenol]-alt-[4,4'-(1,1,1,3,3,3-hexafluoropropane-2,2-diyl)dibenzoic acid]} | P392104 | C32H16F12O4 | Thermal property | Thermal decomposition weight loss | 5 | 0 | %
Homopolymer | poly{[4,4'-(1,1,1,3,3,3-hexafluoropropane-2,2-diyl)diphenol]-alt-[4,4'-(1,1,1,3,3,3-hexafluoropropane-2,2-diyl)dibenzoic acid]} | P392104 | C32H16F12O4 | Thermal property | Melting temperature | 181 | 0 | C
Homopolymer | poly{[4,4'-(1,1,1,3,3,3-hexafluoropropane-2,2-diyl)diphenol]-alt-[4,4'-(1,1,1,3,3,3-hexafluoropropane-2,2-diyl)dibenzoic acid]} | P392104 | C32H16F12O4 | Other physical property | G value | 0.38 | 0 | events/100ev
Homopolymer | poly{[4,4'-(1,1,1,3,3,3-hexafluoropropane-2,2-diyl)diphenol]-alt-[4,4'-(1,1,1,3,3,3-hexafluoropropane-2,2-diyl)dibenzoic acid]} | P392104 | C32H16F12O4 | Polymer Information | SMILES | *Oc1ccc(cc1)C(C(F)(F)F)(C(F)(F)F)c1ccc(cc1)OC(=O)c1ccc(cc1)C(C(F)(F)F)(C(F)(F)F)c1ccc(cc1)C(=O)*
Homopolymer | poly({4,4'-[2-aza-3-(ethoxycarbonyl)-4-oxohexane-1,6-diyl]diphenol}-alt-(succinic acid)) | P392105 | C24H25NO7 | Thermal property | Glass transition temperature | 78 | 0 | C
Homopolymer | poly({4,4'-[2-aza-3-(ethoxycarbonyl)-4-oxohexane-1,6-diyl]diphenol}-alt-(succinic acid)) | P392105 | C24H25NO7 | Physicochemical property | Contact angle | 87 | 0 | degree
Homopolymer | poly({4,4'-[2-aza-3-(ethoxycarbonyl)-4-oxohexane-1,6-diyl]diphenol}-alt-(succinic acid)) | P392105 | C24H25NO7 | Tensile property | Elongation at break | 304 | 20808 | %
Homopolymer | poly({4,4'-[2-aza-3-(ethoxycarbonyl)-4-oxohexane-1,6-diyl]diphenol}-alt-(succinic acid)) | P392105 | C24H25NO7 | Tensile property | Tensile modulus | 1.68 | 0.0578 | GPa
Homopolymer | poly({4,4'-[2-aza-3-(ethoxycarbonyl)-4-oxohexane-1,6-diyl]diphenol}-alt-(succinic acid)) | P392105 | C24H25NO7 | Tensile property | Tensile stress strength at yield | 0.0407 | 2.048e-05 | GPa
Homopolymer | poly({4,4'-[2-aza-3-(ethoxycarbonyl)-4-oxohexane-1,6-diyl]diphenol}-alt-(succinic acid)) | P392105 | C24H25NO7 | Polymer Information | SMILES | CCOC(=O)C(Cc1ccc(cc1)O*)NC(=O)CCc1ccc(cc1)OC(=O)CCC(=O)*
Homopolymer | poly({4,4'-[2-aza-3-(butoxycarbonyl)-4-oxohexane-1,6-diyl]diphenol}-alt-(succinic acid)) | P392106 | C26H29NO7 | Thermal property | Glass transition temperature | 67 | 0 | C
Homopolymer | poly({4,4'-[2-aza-3-(butoxycarbonyl)-4-oxohexane-1,6-diyl]diphenol}-alt-(succinic acid)) | P392106 | C26H29NO7 | Physicochemical property | Water absorption | 4 | 0 | wt%
Homopolymer | poly({4,4'-[2-aza-3-(butoxycarbonyl)-4-oxohexane-1,6-diyl]diphenol}-alt-(succinic acid)) | P392106 | C26H29NO7 | Physicochemical property | Contact angle | 81 | 0 | degree
Homopolymer | poly({4,4'-[2-aza-3-(butoxycarbonyl)-4-oxohexane-1,6-diyl]diphenol}-alt-(succinic acid)) | P392106 | C26H29NO7 | Tensile property | Elongation at break | 566 | 2592 | %
Homopolymer | poly({4,4'-[2-aza-3-(butoxycarbonyl)-4-oxohexane-1,6-diyl]diphenol}-alt-(succinic acid)) | P392106 | C26H29NO7 | Tensile property | Tensile modulus | 1.56 | 0.0648 | GPa
Homopolymer | poly({4,4'-[2-aza-3-(butoxycarbonyl)-4-oxohexane-1,6-diyl]diphenol}-alt-(succinic acid)) | P392106 | C26H29NO7 | Tensile property | Tensile stress strength at yield | 0.0448 | 2.888e-05 | GPa
Homopolymer | poly({4,4'-[2-aza-3-(butoxycarbonyl)-4-oxohexane-1,6-diyl]diphenol}-alt-(succinic acid)) | P392106 | C26H29NO7 | Polymer Information | SMILES | CCCCOC(=O)C(Cc1ccc(cc1)O*)NC(=O)CCc1ccc(cc1)OC(=O)CCC(=O)*
Homopolymer | poly[(4,4'-{2-aza-3-[(octyloxy)carbonyl]-4-oxohexane-1,6-diyl}diphenol)-alt-(succinic acid)] | P392107 | C30H37NO7 | Thermal property | Glass transition temperature | 48 | 5.357143 | C
Homopolymer | poly[(4,4'-{2-aza-3-[(octyloxy)carbonyl]-4-oxohexane-1,6-diyl}diphenol)-alt-(succinic acid)] | P392107 | C30H37NO7 | Physicochemical property | Water absorption | 3.5 | 0 | wt%
Homopolymer | poly[(4,4'-{2-aza-3-[(octyloxy)carbonyl]-4-oxohexane-1,6-diyl}diphenol)-alt-(succinic acid)] | P392107 | C30H37NO7 | Physicochemical property | Contact angle | 68 | 0 | degree
Homopolymer | poly[(4,4'-{2-aza-3-[(octyloxy)carbonyl]-4-oxohexane-1,6-diyl}diphenol)-alt-(succinic acid)] | P392107 | C30H37NO7 | Tensile property | Elongation at break | 622 | 9248 | %
Homopolymer | poly[(4,4'-{2-aza-3-[(octyloxy)carbonyl]-4-oxohexane-1,6-diyl}diphenol)-alt-(succinic acid)] | P392107 | C30H37NO7 | Tensile property | Tensile modulus | 1.41 | 0.0648 | GPa
Homopolymer | poly[(4,4'-{2-aza-3-[(octyloxy)carbonyl]-4-oxohexane-1,6-diyl}diphenol)-alt-(succinic acid)] | P392107 | C30H37NO7 | Tensile property | Tensile stress strength at yield | 0.0419 | 4.05e-05 | GPa
Homopolymer | poly[(4,4'-{2-aza-3-[(octyloxy)carbonyl]-4-oxohexane-1,6-diyl}diphenol)-alt-(succinic acid)] | P392107 | C30H37NO7 | Polymer Information | SMILES | CCCCCCCCOC(=O)C(Cc1ccc(cc1)O*)NC(=O)CCc1ccc(cc1)OC(=O)CCC(=O)*
Homopolymer | poly({4,4'-[2-aza-3-(butoxycarbonyl)-4-oxohexane-1,6-diyl]diphenol}-alt-(adipic acid)) | P392108 | C28H33NO7 | Thermal property | Glass transition temperature | 46 | 3.428571 | C
Homopolymer | poly({4,4'-[2-aza-3-(butoxycarbonyl)-4-oxohexane-1,6-diyl]diphenol}-alt-(adipic acid)) | P392108 | C28H33NO7 | Physicochemical property | Water absorption | 18.2 | 0 | wt%
Homopolymer | poly({4,4'-[2-aza-3-(butoxycarbonyl)-4-oxohexane-1,6-diyl]diphenol}-alt-(adipic acid)) | P392108 | C28H33NO7 | Physicochemical property | Contact angle | 84 | 0 | degree
Homopolymer | poly({4,4'-[2-aza-3-(butoxycarbonyl)-4-oxohexane-1,6-diyl]diphenol}-alt-(adipic acid)) | P392108 | C28H33NO7 | Tensile property | Elongation at break | 710 | 18432 | %
Homopolymer | poly({4,4'-[2-aza-3-(butoxycarbonyl)-4-oxohexane-1,6-diyl]diphenol}-alt-(adipic acid)) | P392108 | C28H33NO7 | Tensile property | Tensile modulus | 1.49 | 0.0968 | GPa
Homopolymer | poly({4,4'-[2-aza-3-(butoxycarbonyl)-4-oxohexane-1,6-diyl]diphenol}-alt-(adipic acid)) | P392108 | C28H33NO7 | Tensile property | Tensile stress strength at yield | 0.0405 | 2.45e-05 | GPa
Homopolymer | poly({4,4'-[2-aza-3-(butoxycarbonyl)-4-oxohexane-1,6-diyl]diphenol}-alt-(adipic acid)) | P392108 | C28H33NO7 | Polymer Information | SMILES | CCCCOC(=O)C(Cc1ccc(cc1)O*)NC(=O)CCc1ccc(cc1)OC(=O)CCCCC(=O)*
Homopolymer | poly({4,4'-[2-aza-3-(ethoxycarbonyl)-4-oxohexane-1,6-diyl]diphenol}-alt-(suberic acid)) | P392109 | C28H33NO7 | Thermal property | Glass transition temperature | 50 | 0 | C
Homopolymer | poly({4,4'-[2-aza-3-(ethoxycarbonyl)-4-oxohexane-1,6-diyl]diphenol}-alt-(suberic acid)) | P392109 | C28H33NO7 | Physicochemical property | Contact angle | 88 | 0 | degree
Homopolymer | poly({4,4'-[2-aza-3-(ethoxycarbonyl)-4-oxohexane-1,6-diyl]diphenol}-alt-(suberic acid)) | P392109 | C28H33NO7 | Tensile property | Elongation at break | 534 | 16562 | %
Homopolymer | poly({4,4'-[2-aza-3-(ethoxycarbonyl)-4-oxohexane-1,6-diyl]diphenol}-alt-(suberic acid)) | P392109 | C28H33NO7 | Tensile property | Tensile modulus | 1.39 | 0.02 | GPa
Homopolymer | poly({4,4'-[2-aza-3-(ethoxycarbonyl)-4-oxohexane-1,6-diyl]diphenol}-alt-(suberic acid)) | P392109 | C28H33NO7 | Tensile property | Tensile stress strength at yield | 0.0399 | 2.738e-05 | GPa
Homopolymer | poly({4,4'-[2-aza-3-(ethoxycarbonyl)-4-oxohexane-1,6-diyl]diphenol}-alt-(suberic acid)) | P392109 | C28H33NO7 | Polymer Information | SMILES | CCOC(=O)C(Cc1ccc(cc1)O*)NC(=O)CCc1ccc(cc1)OC(=O)CCCCCCC(=O)*
Homopolymer | poly({4,4'-[2-aza-3-(butoxycarbonyl)-4-oxohexane-1,6-diyl]diphenol}-alt-(suberic acid)) | P392110 | C30H37NO7 | Thermal property | Glass transition temperature | 37 | 0 | C
Homopolymer | poly({4,4'-[2-aza-3-(butoxycarbonyl)-4-oxohexane-1,6-diyl]diphenol}-alt-(suberic acid)) | P392110 | C30H37NO7 | Physicochemical property | Contact angle | 84 | 0 | degree
Homopolymer | poly({4,4'-[2-aza-3-(butoxycarbonyl)-4-oxohexane-1,6-diyl]diphenol}-alt-(suberic acid)) | P392110 | C30H37NO7 | Tensile property | Elongation at break | 138 | 0 | %
Homopolymer | poly({4,4'-[2-aza-3-(butoxycarbonyl)-4-oxohexane-1,6-diyl]diphenol}-alt-(suberic acid)) | P392110 | C30H37NO7 | Tensile property | Tensile modulus | 1.24 | 0.0032 | GPa
Homopolymer | poly({4,4'-[2-aza-3-(butoxycarbonyl)-4-oxohexane-1,6-diyl]diphenol}-alt-(suberic acid)) | P392110 | C30H37NO7 | Tensile property | Tensile stress strength at yield | 0.031 | 1.28e-06 | GPa
Homopolymer | poly({4,4'-[2-aza-3-(butoxycarbonyl)-4-oxohexane-1,6-diyl]diphenol}-alt-(suberic acid)) | P392110 | C30H37NO7 | Polymer Information | SMILES | CCCCOC(=O)C(Cc1ccc(cc1)O*)NC(=O)CCc1ccc(cc1)OC(=O)CCCCCCC(=O)*
Homopolymer | poly[(desaminotyrosyl-L-tyrosine hexyl ester)-alt-(suberic acid)] | P392111 | C32H41NO7 | Thermal property | Glass transition temperature | 27 | 2.011111 | C
Homopolymer | poly[(desaminotyrosyl-L-tyrosine hexyl ester)-alt-(suberic acid)] | P392111 | C32H41NO7 | Physicochemical property | Contact angle | 81 | 0 | degree
Homopolymer | poly[(desaminotyrosyl-L-tyrosine hexyl ester)-alt-(suberic acid)] | P392111 | C32H41NO7 | Polymer Information | SMILES | CCCCCCOC(=O)C(Cc1ccc(cc1)O*)NC(=O)CCc1ccc(cc1)OC(=O)CCCCCCC(=O)*
Homopolymer | poly[(4,4'-{2-aza-3-[(octyloxy)carbonyl]-4-oxohexane-1,6-diyl}diphenol)-alt-(suberic acid)] | P392112 | C34H45NO7 | Thermal property | Glass transition temperature | 21 | 0.2666667 | C
Homopolymer | poly[(4,4'-{2-aza-3-[(octyloxy)carbonyl]-4-oxohexane-1,6-diyl}diphenol)-alt-(suberic acid)] | P392112 | C34H45NO7 | Physicochemical property | Contact angle | 75 | 0 | degree
Homopolymer | poly[(4,4'-{2-aza-3-[(octyloxy)carbonyl]-4-oxohexane-1,6-diyl}diphenol)-alt-(suberic acid)] | P392112 | C34H45NO7 | Polymer Information | SMILES | CCCCCCCCOC(=O)C(Cc1ccc(cc1)O*)NC(=O)CCc1ccc(cc1)OC(=O)CCCCCCC(=O)*
Homopolymer | poly({4,4'-[2-aza-3-(ethoxycarbonyl)-4-oxohexane-1,6-diyl]diphenol}-alt-(sebacic acid)) | P392113 | C30H37NO7 | Thermal property | Glass transition temperature | 44 | 0 | C
Homopolymer | poly({4,4'-[2-aza-3-(ethoxycarbonyl)-4-oxohexane-1,6-diyl]diphenol}-alt-(sebacic acid)) | P392113 | C30H37NO7 | Physicochemical property | Contact angle | 96 | 0 | degree
Homopolymer | poly({4,4'-[2-aza-3-(ethoxycarbonyl)-4-oxohexane-1,6-diyl]diphenol}-alt-(sebacic acid)) | P392113 | C30H37NO7 | Tensile property | Elongation at break | 657 | 6272 | %
Homopolymer | poly({4,4'-[2-aza-3-(ethoxycarbonyl)-4-oxohexane-1,6-diyl]diphenol}-alt-(sebacic acid)) | P392113 | C30H37NO7 | Tensile property | Tensile modulus | 1.44 | 0.0072 | GPa
Homopolymer | poly({4,4'-[2-aza-3-(ethoxycarbonyl)-4-oxohexane-1,6-diyl]diphenol}-alt-(sebacic acid)) | P392113 | C30H37NO7 | Tensile property | Tensile stress strength at yield | 0.0344 | 1.922e-05 | GPa
Homopolymer | poly({4,4'-[2-aza-3-(ethoxycarbonyl)-4-oxohexane-1,6-diyl]diphenol}-alt-(sebacic acid)) | P392113 | C30H37NO7 | Polymer Information | SMILES | CCOC(=O)C(Cc1ccc(cc1)O*)NC(=O)CCc1ccc(cc1)OC(=O)CCCCCCCCC(=O)*
Homopolymer | poly({4,4'-[2-aza-3-(butoxycarbonyl)-4-oxohexane-1,6-diyl]diphenol}-alt-(sebacic acid)) | P392114 | C32H41NO7 | Thermal property | Glass transition temperature | 30 | 0 | C
Homopolymer | poly({4,4'-[2-aza-3-(butoxycarbonyl)-4-oxohexane-1,6-diyl]diphenol}-alt-(sebacic acid)) | P392114 | C32H41NO7 | Physicochemical property | Contact angle | 90 | 0 | degree
Homopolymer | poly({4,4'-[2-aza-3-(butoxycarbonyl)-4-oxohexane-1,6-diyl]diphenol}-alt-(sebacic acid)) | P392114 | C32H41NO7 | Tensile property | Elongation at break | 744 | 5000 | %
Homopolymer | poly({4,4'-[2-aza-3-(butoxycarbonyl)-4-oxohexane-1,6-diyl]diphenol}-alt-(sebacic acid)) | P392114 | C32H41NO7 | Tensile property | Tensile modulus | 0.28 | 0.0018 | GPa
Homopolymer | poly({4,4'-[2-aza-3-(butoxycarbonyl)-4-oxohexane-1,6-diyl]diphenol}-alt-(sebacic acid)) | P392114 | C32H41NO7 | Tensile property | Tensile stress strength at yield | 0.0058 | 9.8e-07 | GPa
Homopolymer | poly({4,4'-[2-aza-3-(butoxycarbonyl)-4-oxohexane-1,6-diyl]diphenol}-alt-(sebacic acid)) | P392114 | C32H41NO7 | Polymer Information | SMILES | CCCCOC(=O)C(Cc1ccc(cc1)O*)NC(=O)CCc1ccc(cc1)OC(=O)CCCCCCCCC(=O)*
Homopolymer | poly[(4,4'-{2-aza-3-[(octyloxy)carbonyl]-4-oxohexane-1,6-diyl}diphenol)-alt-(sebacic acid)] | P392115 | C36H49NO7 | Thermal property | Glass transition temperature | 14 | 1.928571 | C
Homopolymer | poly[(4,4'-{2-aza-3-[(octyloxy)carbonyl]-4-oxohexane-1,6-diyl}diphenol)-alt-(sebacic acid)] | P392115 | C36H49NO7 | Physicochemical property | Water absorption | 2.7 | 0 | wt%
Homopolymer | poly[(4,4'-{2-aza-3-[(octyloxy)carbonyl]-4-oxohexane-1,6-diyl}diphenol)-alt-(sebacic acid)] | P392115 | C36H49NO7 | Physicochemical property | Contact angle | 79 | 0 | degree
Homopolymer | poly[(4,4'-{2-aza-3-[(octyloxy)carbonyl]-4-oxohexane-1,6-diyl}diphenol)-alt-(sebacic acid)] | P392115 | C36H49NO7 | Polymer Information | SMILES | CCCCCCCCOC(=O)C(Cc1ccc(cc1)O*)NC(=O)CCc1ccc(cc1)OC(=O)CCCCCCCCC(=O)*
Homopolymer | poly({2,6-bis[2-(2-hydroxy-1-naphthyl)vinyl]pyridine}-alt-(terephthaloyl dichloride)) | P392116 | C37H23NO4 | Thermal property | Glass transition temperature | 145 | 0 | C
Homopolymer | poly({2,6-bis[2-(2-hydroxy-1-naphthyl)vinyl]pyridine}-alt-(terephthaloyl dichloride)) | P392116 | C37H23NO4 | Thermal property | Thermal decomposition temperature | 332 | 12 | C
Homopolymer | poly({2,6-bis[2-(2-hydroxy-1-naphthyl)vinyl]pyridine}-alt-(terephthaloyl dichloride)) | P392116 | C37H23NO4 | Thermal property | Thermal decomposition weight loss | 0.5 | 0 | %
Homopolymer | poly({2,6-bis[2-(2-hydroxy-1-naphthyl)vinyl]pyridine}-alt-(terephthaloyl dichloride)) | P392116 | C37H23NO4 | Thermal property | Isothermal weight loss temperature | 300 | 0 | C
Homopolymer | poly({2,6-bis[2-(2-hydroxy-1-naphthyl)vinyl]pyridine}-alt-(terephthaloyl dichloride)) | P392116 | C37H23NO4 | Thermal property | Isothermal weight loss time | 20 | 0 | hour
Homopolymer | poly({2,6-bis[2-(2-hydroxy-1-naphthyl)vinyl]pyridine}-alt-(terephthaloyl dichloride)) | P392116 | C37H23NO4 | Thermal property | Melting temperature | 230 | 0 | C
Homopolymer | poly({2,6-bis[2-(2-hydroxy-1-naphthyl)vinyl]pyridine}-alt-(terephthaloyl dichloride)) | P392116 | C37H23NO4 | Polymer Information | SMILES | *C=Cc1c(ccc2c1cccc2)OC(=O)c1ccc(cc1)C(=O)Oc1ccc2c(c1C=Cc1cccc(n1)*)cccc2
Homopolymer | poly({2-[2-(2-hydroxy-1-naphthyl)vinyl]-8-hydroxyquinoline hydrochloride}-alt-(terephthaloyl dichloride)) | P392117 | C29H17NO4 | Thermal property | Glass transition temperature | 175 | 0 | C
Homopolymer | poly({2-[2-(2-hydroxy-1-naphthyl)vinyl]-8-hydroxyquinoline hydrochloride}-alt-(terephthaloyl dichloride)) | P392117 | C29H17NO4 | Thermal property | Thermal decomposition temperature | 340 | 161.3333 | C
Homopolymer | poly({2-[2-(2-hydroxy-1-naphthyl)vinyl]-8-hydroxyquinoline hydrochloride}-alt-(terephthaloyl dichloride)) | P392117 | C29H17NO4 | Thermal property | Thermal decomposition weight loss | 0.5 | 0 | %
Homopolymer | poly({2-[2-(2-hydroxy-1-naphthyl)vinyl]-8-hydroxyquinoline hydrochloride}-alt-(terephthaloyl dichloride)) | P392117 | C29H17NO4 | Thermal property | Isothermal weight loss temperature | 300 | 0 | C
Homopolymer | poly({2-[2-(2-hydroxy-1-naphthyl)vinyl]-8-hydroxyquinoline hydrochloride}-alt-(terephthaloyl dichloride)) | P392117 | C29H17NO4 | Thermal property | Isothermal weight loss time | 20 | 0 | hour
Homopolymer | poly({2-[2-(2-hydroxy-1-naphthyl)vinyl]-8-hydroxyquinoline hydrochloride}-alt-(terephthaloyl dichloride)) | P392117 | C29H17NO4 | Thermal property | Melting temperature | 280 | 0 | C
Homopolymer | poly({2-[2-(2-hydroxy-1-naphthyl)vinyl]-8-hydroxyquinoline hydrochloride}-alt-(terephthaloyl dichloride)) | P392117 | C29H17NO4 | Polymer Information | SMILES | *C=Cc1c(ccc2c1cccc2)OC(=O)c1ccc(cc1)C(=O)Oc1cccc2c1nc(*)cc2
Homopolymer | poly{[2-(4-hydroxystyryl)-8-hydroxyquinoline]-alt-(terephthaloyl dichloride)} | P392118 | C25H15NO4 | Thermal property | Glass transition temperature | 112 | 0 | C
Homopolymer | poly{[2-(4-hydroxystyryl)-8-hydroxyquinoline]-alt-(terephthaloyl dichloride)} | P392118 | C25H15NO4 | Thermal property | Thermal decomposition temperature | 357 | 133.3333 | C
Homopolymer | poly{[2-(4-hydroxystyryl)-8-hydroxyquinoline]-alt-(terephthaloyl dichloride)} | P392118 | C25H15NO4 | Thermal property | Thermal decomposition weight loss | 0.5 | 0 | %
Homopolymer | poly{[2-(4-hydroxystyryl)-8-hydroxyquinoline]-alt-(terephthaloyl dichloride)} | P392118 | C25H15NO4 | Thermal property | Isothermal weight loss temperature | 300 | 0 | C
Homopolymer | poly{[2-(4-hydroxystyryl)-8-hydroxyquinoline]-alt-(terephthaloyl dichloride)} | P392118 | C25H15NO4 | Thermal property | Isothermal weight loss time | 20 | 0 | hour
Homopolymer | poly{[2-(4-hydroxystyryl)-8-hydroxyquinoline]-alt-(terephthaloyl dichloride)} | P392118 | C25H15NO4 | Thermal property | Melting temperature | 165 | 0 | C
Homopolymer | poly{[2-(4-hydroxystyryl)-8-hydroxyquinoline]-alt-(terephthaloyl dichloride)} | P392118 | C25H15NO4 | Polymer Information | SMILES | *C=Cc1ccc(cc1)OC(=O)c1ccc(cc1)C(=O)Oc1cccc2c1nc(*)cc2
Homopolymer | poly({4-[bis(2-hydroxyethyl)amino]-4'-nitrostilbene}-alt-[4,4'-(dimethylsilanediyl)dibenzoyl dichloride]} | P392119 | C34H32N2O6Si | Optical property | Refractive index | 1.6213 | 0
Homopolymer | poly({4-[bis(2-hydroxyethyl)amino]-4'-nitrostilbene}-alt-[4,4'-(dimethylsilanediyl)dibenzoyl dichloride]} | P392119 | C34H32N2O6Si | Thermal property | Glass transition temperature | 127 | 588 | C
Homopolymer | poly({4-[bis(2-hydroxyethyl)amino]-4'-nitrostilbene}-alt-[4,4'-(dimethylsilanediyl)dibenzoyl dichloride]} | P392119 | C34H32N2O6Si | Thermal property | Thermal decomposition temperature | 200 | 129.0667 | C
Homopolymer | poly({4-[bis(2-hydroxyethyl)amino]-4'-nitrostilbene}-alt-[4,4'-(dimethylsilanediyl)dibenzoyl dichloride]} | P392119 | C34H32N2O6Si | Thermal property | Thermal decomposition weight loss | 0 | 0 | %
Homopolymer | poly({4-[bis(2-hydroxyethyl)amino]-4'-nitrostilbene}-alt-[4,4'-(dimethylsilanediyl)dibenzoyl dichloride]} | P392119 | C34H32N2O6Si | Dilute solution property | Intrinsic viscosity eta | 0.22 | 0.04298667 | dl/g
Homopolymer | poly({4-[bis(2-hydroxyethyl)amino]-4'-nitrostilbene}-alt-[4,4'-(dimethylsilanediyl)dibenzoyl dichloride]} | P392119 | C34H32N2O6Si | Polymer Information | SMILES | *CCN(c1ccc(cc1)C=Cc1ccc(cc1)[N+](=O)[O-])CCOC(=O)c1ccc(cc1)[Si](c1ccc(cc1)C(=O)O*)(C)C
Homopolymer | poly[(desaminotyrosyl tyrosine methyl ester)-alt-(succinic acid)] | P392120 | C23H23NO7 | Thermal property | Glass transition temperature | 91.5 | 0.3333333 | C
Homopolymer | poly[(desaminotyrosyl tyrosine methyl ester)-alt-(succinic acid)] | P392120 | C23H23NO7 | Physicochemical property | Contact angle | 96 | 0 | degree
Homopolymer | poly[(desaminotyrosyl tyrosine methyl ester)-alt-(succinic acid)] | P392120 | C23H23NO7 | Polymer Information | SMILES | COC(=O)C(Cc1ccc(cc1)O*)NC(=O)CCc1ccc(cc1)OC(=O)CCC(=O)*
Homopolymer | poly[(desaminotyrosyl tyrosine dodecyl ester)-alt-(succinic acid)] | P392121 | C34H45NO7 | Thermal property | Glass transition temperature | 40 | 0 | C
Homopolymer | poly[(desaminotyrosyl tyrosine dodecyl ester)-alt-(succinic acid)] | P392121 | C34H45NO7 | Physicochemical property | Contact angle | 66 | 0 | degree
Homopolymer | poly[(desaminotyrosyl tyrosine dodecyl ester)-alt-(succinic acid)] | P392121 | C34H45NO7 | Polymer Information | SMILES | CCCCCCCCCCCCOC(=O)C(Cc1ccc(cc1)O*)NC(=O)CCc1ccc(cc1)OC(=O)CCC(=O)*
Homopolymer | poly[(desaminotyrosyltyrosine methyl ester)-alt-(glutaric acid)] | P392122 | C24H25NO7 | Thermal property | Glass transition temperature | 76 | 0 | C
Homopolymer | poly[(desaminotyrosyltyrosine methyl ester)-alt-(glutaric acid)] | P392122 | C24H25NO7 | Physicochemical property | Contact angle | 96 | 0 | degree
Homopolymer | poly[(desaminotyrosyltyrosine methyl ester)-alt-(glutaric acid)] | P392122 | C24H25NO7 | Polymer Information | SMILES | COC(=O)C(Cc1ccc(cc1)O*)NC(=O)CCc1ccc(cc1)OC(=O)CCCC(=O)*
Homopolymer | poly[(desaminotyrosyl tyrosine ethyl ester)-alt-(glutaric acid)] | P392123 | C25H27NO7 | Thermal property | Glass transition temperature | 69 | 8.266667 | C
Homopolymer | poly[(desaminotyrosyl tyrosine ethyl ester)-alt-(glutaric acid)] | P392123 | C25H27NO7 | Physicochemical property | Water absorption | 29.6 | 0 | wt%
Homopolymer | poly[(desaminotyrosyl tyrosine ethyl ester)-alt-(glutaric acid)] | P392123 | C25H27NO7 | Physicochemical property | Contact angle | 86 | 0 | degree
Homopolymer | poly[(desaminotyrosyl tyrosine ethyl ester)-alt-(glutaric acid)] | P392123 | C25H27NO7 | Polymer Information | SMILES | CCOC(=O)C(Cc1ccc(cc1)O*)NC(=O)CCc1ccc(cc1)OC(=O)CCCC(=O)*
Homopolymer | poly[(desaminotyrosyltyrosine butyl ester)-alt-(glutaric acid)] | P392124 | C27H31NO7 | Thermal property | Glass transition temperature | 55 | 8.266667 | C
Homopolymer | poly[(desaminotyrosyltyrosine butyl ester)-alt-(glutaric acid)] | P392124 | C27H31NO7 | Physicochemical property | Contact angle | 80 | 0 | degree
Homopolymer | poly[(desaminotyrosyltyrosine butyl ester)-alt-(glutaric acid)] | P392124 | C27H31NO7 | Polymer Information | SMILES | CCCCOC(=O)C(Cc1ccc(cc1)O*)NC(=O)CCc1ccc(cc1)OC(=O)CCCC(=O)*
Homopolymer | poly[(desaminotyrosyltyrosine hexyl ester)-alt-(glutaric acid)] | P392125 | C29H35NO7 | Thermal property | Glass transition temperature | 43 | 0 | C
Homopolymer | poly[(desaminotyrosyltyrosine hexyl ester)-alt-(glutaric acid)] | P392125 | C29H35NO7 | Physicochemical property | Contact angle | 75 | 0 | degree
Homopolymer | poly[(desaminotyrosyltyrosine hexyl ester)-alt-(glutaric acid)] | P392125 | C29H35NO7 | Polymer Information | SMILES | CCCCCCOC(=O)C(Cc1ccc(cc1)O*)NC(=O)CCc1ccc(cc1)OC(=O)CCCC(=O)*
Homopolymer | poly[(desaminotyrosyl-L-tyrosine octyl ester)-alt-(glutaric acid)] | P392126 | C31H39NO7 | Thermal property | Glass transition temperature | 32.5 | 0.3333333 | C
Homopolymer | poly[(desaminotyrosyl-L-tyrosine octyl ester)-alt-(glutaric acid)] | P392126 | C31H39NO7 | Physicochemical property | Contact angle | 68 | 0 | degree
Homopolymer | poly[(desaminotyrosyl-L-tyrosine octyl ester)-alt-(glutaric acid)] | P392126 | C31H39NO7 | Polymer Information | SMILES | CCCCCCCCOC(=O)C(Cc1ccc(cc1)O*)NC(=O)CCc1ccc(cc1)OC(=O)CCCC(=O)*
Homopolymer | poly[(desaminotyrosyl tyrosine dodecyl ester)-alt-(glutaric acid)] | P392127 | C35H47NO7 | Thermal property | Glass transition temperature | 27.5 | 0.3333333 | C
Homopolymer | poly[(desaminotyrosyl tyrosine dodecyl ester)-alt-(glutaric acid)] | P392127 | C35H47NO7 | Physicochemical property | Contact angle | 67 | 0 | degree
Homopolymer | poly[(desaminotyrosyl tyrosine dodecyl ester)-alt-(glutaric acid)] | P392127 | C35H47NO7 | Polymer Information | SMILES | CCCCCCCCCCCCOC(=O)C(Cc1ccc(cc1)O*)NC(=O)CCc1ccc(cc1)OC(=O)CCCC(=O)*
Homopolymer | poly[(desaminotyrosyltyrosine methyl ester)-alt-(adipic acid)] | P392128 | C25H27NO7 | Thermal property | Glass transition temperature | 69 | 1.866667 | C
Homopolymer | poly[(desaminotyrosyltyrosine methyl ester)-alt-(adipic acid)] | P392128 | C25H27NO7 | Physicochemical property | Water absorption | 14.5 | 0 | wt%
Homopolymer | poly[(desaminotyrosyltyrosine methyl ester)-alt-(adipic acid)] | P392128 | C25H27NO7 | Physicochemical property | Contact angle | 97 | 0 | degree
Homopolymer | poly[(desaminotyrosyltyrosine methyl ester)-alt-(adipic acid)] | P392128 | C25H27NO7 | Polymer Information | SMILES | COC(=O)C(Cc1ccc(cc1)O*)NC(=O)CCc1ccc(cc1)OC(=O)CCCCC(=O)*
Homopolymer | poly[(desaminotyrosyltyrosine dodecyl ester)-alt-(adipic acid)] | P392129 | C36H49NO7 | Thermal property | Glass transition temperature | 22 | 0 | C
Homopolymer | poly[(desaminotyrosyltyrosine dodecyl ester)-alt-(adipic acid)] | P392129 | C36H49NO7 | Physicochemical property | Contact angle | 71 | 0 | degree
Homopolymer | poly[(desaminotyrosyltyrosine dodecyl ester)-alt-(adipic acid)] | P392129 | C36H49NO7 | Polymer Information | SMILES | CCCCCCCCCCCCOC(=O)C(Cc1ccc(cc1)O*)NC(=O)CCc1ccc(cc1)OC(=O)CCCCC(=O)*
Homopolymer | poly[(desaminotyrosyltyrosine methyl ester)-alt-(suberic acid)] | P392130 | C27H31NO7 | Thermal property | Glass transition temperature | 55.5 | 0.3333333 | C
Homopolymer | poly[(desaminotyrosyltyrosine methyl ester)-alt-(suberic acid)] | P392130 | C27H31NO7 | Physicochemical property | Contact angle | 96 | 0 | degree
Homopolymer | poly[(desaminotyrosyltyrosine methyl ester)-alt-(suberic acid)] | P392130 | C27H31NO7 | Polymer Information | SMILES | COC(=O)C(Cc1ccc(cc1)O*)NC(=O)CCc1ccc(cc1)OC(=O)CCCCCCC(=O)*
Homopolymer | poly[(desaminotyrosyltyrosine dodecyl ester)-alt-(suberic acid)] | P392131 | C38H53NO7 | Thermal property | Glass transition temperature | 15 | 0 | C
Homopolymer | poly[(desaminotyrosyltyrosine dodecyl ester)-alt-(suberic acid)] | P392131 | C38H53NO7 | Physicochemical property | Contact angle | 74 | 0 | degree
Homopolymer | poly[(desaminotyrosyltyrosine dodecyl ester)-alt-(suberic acid)] | P392131 | C38H53NO7 | Polymer Information | SMILES | CCCCCCCCCCCCOC(=O)C(Cc1ccc(cc1)O*)NC(=O)CCc1ccc(cc1)OC(=O)CCCCCCC(=O)*
Homopolymer | poly[(desaminotyrosyltyrosine methyl ester)-alt-(sebacic acid)] | P392132 | C29H35NO7 | Thermal property | Glass transition temperature | 47 | 1.066667 | C
Homopolymer | poly[(desaminotyrosyltyrosine methyl ester)-alt-(sebacic acid)] | P392132 | C29H35NO7 | Physicochemical property | Water absorption | 12.3 | 0 | wt%
Homopolymer | poly[(desaminotyrosyltyrosine methyl ester)-alt-(sebacic acid)] | P392132 | C29H35NO7 | Physicochemical property | Contact angle | 101 | 0 | degree
Homopolymer | poly[(desaminotyrosyltyrosine methyl ester)-alt-(sebacic acid)] | P392132 | C29H35NO7 | Polymer Information | SMILES | COC(=O)C(Cc1ccc(cc1)O*)NC(=O)CCc1ccc(cc1)OC(=O)CCCCCCCCC(=O)*
Homopolymer | poly[(desaminotyrosyl tyrosine n-dodecyl ester)-alt-(sebacic acid)] | P392133 | C40H57NO7 | Thermal property | Glass transition temperature | 12.5 | 0.3333333 | C
Homopolymer | poly[(desaminotyrosyl tyrosine n-dodecyl ester)-alt-(sebacic acid)] | P392133 | C40H57NO7 | Physicochemical property | Contact angle | 77 | 0 | degree
Homopolymer | poly[(desaminotyrosyl tyrosine n-dodecyl ester)-alt-(sebacic acid)] | P392133 | C40H57NO7 | Polymer Information | SMILES | CCCCCCCCCCCCOC(=O)C(Cc1ccc(cc1)O*)NC(=O)CCc1ccc(cc1)OC(=O)CCCCCCCCC(=O)*
Homopolymer | poly({4,4'-bis[(trimethylsilyl)oxy]biphenyl}-alt-[2-dodecyl-5-(doecyloxy)terephthaloyl dichloride]) | P392134 | C44H60O5 | Polymer Information | SMILES | CCCCCCCCCCCCOc1cc(C(=O)*)c(cc1C(=O)Oc1ccc(cc1)c1ccc(cc1)O*)CCCCCCCCCCCC
Homopolymer | poly({4-[bis(2-hydroxyethyl)amino]benzaldehyde diphenylhydrazone}-alt-(adipoyl chloride)) | P392135 | C29H31N3O4 | Optical property | Refractive index | 1.575 | 0.0002571429
Homopolymer | poly({4-[bis(2-hydroxyethyl)amino]benzaldehyde diphenylhydrazone}-alt-(adipoyl chloride)) | P392135 | C29H31N3O4 | Thermal property | Glass transition temperature | 54 | 0 | C
Homopolymer | poly({4-[bis(2-hydroxyethyl)amino]benzaldehyde diphenylhydrazone}-alt-(adipoyl chloride)) | P392135 | C29H31N3O4 | Polymer Information | SMILES | *CCN(c1ccc(cc1)C=NN(c1ccccc1)c1ccccc1)CCOC(=O)CCCCC(=O)O*
Homopolymer | poly({2-[6-({4'-[(4-nitrobenzyl)oxy]biphenyl-4-yl}oxy)hexyl]malonic acid}-alt-(1,6-hexanediol)} | P392136 | C34H39NO8 | Thermal property | Lc phase transition temperature | 128 | 1513.571 | C
Homopolymer | poly({2-[6-({4'-[(4-nitrobenzyl)oxy]biphenyl-4-yl}oxy)hexyl]malonic acid}-alt-(1,6-hexanediol)} | P392136 | C34H39NO8 | Polymer Information | SMILES | *CCCCCCOC(=O)C(C(=O)O*)CCCCCCOc1ccc(cc1)c1ccc(cc1)OCc1ccc(cc1)[N+](=O)[O-]
Homopolymer | poly({2-[6-({4'-[(4-nitrobenzyl)oxy]biphenyl-4-yl}oxy)hexyl]malonic acid}-alt-(1,7-heptanediol)} | P392137 | C35H41NO8 | Thermal property | Lc phase transition temperature | 105.25 | 1243.517 | C
Homopolymer | poly({2-[6-({4'-[(4-nitrobenzyl)oxy]biphenyl-4-yl}oxy)hexyl]malonic acid}-alt-(1,7-heptanediol)} | P392137 | C35H41NO8 | Polymer Information | SMILES | *CCCCCCCOC(=O)C(C(=O)O*)CCCCCCOc1ccc(cc1)c1ccc(cc1)OCc1ccc(cc1)[N+](=O)[O-]
Homopolymer | poly({2-[6-({4'-[(4-nitrobenzyl)oxy]biphenyl-4-yl}oxy)hexyl]malonic acid}-alt-(octane-1,8-diol)} | P392138 | C36H43NO8 | Thermal property | Lc phase transition temperature | 113 | 1657.615 | C
Homopolymer | poly({2-[6-({4'-[(4-nitrobenzyl)oxy]biphenyl-4-yl}oxy)hexyl]malonic acid}-alt-(octane-1,8-diol)} | P392138 | C36H43NO8 | Polymer Information | SMILES | *CCCCCCCCOC(=O)C(C(=O)O*)CCCCCCOc1ccc(cc1)c1ccc(cc1)OCc1ccc(cc1)[N+](=O)[O-]
Homopolymer | poly({2-[6-({4'-[(4-nitrobenzyl)oxy]biphenyl-4-yl}oxy)hexyl]malonic acid}-alt-(nonane-1,9-diol)} | P392139 | C37H45NO8 | Thermal property | Lc phase transition temperature | 95 | 1391.273 | C
Homopolymer | poly({2-[6-({4'-[(4-nitrobenzyl)oxy]biphenyl-4-yl}oxy)hexyl]malonic acid}-alt-(nonane-1,9-diol)} | P392139 | C37H45NO8 | Polymer Information | SMILES | *CCCCCCCCCOC(=O)C(C(=O)O*)CCCCCCOc1ccc(cc1)c1ccc(cc1)OCc1ccc(cc1)[N+](=O)[O-]
Homopolymer | poly({2-[6-({4'-[(4-nitrobenzyl)oxy]biphenyl-4-yl}oxy)hexyl]malonic acid}-alt-(decane-1,10-diol)} | P392140 | C38H47NO8 | Thermal property | Lc phase transition temperature | 81.5 | 1554.424 | C
Homopolymer | poly({2-[6-({4'-[(4-nitrobenzyl)oxy]biphenyl-4-yl}oxy)hexyl]malonic acid}-alt-(decane-1,10-diol)} | P392140 | C38H47NO8 | Polymer Information | SMILES | *CCCCCCCCCCOC(=O)C(C(=O)O*)CCCCCCOc1ccc(cc1)c1ccc(cc1)OCc1ccc(cc1)[N+](=O)[O-]
Homopolymer | poly({2-[6-({4'-[(4-nitrobenzyl)oxy]biphenyl-4-yl}oxy)hexyl]malonic acid}-alt-(dodecane-1,12-diol)} | P392141 | C40H51NO8 | Thermal property | Lc phase transition temperature | 82 | 1106.788 | C
Homopolymer | poly({2-[6-({4'-[(4-nitrobenzyl)oxy]biphenyl-4-yl}oxy)hexyl]malonic acid}-alt-(dodecane-1,12-diol)} | P392141 | C40H51NO8 | Polymer Information | SMILES | *CCCCCCCCCCCCOC(=O)C(C(=O)O*)CCCCCCOc1ccc(cc1)c1ccc(cc1)OCc1ccc(cc1)[N+](=O)[O-]
Homopolymer | poly({2-[6-({4'-[(4-nitrobenzyl)oxy]biphenyl-4-yl}oxy)hexyl]malonic acid}-alt-(tridecane-1,13-diol)} | P392142 | C41H53NO8 | Thermal property | Lc phase transition temperature | 91 | 477.4318 | C
Homopolymer | poly({2-[6-({4'-[(4-nitrobenzyl)oxy]biphenyl-4-yl}oxy)hexyl]malonic acid}-alt-(tridecane-1,13-diol)} | P392142 | C41H53NO8 | Polymer Information | SMILES | *CCCCCCCCCCCCCOC(=O)C(C(=O)O*)CCCCCCOc1ccc(cc1)c1ccc(cc1)OCc1ccc(cc1)[N+](=O)[O-]
Homopolymer | poly({2-[6-({4'-[(4-nitrobenzyl)oxy]biphenyl-4-yl}oxy)hexyl]malonic acid}-alt-(tetradecane-1,14-diol)} | P392143 | C42H55NO8 | Thermal property | Lc phase transition temperature | 92.5 | 302.0606 | C
Homopolymer | poly({2-[6-({4'-[(4-nitrobenzyl)oxy]biphenyl-4-yl}oxy)hexyl]malonic acid}-alt-(tetradecane-1,14-diol)} | P392143 | C42H55NO8 | Polymer Information | SMILES | *CCCCCCCCCCCCCCOC(=O)C(C(=O)O*)CCCCCCOc1ccc(cc1)c1ccc(cc1)OCc1ccc(cc1)[N+](=O)[O-]
Homopolymer | poly({2-[6-({4'-[(4-nitrobenzyl)oxy]biphenyl-4-yl}oxy)hexyl]malonic acid}-alt-(hexadecane-1,16-diol)} | P392144 | C44H59NO8 | Thermal property | Lc phase transition temperature | 97 | 206.7879 | C
Homopolymer | poly({2-[6-({4'-[(4-nitrobenzyl)oxy]biphenyl-4-yl}oxy)hexyl]malonic acid}-alt-(hexadecane-1,16-diol)} | P392144 | C44H59NO8 | Polymer Information | SMILES | *CCCCCCCCCCCCCCCCOC(=O)C(C(=O)O*)CCCCCCOc1ccc(cc1)c1ccc(cc1)OCc1ccc(cc1)[N+](=O)[O-]
Homopolymer | poly({2-[6-({4'-[(4-nitrobenzyl)oxy]biphenyl-4-yl}oxy)hexyl]malonic acid}-alt-(docosane-1,22-diol)} | P392145 | C50H71NO8 | Thermal property | Lc phase transition temperature | 100 | 87.42424 | C
Homopolymer | poly({2-[6-({4'-[(4-nitrobenzyl)oxy]biphenyl-4-yl}oxy)hexyl]malonic acid}-alt-(docosane-1,22-diol)} | P392145 | C50H71NO8 | Polymer Information | SMILES | *CCCCCCCCCCCCCCCCCCCCCCOC(=O)C(C(=O)O*)CCCCCCOc1ccc(cc1)c1ccc(cc1)OCc1ccc(cc1)[N+](=O)[O-]
Homopolymer | poly{[2,2'-({4-[(4-nitrophenyl)diazenyl]phenyl}imino)diethyl 1,3-dioxoisobenzofuran-5-carboxylate]-alt-(1,4-phenylenediamine)} | P392146 | C40H30N6O12 | Thermal property | Thermal decomposition temperature | 311 | 0 | C
Homopolymer | poly{[2,2'-({4-[(4-nitrophenyl)diazenyl]phenyl}imino)diethyl 1,3-dioxoisobenzofuran-5-carboxylate]-alt-(1,4-phenylenediamine)} | P392146 | C40H30N6O12 | Thermal property | Thermal decomposition weight loss | 10 | 0 | %
Homopolymer | poly{[2,2'-({4-[(4-nitrophenyl)diazenyl]phenyl}imino)diethyl 1,3-dioxoisobenzofuran-5-carboxylate]-alt-(1,4-phenylenediamine)} | P392146 | C40H30N6O12 | Dilute solution property | Intrinsic viscosity eta | 0.23 | 0 | dl/g
Homopolymer | poly{[2,2'-({4-[(4-nitrophenyl)diazenyl]phenyl}imino)diethyl 1,3-dioxoisobenzofuran-5-carboxylate]-alt-(1,4-phenylenediamine)} | P392146 | C40H30N6O12 | Polymer Information | SMILES | *CCN(c1ccc(cc1)N=Nc1ccc(cc1)[N+](=O)[O-])CCOC(=O)c1ccc(c(c1)C(=O)Nc1ccc(cc1)NC(=O)c1cc(ccc1C(=O)O)C(=O)O*)C(=O)O
Homopolymer | poly{[2,2'-({4-[(4-nitrophenyl)diazenyl]phenyl}imino)diethyl 1,3-dioxoisobenzofuran-5-carboxylate]-alt-(biphenyl-4,4'-diamine)} | P392147 | C46H34N6O12 | Dilute solution property | Intrinsic viscosity eta | 0.26 | 0 | dl/g
Homopolymer | poly{[2,2'-({4-[(4-nitrophenyl)diazenyl]phenyl}imino)diethyl 1,3-dioxoisobenzofuran-5-carboxylate]-alt-(biphenyl-4,4'-diamine)} | P392147 | C46H34N6O12 | Polymer Information | SMILES | *CCN(c1ccc(cc1)N=Nc1ccc(cc1)[N+](=O)[O-])CCOC(=O)c1ccc(c(c1)C(=O)Nc1ccc(cc1)c1ccc(cc1)NC(=O)c1cc(ccc1C(=O)O)C(=O)O*)C(=O)O
Homopolymer | poly{[2,2'-({4-[(4-nitrophenyl)diazenyl]phenyl}imino)diethyl 1,3-dioxoisobenzofuran-5-carboxylate]-alt-(3,3'-dimethylbiphenyl-4,4'-diamine)} | P392148 | C48H38N6O12 | Dilute solution property | Intrinsic viscosity eta | 0.28 | 0 | dl/g
Homopolymer | poly{[2,2'-({4-[(4-nitrophenyl)diazenyl]phenyl}imino)diethyl 1,3-dioxoisobenzofuran-5-carboxylate]-alt-(3,3'-dimethylbiphenyl-4,4'-diamine)} | P392148 | C48H38N6O12 | Polymer Information | SMILES | *CCN(c1ccc(cc1)N=Nc1ccc(cc1)[N+](=O)[O-])CCOC(=O)c1ccc(c(c1)C(=O)Nc1ccc(cc1C)c1ccc(c(c1)C)NC(=O)c1cc(ccc1C(=O)O)C(=O)O*)C(=O)O
Homopolymer | poly{[2,2'-({4-[(4-nitrophenyl)diazenyl]phenyl}imino)diethyl 1,3-dioxoisobenzofuran-5-carboxylate]-alt-(4,4'-methylenedianiline)} | P392149 | C47H36N6O12 | Dilute solution property | Intrinsic viscosity eta | 0.34 | 0 | dl/g
Homopolymer | poly{[2,2'-({4-[(4-nitrophenyl)diazenyl]phenyl}imino)diethyl 1,3-dioxoisobenzofuran-5-carboxylate]-alt-(4,4'-methylenedianiline)} | P392149 | C47H36N6O12 | Polymer Information | SMILES | *CCN(c1ccc(cc1)N=Nc1ccc(cc1)[N+](=O)[O-])CCOC(=O)c1ccc(c(c1)C(=O)Nc1ccc(cc1)Cc1ccc(cc1)NC(=O)c1cc(ccc1C(=O)O)C(=O)O*)C(=O)O
Homopolymer | poly{[2,2'-({4-[(4-nitrophenyl)diazenyl]phenyl}imino)diethyl 1,3-dioxoisobenzofuran-5-carboxylate]-alt-(2,2'-dichloro-4,4'-methylenedianiline)} | P392150 | C47H34Cl2N6O12 | Dilute solution property | Intrinsic viscosity eta | 0.28 | 0 | dl/g
Homopolymer | poly{[2,2'-({4-[(4-nitrophenyl)diazenyl]phenyl}imino)diethyl 1,3-dioxoisobenzofuran-5-carboxylate]-alt-(2,2'-dichloro-4,4'-methylenedianiline)} | P392150 | C47H34Cl2N6O12 | Polymer Information | SMILES | *CCN(c1ccc(cc1)N=Nc1ccc(cc1)[N+](=O)[O-])CCOC(=O)c1ccc(c(c1)C(=O)Nc1ccc(cc1Cl)Cc1ccc(c(c1)Cl)NC(=O)c1cc(ccc1C(=O)O)C(=O)O*)C(=O)O
Homopolymer | poly{[2,2'-({4-[(4-nitrophenyl)diazenyl]phenyl}imino)diethyl 1,3-dioxoisobenzofuran-5-carboxylate]-alt-(2,2'-dibromo-4,4'-methylenedianiline)} | P392151 | C47H34Br2N6O12 | Dilute solution property | Intrinsic viscosity eta | 0.25 | 0 | dl/g
Homopolymer | poly{[2,2'-({4-[(4-nitrophenyl)diazenyl]phenyl}imino)diethyl 1,3-dioxoisobenzofuran-5-carboxylate]-alt-(2,2'-dibromo-4,4'-methylenedianiline)} | P392151 | C47H34Br2N6O12 | Polymer Information | SMILES | *CCN(c1ccc(cc1)N=Nc1ccc(cc1)[N+](=O)[O-])CCOC(=O)c1ccc(c(c1)C(=O)Nc1ccc(cc1Br)Cc1ccc(c(c1)Br)NC(=O)c1cc(ccc1C(=O)O)C(=O)O*)C(=O)O
Homopolymer | poly{[2,2'-({4-[(4-nitrophenyl)diazenyl]phenyl}imino)diethyl 1,3-dioxoisobenzofuran-5-carboxylate]-alt-(2,2'-dimethyl-4,4'-methylenedianiline)} | P392152 | C49H40N6O12 | Dilute solution property | Intrinsic viscosity eta | 0.3 | 0 | dl/g
Homopolymer | poly{[2,2'-({4-[(4-nitrophenyl)diazenyl]phenyl}imino)diethyl 1,3-dioxoisobenzofuran-5-carboxylate]-alt-(2,2'-dimethyl-4,4'-methylenedianiline)} | P392152 | C49H40N6O12 | Polymer Information | SMILES | *CCN(c1ccc(cc1)N=Nc1ccc(cc1)[N+](=O)[O-])CCOC(=O)c1ccc(c(c1)C(=O)Nc1ccc(cc1C)Cc1ccc(c(c1)C)NC(=O)c1cc(ccc1C(=O)O)C(=O)O*)C(=O)O
Homopolymer | poly[(dimethyl biphenyl-4,4'-dicarboxyate)-alt-(nonane-1,9-diol)] | P392153 | C23H26O4 | Thermal property | Glass transition temperature | 43.5 | 52.21429 | C
Homopolymer | poly[(dimethyl biphenyl-4,4'-dicarboxyate)-alt-(nonane-1,9-diol)] | P392153 | C23H26O4 | Thermal property | Heat of fusion mol conversion | 3.11 | 0 | kcal/mol
Homopolymer | poly[(dimethyl biphenyl-4,4'-dicarboxyate)-alt-(nonane-1,9-diol)] | P392153 | C23H26O4 | Thermal property | Lc phase transition temperature | 115 | 0 | C
Homopolymer | poly[(dimethyl biphenyl-4,4'-dicarboxyate)-alt-(nonane-1,9-diol)] | P392153 | C23H26O4 | Thermal property | Melting temperature | 132.5 | 528.2857 | C
Homopolymer | poly[(dimethyl biphenyl-4,4'-dicarboxyate)-alt-(nonane-1,9-diol)] | P392153 | C23H26O4 | Polymer Information | SMILES | *CCCCCCCCCOC(=O)c1ccc(cc1)c1ccc(cc1)C(=O)O*
Homopolymer | poly[(dimethyl biphenyl-4,4'-dicarboxyate)-alt-(undecane-1,11-diol)] | P392154 | C25H30O4 | Thermal property | Glass transition temperature | 42 | 48.85714 | C
Homopolymer | poly[(dimethyl biphenyl-4,4'-dicarboxyate)-alt-(undecane-1,11-diol)] | P392154 | C25H30O4 | Thermal property | Heat of fusion mol conversion | 2.89 | 0 | kcal/mol
Homopolymer | poly[(dimethyl biphenyl-4,4'-dicarboxyate)-alt-(undecane-1,11-diol)] | P392154 | C25H30O4 | Thermal property | Melting temperature | 128 | 504 | C
Homopolymer | poly[(dimethyl biphenyl-4,4'-dicarboxyate)-alt-(undecane-1,11-diol)] | P392154 | C25H30O4 | Polymer Information | SMILES | *CCCCCCCCCCCOC(=O)c1ccc(cc1)c1ccc(cc1)C(=O)O*
Homopolymer | poly[(dimethyl biphenyl-4,4'-dicarboxyate)-alt-(dodecane-1,12-diol)] | P392155 | C26H32O4 | Thermal property | Glass transition temperature | 42.5 | 68.78571 | C
Homopolymer | poly[(dimethyl biphenyl-4,4'-dicarboxyate)-alt-(dodecane-1,12-diol)] | P392155 | C26H32O4 | Thermal property | Heat of fusion mol conversion | 4.41 | 0 | kcal/mol
Homopolymer | poly[(dimethyl biphenyl-4,4'-dicarboxyate)-alt-(dodecane-1,12-diol)] | P392155 | C26H32O4 | Thermal property | Melting temperature | 149.5 | 151.1429 | C
Homopolymer | poly[(dimethyl biphenyl-4,4'-dicarboxyate)-alt-(dodecane-1,12-diol)] | P392155 | C26H32O4 | Polymer Information | SMILES | *CCCCCCCCCCCCOC(=O)c1ccc(cc1)c1ccc(cc1)C(=O)O*
Homopolymer | poly[(dimethyl naphthalene-2,6-dicarboxylate)-alt-(heptane-1,7-diol)] | P392156 | C19H20O4 | Thermal property | Glass transition temperature | 44 | 77.92857 | C
Homopolymer | poly[(dimethyl naphthalene-2,6-dicarboxylate)-alt-(heptane-1,7-diol)] | P392156 | C19H20O4 | Polymer Information | SMILES | *CCCCCCCOC(=O)c1ccc2c(c1)ccc(c2)C(=O)O*
Homopolymer | poly[(dimethyl naphthalene-2,6-dicarboxylate)-alt-(octane-1,8-diol)] | P392157 | C20H22O4 | Thermal property | Glass transition temperature | 53 | 56 | C
Homopolymer | poly[(dimethyl naphthalene-2,6-dicarboxylate)-alt-(octane-1,8-diol)] | P392157 | C20H22O4 | Thermal property | Heat of fusion mol conversion | 3.32 | 0 | kcal/mol
Homopolymer | poly[(dimethyl naphthalene-2,6-dicarboxylate)-alt-(octane-1,8-diol)] | P392157 | C20H22O4 | Thermal property | Melting temperature | 161 | 457.1429 | C
Homopolymer | poly[(dimethyl naphthalene-2,6-dicarboxylate)-alt-(octane-1,8-diol)] | P392157 | C20H22O4 | Polymer Information | SMILES | *CCCCCCCCOC(=O)c1ccc2c(c1)ccc(c2)C(=O)O*
Homopolymer | poly[(dimethyl naphthalene-2,6-dicarboxylate)-alt-(nonane-1,9-diol)] | P392158 | C21H24O4 | Thermal property | Glass transition temperature | 43.5 | 48.28571 | C
Homopolymer | poly[(dimethyl naphthalene-2,6-dicarboxylate)-alt-(nonane-1,9-diol)] | P392158 | C21H24O4 | Polymer Information | SMILES | *CCCCCCCCCOC(=O)c1ccc2c(c1)ccc(c2)C(=O)O*
Homopolymer | poly[(dimethyl naphthalene-2,6-dicarboxylate)-alt-(undecane-1,11-diol)] | P392159 | C23H28O4 | Thermal property | Glass transition temperature | 39 | 18.28571 | C
Homopolymer | poly[(dimethyl naphthalene-2,6-dicarboxylate)-alt-(undecane-1,11-diol)] | P392159 | C23H28O4 | Polymer Information | SMILES | *CCCCCCCCCCCOC(=O)c1ccc2c(c1)ccc(c2)C(=O)O*
Homopolymer | poly[(dimethyl naphthalene-2,6-dicarboxylate)-alt-(dodecane-1,12-diol)] | P392160 | C24H30O4 | Thermal property | Glass transition temperature | 38.5 | 48.28571 | C
Homopolymer | poly[(dimethyl naphthalene-2,6-dicarboxylate)-alt-(dodecane-1,12-diol)] | P392160 | C24H30O4 | Thermal property | Heat of fusion mol conversion | 3.67 | 0 | kcal/mol
Homopolymer | poly[(dimethyl naphthalene-2,6-dicarboxylate)-alt-(dodecane-1,12-diol)] | P392160 | C24H30O4 | Thermal property | Melting temperature | 120.5 | 391.1429 | C
Homopolymer | poly[(dimethyl naphthalene-2,6-dicarboxylate)-alt-(dodecane-1,12-diol)] | P392160 | C24H30O4 | Polymer Information | SMILES | *CCCCCCCCCCCCOC(=O)c1ccc2c(c1)ccc(c2)C(=O)O*
Homopolymer | poly[4-(2-hydroxyethyl)benzoic acid] | P392161 | C9H8O2 | Thermal property | Melting temperature | 185 | 0 | C
Homopolymer | poly[4-(2-hydroxyethyl)benzoic acid] | P392161 | C9H8O2 | Polymer Information | SMILES | *CCc1ccc(cc1)C(=O)O*
Homopolymer | poly[oxy(2,2,4,4-tetramethylcyclobutane-1,3-diyl)oxyisophthaloyl] | P392162 | C16H18O4 | Polymer Information | SMILES | *OC1C(C)(C)C(C1(C)C)OC(=O)c1cccc(c1)C(=O)*
Homopolymer | poly[oxy(2,2,4,4-tetramethylcyclobutane-1,3-diyl)oxycarbonylcyclopentane-1,3-diylcarbonyl] | P392163 | C15H22O4 | Polymer Information | SMILES | *OC1C(C)(C)C(C1(C)C)OC(=O)C1CCC(C1)C(=O)*
Homopolymer | poly[oxy(2,2,4,4-tetramethylcyclobutane-1,3-diyl)oxyoctane-1,8-dioyl] | P392164 | C16H26O4 | Polymer Information | SMILES | *OC1C(C)(C)C(C1(C)C)OC(=O)CCCCCCC(=O)*
Homopolymer | poly[(2-cyclopentylhydroqinone)-alt-(terephthaloyl dichloride)] | P392165 | C21H20O4 | Thermal property | Lc phase transition temperature | 371 | 481.3333 | C
Homopolymer | poly[(2-cyclopentylhydroqinone)-alt-(terephthaloyl dichloride)] | P392165 | C21H20O4 | Polymer Information | SMILES | *Oc1ccc(cc1C1CCCCCC1)OC(=O)c1ccc(cc1)C(=O)*
Homopolymer | poly[(2-cyclooctylhydroqinone)-alt-(terephthaloyl dichloride)] | P392166 | C22H22O4 | Thermal property | Glass transition temperature | 213 | 1.333333 | C
Homopolymer | poly[(2-cyclooctylhydroqinone)-alt-(terephthaloyl dichloride)] | P392166 | C22H22O4 | Thermal property | Lc phase transition temperature | 356 | 1160.786 | C
Homopolymer | poly[(2-cyclooctylhydroqinone)-alt-(terephthaloyl dichloride)] | P392166 | C22H22O4 | Polymer Information | SMILES | *Oc1ccc(cc1C1CCCCCCC1)OC(=O)c1ccc(cc1)C(=O)*
Homopolymer | poly[(ethylene glycol)-alt-(2-sulfoterephthalic acid)] | P392167 | C10H8O7S | Polymer Information | SMILES | *CCOC(=O)c1ccc(c(c1)S(=O)(=O)O)C(=O)O*
Homopolymer | poly{[3-(2-methoxy-5-methylphenyl)-2-pentenedioyl dichloride]-alt-(propane-1,2,3-triol)} | P392168 | C16H18O6 | Thermal property | Thermal decomposition temperature | 400 | 26346.67 | C
Homopolymer | poly{[3-(2-methoxy-5-methylphenyl)-2-pentenedioyl dichloride]-alt-(propane-1,2,3-triol)} | P392168 | C16H18O6 | Thermal property | Thermal decomposition weight loss | 65 | 300 | %
Homopolymer | poly{[3-(2-methoxy-5-methylphenyl)-2-pentenedioyl dichloride]-alt-(propane-1,2,3-triol)} | P392168 | C16H18O6 | Polymer Information | SMILES | *CC(COC(=O)CC(=CC(=O)O*)c1cc(C)ccc1OC)O
Homopolymer | poly(L-3-methylmorpholine-2,5-dione) | P392169 | C5H7NO3 | Thermal property | Glass transition temperature | 54.6 | 0 | C
Homopolymer | poly(L-3-methylmorpholine-2,5-dione) | P392169 | C5H7NO3 | Thermal property | Heat of fusion | 0.0137 | 0 | kcal/g
Homopolymer | poly(L-3-methylmorpholine-2,5-dione) | P392169 | C5H7NO3 | Thermal property | Melting temperature | 235 | 0 | C
Homopolymer | poly(L-3-methylmorpholine-2,5-dione) | P392169 | C5H7NO3 | Polymer Information | SMILES | *CC(=O)NC(C(=O)O*)C
Homopolymer | poly[(3S)-3,6-dimethylmorpholine-2,5-dione] | P392170 | C6H9NO3 | Thermal property | Glass transition temperature | 57.65 | 1.763333 | C
Homopolymer | poly[(3S)-3,6-dimethylmorpholine-2,5-dione] | P392170 | C6H9NO3 | Polymer Information | SMILES | *OC(C(=O)NC(C(=O)*)C)C
Homopolymer | poly(L-3-methyl-DL-6-ethylmorpholine-2,5-dione) | P392171 | C7H11NO3 | Polymer Information | SMILES | *OC(C(=O)NC(C(=O)*)C)CC
Homopolymer | poly{[2,5-bis(4-hydroxybenzylidene)cyclopentanone]-alt-(isophthaloyl dichloride)} | P392172 | C27H18O5 | Polymer Information | SMILES | *Oc1ccc(cc1)C=C1CCC(=Cc2ccc(cc2)OC(=O)c2cccc(c2)C(=O)*)C1=O
Homopolymer | poly(oxydecane-1,10-dioyloxy-1,4-phenylenemethanylylidene-2-oxocyclopentane-1,3-diylidenemethanylylidene-1,4-phenylene) | P392173 | C29H30O5 | Polymer Information | SMILES | *Oc1ccc(cc1)C=C1CCC(=Cc2ccc(cc2)OC(=O)CCCCCCCCC(=O)*)C1=O
Homopolymer | poly{(isophthaloyl chloride)-alt-[2,7-bis(p-hydroxybenzylidene)cycloheptanone]} | P392174 | C29H22O5 | Polymer Information | SMILES | *Oc1ccc(cc1)C=C1CCCCC(=Cc2ccc(cc2)OC(=O)c2cccc(c2)C(=O)*)C1=O
Homopolymer | poly{[2,7-bis(4-hydroxybenzylidene)cycloheptanone]-alt-(decanedioic acid)} | P392175 | C31H34O5 | Polymer Information | SMILES | *Oc1ccc(cc1)C=C1CCCCC(=Cc2ccc(cc2)OC(=O)CCCCCCCCC(=O)*)C1=O
Homopolymer | poly({2,2'-bis[({11-[(4'-cyanobiphenyl-4-yl)oxy]undecyl}oxy)carbonyl]biphenyl-4,4'-diol}-alt-[2,2'-bis(trifluoromethyl)biphenyl-4,4'-dicarbonyl dichloride]) | P392176 | C78H72F6N2O10 | Thermal property | Crystallization kinetics k | 3.2e-08 | 6.666107e-08
Homopolymer | poly({2,2'-bis[({11-[(4'-cyanobiphenyl-4-yl)oxy]undecyl}oxy)carbonyl]biphenyl-4,4'-diol}-alt-[2,2'-bis(trifluoromethyl)biphenyl-4,4'-dicarbonyl dichloride]) | P392176 | C78H72F6N2O10 | Thermal property | Crystallization kinetics n | 2.8 | 0.7786667
Homopolymer | poly({2,2'-bis[({11-[(4'-cyanobiphenyl-4-yl)oxy]undecyl}oxy)carbonyl]biphenyl-4,4'-diol}-alt-[2,2'-bis(trifluoromethyl)biphenyl-4,4'-dicarbonyl dichloride]) | P392176 | C78H72F6N2O10 | Thermal property | Glass transition temperature | 50 | 0 | C
Homopolymer | poly({2,2'-bis[({11-[(4'-cyanobiphenyl-4-yl)oxy]undecyl}oxy)carbonyl]biphenyl-4,4'-diol}-alt-[2,2'-bis(trifluoromethyl)biphenyl-4,4'-dicarbonyl dichloride]) | P392176 | C78H72F6N2O10 | Thermal property | Lc phase transition temperature | 195 | 0 | C
Homopolymer | poly({2,2'-bis[({11-[(4'-cyanobiphenyl-4-yl)oxy]undecyl}oxy)carbonyl]biphenyl-4,4'-diol}-alt-[2,2'-bis(trifluoromethyl)biphenyl-4,4'-dicarbonyl dichloride]) | P392176 | C78H72F6N2O10 | Thermal property | Melting temperature | 170 | 0 | C
Homopolymer | poly({2,2'-bis[({11-[(4'-cyanobiphenyl-4-yl)oxy]undecyl}oxy)carbonyl]biphenyl-4,4'-diol}-alt-[2,2'-bis(trifluoromethyl)biphenyl-4,4'-dicarbonyl dichloride]) | P392176 | C78H72F6N2O10 | Dilute solution property | Intrinsic viscosity eta | 0.5 | 0 | dl/g
Homopolymer | poly({2,2'-bis[({11-[(4'-cyanobiphenyl-4-yl)oxy]undecyl}oxy)carbonyl]biphenyl-4,4'-diol}-alt-[2,2'-bis(trifluoromethyl)biphenyl-4,4'-dicarbonyl dichloride]) | P392176 | C78H72F6N2O10 | Polymer Information | SMILES | N#Cc1ccc(cc1)c1ccc(cc1)OCCCCCCCCCCCOC(=O)c1cc(O*)ccc1c1ccc(cc1C(=O)OCCCCCCCCCCCOc1ccc(cc1)c1ccc(cc1)C#N)OC(=O)c1ccc(c(c1)C(F)(F)F)c1ccc(cc1C(F)(F)F)C(=O)*
Homopolymer | poly{[4,4'-(1-methylethane-1,1-diyl)diphenol]-alt-(naphthalene-2,6-dicarboxylic acid)} | P392177 | C27H20O4 | Polymer Information | SMILES | *Oc1ccc(cc1)C(c1ccc(cc1)OC(=O)c1ccc2c(c1)ccc(c2)C(=O)*)(C)C
Homopolymer | poly{[2,2'-dimethyl-4,4'-(1-methylethane-1,1-diyl)diphenol]-alt-(naphthalene-2,6-dicarboxylic acid)} | P392178 | C29H24O4 | Polymer Information | SMILES | *Oc1ccc(cc1C)C(c1ccc(c(c1)C)OC(=O)c1ccc2c(c1)ccc(c2)C(=O)*)(C)C
Homopolymer | poly[(oxycarbonylnaphthalene-2,6-diylcarbonyloxy(2,6-dimethyl-1,4-phenylene)(dimethylmethylene)(3,5-dimethyl-1,4-phenylene)] | P392179 | C31H28O4 | Polymer Information | SMILES | *Oc1c(C)cc(cc1C)C(c1cc(C)c(c(c1)C)OC(=O)c1ccc2c(c1)ccc(c2)C(=O)*)(C)C
Homopolymer | poly[(3',3''-dimethylphenolphthalein)-alt-(terephthalic acid)] | P392180 | C30H20O6 | Physical property | Density | 1.251 | 0 | g/cm3
Homopolymer | poly[(3',3''-dimethylphenolphthalein)-alt-(terephthalic acid)] | P392180 | C30H20O6 | Physical property | Specific volume | 0.7994 | 0 | cm3/g
Homopolymer | poly[(3',3''-dimethylphenolphthalein)-alt-(terephthalic acid)] | P392180 | C30H20O6 | Physicochemical property | Cohesive energy density | 96.5 | 0 | cal/cm3
Homopolymer | poly[(3',3''-dimethylphenolphthalein)-alt-(terephthalic acid)] | P392180 | C30H20O6 | Physicochemical property | Gas permeability coefficient p | 5.55e-14 | 1.402366e-25 | cm3(STP)cm/(cm2*s*Pa)
Homopolymer | poly[(3',3''-dimethylphenolphthalein)-alt-(terephthalic acid)] | P392180 | C30H20O6 | Physicochemical property | Solubility parameter | 20.1 | 0 | (J/cm3)1/2
Homopolymer | poly[(3',3''-dimethylphenolphthalein)-alt-(terephthalic acid)] | P392180 | C30H20O6 | Dilute solution property | Intrinsic viscosity eta | 0.54 | 0 | dl/g
Homopolymer | poly[(3',3''-dimethylphenolphthalein)-alt-(terephthalic acid)] | P392180 | C30H20O6 | Polymer Information | SMILES | *c1ccc(c(c1)C)OC(=O)c1ccc(cc1)C(=O)Oc1ccc(cc1C)C1(*)OC(=O)c2c1cccc2
Homopolymer | poly({2,2'-[1,4-phenylenebis(imino)bis(methanylylidene)]diphenol}-alt-(terephthaloyl chloride)) | P392181 | C28H18N2O4 | Electric property | Electric conductivity | 2.1e-09 | 0 | 1/(ohm*cm)
Homopolymer | poly({2,2'-[1,4-phenylenebis(imino)bis(methanylylidene)]diphenol}-alt-(terephthaloyl chloride)) | P392181 | C28H18N2O4 | Electric property | Volume resistivity | 480000000 | 0 | ohm*cm
Homopolymer | poly({2,2'-[1,4-phenylenebis(imino)bis(methanylylidene)]diphenol}-alt-(terephthaloyl chloride)) | P392181 | C28H18N2O4 | Polymer Information | SMILES | *Oc1ccccc1C=Nc1ccc(cc1)N=Cc1ccccc1OC(=O)c1ccc(cc1)C(=O)*
Homopolymer | poly({2,2'-[1,4-phenylenebis(imino)bis(methanylylidene)]diphenol}-alt-(isophthaloyl chloride)) | P392182 | C28H18N2O4 | Electric property | Electric conductivity | 1.56e-08 | 0 | 1/(ohm*cm)
Homopolymer | poly({2,2'-[1,4-phenylenebis(imino)bis(methanylylidene)]diphenol}-alt-(isophthaloyl chloride)) | P392182 | C28H18N2O4 | Electric property | Volume resistivity | 64100000 | 0 | ohm*cm
Homopolymer | poly({2,2'-[1,4-phenylenebis(imino)bis(methanylylidene)]diphenol}-alt-(isophthaloyl chloride)) | P392182 | C28H18N2O4 | Polymer Information | SMILES | *Oc1ccccc1C=Nc1ccc(cc1)N=Cc1ccccc1OC(=O)c1cccc(c1)C(=O)*
Homopolymer | poly({2,2'-[biphenyl-4,4'-diylbis(imino)bis(methanylylidene)]diphenol}-alt-(terephthaloyl chloride)) | P392183 | C34H22N2O4 | Electric property | Electric conductivity | 1.8e-11 | 0 | 1/(ohm*cm)
Homopolymer | poly({2,2'-[biphenyl-4,4'-diylbis(imino)bis(methanylylidene)]diphenol}-alt-(terephthaloyl chloride)) | P392183 | C34H22N2O4 | Electric property | Volume resistivity | 56000000000 | 0 | ohm*cm
Homopolymer | poly({2,2'-[biphenyl-4,4'-diylbis(imino)bis(methanylylidene)]diphenol}-alt-(terephthaloyl chloride)) | P392183 | C34H22N2O4 | Polymer Information | SMILES | *Oc1ccccc1C=Nc1ccc(cc1)c1ccc(cc1)N=Cc1ccccc1OC(=O)c1ccc(cc1)C(=O)*
Homopolymer | poly({2,2'-[biphenyl-4,4'-diylbis(imino)bis(methanylylidene)]diphenol}-alt-(isophthaloyl chloride)) | P392184 | C34H22N2O4 | Electric property | Electric conductivity | 4.9e-10 | 0 | 1/(ohm*cm)
Homopolymer | poly({2,2'-[biphenyl-4,4'-diylbis(imino)bis(methanylylidene)]diphenol}-alt-(isophthaloyl chloride)) | P392184 | C34H22N2O4 | Electric property | Volume resistivity | 2000000000 | 0 | ohm*cm
Homopolymer | poly({2,2'-[biphenyl-4,4'-diylbis(imino)bis(methanylylidene)]diphenol}-alt-(isophthaloyl chloride)) | P392184 | C34H22N2O4 | Polymer Information | SMILES | *Oc1ccccc1C=Nc1ccc(cc1)c1ccc(cc1)N=Cc1ccccc1OC(=O)c1cccc(c1)C(=O)*
Homopolymer | poly(3-hydroxyundec-10-enoic acid) | P392185 | C11H18O3 | Polymer Information | SMILES | *OC(CC(=O)*)CCCCCCC1OC1
Homopolymer | poly{terephthalohydrazide-alt-[4,4'-(terephthaloyldioxy)dibenzoyl chloride]} | P392186 | C30H20N4O8 | Polymer Information | SMILES | *Oc1ccc(cc1)C(=O)NNC(=O)c1ccc(cc1)C(=O)NNC(=O)c1ccc(cc1)OC(=O)c1ccc(cc1)C(=O)*
Homopolymer | poly{terephthalohydrazide-alt-[4,4'-(isophthaloyldioxy)dibenzoyl chloride]} | P392187 | C30H20N4O8 | Thermal property | Glass transition temperature | 175 | 0 | C
Homopolymer | poly{terephthalohydrazide-alt-[4,4'-(isophthaloyldioxy)dibenzoyl chloride]} | P392187 | C30H20N4O8 | Polymer Information | SMILES | *Oc1ccc(cc1)C(=O)NNC(=O)c1ccc(cc1)C(=O)NNC(=O)c1ccc(cc1)OC(=O)c1cccc(c1)C(=O)*
Homopolymer | poly{isophthalohydrazide-alt-[4,4'-(isophthaloyldioxy)dibenzoyl chloride]} | P392188 | C30H20N4O8 | Thermal property | Glass transition temperature | 180 | 0 | C
Homopolymer | poly{isophthalohydrazide-alt-[4,4'-(isophthaloyldioxy)dibenzoyl chloride]} | P392188 | C30H20N4O8 | Polymer Information | SMILES | *Oc1ccc(cc1)C(=O)NNC(=O)c1cccc(c1)C(=O)NNC(=O)c1ccc(cc1)OC(=O)c1cccc(c1)C(=O)*
Homopolymer | poly{(2-phenoxyterephthalohydrazode)-alt-[4,4'-(terephthaloyldioxy)dibenzoyl chloride ]} | P392189 | C36H24N4O9 | Thermal property | Thermal decomposition temperature | 314 | 0 | C
Homopolymer | poly{(2-phenoxyterephthalohydrazode)-alt-[4,4'-(terephthaloyldioxy)dibenzoyl chloride ]} | P392189 | C36H24N4O9 | Thermal property | Thermal decomposition weight loss | 5 | 0 | %
Homopolymer | poly{(2-phenoxyterephthalohydrazode)-alt-[4,4'-(terephthaloyldioxy)dibenzoyl chloride ]} | P392189 | C36H24N4O9 | Polymer Information | SMILES | *Oc1ccc(cc1)C(=O)NNC(=O)c1ccc(cc1Oc1ccccc1)C(=O)NNC(=O)c1ccc(cc1)OC(=O)c1ccc(cc1)C(=O)*
Homopolymer | poly{(2-phenoxyterephthalohydrazodea9-alt-[4,4'-(isophthaloyldioxy)dibenzoyl chloride ]} | P392190 | C36H24N4O9 | Thermal property | Glass transition temperature | 160 | 0 | C
Homopolymer | poly{(2-phenoxyterephthalohydrazodea9-alt-[4,4'-(isophthaloyldioxy)dibenzoyl chloride ]} | P392190 | C36H24N4O9 | Polymer Information | SMILES | *Oc1ccc(cc1)C(=O)NNC(=O)c1ccc(cc1Oc1ccccc1)C(=O)NNC(=O)c1ccc(cc1)OC(=O)c1cccc(c1)C(=O)*
Homopolymer | poly[(2-methylbutane-1,4-diol)-alt-(dimethyl biphenyl-4,4'-dicarboxylate)] | P392191 | C19H18O4 | Polymer Information | SMILES | *CCC(COC(=O)c1ccc(cc1)c1ccc(cc1)C(=O)O*)C
Homopolymer | poly[(butane-1,4-diol)-alt-(D,L-aspartic acid)] | P392192 | C8H13NO4 | Thermal property | Thermal decomposition temperature | 143 | 2957.067 | C
Homopolymer | poly[(butane-1,4-diol)-alt-(D,L-aspartic acid)] | P392192 | C8H13NO4 | Thermal property | Thermal decomposition weight loss | 8 | 1298.63 | %
Homopolymer | poly[(butane-1,4-diol)-alt-(D,L-aspartic acid)] | P392192 | C8H13NO4 | Polymer Information | SMILES | *CCCCOC(=O)CC(C(=O)O*)N
Homopolymer | poly[(ethylene glycol)-alt-(maleic anhydride)] | P392193 | C11H12O4 | Thermal property | Glass transition temperature | 0 | 0 | C
Homopolymer | poly[(ethylene glycol)-alt-(maleic anhydride)] | P392193 | C11H12O4 | Thermal property | Thermal decomposition temperature | 280 | 0 | C
Homopolymer | poly[(ethylene glycol)-alt-(maleic anhydride)] | P392193 | C11H12O4 | Thermal property | Thermal decomposition weight loss | 10 | 0 | %
Homopolymer | poly[(ethylene glycol)-alt-(maleic anhydride)] | P392193 | C11H12O4 | Polymer Information | SMILES | *CCOC(=O)C1C2C=CC(C1C(=O)O*)C2
Homopolymer | poly(diprop-2-ynyl dodecane-1,12-dioate) | P392195 | C18H24O4 | Polymer Information | SMILES | *CC#CC#CCOC(=O)CCCCCCCCCCC(=O)O*
Homopolymer | poly[(dipropargyl sebacate)-alt-(1-[4-(2,2-dibromovinyl)phenyl]-2-{4-[4-phenyl-2-(2-phenylacetylen-1-yl)but-1-en-3-yn-1-yl]phenyl}acetylene)] | P392196 | C50H40O4 | Thermal property | Glass transition temperature | 60 | 0 | C
Homopolymer | poly[(dipropargyl sebacate)-alt-(1-[4-(2,2-dibromovinyl)phenyl]-2-{4-[4-phenyl-2-(2-phenylacetylen-1-yl)but-1-en-3-yn-1-yl]phenyl}acetylene)] | P392196 | C50H40O4 | Thermal property | Thermal decomposition temperature | 340 | 0 | C
Homopolymer | poly[(dipropargyl sebacate)-alt-(1-[4-(2,2-dibromovinyl)phenyl]-2-{4-[4-phenyl-2-(2-phenylacetylen-1-yl)but-1-en-3-yn-1-yl]phenyl}acetylene)] | P392196 | C50H40O4 | Thermal property | Thermal decomposition weight loss | 5 | 0 | %
Homopolymer | poly[(dipropargyl sebacate)-alt-(1-[4-(2,2-dibromovinyl)phenyl]-2-{4-[4-phenyl-2-(2-phenylacetylen-1-yl)but-1-en-3-yn-1-yl]phenyl}acetylene)] | P392196 | C50H40O4 | Polymer Information | SMILES | *CC#CC(=Cc1ccc(cc1)C#Cc1ccc(cc1)C=C(C#Cc1ccccc1)C#Cc1ccccc1)C#CCOC(=O)CCCCCCCCC(=O)O*
Homopolymer | poly((dipropargyl sebacate)-alt-{1-[4-(2,2-dibromovinyl)phenyl]-2-phenylacetylene}) | P392197 | C32H30O4 | Thermal property | Glass transition temperature | 60 | 0 | C
Homopolymer | poly((dipropargyl sebacate)-alt-{1-[4-(2,2-dibromovinyl)phenyl]-2-phenylacetylene}) | P392197 | C32H30O4 | Thermal property | Thermal decomposition temperature | 240 | 0 | C
Homopolymer | poly((dipropargyl sebacate)-alt-{1-[4-(2,2-dibromovinyl)phenyl]-2-phenylacetylene}) | P392197 | C32H30O4 | Thermal property | Thermal decomposition weight loss | 5 | 0 | %
Homopolymer | poly((dipropargyl sebacate)-alt-{1-[4-(2,2-dibromovinyl)phenyl]-2-phenylacetylene}) | P392197 | C32H30O4 | Polymer Information | SMILES | *CC#CC(=Cc1ccc(cc1)C#Cc1ccccc1)C#CCOC(=O)CCCCCCCCC(=O)O*
Homopolymer | poly({1-[4-(2,2-dibromovinyl)phenyl]-2-(4-nitrophenyl)acetylene}-alt-(dipropargyl sebacate)) | P392198 | C32H29NO6 | Thermal property | Glass transition temperature | 60 | 0 | C
Homopolymer | poly({1-[4-(2,2-dibromovinyl)phenyl]-2-(4-nitrophenyl)acetylene}-alt-(dipropargyl sebacate)) | P392198 | C32H29NO6 | Thermal property | Thermal decomposition temperature | 250 | 0 | C
Homopolymer | poly({1-[4-(2,2-dibromovinyl)phenyl]-2-(4-nitrophenyl)acetylene}-alt-(dipropargyl sebacate)) | P392198 | C32H29NO6 | Thermal property | Thermal decomposition weight loss | 5 | 0 | %
Homopolymer | poly({1-[4-(2,2-dibromovinyl)phenyl]-2-(4-nitrophenyl)acetylene}-alt-(dipropargyl sebacate)) | P392198 | C32H29NO6 | Polymer Information | SMILES | *CC#CC(=Cc1ccc(cc1)C#Cc1ccc(cc1)[N+](=O)[O-])C#CCOC(=O)CCCCCCCCC(=O)O*
Homopolymer | poly[(4,4'-{methylenebis[(3-nitro-4,1-phenylene)diazenediyl]}diphenol)-alt-(terephthaloyl dichloride)] | P392199 | C33H20N6O8 | Optical property | Refractive index | 1.8152 | 0
Homopolymer | poly[(4,4'-{methylenebis[(3-nitro-4,1-phenylene)diazenediyl]}diphenol)-alt-(terephthaloyl dichloride)] | P392199 | C33H20N6O8 | Thermal property | Glass transition temperature | 194 | 21.33333 | C
Homopolymer | poly[(4,4'-{methylenebis[(3-nitro-4,1-phenylene)diazenediyl]}diphenol)-alt-(terephthaloyl dichloride)] | P392199 | C33H20N6O8 | Thermal property | Thermal decomposition temperature | 340 | 0 | C
Homopolymer | poly[(4,4'-{methylenebis[(3-nitro-4,1-phenylene)diazenediyl]}diphenol)-alt-(terephthaloyl dichloride)] | P392199 | C33H20N6O8 | Polymer Information | SMILES | *Oc1ccc(cc1)N=Nc1ccc(c(c1)[N+](=O)[O-])Cc1ccc(cc1[N+](=O)[O-])N=Nc1ccc(cc1)OC(=O)c1ccc(cc1)C(=O)*
Homopolymer | poly[(4,4'-{methylenebis[(2,6-dimethyl-3-nitro-4,1-phenylene)diazenediyl]}diphenol)-alt-(terephthaloyl dichloride)] | P392200 | C37H28N6O8 | Optical property | Refractive index | 1.7815 | 0
Homopolymer | poly[(4,4'-{methylenebis[(2,6-dimethyl-3-nitro-4,1-phenylene)diazenediyl]}diphenol)-alt-(terephthaloyl dichloride)] | P392200 | C37H28N6O8 | Thermal property | Glass transition temperature | 203 | 0 | C
Homopolymer | poly[(4,4'-{methylenebis[(2,6-dimethyl-3-nitro-4,1-phenylene)diazenediyl]}diphenol)-alt-(terephthaloyl dichloride)] | P392200 | C37H28N6O8 | Polymer Information | SMILES | *Oc1ccc(cc1)N=Nc1c(C)cc(c(c1C)[N+](=O)[O-])Cc1cc(C)c(c(c1[N+](=O)[O-])C)N=Nc1ccc(cc1)OC(=O)c1ccc(cc1)C(=O)*
Homopolymer | poly({benzyl 3-(4-hydroxyphenyl)-2-[3-(4-hydroxyphenyl)propanoylamino]propanoate}-alt-(succinic acid)) | P392201 | C29H27NO7 | Thermal property | Glass transition temperature | 78 | 0 | C
Homopolymer | poly({benzyl 3-(4-hydroxyphenyl)-2-[3-(4-hydroxyphenyl)propanoylamino]propanoate}-alt-(succinic acid)) | P392201 | C29H27NO7 | Polymer Information | SMILES | *Oc1ccc(cc1)CC(C(=O)OCc1ccccc1)NC(=O)CCc1ccc(cc1)OC(=O)CCC(=O)*
Homopolymer | poly({3,6-dioxaoctan-1-yl 3-(4-hydroxyphenyl)-2-[3-(4-hydroxyphenyl)propanoylamino]propanoate}-alt-(succinic acid)) | P392202 | C28H33NO9 | Thermal property | Glass transition temperature | 34 | 0 | C
Homopolymer | poly({3,6-dioxaoctan-1-yl 3-(4-hydroxyphenyl)-2-[3-(4-hydroxyphenyl)propanoylamino]propanoate}-alt-(succinic acid)) | P392202 | C28H33NO9 | Polymer Information | SMILES | CCOCCOCCOC(=O)C(Cc1ccc(cc1)O*)NC(=O)CCc1ccc(cc1)OC(=O)CCC(=O)*
Homopolymer | poly({isobutyl 3-(4-hydroxyphenyl)-2-[3-(4-hydroxyphenyl)propanoylamino]propanoate}-alt-(succinic acid)) | P392203 | C26H29NO7 | Thermal property | Glass transition temperature | 75 | 0 | C
Homopolymer | poly({isobutyl 3-(4-hydroxyphenyl)-2-[3-(4-hydroxyphenyl)propanoylamino]propanoate}-alt-(succinic acid)) | P392203 | C26H29NO7 | Polymer Information | SMILES | *Oc1ccc(cc1)CC(C(=O)OCC(C)C)NC(=O)CCc1ccc(cc1)OC(=O)CCC(=O)*
Homopolymer | poly({isopropyl 3-(4-hydroxyphenyl)-2-[3-(4-hydroxyphenyl)propanoylamino]propanoate}-alt-(succinic acid)) | P392204 | C25H27NO7 | Thermal property | Glass transition temperature | 82 | 0 | C
Homopolymer | poly({isopropyl 3-(4-hydroxyphenyl)-2-[3-(4-hydroxyphenyl)propanoylamino]propanoate}-alt-(succinic acid)) | P392204 | C25H27NO7 | Polymer Information | SMILES | *Oc1ccc(cc1)CC(C(=O)OC(C)C)NC(=O)CCc1ccc(cc1)OC(=O)CCC(=O)*
Homopolymer | poly({sec-butyl 3-(4-hydroxyphenyl)-2-[3-(4-hydroxyphenyl)propanoylamino]propanoate}-alt-(succinic acid)) | P392205 | C26H29NO7 | Thermal property | Glass transition temperature | 75 | 0 | C
Homopolymer | poly({sec-butyl 3-(4-hydroxyphenyl)-2-[3-(4-hydroxyphenyl)propanoylamino]propanoate}-alt-(succinic acid)) | P392205 | C26H29NO7 | Polymer Information | SMILES | CCC(OC(=O)C(Cc1ccc(cc1)O*)NC(=O)CCc1ccc(cc1)OC(=O)CCC(=O)*)C
Homopolymer | poly({benzyl 3-(4-hydroxyphenyl)-2-[3-(4-hydroxyphenyl)propanoylamino]propanoate}-alt-(sebacic acid)) | P392206 | C35H39NO7 | Thermal property | Glass transition temperature | 42 | 0 | C
Homopolymer | poly({benzyl 3-(4-hydroxyphenyl)-2-[3-(4-hydroxyphenyl)propanoylamino]propanoate}-alt-(sebacic acid)) | P392206 | C35H39NO7 | Polymer Information | SMILES | *Oc1ccc(cc1)CC(C(=O)OCc1ccccc1)NC(=O)CCc1ccc(cc1)OC(=O)CCCCCCCCC(=O)*
Homopolymer | poly({3,6-dioxaoctan-1-yl 3-(4-hydroxyphenyl)-2-[3-(4-hydroxyphenyl)propanoylamino]propanoate}-alt-(sebacic acid)) | P392207 | C34H45NO9 | Thermal property | Glass transition temperature | 2 | 0 | C
Homopolymer | poly({3,6-dioxaoctan-1-yl 3-(4-hydroxyphenyl)-2-[3-(4-hydroxyphenyl)propanoylamino]propanoate}-alt-(sebacic acid)) | P392207 | C34H45NO9 | Polymer Information | SMILES | CCOCCOCCOC(=O)C(Cc1ccc(cc1)O*)NC(=O)CCc1ccc(cc1)OC(=O)CCCCCCCCC(=O)*
Homopolymer | poly({isobutyl 3-(4-hydroxyphenyl)-2-[3-(4-hydroxyphenyl)propanoylamino]propanoate}-alt-(sebacic acid)) | P392208 | C32H41NO7 | Thermal property | Glass transition temperature | 33 | 0 | C
Homopolymer | poly({isobutyl 3-(4-hydroxyphenyl)-2-[3-(4-hydroxyphenyl)propanoylamino]propanoate}-alt-(sebacic acid)) | P392208 | C32H41NO7 | Polymer Information | SMILES | *Oc1ccc(cc1)CC(C(=O)OCC(C)C)NC(=O)CCc1ccc(cc1)OC(=O)CCCCCCCCC(=O)*
Homopolymer | poly({isopropyl 3-(4-hydroxyphenyl)-2-[3-(4-hydroxyphenyl)propanoylamino]propanoate}-alt-(sebacic acid)) | P392209 | C31H39NO7 | Thermal property | Glass transition temperature | 44 | 0 | C
Homopolymer | poly({isopropyl 3-(4-hydroxyphenyl)-2-[3-(4-hydroxyphenyl)propanoylamino]propanoate}-alt-(sebacic acid)) | P392209 | C31H39NO7 | Polymer Information | SMILES | *Oc1ccc(cc1)CC(C(=O)OC(C)C)NC(=O)CCc1ccc(cc1)OC(=O)CCCCCCCCC(=O)*
Homopolymer | poly({sec-butyl 3-(4-hydroxyphenyl)-2-[3-(4-hydroxyphenyl)propanoylamino]propanoate}-alt-(sebacic acid)) | P392210 | C32H41NO7 | Thermal property | Glass transition temperature | 36 | 0 | C
Homopolymer | poly({sec-butyl 3-(4-hydroxyphenyl)-2-[3-(4-hydroxyphenyl)propanoylamino]propanoate}-alt-(sebacic acid)) | P392210 | C32H41NO7 | Physicochemical property | Water absorption | 21 | 0 | wt%
Homopolymer | poly({sec-butyl 3-(4-hydroxyphenyl)-2-[3-(4-hydroxyphenyl)propanoylamino]propanoate}-alt-(sebacic acid)) | P392210 | C32H41NO7 | Polymer Information | SMILES | CCC(OC(=O)C(Cc1ccc(cc1)O*)NC(=O)CCc1ccc(cc1)OC(=O)CCCCCCCCC(=O)*)C
Homopolymer | poly({benzyl 3-(4-hydroxyphenyl)-2-[3-(4-hydroxyphenyl)propanoylamino]propanoate}-alt-(glutaric acid)) | P392211 | C30H29NO7 | Thermal property | Glass transition temperature | 66 | 0 | C
Homopolymer | poly({benzyl 3-(4-hydroxyphenyl)-2-[3-(4-hydroxyphenyl)propanoylamino]propanoate}-alt-(glutaric acid)) | P392211 | C30H29NO7 | Polymer Information | SMILES | *Oc1ccc(cc1)CC(C(=O)OCc1ccccc1)NC(=O)CCc1ccc(cc1)OC(=O)CCCC(=O)*
Homopolymer | poly({3,6-dioxaoctan-1-yl 3-(4-hydroxyphenyl)-2-[3-(4-hydroxyphenyl)propanoylamino]propanoate}-alt-(glutaric acid)) | P392212 | C29H35NO9 | Thermal property | Glass transition temperature | 21 | 0 | C
Homopolymer | poly({3,6-dioxaoctan-1-yl 3-(4-hydroxyphenyl)-2-[3-(4-hydroxyphenyl)propanoylamino]propanoate}-alt-(glutaric acid)) | P392212 | C29H35NO9 | Polymer Information | SMILES | CCOCCOCCOC(=O)C(Cc1ccc(cc1)O*)NC(=O)CCc1ccc(cc1)OC(=O)CCCC(=O)*
Homopolymer | poly({isobutyl 3-(4-hydroxyphenyl)-2-[3-(4-hydroxyphenyl)propanoylamino]propanoate}-alt-(glutaric acid)) | P392213 | C27H31NO7 | Thermal property | Glass transition temperature | 62 | 0 | C
Homopolymer | poly({isobutyl 3-(4-hydroxyphenyl)-2-[3-(4-hydroxyphenyl)propanoylamino]propanoate}-alt-(glutaric acid)) | P392213 | C27H31NO7 | Polymer Information | SMILES | *Oc1ccc(cc1)CC(C(=O)OCC(C)C)NC(=O)CCc1ccc(cc1)OC(=O)CCCC(=O)*
Homopolymer | poly({isopropyl 3-(4-hydroxyphenyl)-2-[3-(4-hydroxyphenyl)propanoylamino]propanoate}-alt-(glutaric acid)) | P392214 | C26H29NO7 | Thermal property | Glass transition temperature | 68 | 0 | C
Homopolymer | poly({isopropyl 3-(4-hydroxyphenyl)-2-[3-(4-hydroxyphenyl)propanoylamino]propanoate}-alt-(glutaric acid)) | P392214 | C26H29NO7 | Polymer Information | SMILES | *Oc1ccc(cc1)CC(C(=O)OC(C)C)NC(=O)CCc1ccc(cc1)OC(=O)CCCC(=O)*
Homopolymer | poly({sec-butyl 3-(4-hydroxyphenyl)-2-[3-(4-hydroxyphenyl)propanoylamino]propanoate}-alt-(glutaric acid)) | P392215 | C27H31NO7 | Thermal property | Glass transition temperature | 52 | 48 | C
Homopolymer | poly({sec-butyl 3-(4-hydroxyphenyl)-2-[3-(4-hydroxyphenyl)propanoylamino]propanoate}-alt-(glutaric acid)) | P392215 | C27H31NO7 | Physicochemical property | Water absorption | 97.4 | 0 | wt%
Homopolymer | poly({sec-butyl 3-(4-hydroxyphenyl)-2-[3-(4-hydroxyphenyl)propanoylamino]propanoate}-alt-(glutaric acid)) | P392215 | C27H31NO7 | Polymer Information | SMILES | CCC(OC(=O)C(Cc1ccc(cc1)O*)NC(=O)CCc1ccc(cc1)OC(=O)CCCC(=O)*)C
Homopolymer | poly({benzyl 3-(4-hydroxyphenyl)-2-[3-(4-hydroxyphenyl)propanoylamino]propanoate}-alt-(adipic acid)) | P392216 | C31H31NO7 | Thermal property | Glass transition temperature | 54.5 | 56.33333 | C
Homopolymer | poly({benzyl 3-(4-hydroxyphenyl)-2-[3-(4-hydroxyphenyl)propanoylamino]propanoate}-alt-(adipic acid)) | P392216 | C31H31NO7 | Physicochemical property | Water absorption | 32.2 | 0 | wt%
Homopolymer | poly({benzyl 3-(4-hydroxyphenyl)-2-[3-(4-hydroxyphenyl)propanoylamino]propanoate}-alt-(adipic acid)) | P392216 | C31H31NO7 | Polymer Information | SMILES | *Oc1ccc(cc1)CC(C(=O)OCc1ccccc1)NC(=O)CCc1ccc(cc1)OC(=O)CCCCC(=O)*
Homopolymer | poly({3,6-dioxaoctan-1-yl 3-(4-hydroxyphenyl)-2-[3-(4-hydroxyphenyl)propanoylamino]propanoate}-alt-(adipic acid)) | P392217 | C30H37NO9 | Thermal property | Glass transition temperature | 15 | 0 | C
Homopolymer | poly({3,6-dioxaoctan-1-yl 3-(4-hydroxyphenyl)-2-[3-(4-hydroxyphenyl)propanoylamino]propanoate}-alt-(adipic acid)) | P392217 | C30H37NO9 | Polymer Information | SMILES | CCOCCOCCOC(=O)C(Cc1ccc(cc1)O*)NC(=O)CCc1ccc(cc1)OC(=O)CCCCC(=O)*
Homopolymer | poly({isobutyl 3-(4-hydroxyphenyl)-2-[3-(4-hydroxyphenyl)propanoylamino]propanoate}-alt-(adipic acid)) | P392218 | C28H33NO7 | Thermal property | Glass transition temperature | 56 | 0 | C
Homopolymer | poly({isobutyl 3-(4-hydroxyphenyl)-2-[3-(4-hydroxyphenyl)propanoylamino]propanoate}-alt-(adipic acid)) | P392218 | C28H33NO7 | Polymer Information | SMILES | *Oc1ccc(cc1)CC(C(=O)OCC(C)C)NC(=O)CCc1ccc(cc1)OC(=O)CCCCC(=O)*
Homopolymer | poly({isopropyl 3-(4-hydroxyphenyl)-2-[3-(4-hydroxyphenyl)propanoylamino]propanoate}-alt-(adipic acid)) | P392219 | C27H31NO7 | Thermal property | Glass transition temperature | 56.5 | 3 | C
Homopolymer | poly({isopropyl 3-(4-hydroxyphenyl)-2-[3-(4-hydroxyphenyl)propanoylamino]propanoate}-alt-(adipic acid)) | P392219 | C27H31NO7 | Physicochemical property | Water absorption | 27.6 | 0 | wt%
Homopolymer | poly({isopropyl 3-(4-hydroxyphenyl)-2-[3-(4-hydroxyphenyl)propanoylamino]propanoate}-alt-(adipic acid)) | P392219 | C27H31NO7 | Polymer Information | SMILES | *Oc1ccc(cc1)CC(C(=O)OC(C)C)NC(=O)CCc1ccc(cc1)OC(=O)CCCCC(=O)*
Homopolymer | poly({sec-butyl 3-(4-hydroxyphenyl)-2-[3-(4-hydroxyphenyl)propanoylamino]propanoate}-alt-(adipic acid)) | P392220 | C28H33NO7 | Thermal property | Glass transition temperature | 50 | 0 | C
Homopolymer | poly({sec-butyl 3-(4-hydroxyphenyl)-2-[3-(4-hydroxyphenyl)propanoylamino]propanoate}-alt-(adipic acid)) | P392220 | C28H33NO7 | Polymer Information | SMILES | CCC(OC(=O)C(Cc1ccc(cc1)O*)NC(=O)CCc1ccc(cc1)OC(=O)CCCCC(=O)*)C
Homopolymer | poly({benzyl 3-(4-hydroxyphenyl)-2-[3-(4-hydroxyphenyl)propanoylamino]propanoate}-alt-(suberic acid)) | P392221 | C33H35NO7 | Thermal property | Glass transition temperature | 47 | 0 | C
Homopolymer | poly({benzyl 3-(4-hydroxyphenyl)-2-[3-(4-hydroxyphenyl)propanoylamino]propanoate}-alt-(suberic acid)) | P392221 | C33H35NO7 | Polymer Information | SMILES | *Oc1ccc(cc1)CC(C(=O)OCc1ccccc1)NC(=O)CCc1ccc(cc1)OC(=O)CCCCCCC(=O)*
Homopolymer | poly({3,6-dioxaoctan-1-yl 3-(4-hydroxyphenyl)-2-[3-(4-hydroxyphenyl)propanoylamino]propanoate}-alt-(suberic acid)) | P392222 | C32H41NO9 | Thermal property | Glass transition temperature | 6 | 0 | C
Homopolymer | poly({3,6-dioxaoctan-1-yl 3-(4-hydroxyphenyl)-2-[3-(4-hydroxyphenyl)propanoylamino]propanoate}-alt-(suberic acid)) | P392222 | C32H41NO9 | Polymer Information | SMILES | CCOCCOCCOC(=O)C(Cc1ccc(cc1)O*)NC(=O)CCc1ccc(cc1)OC(=O)CCCCCCC(=O)*
Homopolymer | poly({isobutyl 3-(4-hydroxyphenyl)-2-[3-(4-hydroxyphenyl)propanoylamino]propanoate}-alt-(suberic acid)) | P392223 | C30H37NO7 | Thermal property | Glass transition temperature | 42 | 0 | C
Homopolymer | poly({isobutyl 3-(4-hydroxyphenyl)-2-[3-(4-hydroxyphenyl)propanoylamino]propanoate}-alt-(suberic acid)) | P392223 | C30H37NO7 | Polymer Information | SMILES | *Oc1ccc(cc1)CC(C(=O)OCC(C)C)NC(=O)CCc1ccc(cc1)OC(=O)CCCCCCC(=O)*
Homopolymer | poly({isopropyl 3-(4-hydroxyphenyl)-2-[3-(4-hydroxyphenyl)propanoylamino]propanoate}-alt-(suberic acid)) | P392224 | C29H35NO7 | Thermal property | Glass transition temperature | 46 | 0 | C
Homopolymer | poly({isopropyl 3-(4-hydroxyphenyl)-2-[3-(4-hydroxyphenyl)propanoylamino]propanoate}-alt-(suberic acid)) | P392224 | C29H35NO7 | Polymer Information | SMILES | *Oc1ccc(cc1)CC(C(=O)OC(C)C)NC(=O)CCc1ccc(cc1)OC(=O)CCCCCCC(=O)*
Homopolymer | poly({sec-butyl 3-(4-hydroxyphenyl)-2-[3-(4-hydroxyphenyl)propanoylamino]propanoate}-alt-(suberic acid)) | P392225 | C30H37NO7 | Thermal property | Glass transition temperature | 46 | 0 | C
Homopolymer | poly({sec-butyl 3-(4-hydroxyphenyl)-2-[3-(4-hydroxyphenyl)propanoylamino]propanoate}-alt-(suberic acid)) | P392225 | C30H37NO7 | Polymer Information | SMILES | CCC(OC(=O)C(Cc1ccc(cc1)O*)NC(=O)CCc1ccc(cc1)OC(=O)CCCCCCC(=O)*)C
Homopolymer | poly({ethyl 3-(4-hydroxyphenyl)-2-[(4-hydroxyphenyl)acetylamino]propanoate}-alt-(succinic acid)) | P392226 | C23H23NO7 | Thermal property | Glass transition temperature | 75.5 | 8.333333 | C
Homopolymer | poly({ethyl 3-(4-hydroxyphenyl)-2-[(4-hydroxyphenyl)acetylamino]propanoate}-alt-(succinic acid)) | P392226 | C23H23NO7 | Physicochemical property | Water absorption | 43.1 | 0 | wt%
Homopolymer | poly({ethyl 3-(4-hydroxyphenyl)-2-[(4-hydroxyphenyl)acetylamino]propanoate}-alt-(succinic acid)) | P392226 | C23H23NO7 | Polymer Information | SMILES | CCOC(=O)C(Cc1ccc(cc1)O*)NC(=O)Cc1ccc(cc1)OC(=O)CCC(=O)*
Homopolymer | poly({hexyl 3-(4-hydroxyphenyl)-2-[(4-hydroxyphenyl)acetylamino]propanoate}-alt-(succinic acid)) | P392227 | C27H31NO7 | Thermal property | Glass transition temperature | 59 | 0 | C
Homopolymer | poly({hexyl 3-(4-hydroxyphenyl)-2-[(4-hydroxyphenyl)acetylamino]propanoate}-alt-(succinic acid)) | P392227 | C27H31NO7 | Polymer Information | SMILES | CCCCCCOC(=O)C(Cc1ccc(cc1)O*)NC(=O)Cc1ccc(cc1)OC(=O)CCC(=O)*
Homopolymer | poly({octyl 3-(4-hydroxyphenyl)-2-[(4-hydroxyphenyl)acetylamino]propanoate}-alt-(succinic acid)) | P392228 | C29H35NO7 | Thermal property | Glass transition temperature | 51 | 0 | C
Homopolymer | poly({octyl 3-(4-hydroxyphenyl)-2-[(4-hydroxyphenyl)acetylamino]propanoate}-alt-(succinic acid)) | P392228 | C29H35NO7 | Polymer Information | SMILES | CCCCCCCCOC(=O)C(Cc1ccc(cc1)O*)NC(=O)Cc1ccc(cc1)OC(=O)CCC(=O)*
Homopolymer | poly({ethyl 3-(4-hydroxyphenyl)-2-[(4-hydroxyphenyl)acetylamino]propanoate}-alt-(adipic acid)) | P392229 | C25H27NO7 | Thermal property | Glass transition temperature | 63 | 5.333333 | C
Homopolymer | poly({ethyl 3-(4-hydroxyphenyl)-2-[(4-hydroxyphenyl)acetylamino]propanoate}-alt-(adipic acid)) | P392229 | C25H27NO7 | Physicochemical property | Water absorption | 7.8 | 0 | wt%
Homopolymer | poly({ethyl 3-(4-hydroxyphenyl)-2-[(4-hydroxyphenyl)acetylamino]propanoate}-alt-(adipic acid)) | P392229 | C25H27NO7 | Polymer Information | SMILES | CCOC(=O)C(Cc1ccc(cc1)O*)NC(=O)Cc1ccc(cc1)OC(=O)CCCCC(=O)*
Homopolymer | poly({hexyl 3-(4-hydroxyphenyl)-2-[(4-hydroxyphenyl)acetylamino]propanoate}-alt-(adipic acid)) | P392230 | C29H35NO7 | Thermal property | Glass transition temperature | 36 | 21.33333 | C
Homopolymer | poly({hexyl 3-(4-hydroxyphenyl)-2-[(4-hydroxyphenyl)acetylamino]propanoate}-alt-(adipic acid)) | P392230 | C29H35NO7 | Physicochemical property | Water absorption | 18 | 0 | wt%
Homopolymer | poly({hexyl 3-(4-hydroxyphenyl)-2-[(4-hydroxyphenyl)acetylamino]propanoate}-alt-(adipic acid)) | P392230 | C29H35NO7 | Polymer Information | SMILES | CCCCCCOC(=O)C(Cc1ccc(cc1)O*)NC(=O)Cc1ccc(cc1)OC(=O)CCCCC(=O)*
Homopolymer | poly({octyl 3-(4-hydroxyphenyl)-2-[(4-hydroxyphenyl)acetylamino]propanoate}-alt-(adipic acid)) | P392231 | C31H39NO7 | Thermal property | Glass transition temperature | 28 | 0 | C
Homopolymer | poly({octyl 3-(4-hydroxyphenyl)-2-[(4-hydroxyphenyl)acetylamino]propanoate}-alt-(adipic acid)) | P392231 | C31H39NO7 | Polymer Information | SMILES | CCCCCCCCOC(=O)C(Cc1ccc(cc1)O*)NC(=O)Cc1ccc(cc1)OC(=O)CCCCC(=O)*
Homopolymer | poly({ethyl 3-(4-hydroxyphenyl)-2-[(4-hydroxyphenyl)acetylamino]propanoate}-alt-(3-methyladipic acid)) | P392232 | C26H29NO7 | Thermal property | Glass transition temperature | 63 | 0 | C
Homopolymer | poly({ethyl 3-(4-hydroxyphenyl)-2-[(4-hydroxyphenyl)acetylamino]propanoate}-alt-(3-methyladipic acid)) | P392232 | C26H29NO7 | Polymer Information | SMILES | CCOC(=O)C(Cc1ccc(cc1)O*)NC(=O)Cc1ccc(cc1)OC(=O)CC(CCC(=O)*)C
Homopolymer | poly({hexyl 3-(4-hydroxyphenyl)-2-[(4-hydroxyphenyl)acetylamino]propanoate}-alt-(3-methyladipic acid)) | P392233 | C30H37NO7 | Thermal property | Glass transition temperature | 38 | 0 | C
Homopolymer | poly({hexyl 3-(4-hydroxyphenyl)-2-[(4-hydroxyphenyl)acetylamino]propanoate}-alt-(3-methyladipic acid)) | P392233 | C30H37NO7 | Polymer Information | SMILES | CCCCCCOC(=O)C(Cc1ccc(cc1)O*)NC(=O)Cc1ccc(cc1)OC(=O)CC(CCC(=O)*)C
Homopolymer | poly({octyl 3-(4-hydroxyphenyl)-2-[(4-hydroxyphenyl)acetylamino]propanoate}-alt-(3-methyladipic acid)) | P392234 | C32H41NO7 | Thermal property | Glass transition temperature | 30 | 0 | C
Homopolymer | poly({octyl 3-(4-hydroxyphenyl)-2-[(4-hydroxyphenyl)acetylamino]propanoate}-alt-(3-methyladipic acid)) | P392234 | C32H41NO7 | Polymer Information | SMILES | CCCCCCCCOC(=O)C(Cc1ccc(cc1)O*)NC(=O)Cc1ccc(cc1)OC(=O)CC(CCC(=O)*)C
Homopolymer | poly({ethyl 3-(4-hydroxyphenyl)-2-[(4-hydroxyphenyl)acetylamino]propanoate}-alt-(suberic acid)) | P392235 | C27H31NO7 | Thermal property | Glass transition temperature | 54 | 0 | C
Homopolymer | poly({ethyl 3-(4-hydroxyphenyl)-2-[(4-hydroxyphenyl)acetylamino]propanoate}-alt-(suberic acid)) | P392235 | C27H31NO7 | Polymer Information | SMILES | CCOC(=O)C(Cc1ccc(cc1)O*)NC(=O)Cc1ccc(cc1)OC(=O)CCCCCCC(=O)*
Homopolymer | poly({hexyl 3-(4-hydroxyphenyl)-2-[(4-hydroxyphenyl)acetylamino]propanoate}-alt-(suberic acid)) | P392236 | C31H39NO7 | Thermal property | Glass transition temperature | 27 | 0 | C
Homopolymer | poly({hexyl 3-(4-hydroxyphenyl)-2-[(4-hydroxyphenyl)acetylamino]propanoate}-alt-(suberic acid)) | P392236 | C31H39NO7 | Polymer Information | SMILES | CCCCCCOC(=O)C(Cc1ccc(cc1)O*)NC(=O)Cc1ccc(cc1)OC(=O)CCCCCCC(=O)*
Homopolymer | poly({octyl 3-(4-hydroxyphenyl)-2-[(4-hydroxyphenyl)acetylamino]propanoate}-alt-(suberic acid)) | P392237 | C33H43NO7 | Thermal property | Glass transition temperature | 22 | 0 | C
Homopolymer | poly({octyl 3-(4-hydroxyphenyl)-2-[(4-hydroxyphenyl)acetylamino]propanoate}-alt-(suberic acid)) | P392237 | C33H43NO7 | Polymer Information | SMILES | CCCCCCCCOC(=O)C(Cc1ccc(cc1)O*)NC(=O)Cc1ccc(cc1)OC(=O)CCCCCCC(=O)*
Homopolymer | poly({ethyl 3-(4-hydroxyphenyl)-2-[(4-hydroxyphenyl)acetylamino]propanoate}-alt-(sebacic acid)) | P392238 | C29H35NO7 | Thermal property | Glass transition temperature | 43 | 0 | C
Homopolymer | poly({ethyl 3-(4-hydroxyphenyl)-2-[(4-hydroxyphenyl)acetylamino]propanoate}-alt-(sebacic acid)) | P392238 | C29H35NO7 | Polymer Information | SMILES | CCOC(=O)C(Cc1ccc(cc1)O*)NC(=O)Cc1ccc(cc1)OC(=O)CCCCCCCCC(=O)*
Homopolymer | poly({hexyl 3-(4-hydroxyphenyl)-2-[(4-hydroxyphenyl)acetylamino]propanoate}-alt-(sebacic acid)) | P392239 | C33H43NO7 | Thermal property | Glass transition temperature | 23 | 0 | C
Homopolymer | poly({hexyl 3-(4-hydroxyphenyl)-2-[(4-hydroxyphenyl)acetylamino]propanoate}-alt-(sebacic acid)) | P392239 | C33H43NO7 | Physicochemical property | Water absorption | 2.3 | 0 | wt%
Homopolymer | poly({hexyl 3-(4-hydroxyphenyl)-2-[(4-hydroxyphenyl)acetylamino]propanoate}-alt-(sebacic acid)) | P392239 | C33H43NO7 | Polymer Information | SMILES | CCCCCCOC(=O)C(Cc1ccc(cc1)O*)NC(=O)Cc1ccc(cc1)OC(=O)CCCCCCCCC(=O)*
Homopolymer | poly({octyl 3-(4-hydroxyphenyl)-2-[(4-hydroxyphenyl)acetylamino]propanoate}-alt-(sebacic acid)) | P392240 | C35H47NO7 | Thermal property | Glass transition temperature | 16 | 0 | C
Homopolymer | poly({octyl 3-(4-hydroxyphenyl)-2-[(4-hydroxyphenyl)acetylamino]propanoate}-alt-(sebacic acid)) | P392240 | C35H47NO7 | Polymer Information | SMILES | CCCCCCCCOC(=O)C(Cc1ccc(cc1)O*)NC(=O)Cc1ccc(cc1)OC(=O)CCCCCCCCC(=O)*
Homopolymer | poly({ethyl 3-(4-hydroxyphenyl)-2-[(4-hydroxyphenyl)acetylamino]propanoate}-alt-(glutaric acid)) | P392241 | C24H25NO7 | Thermal property | Glass transition temperature | 65 | 0 | C
Homopolymer | poly({ethyl 3-(4-hydroxyphenyl)-2-[(4-hydroxyphenyl)acetylamino]propanoate}-alt-(glutaric acid)) | P392241 | C24H25NO7 | Polymer Information | SMILES | CCOC(=O)C(Cc1ccc(cc1)O*)NC(=O)Cc1ccc(cc1)OC(=O)CCCC(=O)*
Homopolymer | poly({hexyl 3-(4-hydroxyphenyl)-2-[(4-hydroxyphenyl)acetylamino]propanoate}-alt-(glutaric acid)) | P392242 | C28H33NO7 | Thermal property | Glass transition temperature | 42 | 0 | C
Homopolymer | poly({hexyl 3-(4-hydroxyphenyl)-2-[(4-hydroxyphenyl)acetylamino]propanoate}-alt-(glutaric acid)) | P392242 | C28H33NO7 | Polymer Information | SMILES | CCCCCCOC(=O)C(Cc1ccc(cc1)O*)NC(=O)Cc1ccc(cc1)OC(=O)CCCC(=O)*
Homopolymer | poly({octyl 3-(4-hydroxyphenyl)-2-[(4-hydroxyphenyl)acetylamino]propanoate}-alt-(glutaric acid)) | P392243 | C30H37NO7 | Thermal property | Glass transition temperature | 38 | 0 | C
Homopolymer | poly({octyl 3-(4-hydroxyphenyl)-2-[(4-hydroxyphenyl)acetylamino]propanoate}-alt-(glutaric acid)) | P392243 | C30H37NO7 | Polymer Information | SMILES | CCCCCCCCOC(=O)C(Cc1ccc(cc1)O*)NC(=O)Cc1ccc(cc1)OC(=O)CCCC(=O)*
Homopolymer | poly{[N,N'-bis(4-hydroxyphenethyl)isophthalamide]-alt-(isophthaloyl dichloride)} | P392244 | C32H26N2O6 | Thermal property | Glass transition temperature | 147 | 0 | C
Homopolymer | poly{[N,N'-bis(4-hydroxyphenethyl)isophthalamide]-alt-(isophthaloyl dichloride)} | P392244 | C32H26N2O6 | Thermal property | Heat of fusion | 0.007645 | 8.333333e-10 | kcal/g
Homopolymer | poly{[N,N'-bis(4-hydroxyphenethyl)isophthalamide]-alt-(isophthaloyl dichloride)} | P392244 | C32H26N2O6 | Thermal property | Thermal decomposition temperature | 407 | 1.928571 | C
Homopolymer | poly{[N,N'-bis(4-hydroxyphenethyl)isophthalamide]-alt-(isophthaloyl dichloride)} | P392244 | C32H26N2O6 | Thermal property | Thermal decomposition weight loss | 10 | 0 | %
Homopolymer | poly{[N,N'-bis(4-hydroxyphenethyl)isophthalamide]-alt-(isophthaloyl dichloride)} | P392244 | C32H26N2O6 | Thermal property | Melting temperature | 279 | 0 | C
Homopolymer | poly{[N,N'-bis(4-hydroxyphenethyl)isophthalamide]-alt-(isophthaloyl dichloride)} | P392244 | C32H26N2O6 | Polymer Information | SMILES | *Oc1ccc(cc1)CCNC(=O)c1cccc(c1)C(=O)NCCc1ccc(cc1)OC(=O)c1cccc(c1)C(=O)*
Homopolymer | poly(N-(4-hydroxyphenethyl)isophthalamic acid) | P392245 | C16H13NO3 | Thermal property | Glass transition temperature | 152 | 0 | C
Homopolymer | poly(N-(4-hydroxyphenethyl)isophthalamic acid) | P392245 | C16H13NO3 | Thermal property | Heat of fusion | 0.00404 | 0 | kcal/g
Homopolymer | poly(N-(4-hydroxyphenethyl)isophthalamic acid) | P392245 | C16H13NO3 | Thermal property | Thermal decomposition temperature | 404 | 5.333333 | C
Homopolymer | poly(N-(4-hydroxyphenethyl)isophthalamic acid) | P392245 | C16H13NO3 | Thermal property | Thermal decomposition weight loss | 10 | 0 | %
Homopolymer | poly(N-(4-hydroxyphenethyl)isophthalamic acid) | P392245 | C16H13NO3 | Thermal property | Melting temperature | 287 | 0 | C
Homopolymer | poly(N-(4-hydroxyphenethyl)isophthalamic acid) | P392245 | C16H13NO3 | Polymer Information | SMILES | *Oc1ccc(cc1)CCNC(=O)c1cccc(c1)C(=O)*
Homopolymer | poly[(2-{4-[N,N-bis(2-hydroxyethyl)amino]phenyl}ethene-1,1-dicarbonitrile)-alt-(terephthaloyl dichloride)] | P392246 | C22H17N3O4 | Optical property | Refractive index | 1.5305 | 9.633333e-05
Homopolymer | poly[(2-{4-[N,N-bis(2-hydroxyethyl)amino]phenyl}ethene-1,1-dicarbonitrile)-alt-(terephthaloyl dichloride)] | P392246 | C22H17N3O4 | Thermal property | Glass transition temperature | 127 | 0 | C
Homopolymer | poly[(2-{4-[N,N-bis(2-hydroxyethyl)amino]phenyl}ethene-1,1-dicarbonitrile)-alt-(terephthaloyl dichloride)] | P392246 | C22H17N3O4 | Thermal property | Thermal decomposition temperature | 369 | 0 | C
Homopolymer | poly[(2-{4-[N,N-bis(2-hydroxyethyl)amino]phenyl}ethene-1,1-dicarbonitrile)-alt-(terephthaloyl dichloride)] | P392246 | C22H17N3O4 | Thermal property | Thermal decomposition weight loss | 5 | 0 | %
Homopolymer | poly[(2-{4-[N,N-bis(2-hydroxyethyl)amino]phenyl}ethene-1,1-dicarbonitrile)-alt-(terephthaloyl dichloride)] | P392246 | C22H17N3O4 | Dilute solution property | Intrinsic viscosity eta | 0.39 | 0 | dl/g
Homopolymer | poly[(2-{4-[N,N-bis(2-hydroxyethyl)amino]phenyl}ethene-1,1-dicarbonitrile)-alt-(terephthaloyl dichloride)] | P392246 | C22H17N3O4 | Polymer Information | SMILES | *CCN(c1ccc(cc1)C=C(C#N)C#N)CCOC(=O)c1ccc(cc1)C(=O)O*
Homopolymer | poly[(2,2'-{[4-(6-nitro-1,3-benzoxazol-2-yl)phenyl]imino}diethanol)-alt-(2-propoxyterephthaloyl dichloride)] | P392247 | C28H25N3O8 | Optical property | Refractive index | 1.555 | 0.0001613333
Homopolymer | poly[(2,2'-{[4-(6-nitro-1,3-benzoxazol-2-yl)phenyl]imino}diethanol)-alt-(2-propoxyterephthaloyl dichloride)] | P392247 | C28H25N3O8 | Thermal property | Glass transition temperature | 119 | 0 | C
Homopolymer | poly[(2,2'-{[4-(6-nitro-1,3-benzoxazol-2-yl)phenyl]imino}diethanol)-alt-(2-propoxyterephthaloyl dichloride)] | P392247 | C28H25N3O8 | Thermal property | Thermal decomposition temperature | 344 | 0 | C
Homopolymer | poly[(2,2'-{[4-(6-nitro-1,3-benzoxazol-2-yl)phenyl]imino}diethanol)-alt-(2-propoxyterephthaloyl dichloride)] | P392247 | C28H25N3O8 | Thermal property | Thermal decomposition weight loss | 5 | 0 | %
Homopolymer | poly[(2,2'-{[4-(6-nitro-1,3-benzoxazol-2-yl)phenyl]imino}diethanol)-alt-(2-propoxyterephthaloyl dichloride)] | P392247 | C28H25N3O8 | Dilute solution property | Intrinsic viscosity eta | 0.25 | 0 | dl/g
Homopolymer | poly[(2,2'-{[4-(6-nitro-1,3-benzoxazol-2-yl)phenyl]imino}diethanol)-alt-(2-propoxyterephthaloyl dichloride)] | P392247 | C28H25N3O8 | Polymer Information | SMILES | CCCOc1cc(ccc1C(=O)O*)C(=O)OCCN(c1ccc(cc1)c1oc2c(n1)ccc(c2)[N+](=O)[O-])CC*
Homopolymer | poly[(2,2'-{[4-(6-nitro-1,3-benzoxazol-2-yl)phenyl]imino}diethanol)-alt-(terephthaloyl dichloride)] | P392248 | C25H19N3O7 | Thermal property | Glass transition temperature | 208 | 0 | C
Homopolymer | poly[(2,2'-{[4-(6-nitro-1,3-benzoxazol-2-yl)phenyl]imino}diethanol)-alt-(terephthaloyl dichloride)] | P392248 | C25H19N3O7 | Thermal property | Thermal decomposition temperature | 316 | 0 | C
Homopolymer | poly[(2,2'-{[4-(6-nitro-1,3-benzoxazol-2-yl)phenyl]imino}diethanol)-alt-(terephthaloyl dichloride)] | P392248 | C25H19N3O7 | Thermal property | Thermal decomposition weight loss | 5 | 0 | %
Homopolymer | poly[(2,2'-{[4-(6-nitro-1,3-benzoxazol-2-yl)phenyl]imino}diethanol)-alt-(terephthaloyl dichloride)] | P392248 | C25H19N3O7 | Polymer Information | SMILES | *CCN(c1ccc(cc1)c1oc2c(n1)ccc(c2)[N+](=O)[O-])CCOC(=O)c1ccc(cc1)C(=O)O*
Homopolymer | poly[(2-{4-[N,N-bis(2-hydroxyethyl)amino]phenyl}ethene-1,1-dicarbonitrile)-alt-(2-propoxyterephthaloyl dichloride)] | P392249 | C25H23N3O5 | Thermal property | Glass transition temperature | 94 | 0 | C
Homopolymer | poly[(2-{4-[N,N-bis(2-hydroxyethyl)amino]phenyl}ethene-1,1-dicarbonitrile)-alt-(2-propoxyterephthaloyl dichloride)] | P392249 | C25H23N3O5 | Thermal property | Thermal decomposition temperature | 369 | 0 | C
Homopolymer | poly[(2-{4-[N,N-bis(2-hydroxyethyl)amino]phenyl}ethene-1,1-dicarbonitrile)-alt-(2-propoxyterephthaloyl dichloride)] | P392249 | C25H23N3O5 | Thermal property | Thermal decomposition weight loss | 5 | 0 | %
Homopolymer | poly[(2-{4-[N,N-bis(2-hydroxyethyl)amino]phenyl}ethene-1,1-dicarbonitrile)-alt-(2-propoxyterephthaloyl dichloride)] | P392249 | C25H23N3O5 | Dilute solution property | Intrinsic viscosity eta | 0.34 | 0 | dl/g
Homopolymer | poly[(2-{4-[N,N-bis(2-hydroxyethyl)amino]phenyl}ethene-1,1-dicarbonitrile)-alt-(2-propoxyterephthaloyl dichloride)] | P392249 | C25H23N3O5 | Polymer Information | SMILES | *CCN(c1ccc(cc1)C=C(C#N)C#N)CCOC(=O)c1ccc(c(c1)OCCC)C(=O)O*
Homopolymer | poly[(2,4-hexadiyne-1,6-diol)-alt-(succinyl dichloride)] | P392250 | C10H8O4 | Thermal property | Heat of fusion | 0.0086 | 0 | kcal/g
Homopolymer | poly[(2,4-hexadiyne-1,6-diol)-alt-(succinyl dichloride)] | P392250 | C10H8O4 | Thermal property | Thermal decomposition temperature | 201 | 97801.87 | C
Homopolymer | poly[(2,4-hexadiyne-1,6-diol)-alt-(succinyl dichloride)] | P392250 | C10H8O4 | Thermal property | Thermal decomposition weight loss | 3 | 1058.4 | %
Homopolymer | poly[(2,4-hexadiyne-1,6-diol)-alt-(succinyl dichloride)] | P392250 | C10H8O4 | Thermal property | Melting temperature | 103 | 0 | C
Homopolymer | poly[(2,4-hexadiyne-1,6-diol)-alt-(succinyl dichloride)] | P392250 | C10H8O4 | Dilute solution property | Intrinsic viscosity eta | 0.089 | 0 | dl/g
Homopolymer | poly[(2,4-hexadiyne-1,6-diol)-alt-(succinyl dichloride)] | P392250 | C10H8O4 | Polymer Information | SMILES | *CC#CC#CCOC(=O)CCC(=O)O*
Homopolymer | poly[(2,4-hexadiyne-1,6-diol)-alt-(isophthaloyl dichloride)] | P392251 | C14H8O4 | Thermal property | Thermal decomposition temperature | 266 | 77492.27 | C
Homopolymer | poly[(2,4-hexadiyne-1,6-diol)-alt-(isophthaloyl dichloride)] | P392251 | C14H8O4 | Thermal property | Thermal decomposition weight loss | 3 | 1055.043 | %
Homopolymer | poly[(2,4-hexadiyne-1,6-diol)-alt-(isophthaloyl dichloride)] | P392251 | C14H8O4 | Dilute solution property | Intrinsic viscosity eta | 0.096 | 0 | dl/g
Homopolymer | poly[(2,4-hexadiyne-1,6-diol)-alt-(isophthaloyl dichloride)] | P392251 | C14H8O4 | Polymer Information | SMILES | *CC#CC#CCOC(=O)c1cccc(c1)C(=O)O*
Homopolymer | poly[(octa-3,5-diyne-2,7-diol)-alt-(terephthaloyl dichloride)] | P392252 | C16H12O4 | Thermal property | Glass transition temperature | 133 | 0 | C
Homopolymer | poly[(octa-3,5-diyne-2,7-diol)-alt-(terephthaloyl dichloride)] | P392252 | C16H12O4 | Thermal property | Heat of fusion | 0.00287 | 0 | kcal/g
Homopolymer | poly[(octa-3,5-diyne-2,7-diol)-alt-(terephthaloyl dichloride)] | P392252 | C16H12O4 | Thermal property | Thermal decomposition temperature | 230 | 87406.67 | C
Homopolymer | poly[(octa-3,5-diyne-2,7-diol)-alt-(terephthaloyl dichloride)] | P392252 | C16H12O4 | Thermal property | Thermal decomposition weight loss | 3 | 1085.451 | %
Homopolymer | poly[(octa-3,5-diyne-2,7-diol)-alt-(terephthaloyl dichloride)] | P392252 | C16H12O4 | Thermal property | Melting temperature | 156 | 0 | C
Homopolymer | poly[(octa-3,5-diyne-2,7-diol)-alt-(terephthaloyl dichloride)] | P392252 | C16H12O4 | Dilute solution property | Intrinsic viscosity eta | 0.063 | 0 | dl/g
Homopolymer | poly[(octa-3,5-diyne-2,7-diol)-alt-(terephthaloyl dichloride)] | P392252 | C16H12O4 | Flexural property | Dynamic flexural properties storage modulus | 0.46 | 0 | GPa
Homopolymer | poly[(octa-3,5-diyne-2,7-diol)-alt-(terephthaloyl dichloride)] | P392252 | C16H12O4 | Flexural property | Dynamic flexural properties loss tanget | 1.06 | 0
Homopolymer | poly[(octa-3,5-diyne-2,7-diol)-alt-(terephthaloyl dichloride)] | P392252 | C16H12O4 | Polymer Information | SMILES | *OC(C#CC#CC(OC(=O)c1ccc(cc1)C(=O)*)C)C
Homopolymer | poly{[2,5-bis(p-hydroxybenzylidene)cyclopentanone]-alt-(oxalyl dichloride)} | P392253 | C21H14O5 | Thermal property | Crystallization temperature | 245 | 0 | C
Homopolymer | poly{[2,5-bis(p-hydroxybenzylidene)cyclopentanone]-alt-(oxalyl dichloride)} | P392253 | C21H14O5 | Thermal property | Thermal decomposition temperature | 310 | 0 | C
Homopolymer | poly{[2,5-bis(p-hydroxybenzylidene)cyclopentanone]-alt-(oxalyl dichloride)} | P392253 | C21H14O5 | Thermal property | Thermal decomposition weight loss | 10 | 0 | %
Homopolymer | poly{[2,5-bis(p-hydroxybenzylidene)cyclopentanone]-alt-(oxalyl dichloride)} | P392253 | C21H14O5 | Thermal property | Melting temperature | 500 | 0 | C
Homopolymer | poly{[2,5-bis(p-hydroxybenzylidene)cyclopentanone]-alt-(oxalyl dichloride)} | P392253 | C21H14O5 | Electric property | Electric conductivity | 2.3e-13 | 0 | 1/(ohm*cm)
Homopolymer | poly{[2,5-bis(p-hydroxybenzylidene)cyclopentanone]-alt-(oxalyl dichloride)} | P392253 | C21H14O5 | Electric property | Volume resistivity | 4300000000000 | 0 | ohm*cm
Homopolymer | poly{[2,5-bis(p-hydroxybenzylidene)cyclopentanone]-alt-(oxalyl dichloride)} | P392253 | C21H14O5 | Polymer Information | SMILES | *Oc1ccc(cc1)C=C1CCC(=Cc2ccc(cc2)OC(=O)C(=O)*)C1=O
Homopolymer | poly{[2,5-bis(4-hydroxy-3-methoxybenzylidene)cyclopentanone]-alt-(oxalyl dichloride)} | P392254 | C23H18O7 | Thermal property | Thermal decomposition temperature | 300 | 0 | C
Homopolymer | poly{[2,5-bis(4-hydroxy-3-methoxybenzylidene)cyclopentanone]-alt-(oxalyl dichloride)} | P392254 | C23H18O7 | Thermal property | Thermal decomposition weight loss | 10 | 0 | %
Homopolymer | poly{[2,5-bis(4-hydroxy-3-methoxybenzylidene)cyclopentanone]-alt-(oxalyl dichloride)} | P392254 | C23H18O7 | Electric property | Electric conductivity | 3.9e-12 | 0 | 1/(ohm*cm)
Homopolymer | poly{[2,5-bis(4-hydroxy-3-methoxybenzylidene)cyclopentanone]-alt-(oxalyl dichloride)} | P392254 | C23H18O7 | Electric property | Volume resistivity | 260000000000 | 0 | ohm*cm
Homopolymer | poly{[2,5-bis(4-hydroxy-3-methoxybenzylidene)cyclopentanone]-alt-(oxalyl dichloride)} | P392254 | C23H18O7 | Polymer Information | SMILES | COc1cc(ccc1OC(=O)C(=O)*)C=C1CCC(=Cc2ccc(c(c2)OC)O*)C1=O
Homopolymer | poly{[2,5-bis(4-hydroxybenzylidene)cyclohexanone]-alt-(oxalyl dichloride)} | P392255 | C22H16O5 | Thermal property | Crystallization temperature | 205 | 0 | C
Homopolymer | poly{[2,5-bis(4-hydroxybenzylidene)cyclohexanone]-alt-(oxalyl dichloride)} | P392255 | C22H16O5 | Thermal property | Thermal decomposition temperature | 263 | 0 | C
Homopolymer | poly{[2,5-bis(4-hydroxybenzylidene)cyclohexanone]-alt-(oxalyl dichloride)} | P392255 | C22H16O5 | Thermal property | Thermal decomposition weight loss | 10 | 0 | %
Homopolymer | poly{[2,5-bis(4-hydroxybenzylidene)cyclohexanone]-alt-(oxalyl dichloride)} | P392255 | C22H16O5 | Thermal property | Melting temperature | 460 | 0 | C
Homopolymer | poly{[2,5-bis(4-hydroxybenzylidene)cyclohexanone]-alt-(oxalyl dichloride)} | P392255 | C22H16O5 | Electric property | Electric conductivity | 5.4e-12 | 0 | 1/(ohm*cm)
Homopolymer | poly{[2,5-bis(4-hydroxybenzylidene)cyclohexanone]-alt-(oxalyl dichloride)} | P392255 | C22H16O5 | Electric property | Volume resistivity | 190000000000 | 0 | ohm*cm
Homopolymer | poly{[2,5-bis(4-hydroxybenzylidene)cyclohexanone]-alt-(oxalyl dichloride)} | P392255 | C22H16O5 | Polymer Information | SMILES | *Oc1ccc(cc1)C=C1CCCC(=Cc2ccc(cc2)OC(=O)C(=O)*)C1=O
Homopolymer | poly{[2,7-bis(4-hydroxybenzylidene)cycloheptanone]-alt-(oxalyl dichloride)} | P392256 | C23H18O5 | Thermal property | Thermal decomposition temperature | 282 | 0 | C
Homopolymer | poly{[2,7-bis(4-hydroxybenzylidene)cycloheptanone]-alt-(oxalyl dichloride)} | P392256 | C23H18O5 | Thermal property | Thermal decomposition weight loss | 10 | 0 | %
Homopolymer | poly{[2,7-bis(4-hydroxybenzylidene)cycloheptanone]-alt-(oxalyl dichloride)} | P392256 | C23H18O5 | Electric property | Electric conductivity | 3.6e-13 | 0 | 1/(ohm*cm)
Homopolymer | poly{[2,7-bis(4-hydroxybenzylidene)cycloheptanone]-alt-(oxalyl dichloride)} | P392256 | C23H18O5 | Electric property | Volume resistivity | 2800000000000 | 0 | ohm*cm
Homopolymer | poly{[2,7-bis(4-hydroxybenzylidene)cycloheptanone]-alt-(oxalyl dichloride)} | P392256 | C23H18O5 | Polymer Information | SMILES | *Oc1ccc(cc1)C=C1CCCCC(=Cc2ccc(cc2)OC(=O)C(=O)*)C1=O
Homopolymer | poly{hydroquinone-alt-[2,5-bis(4-{[(S)-1-(4-nitrophenyl)pyrrolidin-2-yl]methoxy}butoxy)terephthalic acid]} | P392257 | C44H48N4O12 | Optical property | Refractive index | 1.72 | 0.001514253
Homopolymer | poly{hydroquinone-alt-[2,5-bis(4-{[(S)-1-(4-nitrophenyl)pyrrolidin-2-yl]methoxy}butoxy)terephthalic acid]} | P392257 | C44H48N4O12 | Thermal property | Glass transition temperature | 68 | 0 | C
Homopolymer | poly{hydroquinone-alt-[2,5-bis(4-{[(S)-1-(4-nitrophenyl)pyrrolidin-2-yl]methoxy}butoxy)terephthalic acid]} | P392257 | C44H48N4O12 | Polymer Information | SMILES | *Oc1ccc(cc1)OC(=O)c1cc(OCCCCOCC2CCCN2c2ccc(cc2)[N+](=O)[O-])c(cc1OCCCCOCC1CCCN1c1ccc(cc1)[N+](=O)[O-])C(=O)*
Homopolymer | poly{hydroquinone-alt-[2,5-bis(5-{[(S)-1-(4-nitrophenyl)pyrrolidin-2-yl]methoxy}pentyloxy)terephthalic acid]} | P392258 | C46H52N4O12 | Optical property | Refractive index | 1.70785 | 0.0008036033
Homopolymer | poly{hydroquinone-alt-[2,5-bis(5-{[(S)-1-(4-nitrophenyl)pyrrolidin-2-yl]methoxy}pentyloxy)terephthalic acid]} | P392258 | C46H52N4O12 | Thermal property | Glass transition temperature | 63 | 0 | C
Homopolymer | poly{hydroquinone-alt-[2,5-bis(5-{[(S)-1-(4-nitrophenyl)pyrrolidin-2-yl]methoxy}pentyloxy)terephthalic acid]} | P392258 | C46H52N4O12 | Polymer Information | SMILES | *Oc1ccc(cc1)OC(=O)c1cc(OCCCCCOCC2CCCN2c2ccc(cc2)[N+](=O)[O-])c(cc1OCCCCCOCC1CCCN1c1ccc(cc1)[N+](=O)[O-])C(=O)*
Homopolymer | poly{hydroquinone-alt-[2,5-bis(6-{[(S)-1-(4-nitrophenyl)pyrrolidin-2-yl]methoxy}hexyloxy)terephthalic acid]} | P392259 | C48H56N4O12 | Optical property | Refractive index | 1.7046 | 1.2e-07
Homopolymer | poly{hydroquinone-alt-[2,5-bis(6-{[(S)-1-(4-nitrophenyl)pyrrolidin-2-yl]methoxy}hexyloxy)terephthalic acid]} | P392259 | C48H56N4O12 | Thermal property | Glass transition temperature | 56 | 0 | C
Homopolymer | poly{hydroquinone-alt-[2,5-bis(6-{[(S)-1-(4-nitrophenyl)pyrrolidin-2-yl]methoxy}hexyloxy)terephthalic acid]} | P392259 | C48H56N4O12 | Polymer Information | SMILES | *Oc1ccc(cc1)OC(=O)c1cc(OCCCCCCOCC2CCCN2c2ccc(cc2)[N+](=O)[O-])c(cc1OCCCCCCOCC1CCCN1c1ccc(cc1)[N+](=O)[O-])C(=O)*
Homopolymer | poly{hydroquinone-alt-[2,5-bis(7-{[(S)-1-(4-nitrophenyl)pyrrolidin-2-yl]methoxy}heptyloxy)terephthalic acid]} | P392260 | C50H60N4O12 | Optical property | Refractive index | 1.68325 | 0.0003020033
Homopolymer | poly{hydroquinone-alt-[2,5-bis(7-{[(S)-1-(4-nitrophenyl)pyrrolidin-2-yl]methoxy}heptyloxy)terephthalic acid]} | P392260 | C50H60N4O12 | Thermal property | Glass transition temperature | 50 | 0 | C
Homopolymer | poly{hydroquinone-alt-[2,5-bis(7-{[(S)-1-(4-nitrophenyl)pyrrolidin-2-yl]methoxy}heptyloxy)terephthalic acid]} | P392260 | C50H60N4O12 | Polymer Information | SMILES | *Oc1ccc(cc1)OC(=O)c1cc(OCCCCCCCOCC2CCCN2c2ccc(cc2)[N+](=O)[O-])c(cc1OCCCCCCCOCC1CCCN1c1ccc(cc1)[N+](=O)[O-])C(=O)*
Homopolymer | poly{hydroquinone-alt-[2,5-bis(8-{[(S)-1-(4-nitrophenyl)pyrrolidin-2-yl]methoxy}octyloxy)terephthalic acid]} | P392261 | C52H64N4O12 | Optical property | Refractive index | 1.66935 | 0.0004788033
Homopolymer | poly{hydroquinone-alt-[2,5-bis(8-{[(S)-1-(4-nitrophenyl)pyrrolidin-2-yl]methoxy}octyloxy)terephthalic acid]} | P392261 | C52H64N4O12 | Thermal property | Glass transition temperature | 41 | 0 | C
Homopolymer | poly{hydroquinone-alt-[2,5-bis(8-{[(S)-1-(4-nitrophenyl)pyrrolidin-2-yl]methoxy}octyloxy)terephthalic acid]} | P392261 | C52H64N4O12 | Polymer Information | SMILES | *Oc1ccc(cc1)OC(=O)c1cc(OCCCCCCCCOCC2CCCN2c2ccc(cc2)[N+](=O)[O-])c(cc1OCCCCCCCCOCC1CCCN1c1ccc(cc1)[N+](=O)[O-])C(=O)*
Homopolymer | poly{hydroquinone-alt-[2,5-bis(9-{[(S)-1-(4-nitrophenyl)pyrrolidin-2-yl]methoxy}nonyloxy)terephthalic acid]} | P392262 | C54H68N4O12 | Optical property | Refractive index | 1.6625 | 0.0002688533
Homopolymer | poly{hydroquinone-alt-[2,5-bis(9-{[(S)-1-(4-nitrophenyl)pyrrolidin-2-yl]methoxy}nonyloxy)terephthalic acid]} | P392262 | C54H68N4O12 | Thermal property | Glass transition temperature | 34 | 0 | C
Homopolymer | poly{hydroquinone-alt-[2,5-bis(9-{[(S)-1-(4-nitrophenyl)pyrrolidin-2-yl]methoxy}nonyloxy)terephthalic acid]} | P392262 | C54H68N4O12 | Polymer Information | SMILES | *Oc1ccc(cc1)OC(=O)c1cc(OCCCCCCCCCOCC2CCCN2c2ccc(cc2)[N+](=O)[O-])c(cc1OCCCCCCCCCOCC1CCCN1c1ccc(cc1)[N+](=O)[O-])C(=O)*
Homopolymer | poly{hydroquinone-alt-[2,5-bis(10-{[(S)-1-(4-nitrophenyl)pyrrolidin-2-yl]methoxy}decyloxy)terephthalic acid]} | P392263 | C56H72N4O12 | Optical property | Refractive index | 1.64965 | 0.0001809633
Homopolymer | poly{hydroquinone-alt-[2,5-bis(10-{[(S)-1-(4-nitrophenyl)pyrrolidin-2-yl]methoxy}decyloxy)terephthalic acid]} | P392263 | C56H72N4O12 | Thermal property | Glass transition temperature | 30 | 0 | C
Homopolymer | poly{hydroquinone-alt-[2,5-bis(10-{[(S)-1-(4-nitrophenyl)pyrrolidin-2-yl]methoxy}decyloxy)terephthalic acid]} | P392263 | C56H72N4O12 | Polymer Information | SMILES | *Oc1ccc(cc1)OC(=O)c1cc(OCCCCCCCCCCOCC2CCCN2c2ccc(cc2)[N+](=O)[O-])c(cc1OCCCCCCCCCCOCC1CCCN1c1ccc(cc1)[N+](=O)[O-])C(=O)*
Homopolymer | poly[(2-tert-butylhydroquinone)-alt-(adipoyl dichloride)] | P392264 | C16H20O4 | Polymer Information | SMILES | *Oc1ccc(cc1C(C)(C)C)OC(=O)CCCCC(=O)*
Homopolymer | poly{[2,6-bis(4-hydroxy-3-methoxybenzylidene)cyclohexanone]-alt-(oxalyl dichloride)} | P392265 | C24H20O7 | Thermal property | Thermal decomposition temperature | 295 | 0 | C
Homopolymer | poly{[2,6-bis(4-hydroxy-3-methoxybenzylidene)cyclohexanone]-alt-(oxalyl dichloride)} | P392265 | C24H20O7 | Thermal property | Thermal decomposition weight loss | 10 | 0 | %
Homopolymer | poly{[2,6-bis(4-hydroxy-3-methoxybenzylidene)cyclohexanone]-alt-(oxalyl dichloride)} | P392265 | C24H20O7 | Electric property | Electric conductivity | 2.7e-11 | 0 | 1/(ohm*cm)
Homopolymer | poly{[2,6-bis(4-hydroxy-3-methoxybenzylidene)cyclohexanone]-alt-(oxalyl dichloride)} | P392265 | C24H20O7 | Electric property | Volume resistivity | 37000000000 | 0 | ohm*cm
Homopolymer | poly{[2,6-bis(4-hydroxy-3-methoxybenzylidene)cyclohexanone]-alt-(oxalyl dichloride)} | P392265 | C24H20O7 | Polymer Information | SMILES | COc1cc(ccc1OC(=O)C(=O)*)C=C1CCCC(=Cc2ccc(c(c2)OC)O*)C1=O
Homopolymer | poly[(2-chloro-1,4-diacetoxybenzene)-alt-(naphthalene-2,6-dicarboxylic acid)] | P392266 | C18H9ClO4 | Polymer Information | SMILES | *Oc1ccc(cc1Cl)OC(=O)c1ccc2c(c1)ccc(c2)C(=O)*
Homopolymer | poly[(2-chloro-1,4-diacetoxybenzene)-alt-(terephthalic acid)] | P392267 | C14H7ClO4 | Thermal property | Glass transition temperature | 220 | 0 | C
Homopolymer | poly[(2-chloro-1,4-diacetoxybenzene)-alt-(terephthalic acid)] | P392267 | C14H7ClO4 | Thermal property | Thermal decomposition temperature | 506 | 645.3333 | C
Homopolymer | poly[(2-chloro-1,4-diacetoxybenzene)-alt-(terephthalic acid)] | P392267 | C14H7ClO4 | Thermal property | Thermal decomposition weight loss | 10 | 0 | %
Homopolymer | poly[(2-chloro-1,4-diacetoxybenzene)-alt-(terephthalic acid)] | P392267 | C14H7ClO4 | Thermal property | Melting temperature | 356 | 21.33333 | C
Homopolymer | poly[(2-chloro-1,4-diacetoxybenzene)-alt-(terephthalic acid)] | P392267 | C14H7ClO4 | Polymer Information | SMILES | *Oc1ccc(cc1Cl)OC(=O)c1ccc(cc1)C(=O)*
Homopolymer | poly[oxynonanedioyloxy-1,4-phenylene(1-methylethene-1,2-diyl)-1,4-phenylene] | P392268 | C24H26O4 | Thermal property | Heat of fusion mol conversion | 7.57 | 0 | kcal/mol
Homopolymer | poly[oxynonanedioyloxy-1,4-phenylene(1-methylethene-1,2-diyl)-1,4-phenylene] | P392268 | C24H26O4 | Thermal property | Lc phase transition temperature | 503 | 0 | C
Homopolymer | poly[oxynonanedioyloxy-1,4-phenylene(1-methylethene-1,2-diyl)-1,4-phenylene] | P392268 | C24H26O4 | Thermal property | Melting temperature | 454 | 0 | C
Homopolymer | poly[oxynonanedioyloxy-1,4-phenylene(1-methylethene-1,2-diyl)-1,4-phenylene] | P392268 | C24H26O4 | Dilute solution property | Intrinsic viscosity eta | 3.15 | 0 | dl/g
Homopolymer | poly[oxynonanedioyloxy-1,4-phenylene(1-methylethene-1,2-diyl)-1,4-phenylene] | P392268 | C24H26O4 | Polymer Information | SMILES | *Oc1ccc(cc1)C(=Cc1ccc(cc1)OC(=O)CCCCCCCC(=O)*)C
Homopolymer | poly[oxy-1,4-phenylene(1-methylethene-1,2-diyl)-1,4-phenyleneoxyundecanedioyl] | P392269 | C26H30O4 | Thermal property | Heat of fusion mol conversion | 6.819 | 0 | kcal/mol
Homopolymer | poly[oxy-1,4-phenylene(1-methylethene-1,2-diyl)-1,4-phenyleneoxyundecanedioyl] | P392269 | C26H30O4 | Thermal property | Lc phase transition temperature | 479 | 0 | C
Homopolymer | poly[oxy-1,4-phenylene(1-methylethene-1,2-diyl)-1,4-phenyleneoxyundecanedioyl] | P392269 | C26H30O4 | Thermal property | Melting temperature | 434 | 0 | C
Homopolymer | poly[oxy-1,4-phenylene(1-methylethene-1,2-diyl)-1,4-phenyleneoxyundecanedioyl] | P392269 | C26H30O4 | Dilute solution property | Intrinsic viscosity eta | 2.05 | 0 | dl/g
Homopolymer | poly[oxy-1,4-phenylene(1-methylethene-1,2-diyl)-1,4-phenyleneoxyundecanedioyl] | P392269 | C26H30O4 | Polymer Information | SMILES | *Oc1ccc(cc1)C(=Cc1ccc(cc1)OC(=O)CCCCCCCCCC(=O)*)C
Homopolymer | poly[oxy-1,4-phenylene(1-methylethene-1,2-diyl)-1,4-phenyleneoxytridecanedioyl] | P392270 | C28H34O4 | Thermal property | Heat of fusion mol conversion | 8.07 | 0 | kcal/mol
Homopolymer | poly[oxy-1,4-phenylene(1-methylethene-1,2-diyl)-1,4-phenyleneoxytridecanedioyl] | P392270 | C28H34O4 | Thermal property | Lc phase transition temperature | 452 | 0 | C
Homopolymer | poly[oxy-1,4-phenylene(1-methylethene-1,2-diyl)-1,4-phenyleneoxytridecanedioyl] | P392270 | C28H34O4 | Thermal property | Melting temperature | 433 | 0 | C
Homopolymer | poly[oxy-1,4-phenylene(1-methylethene-1,2-diyl)-1,4-phenyleneoxytridecanedioyl] | P392270 | C28H34O4 | Dilute solution property | Intrinsic viscosity eta | 2.22 | 0 | dl/g
Homopolymer | poly[oxy-1,4-phenylene(1-methylethene-1,2-diyl)-1,4-phenyleneoxytridecanedioyl] | P392270 | C28H34O4 | Polymer Information | SMILES | *Oc1ccc(cc1)C(=Cc1ccc(cc1)OC(=O)CCCCCCCCCCCC(=O)*)C
Homopolymer | poly[oxy-1,4-phenylene(1-methylethene-1,2-diyl)-1,4-phenyleneoxytetradecanedioyl] | P392271 | C29H36O4 | Thermal property | Heat of fusion mol conversion | 8.828 | 0 | kcal/mol
Homopolymer | poly[oxy-1,4-phenylene(1-methylethene-1,2-diyl)-1,4-phenyleneoxytetradecanedioyl] | P392271 | C29H36O4 | Thermal property | Lc phase transition temperature | 464 | 0 | C
Homopolymer | poly[oxy-1,4-phenylene(1-methylethene-1,2-diyl)-1,4-phenyleneoxytetradecanedioyl] | P392271 | C29H36O4 | Thermal property | Melting temperature | 473 | 0 | C
Homopolymer | poly[oxy-1,4-phenylene(1-methylethene-1,2-diyl)-1,4-phenyleneoxytetradecanedioyl] | P392271 | C29H36O4 | Dilute solution property | Intrinsic viscosity eta | 3.9 | 0 | dl/g
Homopolymer | poly[oxy-1,4-phenylene(1-methylethene-1,2-diyl)-1,4-phenyleneoxytetradecanedioyl] | P392271 | C29H36O4 | Polymer Information | SMILES | *Oc1ccc(cc1)C(=Cc1ccc(cc1)OC(=O)CCCCCCCCCCCCC(=O)*)C
Homopolymer | poly[oxyethylene(methylimino)-1,4-phenyleneethene-1,2-diyl(4-nitro-1,3-phenylene)carbonyl] | P392272 | C18H16N2O4 | Polymer Information | SMILES | *CCN(c1ccc(cc1)C=Cc1ccc(c(c1)C(=O)O*)[N+](=O)[O-])C
Homopolymer | poly(oxyhexane-1,6-diylmethylimino-1,4-phenyleneethene-1,2-diyl-4-nitro-1,3-phenylenecarbonyl) | P392273 | C22H24N2O4 | Polymer Information | SMILES | *CCCCCCN(c1ccc(cc1)C=Cc1ccc(c(c1)C(=O)O*)[N+](=O)[O-])C
Homopolymer | poly{[2,6-bis(3-ethoxy-4-hydroxybenzylidene)-5-methylcyclohexanone]-alt-(terephthaloyl dichloride)} | P392274 | C33H30O7 | Polymer Information | SMILES | CCOc1cc(ccc1OC(=O)c1ccc(cc1)C(=O)*)C=C1CC(C)CC(=Cc2ccc(c(c2)OCC)O*)C1=O
Homopolymer | poly{[2,6-bis(3-ethoxy-4-hydroxybenzylidene)-5-methylcyclohexanone]-alt-(isohthaloyl dichloride)} | P392275 | C33H30O7 | Polymer Information | SMILES | CCOc1cc(ccc1OC(=O)c1cccc(c1)C(=O)*)C=C1CC(C)CC(=Cc2ccc(c(c2)OCC)O*)C1=O
Homopolymer | poly{[2,2'-({4-[(4-nitrophenyl)diazenyl]phenyl}imino)diethanol]-alt-(terephthaloyl dichloride)} | P392276 | C24H20N4O6 | Polymer Information | SMILES | *CCN(c1ccc(cc1)N=Nc1ccc(cc1)[N+](=O)[O-])CCOC(=O)c1ccc(cc1)C(=O)O*
Homopolymer | poly{[2,2'-({4-[(4-nitrophenyl)diazenyl]phenyl}imino)diethanol]-alt-(isophthaloyl dichloride)} | P392277 | C24H20N4O6 | Polymer Information | SMILES | *CCN(c1ccc(cc1)N=Nc1ccc(cc1)[N+](=O)[O-])CCOC(=O)c1cccc(c1)C(=O)O*
Homopolymer | poly{[2,2'-({4-[(5-nitro-1,3-thiazol-2-yl)diazenyl]phenyl}imino)diethanol]-alt-(terephthaloyl dichloride)} | P392278 | C21H17N5O6S | Polymer Information | SMILES | *CCN(c1ccc(cc1)N=Nc1ncc(s1)[N+](=O)[O-])CCOC(=O)c1ccc(cc1)C(=O)O*
Homopolymer | poly{[2,2'-({4-[(5-nitro-1,3-thiazol-2-yl)diazenyl]phenyl}imino)diethanol]-alt-(isophthaloyl dichloride)} | P392279 | C21H17N5O6S | Polymer Information | SMILES | *CCN(c1ccc(cc1)N=Nc1ncc(s1)[N+](=O)[O-])CCOC(=O)c1cccc(c1)C(=O)O*
Homopolymer | poly{[2,2'-({4-[(5-nitrobenzothiazol-2-yl)diazenyl]phenyl}imino)diethanol]-alt-(terephthaloyl dichloride)} | P392280 | C25H19N5O6S | Polymer Information | SMILES | *CCN(c1ccc(cc1)N=Nc1sc2c(n1)cc(cc2)[N+](=O)[O-])CCOC(=O)c1ccc(cc1)C(=O)O*
Homopolymer | poly{[2,2'-({4-[(5-nitrobenzothiazol-2-yl)diazenyl]phenyl}imino)diethanol]-alt-(isophthaloyl dichloride)} | P392281 | C25H19N5O6S | Polymer Information | SMILES | *CCN(c1ccc(cc1)N=Nc1sc2c(n1)cc(cc2)[N+](=O)[O-])CCOC(=O)c1cccc(c1)C(=O)O*
Homopolymer | poly[(3-phenylbiphenyl-4,4'-dicarboxylic acid)-alt-(2-methyl-1,4-phenylene diacetate)] | P392282 | C27H18O4 | Polymer Information | SMILES | *Oc1ccc(cc1C)OC(=O)c1ccc(cc1)c1ccc(c(c1)c1ccccc1)C(=O)*
Homopolymer | poly[(1,1':3',1''-terphenyl-4,4'-dicarboxylic acid)-alt-(biphenyl-2,5-diyl diacetate)] | P392283 | C32H20O4 | Polymer Information | SMILES | *Oc1ccc(cc1c1ccccc1)OC(=O)c1ccc(cc1)c1ccc(c(c1)c1ccccc1)C(=O)*
Homopolymer | poly{[2-(2-phenylpropane-2-yl)-1,4-phenylene diacetate]-alt-(1,1':3',1''-terphenyl-4,4'-dicarboxylic acid)} | P392284 | C35H26O4 | Polymer Information | SMILES | *Oc1ccc(cc1C(c1ccccc1)(C)C)OC(=O)c1ccc(cc1)c1ccc(c(c1)c1ccccc1)C(=O)*
Homopolymer | poly[(furan-2,5-dione)-alt-(propylene oxide)] | P392285 | C7H8O4 | Thermal property | Glass transition temperature | -14.4 | 0 | C
Homopolymer | poly[(furan-2,5-dione)-alt-(propylene oxide)] | P392285 | C7H8O4 | Polymer Information | SMILES | *OC(COC(=O)/C=C\C(=O)*)C
Homopolymer | poly{[(9-heptyl-9H-carbazole-3,6-diyl)dimethyl bis(cyanoacetate)]-alt-(9-heptyl-9H-carbazole-3,6-dicarboaldehyde)} | P392286 | C48H48N4O4 | Thermal property | Glass transition temperature | 134 | 0 | C
Homopolymer | poly{[(9-heptyl-9H-carbazole-3,6-diyl)dimethyl bis(cyanoacetate)]-alt-(9-heptyl-9H-carbazole-3,6-dicarboaldehyde)} | P392286 | C48H48N4O4 | Polymer Information | SMILES | CCCCCCCn1c2ccc(cc2c2c1ccc(c2)COC(=O)C(=C*)C#N)COC(=O)C(=Cc1ccc2c(c1)c1cc(*)ccc1n2CCCCCCC)C#N
Homopolymer | poly({4-(4'-nitrophenylazo)[N,N-bis(2-cyanoacetoxyethyl)]aniline}-alt-(9-heptyl-9H-carbazole-3,6-dicarboaldehyde)) | P392287 | C43H39N7O6 | Thermal property | Glass transition temperature | 135 | 0 | C
Homopolymer | poly({4-(4'-nitrophenylazo)[N,N-bis(2-cyanoacetoxyethyl)]aniline}-alt-(9-heptyl-9H-carbazole-3,6-dicarboaldehyde)) | P392287 | C43H39N7O6 | Polymer Information | SMILES | CCCCCCCn1c2ccc(cc2c2c1ccc(c2)*)C=C(C(=O)OCCN(c1ccc(cc1)N=Nc1ccc(cc1)[N+](=O)[O-])CCOC(=O)C(=C*)C#N)C#N
Homopolymer | poly{[3-oxo-2-(m-tolyl)-isoindoline-1,1-diyl]-1,4-phenyleneoxyterephthaloyloxy-1,4-phenylene} | P392288 | C35H23NO5 | Thermal property | Glass transition temperature | 298 | 0 | C
Homopolymer | poly{[3-oxo-2-(m-tolyl)-isoindoline-1,1-diyl]-1,4-phenyleneoxyterephthaloyloxy-1,4-phenylene} | P392288 | C35H23NO5 | Thermal property | Thermal decomposition temperature | 427 | 0 | C
Homopolymer | poly{[3-oxo-2-(m-tolyl)-isoindoline-1,1-diyl]-1,4-phenyleneoxyterephthaloyloxy-1,4-phenylene} | P392288 | C35H23NO5 | Thermal property | Thermal decomposition weight loss | 0 | 0 | %
Homopolymer | poly{[3-oxo-2-(m-tolyl)-isoindoline-1,1-diyl]-1,4-phenyleneoxyterephthaloyloxy-1,4-phenylene} | P392288 | C35H23NO5 | Polymer Information | SMILES | *c1ccc(cc1)OC(=O)c1ccc(cc1)C(=O)Oc1ccc(cc1)C1(*)c2ccccc2C(=O)N1c1cccc(c1)C
Homopolymer | poly{[3-oxo-2-(p-tolyl)isoindoline-1,1-diyl]-1,4-phenyleneoxyterephthaloyloxy-1,4-phenylene} | P392289 | C35H23NO5 | Thermal property | Glass transition temperature | 292 | 0 | C
Homopolymer | poly{[3-oxo-2-(p-tolyl)isoindoline-1,1-diyl]-1,4-phenyleneoxyterephthaloyloxy-1,4-phenylene} | P392289 | C35H23NO5 | Thermal property | Thermal decomposition temperature | 427 | 0 | C
Homopolymer | poly{[3-oxo-2-(p-tolyl)isoindoline-1,1-diyl]-1,4-phenyleneoxyterephthaloyloxy-1,4-phenylene} | P392289 | C35H23NO5 | Thermal property | Thermal decomposition weight loss | 0 | 0 | %
Homopolymer | poly{[3-oxo-2-(p-tolyl)isoindoline-1,1-diyl]-1,4-phenyleneoxyterephthaloyloxy-1,4-phenylene} | P392289 | C35H23NO5 | Polymer Information | SMILES | *c1ccc(cc1)OC(=O)c1ccc(cc1)C(=O)Oc1ccc(cc1)C1(*)c2ccccc2C(=O)N1c1ccc(cc1)C
Homopolymer | poly{oxy(2-methyl-1,4-phenylene)oxy[2-(biphenyl-4-yloxy)terephthaloyl]} | P392290 | C27H18O5 | Polymer Information | SMILES | *Oc1ccc(cc1C)OC(=O)c1ccc(c(c1)Oc1ccc(cc1)c1ccccc1)C(=O)*
Homopolymer | poly{oxy(2-methyl-1,4-phenylene)oxy[3-(biphenyl-4-yloxy)terephthaloyl]} | P392291 | C27H18O5 | Polymer Information | SMILES | *Oc1ccc(cc1C)OC(=O)c1ccc(cc1Oc1ccc(cc1)c1ccccc1)C(=O)*
Homopolymer | poly(oxy(2-methyl-1,4-phenylene)oxy{3-[4-(methyl-1-phenylethyl)phenoxy]terephthaloyl}) | P392292 | C30H24O5 | Polymer Information | SMILES | *Oc1ccc(cc1C)OC(=O)c1ccc(c(c1)Oc1ccc(cc1)C(c1ccccc1)(C)C)C(=O)*
Homopolymer | poly(oxy(2-methyl-1,4-phenylene)oxy{2-[4-(methyl-1-phenylethyl)phenoxy]terephthaloyl}) | P392293 | C30H24O5 | Polymer Information | SMILES | *Oc1ccc(cc1C)OC(=O)c1ccc(cc1Oc1ccc(cc1)C(c1ccccc1)(C)C)C(=O)*
Homopolymer | poly(oxy(2-phenyl-1,4-phenylene)oxy{3-[4-(methyl-1-phenylethyl)phenoxy]terephthaloyl}) | P392294 | C35H26O5 | Polymer Information | SMILES | *Oc1ccc(cc1c1ccccc1)OC(=O)c1ccc(c(c1)Oc1ccc(cc1)C(c1ccccc1)(C)C)C(=O)*
Homopolymer | polyoxy((2-phenyl-1,4-phenylene)oxy{2-[4-(methyl-1-phenylethyl)phenoxy]terephthaloyl}) | P392295 | C35H26O5 | Polymer Information | SMILES | *Oc1ccc(cc1c1ccccc1)OC(=O)c1ccc(cc1Oc1ccc(cc1)C(c1ccccc1)(C)C)C(=O)*
Homopolymer | poly{oxy-1,4-phenyleneoxy[2,5-bis(3-phenylpropoxy)terephthaloyl]} | P392296 | C32H28O6 | Polymer Information | SMILES | *Oc1ccc(cc1)OC(=O)c1cc(OCCCc2ccccc2)c(cc1OCCCc1ccccc1)C(=O)*
Homopolymer | poly{[4,4'-(1-pentylhexane-1,1-diyl)diphenol]-alt-(isophthalic acid)} | P392297 | C31H34O4 | Polymer Information | SMILES | CCCCCC(c1ccc(cc1)O*)(c1ccc(cc1)OC(=O)c1cccc(c1)C(=O)*)CCCCC
Homopolymer | poly{[4,4'-(1-pentylhexane-1,1-diyl)diphenol]-alt-(terephthalic acid)} | P392298 | C31H34O4 | Polymer Information | SMILES | CCCCCC(c1ccc(cc1)O*)(c1ccc(cc1)OC(=O)c1ccc(cc1)C(=O)*)CCCCC
Homopolymer | poly{[2,2'-dimethyl-4,4'-(1-propylbutane-1,1-diyl)diphenol]-alt-(isophthalic acid)} | P392299 | C29H30O4 | Polymer Information | SMILES | CCCC(c1ccc(c(c1)C)O*)(c1ccc(c(c1)C)OC(=O)c1cccc(c1)C(=O)*)CCC
Homopolymer | poly{[2,2'-dimethyl-4,4'-(1-propylbutane-1,1-diyl)diphenol]-alt-(terephthalic acid)} | P392300 | C29H30O4 | Polymer Information | SMILES | CCCC(c1ccc(c(c1)C)O*)(c1ccc(c(c1)C)OC(=O)c1ccc(cc1)C(=O)*)CCC
Homopolymer | poly{[4,4'-(3,3,5-trimethyl cyclohexane-1,1-diyl)diphenol]-alt-(terephthaloyl dichloride)} | P392301 | C29H28O4 | Polymer Information | SMILES | *Oc1ccc(cc1)C1(CC(C)CC(C1)(C)C)c1ccc(cc1)OC(=O)c1ccc(cc1)C(=O)*
Homopolymer | poly{[4,4'-(3,3,5-trimethyl cyclohexane-1,1-diyl)diphenol]-alt-(isophthaloyl dichloride)} | P392302 | C29H28O4 | Physicochemical property | Gas permeability coefficient p | 2e-13 | 2.253333e-26 | cm3(STP)cm/(cm2*s*Pa)
Homopolymer | poly{[4,4'-(3,3,5-trimethyl cyclohexane-1,1-diyl)diphenol]-alt-(isophthaloyl dichloride)} | P392302 | C29H28O4 | Polymer Information | SMILES | *Oc1ccc(cc1)C1(CC(C)CC(C1)(C)C)c1ccc(cc1)OC(=O)c1cccc(c1)C(=O)*
Homopolymer | poly{[2,2',6,6'-tetramethyl-4,4'-(3,3,5-trimethyl cyclohexane-1,1-diyl)diphenol]-alt-(terephthaloyl dichloride)} | P392303 | C33H36O4 | Physicochemical property | Gas permeability coefficient p | 1.055e-12 | 5.547e-25 | cm3(STP)cm/(cm2*s*Pa)
Homopolymer | poly{[2,2',6,6'-tetramethyl-4,4'-(3,3,5-trimethyl cyclohexane-1,1-diyl)diphenol]-alt-(terephthaloyl dichloride)} | P392303 | C33H36O4 | Polymer Information | SMILES | *Oc1c(C)cc(cc1C)C1(CC(C)CC(C1)(C)C)c1cc(C)c(c(c1)C)OC(=O)c1ccc(cc1)C(=O)*
Homopolymer | poly{[2,2',6,6'-tetramethyl-4,4'-(3,3,5-trimethyl cyclohexane-1,1-diyl)diphenol]-alt-(isophthaloyl dichloride)} | P392304 | C33H36O4 | Physicochemical property | Gas permeability coefficient p | 6.2e-13 | 2.241333e-25 | cm3(STP)cm/(cm2*s*Pa)
Homopolymer | poly{[2,2',6,6'-tetramethyl-4,4'-(3,3,5-trimethyl cyclohexane-1,1-diyl)diphenol]-alt-(isophthaloyl dichloride)} | P392304 | C33H36O4 | Polymer Information | SMILES | *Oc1c(C)cc(cc1C)C1(CC(C)CC(C1)(C)C)c1cc(C)c(c(c1)C)OC(=O)c1cccc(c1)C(=O)*
Homopolymer | poly{[2,2',6,6'-tetrachloro-4,4'-(3,3,5-trimethyl cyclohexane-1,1-diyl)diphenol]-alt-(terephthaloyl dichloride)} | P392305 | C29H24Cl4O4 | Physicochemical property | Gas permeability coefficient p | 5.29e-13 | 1.624013e-25 | cm3(STP)cm/(cm2*s*Pa)
Homopolymer | poly{[2,2',6,6'-tetrachloro-4,4'-(3,3,5-trimethyl cyclohexane-1,1-diyl)diphenol]-alt-(terephthaloyl dichloride)} | P392305 | C29H24Cl4O4 | Polymer Information | SMILES | *Oc1c(Cl)cc(cc1Cl)C1(CC(C)CC(C1)(C)C)c1cc(Cl)c(c(c1)Cl)OC(=O)c1ccc(cc1)C(=O)*
Homopolymer | poly{[2,2',6,6'-tetrachloro-4,4'-(3,3,5-trimethyl cyclohexane-1,1-diyl)diphenol]-alt-(isophthaloyl dichloride)} | P392306 | C29H24Cl4O4 | Physicochemical property | Gas permeability coefficient p | 2.915e-13 | 5.7963e-26 | cm3(STP)cm/(cm2*s*Pa)
Homopolymer | poly{[2,2',6,6'-tetrachloro-4,4'-(3,3,5-trimethyl cyclohexane-1,1-diyl)diphenol]-alt-(isophthaloyl dichloride)} | P392306 | C29H24Cl4O4 | Polymer Information | SMILES | *Oc1c(Cl)cc(cc1Cl)C1(CC(C)CC(C1)(C)C)c1cc(Cl)c(c(c1)Cl)OC(=O)c1cccc(c1)C(=O)*
Homopolymer | poly{[2,2',6,6'-tetrabromo-4,4'-(3,3,5-trimethylcyclohexane-1,1-diyl)diphenol]-alt-(terephthaloyl dichloride)} | P392307 | C29H24Br4O4 | Physicochemical property | Gas permeability coefficient p | 5.275e-13 | 1.704083e-25 | cm3(STP)cm/(cm2*s*Pa)
Homopolymer | poly{[2,2',6,6'-tetrabromo-4,4'-(3,3,5-trimethylcyclohexane-1,1-diyl)diphenol]-alt-(terephthaloyl dichloride)} | P392307 | C29H24Br4O4 | Polymer Information | SMILES | *Oc1c(Br)cc(cc1Br)C1(CC(C)CC(C1)(C)C)c1cc(Br)c(c(c1)Br)OC(=O)c1ccc(cc1)C(=O)*
Homopolymer | poly{[2,2',6,6'-tetrabromo-4,4'-(3,3,5-trimethyl cyclohexane-1,1-diyl)diphenol]-alt-(isophthaloyl dichloride)} | P392308 | C29H24Br4O4 | Physicochemical property | Gas permeability coefficient p | 2.725e-13 | 5.200833e-26 | cm3(STP)cm/(cm2*s*Pa)
Homopolymer | poly{[2,2',6,6'-tetrabromo-4,4'-(3,3,5-trimethyl cyclohexane-1,1-diyl)diphenol]-alt-(isophthaloyl dichloride)} | P392308 | C29H24Br4O4 | Polymer Information | SMILES | *Oc1c(Br)cc(cc1Br)C1(CC(C)CC(C1)(C)C)c1cc(Br)c(c(c1)Br)OC(=O)c1cccc(c1)C(=O)*
Homopolymer | poly{[2,2'-dimethyl-4,4'-(3,3,5-trimethylcyclohexane-1,1-diyl)diphenol]-alt-(terephthaloyl dichloride)} | P392309 | C31H32O4 | Physicochemical property | Gas permeability coefficient p | 2e-13 | 2.253333e-26 | cm3(STP)cm/(cm2*s*Pa)
Homopolymer | poly{[2,2'-dimethyl-4,4'-(3,3,5-trimethylcyclohexane-1,1-diyl)diphenol]-alt-(terephthaloyl dichloride)} | P392309 | C31H32O4 | Polymer Information | SMILES | *Oc1ccc(cc1C)C1(CC(C)CC(C1)(C)C)c1ccc(c(c1)C)OC(=O)c1ccc(cc1)C(=O)*
Homopolymer | poly{[2,2'-dimethyl-4,4'-(3,3,5-trimethylcyclohexane-1,1-diyl)diphenol]-alt-(isophthaloyl dichloride)} | P392310 | C31H32O4 | Physicochemical property | Gas permeability coefficient p | 1e-13 | 6.533333e-27 | cm3(STP)cm/(cm2*s*Pa)
Homopolymer | poly{[2,2'-dimethyl-4,4'-(3,3,5-trimethylcyclohexane-1,1-diyl)diphenol]-alt-(isophthaloyl dichloride)} | P392310 | C31H32O4 | Polymer Information | SMILES | *Oc1ccc(cc1C)C1(CC(C)CC(C1)(C)C)c1ccc(c(c1)C)OC(=O)c1cccc(c1)C(=O)*
Homopolymer | poly{[2,2'-dibromo-6,6'-dimethyl-4,4'-(3,3,5-trimethylcyclohexane-1,1-diyl)diphenol]-alt-(terephthaloyl dichloride)} | P392311 | C31H30Br2O4 | Physicochemical property | Gas permeability coefficient p | 5.565e-13 | 1.790963e-25 | cm3(STP)cm/(cm2*s*Pa)
Homopolymer | poly{[2,2'-dibromo-6,6'-dimethyl-4,4'-(3,3,5-trimethylcyclohexane-1,1-diyl)diphenol]-alt-(terephthaloyl dichloride)} | P392311 | C31H30Br2O4 | Polymer Information | SMILES | *Oc1c(C)cc(cc1Br)C1(CC(C)CC(C1)(C)C)c1cc(C)c(c(c1)Br)OC(=O)c1ccc(cc1)C(=O)*
Homopolymer | poly{[2,2'-dibromo-6,6'-dimethyl-4,4'-(3,3,5-trimethylcyclohexane-1,1-diyl)diphenol]-alt-(isophthaloyl dichloride)} | P392312 | C31H30Br2O4 | Physicochemical property | Gas permeability coefficient p | 3e-13 | 5.88e-26 | cm3(STP)cm/(cm2*s*Pa)
Homopolymer | poly{[2,2'-dibromo-6,6'-dimethyl-4,4'-(3,3,5-trimethylcyclohexane-1,1-diyl)diphenol]-alt-(isophthaloyl dichloride)} | P392312 | C31H30Br2O4 | Polymer Information | SMILES | *Oc1c(C)cc(cc1Br)C1(CC(C)CC(C1)(C)C)c1cc(C)c(c(c1)Br)OC(=O)c1cccc(c1)C(=O)*
Homopolymer | poly{[2,2',6,6'-tetrabromo-4,4'-(cyclohexane-1,1-diyl)diphenol]-alt-(terephthaloyl dichloride)} | P392313 | C26H18Br4O4 | Polymer Information | SMILES | *Oc1c(Br)cc(cc1Br)C1(CCCCC1)c1cc(Br)c(c(c1)Br)OC(=O)c1ccc(cc1)C(=O)*
Homopolymer | poly{[2,2',6,6'-tetrabromo-4,4'-(cyclohexane-1,1-diyl)diphenol]-alt-(isophthaloyl dichloride)} | P392314 | C26H18Br4O4 | Polymer Information | SMILES | *Oc1c(Br)cc(cc1Br)C1(CCCCC1)c1cc(Br)c(c(c1)Br)OC(=O)c1cccc(c1)C(=O)*
Homopolymer | poly{[2,2',6,6'-tetrabromo-4,4'-(norbornane-2,2-diyl)diphenol]-alt-(terephthaloyl dichloride)} | P392315 | C27H18Br4O4 | Polymer Information | SMILES | *Oc1c(Br)cc(cc1Br)C1(CC2CC1CC2)c1cc(Br)c(c(c1)Br)OC(=O)c1ccc(cc1)C(=O)*
Homopolymer | poly{[2,2',6,6'-tetrabromo-4,4'-(norbornane-2,2-diyl)diphenol]-alt-(isophthaloyl dichloride)} | P392316 | C27H18Br4O4 | Polymer Information | SMILES | *Oc1c(Br)cc(cc1Br)C1(CC2CC1CC2)c1cc(Br)c(c(c1)Br)OC(=O)c1cccc(c1)C(=O)*
Homopolymer | poly{[2,2',6,6'-tetrabromo-4,4'-(4-tert-butylcyclohexane-1,1-diyl)diphenol]-alt-(isophthaloyl dichloride)} | P392317 | C30H26Br4O4 | Polymer Information | SMILES | *Oc1c(Br)cc(cc1Br)C1(CCC(CC1)C(C)(C)C)c1cc(Br)c(c(c1)Br)OC(=O)c1ccc(cc1)C(=O)*
Homopolymer | poly{[2,2',6,6'-tetrabromo-4,4'-(4-tert-butylcyclohexane-1,1-diyl)diphenol]-alt-(isophthaloyl dichloride)} | P392318 | C30H26Br4O4 | Polymer Information | SMILES | *Oc1c(Br)cc(cc1Br)C1(CCC(CC1)C(C)(C)C)c1cc(Br)c(c(c1)Br)OC(=O)c1cccc(c1)C(=O)*
Homopolymer | poly({2-[2-(2-ethoxyethoxy)ethoxy]hydroquinone}-alt-(telaphtaloyl dichloride)) | P392319 | C20H20O7 | Thermal property | Lc phase transition temperature | 248 | 0 | C
Homopolymer | poly({2-[2-(2-ethoxyethoxy)ethoxy]hydroquinone}-alt-(telaphtaloyl dichloride)) | P392319 | C20H20O7 | Thermal property | Melting temperature | 195 | 0 | C
Homopolymer | poly({2-[2-(2-ethoxyethoxy)ethoxy]hydroquinone}-alt-(telaphtaloyl dichloride)) | P392319 | C20H20O7 | Polymer Information | SMILES | CCOCCOCCOc1cc(ccc1O*)OC(=O)c1ccc(cc1)C(=O)*
Homopolymer | poly[oxy(2-methyl-1,4-phenylene)oxy(2-bromoterephthaloyl)oxyhexane-1,6-diyloxy(2-bromoterephthaloyl)] | P392320 | C29H24Br2O8 | Thermal property | Lc phase transition temperature | 290 | 0 | C
Homopolymer | poly[oxy(2-methyl-1,4-phenylene)oxy(2-bromoterephthaloyl)oxyhexane-1,6-diyloxy(2-bromoterephthaloyl)] | P392320 | C29H24Br2O8 | Heat characteristics | Softening temperature | 127 | 0 | C
Homopolymer | poly[oxy(2-methyl-1,4-phenylene)oxy(2-bromoterephthaloyl)oxyhexane-1,6-diyloxy(2-bromoterephthaloyl)] | P392320 | C29H24Br2O8 | Polymer Information | SMILES | *Oc1ccc(cc1C)OC(=O)c1ccc(cc1Br)C(=O)OCCCCCCOC(=O)c1ccc(cc1Br)C(=O)*
Homopolymer | poly(oxy{1-[({3-(1-piperidinocarbonyl)bicyclo[2.2.1]hept-2,5-dien-2-yl}carbonyl)oxy]ethylene}oxyphthaloyl) | P392321 | C25H25NO7 | Polymer Information | SMILES | *OC(COC(=O)c1ccccc1C(=O)*)COC(=O)C1=C(C2CC1C=C2)C(=O)N1CCCCC1
Homopolymer | poly{oxy(1-{[4-(benzoyl)phenoxy]methyl}ethylene)oxyphthaloyl} | P392322 | C24H18O6 | Polymer Information | SMILES | *OC(COC(=O)c1ccccc1C(=O)*)COc1ccc(cc1)C(=O)c1ccccc1
Homopolymer | poly{oxy[1-({[4-(benzoyl)phenyl](methyl)amino}methyl)ethylene]oxyphthaloyl} | P392323 | C25H21NO5 | Polymer Information | SMILES | *OC(CN(c1ccc(cc1)C(=O)c1ccccc1)C)COC(=O)c1ccccc1C(=O)*
Homopolymer | poly(oxy{1-[({4-[4-(dimethylamino)benzoyl]phenyl}methylamino)methyl]ethylene}oxyphthaloyl) | P392324 | C27H26N2O5 | Polymer Information | SMILES | *OC(CN(c1ccc(cc1)C(=O)c1ccc(cc1)N(C)C)C)COC(=O)c1ccccc1C(=O)*
Homopolymer | poly{oxy[1-({[3-(dipropylcarbamoyl)bicyclo[2.2.1]hept-2,5-dien-2-yl]carbonyl}oxy)ethylene]oxyphthaloyl} | P392325 | C26H29NO7 | Polymer Information | SMILES | CCCN(C(=O)C1=C(C(=O)OCC(COC(=O)c2ccccc2C(=O)*)O*)C2CC1C=C2)CCC
Homopolymer | poly{oxy[1-({[3-(methoxycarbonyl)bicyclo[2.2.1]hept-2,5-dien-2-yl]carbonyl}oxy)ethylene]oxyphthaloyl} | P392326 | C21H18O8 | Polymer Information | SMILES | *OC(COC(=O)c1ccccc1C(=O)*)COC(=O)C1=C(C2CC1C=C2)C(=O)OC
Homopolymer | poly({2,5-bis[(4-methoxybenzoyl)oxy]hydroquinone}-alt-(hexadecanedioyl dichloride)) | P392327 | C38H44O10 | Thermal property | Crystallization temperature | 56 | 0 | C
Homopolymer | poly({2,5-bis[(4-methoxybenzoyl)oxy]hydroquinone}-alt-(hexadecanedioyl dichloride)) | P392327 | C38H44O10 | Thermal property | Glass transition temperature | 33 | 0 | C
Homopolymer | poly({2,5-bis[(4-methoxybenzoyl)oxy]hydroquinone}-alt-(hexadecanedioyl dichloride)) | P392327 | C38H44O10 | Thermal property | Heat of fusion | 0.01 | 0 | kcal/g
Homopolymer | poly({2,5-bis[(4-methoxybenzoyl)oxy]hydroquinone}-alt-(hexadecanedioyl dichloride)) | P392327 | C38H44O10 | Thermal property | Lc phase transition temperature | 105 | 0 | C
Homopolymer | poly({2,5-bis[(4-methoxybenzoyl)oxy]hydroquinone}-alt-(hexadecanedioyl dichloride)) | P392327 | C38H44O10 | Thermal property | Melting temperature | 152 | 0 | C
Homopolymer | poly({2,5-bis[(4-methoxybenzoyl)oxy]hydroquinone}-alt-(hexadecanedioyl dichloride)) | P392327 | C38H44O10 | Polymer Information | SMILES | *Oc1cc(OC(=O)c2ccc(cc2)OC)c(cc1OC(=O)c1ccc(cc1)OC)OC(=O)CCCCCCCCCCCCCCC(=O)*
Homopolymer | poly({2,5-bis[(4-ethoxybenzoyl)oxy]hydroquinone}-alt-(hexadecanedioyl dichloride)) | P392328 | C40H48O10 | Thermal property | Crystallization temperature | 46 | 0 | C
Homopolymer | poly({2,5-bis[(4-ethoxybenzoyl)oxy]hydroquinone}-alt-(hexadecanedioyl dichloride)) | P392328 | C40H48O10 | Thermal property | Glass transition temperature | 31 | 0 | C
Homopolymer | poly({2,5-bis[(4-ethoxybenzoyl)oxy]hydroquinone}-alt-(hexadecanedioyl dichloride)) | P392328 | C40H48O10 | Thermal property | Heat of fusion | 0.0098 | 0 | kcal/g
Homopolymer | poly({2,5-bis[(4-ethoxybenzoyl)oxy]hydroquinone}-alt-(hexadecanedioyl dichloride)) | P392328 | C40H48O10 | Thermal property | Lc phase transition temperature | 105 | 0 | C
Homopolymer | poly({2,5-bis[(4-ethoxybenzoyl)oxy]hydroquinone}-alt-(hexadecanedioyl dichloride)) | P392328 | C40H48O10 | Thermal property | Melting temperature | 154 | 0 | C
Homopolymer | poly({2,5-bis[(4-ethoxybenzoyl)oxy]hydroquinone}-alt-(hexadecanedioyl dichloride)) | P392328 | C40H48O10 | Polymer Information | SMILES | CCOc1ccc(cc1)C(=O)Oc1cc(O*)c(cc1OC(=O)CCCCCCCCCCCCCCC(=O)*)OC(=O)c1ccc(cc1)OCC
Homopolymer | poly({2,5-bis[(4-propoxybenzoyl)oxy]hydroquinone}-alt-(hexadecanedioyl dichloride)) | P392329 | C42H52O10 | Thermal property | Crystallization temperature | 38 | 0 | C
Homopolymer | poly({2,5-bis[(4-propoxybenzoyl)oxy]hydroquinone}-alt-(hexadecanedioyl dichloride)) | P392329 | C42H52O10 | Thermal property | Glass transition temperature | 18 | 0 | C
Homopolymer | poly({2,5-bis[(4-propoxybenzoyl)oxy]hydroquinone}-alt-(hexadecanedioyl dichloride)) | P392329 | C42H52O10 | Thermal property | Heat of fusion | 0.0086 | 0 | kcal/g
Homopolymer | poly({2,5-bis[(4-propoxybenzoyl)oxy]hydroquinone}-alt-(hexadecanedioyl dichloride)) | P392329 | C42H52O10 | Thermal property | Lc phase transition temperature | 80 | 0 | C
Homopolymer | poly({2,5-bis[(4-propoxybenzoyl)oxy]hydroquinone}-alt-(hexadecanedioyl dichloride)) | P392329 | C42H52O10 | Thermal property | Melting temperature | 132 | 0 | C
Homopolymer | poly({2,5-bis[(4-propoxybenzoyl)oxy]hydroquinone}-alt-(hexadecanedioyl dichloride)) | P392329 | C42H52O10 | Polymer Information | SMILES | CCCOc1ccc(cc1)C(=O)Oc1cc(O*)c(cc1OC(=O)CCCCCCCCCCCCCCC(=O)*)OC(=O)c1ccc(cc1)OCCC
Homopolymer | poly({2,5-bis[(4-butoxybenzoyl)oxy]hydroquinone}-alt-(hexadecanedioyl dichloride)) | P392330 | C44H56O10 | Thermal property | Heat of fusion | 0.0062 | 0 | kcal/g
Homopolymer | poly({2,5-bis[(4-butoxybenzoyl)oxy]hydroquinone}-alt-(hexadecanedioyl dichloride)) | P392330 | C44H56O10 | Thermal property | Lc phase transition temperature | 85 | 0 | C
Homopolymer | poly({2,5-bis[(4-butoxybenzoyl)oxy]hydroquinone}-alt-(hexadecanedioyl dichloride)) | P392330 | C44H56O10 | Thermal property | Melting temperature | 129.5 | 0.3333333 | C
Homopolymer | poly({2,5-bis[(4-butoxybenzoyl)oxy]hydroquinone}-alt-(hexadecanedioyl dichloride)) | P392330 | C44H56O10 | Polymer Information | SMILES | CCCCOc1ccc(cc1)C(=O)Oc1cc(O*)c(cc1OC(=O)CCCCCCCCCCCCCCC(=O)*)OC(=O)c1ccc(cc1)OCCCC
Homopolymer | poly[(2,5-bis{[4-(pentyloxy)benzoyl]oxy}hydroquinone)-alt-(hexadecanedioyl dichloride)] | P392331 | C46H60O10 | Thermal property | Heat of fusion | 0.0053 | 0 | kcal/g
Homopolymer | poly[(2,5-bis{[4-(pentyloxy)benzoyl]oxy}hydroquinone)-alt-(hexadecanedioyl dichloride)] | P392331 | C46H60O10 | Thermal property | Lc phase transition temperature | 70 | 0 | C
Homopolymer | poly[(2,5-bis{[4-(pentyloxy)benzoyl]oxy}hydroquinone)-alt-(hexadecanedioyl dichloride)] | P392331 | C46H60O10 | Thermal property | Melting temperature | 130 | 0 | C
Homopolymer | poly[(2,5-bis{[4-(pentyloxy)benzoyl]oxy}hydroquinone)-alt-(hexadecanedioyl dichloride)] | P392331 | C46H60O10 | Polymer Information | SMILES | CCCCCOc1ccc(cc1)C(=O)Oc1cc(O*)c(cc1OC(=O)CCCCCCCCCCCCCCC(=O)*)OC(=O)c1ccc(cc1)OCCCCC
Homopolymer | poly({2,5-bis[(4-butoxybenzoyl)oxy]hydroquinone}-alt-(nonanedioyl dichloride)) | P392332 | C37H42O10 | Thermal property | Crystallization temperature | 82 | 0 | C
Homopolymer | poly({2,5-bis[(4-butoxybenzoyl)oxy]hydroquinone}-alt-(nonanedioyl dichloride)) | P392332 | C37H42O10 | Thermal property | Glass transition temperature | 38 | 0 | C
Homopolymer | poly({2,5-bis[(4-butoxybenzoyl)oxy]hydroquinone}-alt-(nonanedioyl dichloride)) | P392332 | C37H42O10 | Thermal property | Heat of fusion | 0.0076 | 0 | kcal/g
Homopolymer | poly({2,5-bis[(4-butoxybenzoyl)oxy]hydroquinone}-alt-(nonanedioyl dichloride)) | P392332 | C37H42O10 | Thermal property | Melting temperature | 181 | 0 | C
Homopolymer | poly({2,5-bis[(4-butoxybenzoyl)oxy]hydroquinone}-alt-(nonanedioyl dichloride)) | P392332 | C37H42O10 | Polymer Information | SMILES | CCCCOc1ccc(cc1)C(=O)Oc1cc(O*)c(cc1OC(=O)CCCCCCCC(=O)*)OC(=O)c1ccc(cc1)OCCCC
Homopolymer | poly({2,5-bis[(4-butoxybenzoyl)oxy]hydroquinone}-alt-(heptanedioyl dichloride)) | P392333 | C35H38O10 | Thermal property | Crystallization temperature | 106 | 0 | C
Homopolymer | poly({2,5-bis[(4-butoxybenzoyl)oxy]hydroquinone}-alt-(heptanedioyl dichloride)) | P392333 | C35H38O10 | Thermal property | Glass transition temperature | 45 | 0 | C
Homopolymer | poly({2,5-bis[(4-butoxybenzoyl)oxy]hydroquinone}-alt-(heptanedioyl dichloride)) | P392333 | C35H38O10 | Thermal property | Heat of fusion | 0.0079 | 0 | kcal/g
Homopolymer | poly({2,5-bis[(4-butoxybenzoyl)oxy]hydroquinone}-alt-(heptanedioyl dichloride)) | P392333 | C35H38O10 | Thermal property | Lc phase transition temperature | 140 | 0 | C
Homopolymer | poly({2,5-bis[(4-butoxybenzoyl)oxy]hydroquinone}-alt-(heptanedioyl dichloride)) | P392333 | C35H38O10 | Thermal property | Melting temperature | 183 | 0 | C
Homopolymer | poly({2,5-bis[(4-butoxybenzoyl)oxy]hydroquinone}-alt-(heptanedioyl dichloride)) | P392333 | C35H38O10 | Polymer Information | SMILES | CCCCOc1ccc(cc1)C(=O)Oc1cc(OC(=O)CCCCCC(=O)*)c(cc1O*)OC(=O)c1ccc(cc1)OCCCC
Homopolymer | poly({2,5-bis[(4-butoxybenzoyl)oxy]hydroquinone}-alt-(glutaryl dichloride)) | P392334 | C33H34O10 | Thermal property | Crystallization temperature | 124 | 0 | C
Homopolymer | poly({2,5-bis[(4-butoxybenzoyl)oxy]hydroquinone}-alt-(glutaryl dichloride)) | P392334 | C33H34O10 | Thermal property | Glass transition temperature | 59 | 0 | C
Homopolymer | poly({2,5-bis[(4-butoxybenzoyl)oxy]hydroquinone}-alt-(glutaryl dichloride)) | P392334 | C33H34O10 | Thermal property | Lc phase transition temperature | 136 | 0 | C
Homopolymer | poly({2,5-bis[(4-butoxybenzoyl)oxy]hydroquinone}-alt-(glutaryl dichloride)) | P392334 | C33H34O10 | Thermal property | Melting temperature | 170 | 0 | C
Homopolymer | poly({2,5-bis[(4-butoxybenzoyl)oxy]hydroquinone}-alt-(glutaryl dichloride)) | P392334 | C33H34O10 | Polymer Information | SMILES | CCCCOc1ccc(cc1)C(=O)Oc1cc(OC(=O)CCCC(=O)*)c(cc1O*)OC(=O)c1ccc(cc1)OCCCC
Homopolymer | poly({2,5-bis[(4-methoxybenzoyl)oxy]hydroquinone}-alt-(glutaryl dichloride)) | P392335 | C27H22O10 | Thermal property | Glass transition temperature | 88 | 0 | C
Homopolymer | poly({2,5-bis[(4-methoxybenzoyl)oxy]hydroquinone}-alt-(glutaryl dichloride)) | P392335 | C27H22O10 | Thermal property | Lc phase transition temperature | 169 | 0 | C
Homopolymer | poly({2,5-bis[(4-methoxybenzoyl)oxy]hydroquinone}-alt-(glutaryl dichloride)) | P392335 | C27H22O10 | Thermal property | Melting temperature | 220 | 0 | C
Homopolymer | poly({2,5-bis[(4-methoxybenzoyl)oxy]hydroquinone}-alt-(glutaryl dichloride)) | P392335 | C27H22O10 | Polymer Information | SMILES | COc1ccc(cc1)C(=O)Oc1cc(OC(=O)CCCC(=O)*)c(cc1O*)OC(=O)c1ccc(cc1)OC
Homopolymer | poly({2,5-bis[(4-ethoxybenzoyl)oxy]hydroquinone}-alt-(glutaryl dichloride)) | P392336 | C29H26O10 | Thermal property | Crystallization temperature | 125 | 0 | C
Homopolymer | poly({2,5-bis[(4-ethoxybenzoyl)oxy]hydroquinone}-alt-(glutaryl dichloride)) | P392336 | C29H26O10 | Thermal property | Glass transition temperature | 71 | 0 | C
Homopolymer | poly({2,5-bis[(4-ethoxybenzoyl)oxy]hydroquinone}-alt-(glutaryl dichloride)) | P392336 | C29H26O10 | Thermal property | Lc phase transition temperature | 126 | 0 | C
Homopolymer | poly({2,5-bis[(4-ethoxybenzoyl)oxy]hydroquinone}-alt-(glutaryl dichloride)) | P392336 | C29H26O10 | Thermal property | Melting temperature | 227 | 0 | C
Homopolymer | poly({2,5-bis[(4-ethoxybenzoyl)oxy]hydroquinone}-alt-(glutaryl dichloride)) | P392336 | C29H26O10 | Polymer Information | SMILES | CCOc1ccc(cc1)C(=O)Oc1cc(OC(=O)CCCC(=O)*)c(cc1O*)OC(=O)c1ccc(cc1)OCC
Homopolymer | poly({2,5-bis[(4-propoxybenzoyl)oxy]hydroquinone}-alt-(glutaryl dichloride)) | P392337 | C31H30O10 | Thermal property | Crystallization temperature | 156 | 0 | C
Homopolymer | poly({2,5-bis[(4-propoxybenzoyl)oxy]hydroquinone}-alt-(glutaryl dichloride)) | P392337 | C31H30O10 | Thermal property | Glass transition temperature | 72 | 0 | C
Homopolymer | poly({2,5-bis[(4-propoxybenzoyl)oxy]hydroquinone}-alt-(glutaryl dichloride)) | P392337 | C31H30O10 | Thermal property | Lc phase transition temperature | 130 | 0 | C
Homopolymer | poly({2,5-bis[(4-propoxybenzoyl)oxy]hydroquinone}-alt-(glutaryl dichloride)) | P392337 | C31H30O10 | Thermal property | Melting temperature | 211 | 0 | C
Homopolymer | poly({2,5-bis[(4-propoxybenzoyl)oxy]hydroquinone}-alt-(glutaryl dichloride)) | P392337 | C31H30O10 | Polymer Information | SMILES | CCCOc1ccc(cc1)C(=O)Oc1cc(OC(=O)CCCC(=O)*)c(cc1O*)OC(=O)c1ccc(cc1)OCCC
Homopolymer | poly[(2,5-bis{[4-(pentyloxy)benzoyl]oxy}hydroquinone)-alt-(glutaryl dichloride)] | P392338 | C35H38O10 | Thermal property | Glass transition temperature | 44 | 0 | C
Homopolymer | poly[(2,5-bis{[4-(pentyloxy)benzoyl]oxy}hydroquinone)-alt-(glutaryl dichloride)] | P392338 | C35H38O10 | Thermal property | Lc phase transition temperature | 108 | 0 | C
Homopolymer | poly[(2,5-bis{[4-(pentyloxy)benzoyl]oxy}hydroquinone)-alt-(glutaryl dichloride)] | P392338 | C35H38O10 | Thermal property | Melting temperature | 141 | 0 | C
Homopolymer | poly[(2,5-bis{[4-(pentyloxy)benzoyl]oxy}hydroquinone)-alt-(glutaryl dichloride)] | P392338 | C35H38O10 | Polymer Information | SMILES | CCCCCOc1ccc(cc1)C(=O)Oc1cc(OC(=O)CCCC(=O)*)c(cc1O*)OC(=O)c1ccc(cc1)OCCCCC
Homopolymer | poly[(2,5-bis{[4-(dodecyloxy)benzoyl]oxy}hydroquinone)-alt-(glutaryl dichloride)] | P392339 | C49H66O10 | Thermal property | Glass transition temperature | 23 | 0 | C
Homopolymer | poly[(2,5-bis{[4-(dodecyloxy)benzoyl]oxy}hydroquinone)-alt-(glutaryl dichloride)] | P392339 | C49H66O10 | Thermal property | Melting temperature | 122 | 0 | C
Homopolymer | poly[(2,5-bis{[4-(dodecyloxy)benzoyl]oxy}hydroquinone)-alt-(glutaryl dichloride)] | P392339 | C49H66O10 | Polymer Information | SMILES | CCCCCCCCCCCCOc1ccc(cc1)C(=O)Oc1cc(OC(=O)CCCC(=O)*)c(cc1O*)OC(=O)c1ccc(cc1)OCCCCCCCCCCCC
Homopolymer | poly{[2,5-bis({4-[(S)-2-methylbutoxy]benzoyl}oxy)hydroquinone]-alt-(glutaryl dichloride)} | P392340 | C35H38O10 | Thermal property | Glass transition temperature | 60 | 0 | C
Homopolymer | poly{[2,5-bis({4-[(S)-2-methylbutoxy]benzoyl}oxy)hydroquinone]-alt-(glutaryl dichloride)} | P392340 | C35H38O10 | Thermal property | Melting temperature | 161 | 0 | C
Homopolymer | poly{[2,5-bis({4-[(S)-2-methylbutoxy]benzoyl}oxy)hydroquinone]-alt-(glutaryl dichloride)} | P392340 | C35H38O10 | Polymer Information | SMILES | CCC(COc1ccc(cc1)C(=O)Oc1cc(OC(=O)CCCC(=O)*)c(cc1O*)OC(=O)c1ccc(cc1)OCC(CC)C)C
Homopolymer | poly({2,5-bis[(4-methylbenzoyl)oxy]hydroquinone}-alt-(hexadecanedioyl dichloride)) | P392341 | C38H44O8 | Thermal property | Crystallization temperature | 47 | 0 | C
Homopolymer | poly({2,5-bis[(4-methylbenzoyl)oxy]hydroquinone}-alt-(hexadecanedioyl dichloride)) | P392341 | C38H44O8 | Thermal property | Glass transition temperature | 27 | 0 | C
Homopolymer | poly({2,5-bis[(4-methylbenzoyl)oxy]hydroquinone}-alt-(hexadecanedioyl dichloride)) | P392341 | C38H44O8 | Thermal property | Heat of fusion | 0.0098 | 0 | kcal/g
Homopolymer | poly({2,5-bis[(4-methylbenzoyl)oxy]hydroquinone}-alt-(hexadecanedioyl dichloride)) | P392341 | C38H44O8 | Thermal property | Lc phase transition temperature | 100 | 0 | C
Homopolymer | poly({2,5-bis[(4-methylbenzoyl)oxy]hydroquinone}-alt-(hexadecanedioyl dichloride)) | P392341 | C38H44O8 | Thermal property | Melting temperature | 162 | 0 | C
Homopolymer | poly({2,5-bis[(4-methylbenzoyl)oxy]hydroquinone}-alt-(hexadecanedioyl dichloride)) | P392341 | C38H44O8 | Polymer Information | SMILES | *Oc1cc(OC(=O)c2ccc(cc2)C)c(cc1OC(=O)c1ccc(cc1)C)OC(=O)CCCCCCCCCCCCCCC(=O)*
Homopolymer | poly({2,5-bis[(4-butoxybenzoyl)oxy]hydroquinone}-alt-(2-methylglutaryl dichloride)) | P392342 | C34H36O10 | Thermal property | Glass transition temperature | 55 | 0 | C
Homopolymer | poly({2,5-bis[(4-butoxybenzoyl)oxy]hydroquinone}-alt-(2-methylglutaryl dichloride)) | P392342 | C34H36O10 | Thermal property | Lc phase transition temperature | 73 | 0 | C
Homopolymer | poly({2,5-bis[(4-butoxybenzoyl)oxy]hydroquinone}-alt-(2-methylglutaryl dichloride)) | P392342 | C34H36O10 | Polymer Information | SMILES | CCCCOc1ccc(cc1)C(=O)Oc1cc(OC(=O)C(CCC(=O)*)C)c(cc1O*)OC(=O)c1ccc(cc1)OCCCC
Homopolymer | poly({2,5-bis[(4-butoxybenzoyl)oxy]hydroquinone}-alt-(2,2-dimethylglutaryl dichloride)) | P392343 | C35H38O10 | Thermal property | Glass transition temperature | 61 | 0 | C
Homopolymer | poly({2,5-bis[(4-butoxybenzoyl)oxy]hydroquinone}-alt-(2,2-dimethylglutaryl dichloride)) | P392343 | C35H38O10 | Polymer Information | SMILES | CCCCOc1ccc(cc1)C(=O)Oc1cc(OC(=O)C(CCC(=O)*)(C)C)c(cc1O*)OC(=O)c1ccc(cc1)OCCCC
Homopolymer | poly((propane-1,3-diol)-alt-{4,4'-bis[2-(4-ethoxyphenyl)diazenediyl]biphenyl-2,2'-dicarbonyl dichloride}) | P392344 | C33H30N4O6 | Thermal property | Glass transition temperature | 101 | 0 | C
Homopolymer | poly((propane-1,3-diol)-alt-{4,4'-bis[2-(4-ethoxyphenyl)diazenediyl]biphenyl-2,2'-dicarbonyl dichloride}) | P392344 | C33H30N4O6 | Thermal property | Lc phase transition temperature | 204.5 | 8.333333 | C
Homopolymer | poly((propane-1,3-diol)-alt-{4,4'-bis[2-(4-ethoxyphenyl)diazenediyl]biphenyl-2,2'-dicarbonyl dichloride}) | P392344 | C33H30N4O6 | Polymer Information | SMILES | *CCCOC(=O)c1cc(N=Nc2ccc(cc2)OCC)ccc1c1ccc(cc1C(=O)O*)N=Nc1ccc(cc1)OCC
Homopolymer | poly((hexane-1,6-diol)-alt-{4,4'-bis[2-(4-ethoxyphenyl)diazenediyl]biphenyl-2,2'-dicarbonyl dichloride}) | P392345 | C36H36N4O6 | Thermal property | Glass transition temperature | 83 | 0 | C
Homopolymer | poly((hexane-1,6-diol)-alt-{4,4'-bis[2-(4-ethoxyphenyl)diazenediyl]biphenyl-2,2'-dicarbonyl dichloride}) | P392345 | C36H36N4O6 | Thermal property | Lc phase transition temperature | 222 | 0 | C
Homopolymer | poly((hexane-1,6-diol)-alt-{4,4'-bis[2-(4-ethoxyphenyl)diazenediyl]biphenyl-2,2'-dicarbonyl dichloride}) | P392345 | C36H36N4O6 | Thermal property | Melting temperature | 193 | 0 | C
Homopolymer | poly((hexane-1,6-diol)-alt-{4,4'-bis[2-(4-ethoxyphenyl)diazenediyl]biphenyl-2,2'-dicarbonyl dichloride}) | P392345 | C36H36N4O6 | Polymer Information | SMILES | *CCCCCCOC(=O)c1cc(N=Nc2ccc(cc2)OCC)ccc1c1ccc(cc1C(=O)O*)N=Nc1ccc(cc1)OCC
Homopolymer | poly(hydroquinone-alt-{4,4'-bis[2-(4-ethoxyphenyl)diazenediyl]biphenyl-2,2'-dicarbonyl dichloride}) | P392346 | C36H28N4O6 | Thermal property | Glass transition temperature | 170 | 0 | C
Homopolymer | poly(hydroquinone-alt-{4,4'-bis[2-(4-ethoxyphenyl)diazenediyl]biphenyl-2,2'-dicarbonyl dichloride}) | P392346 | C36H28N4O6 | Polymer Information | SMILES | CCOc1ccc(cc1)N=Nc1ccc(c(c1)C(=O)*)c1ccc(cc1C(=O)Oc1ccc(cc1)O*)N=Nc1ccc(cc1)OCC
Homopolymer | poly((biphenyl-4,4'-diol)-alt-{4,4'-bis[2-(4-ethoxyphenyl)diazenediyl]biphenyl-2,2'-dicarbonyl dichloride}) | P392347 | C42H32N4O6 | Thermal property | Glass transition temperature | 165 | 0 | C
Homopolymer | poly((biphenyl-4,4'-diol)-alt-{4,4'-bis[2-(4-ethoxyphenyl)diazenediyl]biphenyl-2,2'-dicarbonyl dichloride}) | P392347 | C42H32N4O6 | Polymer Information | SMILES | CCOc1ccc(cc1)N=Nc1ccc(c(c1)C(=O)Oc1ccc(cc1)c1ccc(cc1)O*)c1ccc(cc1C(=O)*)N=Nc1ccc(cc1)OCC
Homopolymer | poly{[4-(4-nitrophenylazo)-N,N-bis(2-hydroxyethyl)aniline]-alt-[1,4-bis(3-chloroacryloyl)benzene]} | P392348 | C28H24N4O6 | Optical property | Refractive index | 1.725 | 0.02114
Homopolymer | poly{[4-(4-nitrophenylazo)-N,N-bis(2-hydroxyethyl)aniline]-alt-[1,4-bis(3-chloroacryloyl)benzene]} | P392348 | C28H24N4O6 | Thermal property | Glass transition temperature | 120 | 0 | C
Homopolymer | poly{[4-(4-nitrophenylazo)-N,N-bis(2-hydroxyethyl)aniline]-alt-[1,4-bis(3-chloroacryloyl)benzene]} | P392348 | C28H24N4O6 | Thermal property | Thermal decomposition temperature | 250 | 0 | C
Homopolymer | poly{[4-(4-nitrophenylazo)-N,N-bis(2-hydroxyethyl)aniline]-alt-[1,4-bis(3-chloroacryloyl)benzene]} | P392348 | C28H24N4O6 | Thermal property | Thermal decomposition weight loss | 0 | 0 | %
Homopolymer | poly{[4-(4-nitrophenylazo)-N,N-bis(2-hydroxyethyl)aniline]-alt-[1,4-bis(3-chloroacryloyl)benzene]} | P392348 | C28H24N4O6 | Thermal property | Melting temperature | 190 | 0 | C
Homopolymer | poly{[4-(4-nitrophenylazo)-N,N-bis(2-hydroxyethyl)aniline]-alt-[1,4-bis(3-chloroacryloyl)benzene]} | P392348 | C28H24N4O6 | Dilute solution property | Intrinsic viscosity eta | 0.17 | 0 | dl/g
Homopolymer | poly{[4-(4-nitrophenylazo)-N,N-bis(2-hydroxyethyl)aniline]-alt-[1,4-bis(3-chloroacryloyl)benzene]} | P392348 | C28H24N4O6 | Polymer Information | SMILES | *CCN(c1ccc(cc1)N=Nc1ccc(cc1)[N+](=O)[O-])CCOC(=O)C=Cc1ccc(cc1)C=CC(=O)O*
Homopolymer | poly(oxy-1,4-phenyleneterephthaloyl) | P392349 | C14H8O3 | Polymer Information | SMILES | *Oc1ccc(cc1)C(=O)c1ccc(cc1)C(=O)*
Homopolymer | poly(oxybiphenyl-4,4'-diyloxyicosanedioyl) | P392350 | C32H44O4 | Thermal property | Heat of fusion | 0.0112 | 0 | kcal/g
Homopolymer | poly(oxybiphenyl-4,4'-diyloxyicosanedioyl) | P392350 | C32H44O4 | Thermal property | Lc phase transition temperature | 195 | 0 | C
Homopolymer | poly(oxybiphenyl-4,4'-diyloxyicosanedioyl) | P392350 | C32H44O4 | Thermal property | Melting temperature | 172 | 0 | C
Homopolymer | poly(oxybiphenyl-4,4'-diyloxyicosanedioyl) | P392350 | C32H44O4 | Dilute solution property | Intrinsic viscosity eta | 0.39 | 0 | dl/g
Homopolymer | poly(oxybiphenyl-4,4'-diyloxyicosanedioyl) | P392350 | C32H44O4 | Polymer Information | SMILES | *Oc1ccc(cc1)c1ccc(cc1)OC(=O)CCCCCCCCCCCCCCCCCCC(=O)*
Homopolymer | poly[oxy(1-methyl-2-oxoethylene)imino(2-oxoethylene)] | P392351 | C5H7NO3 | Polymer Information | SMILES | *OC(C(=O)NCC(=O)*)C
Homopolymer | poly[oxy(1-methyl-2-oxoethylene)imino(1-isopropyl-2-oxoethylene)] | P392352 | C8H13NO3 | Polymer Information | SMILES | *OC(C(=O)NC(C(=O)*)C(C)C)C
Homopolymer | poly[oxy(2-isopropyl-1-oxoethylene)imino(1-oxoethylene)] | P392353 | C7H11NO3 | Polymer Information | SMILES | *CC(=O)NC(C(=O)O*)C(C)C
Homopolymer | poly[oxy(2-chloro-1,4-phenylene)oxyisophthaloyl] | P392354 | C14H7ClO4 | Polymer Information | SMILES | *Oc1ccc(cc1Cl)OC(=O)c1cccc(c1)C(=O)*
Homopolymer | poly[oxy(3-methylpentane-1,5-diyl)oxyadipoyl] | P392355 | C12H20O4 | Thermal property | Glass transition temperature | -78.6 | 0 | C
Homopolymer | poly[oxy(3-methylpentane-1,5-diyl)oxyadipoyl] | P392355 | C12H20O4 | Polymer Information | SMILES | *CCC(CCOC(=O)CCCCC(=O)O*)C
Homopolymer | poly(oxy-1,4-phenylenecarbonyloxyterephthaloyl) | P392356 | C15H8O5 | Polymer Information | SMILES | *Oc1ccc(cc1)C(=O)OC(=O)c1ccc(cc1)C(=O)*
Homopolymer | poly(oxyterephthaloyloxynaphthalene-2,6-diylcarbonyl) | P392357 | C19H10O5 | Polymer Information | SMILES | *Oc1ccc2c(c1)ccc(c2)C(=O)OC(=O)c1ccc(cc1)C(=O)*
Homopolymer | poly(oxybutane-1,4-diyloxy{5-[(sodiooxy)sulfonyl]isophthaloyl}) | P392358 | C12H11NaO7S | Polymer Information | SMILES | *CCCCOC(=O)c1cc(cc(c1)S(=O)(=O)O[Na])C(=O)O*
Homopolymer | poly(oxyethyleneoxy{2-[(potassiooxy)sulfonyl]terephthaloyl}) | P392359 | C10H7KO7S | Polymer Information | SMILES | *CCOC(=O)c1ccc(c(c1)S(=O)(=O)O[K])C(=O)O*
Homopolymer | poly(oxyterephthaloyloxy-1,4-phenylenenorbornane-2,2-diyl-1,4-phenylene) | P392360 | C27H22O4 | Polymer Information | SMILES | *Oc1ccc(cc1)C1(CC2CC1CC2)c1ccc(cc1)OC(=O)c1ccc(cc1)C(=O)*
Homopolymer | poly(oxy-1,4-phenylenenorbornane-2,2-diyl-1,4-phenyleneoxynonanedioyl) | P392361 | C28H32O4 | Polymer Information | SMILES | *Oc1ccc(cc1)C1(CC2CC1CC2)c1ccc(cc1)OC(=O)CCCCCCCC(=O)*
Homopolymer | poly{[3,5-dihydroxy-2-(ethyl{4-[(4-nitrophenyl)diazenyl]phenyl}amino)ethyl benzoate]-alt-(terephthaloyl dichloride)} | P392362 | C31H24N4O8 | Thermal property | Glass transition temperature | 130 | 0 | C
Homopolymer | poly{[3,5-dihydroxy-2-(ethyl{4-[(4-nitrophenyl)diazenyl]phenyl}amino)ethyl benzoate]-alt-(terephthaloyl dichloride)} | P392362 | C31H24N4O8 | Thermal property | Thermal decomposition temperature | 267 | 0 | C
Homopolymer | poly{[3,5-dihydroxy-2-(ethyl{4-[(4-nitrophenyl)diazenyl]phenyl}amino)ethyl benzoate]-alt-(terephthaloyl dichloride)} | P392362 | C31H24N4O8 | Thermal property | Thermal decomposition weight loss | 0 | 0 | %
Homopolymer | poly{[3,5-dihydroxy-2-(ethyl{4-[(4-nitrophenyl)diazenyl]phenyl}amino)ethyl benzoate]-alt-(terephthaloyl dichloride)} | P392362 | C31H24N4O8 | Thermal property | Melting temperature | 240 | 0 | C
Homopolymer | poly{[3,5-dihydroxy-2-(ethyl{4-[(4-nitrophenyl)diazenyl]phenyl}amino)ethyl benzoate]-alt-(terephthaloyl dichloride)} | P392362 | C31H24N4O8 | Polymer Information | SMILES | *Oc1cc(cc(c1)C(=O)OCCN(c1ccc(cc1)N=Nc1ccc(cc1)[N+](=O)[O-])CC)OC(=O)c1ccc(cc1)C(=O)*
Homopolymer | poly{[3,5-dihydroxy-2-(ethyl{4-[(4-nitrophenyl)diazenyl]phenyl}amino)ethyl benzoate]-alt-[2,5-bis(tetradecyloxy)terephthaloyl dichloride]} | P392363 | C59H80N4O10 | Thermal property | Thermal decomposition temperature | 243 | 0 | C
Homopolymer | poly{[3,5-dihydroxy-2-(ethyl{4-[(4-nitrophenyl)diazenyl]phenyl}amino)ethyl benzoate]-alt-[2,5-bis(tetradecyloxy)terephthaloyl dichloride]} | P392363 | C59H80N4O10 | Thermal property | Thermal decomposition weight loss | 0 | 0 | %
Homopolymer | poly{[3,5-dihydroxy-2-(ethyl{4-[(4-nitrophenyl)diazenyl]phenyl}amino)ethyl benzoate]-alt-[2,5-bis(tetradecyloxy)terephthaloyl dichloride]} | P392363 | C59H80N4O10 | Thermal property | Melting temperature | 74 | 1121.333 | C
Homopolymer | poly{[3,5-dihydroxy-2-(ethyl{4-[(4-nitrophenyl)diazenyl]phenyl}amino)ethyl benzoate]-alt-[2,5-bis(tetradecyloxy)terephthaloyl dichloride]} | P392363 | C59H80N4O10 | Dilute solution property | Intrinsic viscosity eta | 0.38 | 0 | dl/g
Homopolymer | poly{[3,5-dihydroxy-2-(ethyl{4-[(4-nitrophenyl)diazenyl]phenyl}amino)ethyl benzoate]-alt-[2,5-bis(tetradecyloxy)terephthaloyl dichloride]} | P392363 | C59H80N4O10 | Polymer Information | SMILES | CCCCCCCCCCCCCCOc1cc(C(=O)*)c(cc1C(=O)Oc1cc(O*)cc(c1)C(=O)OCCN(c1ccc(cc1)N=Nc1ccc(cc1)[N+](=O)[O-])CC)OCCCCCCCCCCCCCC
Homopolymer | poly[oxy(5-{[(ethyl{4-[2-(4-nitrophenyl)diazenyl]phenyl}amino)ethoxy]carbonyl}-1,3-phenylene)oxy[2,5-bis(hexadecyloxy)terephthaloyl]] | P392364 | C63H88N4O10 | Polymer Information | SMILES | CCCCCCCCCCCCCCCCOc1cc(C(=O)*)c(cc1C(=O)Oc1cc(O*)cc(c1)C(=O)OCCN(c1ccc(cc1)N=Nc1ccc(cc1)[N+](=O)[O-])CC)OCCCCCCCCCCCCCCCC
Homopolymer | poly[oxyethyleneoxy(5-{[4-(diethylamino)-2-methylphenyl]diazenyl}isophthaloyl)] | P392365 | C21H23N3O4 | Polymer Information | SMILES | *CCOC(=O)c1cc(N=Nc2ccc(cc2C)N(CC)CC)cc(c1)C(=O)O*
Homopolymer | poly[oxyethylene(ethylimino)(3-methyl-1,4-phenylene)diazenediyl-1,4-phenylenecarbonyl] | P392366 | C18H19N3O2 | Polymer Information | SMILES | *CCN(c1ccc(c(c1)C)N=Nc1ccc(cc1)C(=O)O*)CC
Homopolymer | poly[oxyethylene({4-[(2-chloro-4-nitrophenyl)diazenyl]-3-methylphenyl}imino)ethyleneoxyisophthaloyl] | P392367 | C25H21ClN4O6 | Polymer Information | SMILES | *CCN(c1ccc(c(c1)C)N=Nc1ccc(cc1Cl)[N+](=O)[O-])CCOC(=O)c1cccc(c1)C(=O)O*
Homopolymer | poly[oxyethylene({4-[(2-chloro-4-nitrophenyl)diazenyl]-3-methylphenyl}imino)ethyleneoxycarbonylnaphthalene-2,6-diylcarbonyl] | P392368 | C29H23ClN4O6 | Polymer Information | SMILES | *CCN(c1ccc(c(c1)C)N=Nc1ccc(cc1Cl)[N+](=O)[O-])CCOC(=O)c1ccc2c(c1)ccc(c2)C(=O)O*
Homopolymer | poly[oxyisophthaloyloxy-1,4-phenylenebis(trifluoromethyl)methylene-1,4-phenylene] | P392369 | C23H12F6O4 | Physical property | Density | 1.418 | 0 | g/cm3
Homopolymer | poly[oxyisophthaloyloxy-1,4-phenylenebis(trifluoromethyl)methylene-1,4-phenylene] | P392369 | C23H12F6O4 | Physical property | Specific volume | 0.7052 | 0 | cm3/g
Homopolymer | poly[oxyisophthaloyloxy-1,4-phenylenebis(trifluoromethyl)methylene-1,4-phenylene] | P392369 | C23H12F6O4 | Thermal property | Glass transition temperature | 190.4 | 0 | C
Homopolymer | poly[oxyisophthaloyloxy-1,4-phenylenebis(trifluoromethyl)methylene-1,4-phenylene] | P392369 | C23H12F6O4 | Thermal property | Thermal decomposition temperature | 480.7 | 496.6533 | C
Homopolymer | poly[oxyisophthaloyloxy-1,4-phenylenebis(trifluoromethyl)methylene-1,4-phenylene] | P392369 | C23H12F6O4 | Thermal property | Thermal decomposition weight loss | 38.9 | 2017.613 | %
Homopolymer | poly[oxyisophthaloyloxy-1,4-phenylenebis(trifluoromethyl)methylene-1,4-phenylene] | P392369 | C23H12F6O4 | Physicochemical property | Gas diffusion coefficient d | 8.4e-08 | 1.11104e-14 | cm2/s
Homopolymer | poly[oxyisophthaloyloxy-1,4-phenylenebis(trifluoromethyl)methylene-1,4-phenylene] | P392369 | C23H12F6O4 | Physicochemical property | Gas permeability coefficient p | 5.848e-13 | 1.023206e-24 | cm3(STP)cm/(cm2*s*Pa)
Homopolymer | poly[oxyisophthaloyloxy-1,4-phenylenebis(trifluoromethyl)methylene-1,4-phenylene] | P392369 | C23H12F6O4 | Polymer Information | SMILES | *Oc1ccc(cc1)C(C(F)(F)F)(C(F)(F)F)c1ccc(cc1)OC(=O)c1cccc(c1)C(=O)*
Homopolymer | poly[[1-bis(2-hydroxyethyl)amino-4-methoxybenzene]-alt-(5-{2-[N-methyl-4-(perfluorooctylsulfonyl)anilino]ethoxy}isophthalic acid)] | P392370 | C43H26F34N2O9S2 | Thermal property | Glass transition temperature | 83 | 0 | C
Homopolymer | poly[[1-bis(2-hydroxyethyl)amino-4-methoxybenzene]-alt-(5-{2-[N-methyl-4-(perfluorooctylsulfonyl)anilino]ethoxy}isophthalic acid)] | P392370 | C43H26F34N2O9S2 | Polymer Information | SMILES | *CCN(c1ccc(cc1)S(=O)(=O)C(C(C(C(C(C(C(C(F)(F)F)(F)F)(F)F)(F)F)(F)F)(F)F)(F)F)(F)F)CCOC(=O)c1cc(OCCN(c2ccc(cc2)S(=O)(=O)C(C(C(C(C(C(C(C(F)(F)F)(F)F)(F)F)(F)F)(F)F)(F)F)(F)F)(F)F)C)cc(c1)C(=O)O*
Homopolymer | poly[[1-bis(2-hydroxyethyl)amino-4-methoxybenzene]-alt-(5-{1-[4-(perfluorooctylsulfonyl)phenyl]piperidin-4-oxy}isophthalic acid)] | P392371 | C45H28F34N2O9S2 | Thermal property | Glass transition temperature | 99 | 0 | C
Homopolymer | poly[[1-bis(2-hydroxyethyl)amino-4-methoxybenzene]-alt-(5-{1-[4-(perfluorooctylsulfonyl)phenyl]piperidin-4-oxy}isophthalic acid)] | P392371 | C45H28F34N2O9S2 | Polymer Information | SMILES | *CCN(c1ccc(cc1)S(=O)(=O)C(C(C(C(C(C(C(C(F)(F)F)(F)F)(F)F)(F)F)(F)F)(F)F)(F)F)(F)F)CCOC(=O)c1cc(OC2CCN(CC2)c2ccc(cc2)S(=O)(=O)C(C(C(C(C(C(C(C(F)(F)F)(F)F)(F)F)(F)F)(F)F)(F)F)(F)F)(F)F)cc(c1)C(=O)O*
Homopolymer | poly[[1-bis(2-hydroxyethyl)amino-4-methoxybenzene]-alt-(5-(2-{1-[4-(perfluorooctylsulfonyl)phenyl]piperidin-4-yl}ethoxy)isophthalic acid)] | P392372 | C47H32F34N2O9S2 | Thermal property | Glass transition temperature | 86 | 0 | C
Homopolymer | poly[[1-bis(2-hydroxyethyl)amino-4-methoxybenzene]-alt-(5-(2-{1-[4-(perfluorooctylsulfonyl)phenyl]piperidin-4-yl}ethoxy)isophthalic acid)] | P392372 | C47H32F34N2O9S2 | Polymer Information | SMILES | *CCN(c1ccc(cc1)S(=O)(=O)C(C(C(C(C(C(C(C(F)(F)F)(F)F)(F)F)(F)F)(F)F)(F)F)(F)F)(F)F)CCOC(=O)c1cc(OCCC2CCN(CC2)c2ccc(cc2)S(=O)(=O)C(C(C(C(C(C(C(C(F)(F)F)(F)F)(F)F)(F)F)(F)F)(F)F)(F)F)(F)F)cc(c1)C(=O)O*
Homopolymer | poly[[1-bis(2-hydroxyethyl)amino-4-methoxybenzene]-alt-(5-{2-[N-methyl-4-(octylsulfonyl)anilino]ethoxy}isophthalic acid)] | P392373 | C43H43F17N2O9S2 | Thermal property | Glass transition temperature | 80 | 0 | C
Homopolymer | poly[[1-bis(2-hydroxyethyl)amino-4-methoxybenzene]-alt-(5-{2-[N-methyl-4-(octylsulfonyl)anilino]ethoxy}isophthalic acid)] | P392373 | C43H43F17N2O9S2 | Polymer Information | SMILES | CCCCCCCCS(=O)(=O)c1ccc(cc1)N(CCOc1cc(cc(c1)C(=O)O*)C(=O)OCCN(c1ccc(cc1)S(=O)(=O)C(C(C(C(C(C(C(C(F)(F)F)(F)F)(F)F)(F)F)(F)F)(F)F)(F)F)(F)F)CC*)C
Homopolymer | poly(oxyethyleneoxy{2-(2,2,3,3,4,4,4-heptafluorobutanoyl)oxy]terephthaloyl}) | P392374 | C14H7F7O6 | Polymer Information | SMILES | *CCOC(=O)c1ccc(c(c1)OC(=O)C(C(C(F)(F)F)(F)F)(F)F)C(=O)O*
Homopolymer | poly(oxyethyleneoxy{2-[(trifluoroacetyl)oxy]terephthaloyl}) | P392375 | C12H7F3O6 | Polymer Information | SMILES | *CCOC(=O)c1ccc(c(c1)OC(=O)C(F)(F)F)C(=O)O*
Homopolymer | poly(oxyethyleneoxy{2-[(2,2,3,3,4,4,5,5,6,6,7,7,7-tridecafluoroheptanoyl)oxy]terephthaloyl}) | P392376 | C17H7F13O6 | Polymer Information | SMILES | *CCOC(=O)c1ccc(c(c1)OC(=O)C(C(C(C(C(C(F)(F)F)(F)F)(F)F)(F)F)(F)F)(F)F)C(=O)O*
Homopolymer | poly[oxyethyleneoxy{2,3,3,3-tetrafluoro-2-[1,2,2-trifluoro-2-(1,1,2,2,3,3,3-heptafluoropropoxy)-1-(trifluoromethyl)ethoxy]propanoyl}oxy)terephthaloyl] | P392377 | C19H7F17O8 | Polymer Information | SMILES | *CCOC(=O)c1ccc(c(c1)OC(=O)C(C(F)(F)F)(OC(C(OC(C(C(F)(F)F)(F)F)(F)F)(F)F)(C(F)(F)F)F)F)C(=O)O*
Homopolymer | poly{[decane-1,10-diyl bis(cyanoacetate)]-alt-(9-tetradecyl-9H-carbazole-3,6-dicarbaldehyde)} | P392378 | C44H57N3O4 | Thermal property | Glass transition temperature | 35 | 0 | C
Homopolymer | poly{[decane-1,10-diyl bis(cyanoacetate)]-alt-(9-tetradecyl-9H-carbazole-3,6-dicarbaldehyde)} | P392378 | C44H57N3O4 | Polymer Information | SMILES | CCCCCCCCCCCCCCn1c2ccc(cc2c2c1ccc(c2)C=C(C(=O)OCCCCCCCCCCOC(=O)C(=C*)C#N)C#N)*
Homopolymer | poly{[hexane-1,6-diyl bis(cyanoacetate)]-alt-(9-tetradecyl-9H-carbazole-3,6-dicarbaldehyde)} | P392379 | C40H49N3O4 | Thermal property | Glass transition temperature | 53 | 0 | C
Homopolymer | poly{[hexane-1,6-diyl bis(cyanoacetate)]-alt-(9-tetradecyl-9H-carbazole-3,6-dicarbaldehyde)} | P392379 | C40H49N3O4 | Polymer Information | SMILES | CCCCCCCCCCCCCCn1c2ccc(cc2c2c1ccc(c2)C=C(C(=O)OCCCCCCOC(=O)C(=C*)C#N)C#N)*
Homopolymer | poly{[decane-1,10-diyl bis(cyanoacetate)]-alt-(9-heptyl-9H-carbazole-3,6-dicarbaldehyde)} | P392380 | C37H43N3O4 | Thermal property | Glass transition temperature | 59 | 0 | C
Homopolymer | poly{[decane-1,10-diyl bis(cyanoacetate)]-alt-(9-heptyl-9H-carbazole-3,6-dicarbaldehyde)} | P392380 | C37H43N3O4 | Polymer Information | SMILES | CCCCCCCn1c2ccc(cc2c2c1ccc(c2)*)C=C(C(=O)OCCCCCCCCCCOC(=O)C(=C*)C#N)C#N
Homopolymer | poly{[hexane-1,6-diyl bis(cyanoacetate)]-alt-(9-heptyl-9H-carbazole-3,6-dicarbaldehyde)} | P392381 | C33H35N3O4 | Thermal property | Glass transition temperature | 87 | 0 | C
Homopolymer | poly{[hexane-1,6-diyl bis(cyanoacetate)]-alt-(9-heptyl-9H-carbazole-3,6-dicarbaldehyde)} | P392381 | C33H35N3O4 | Polymer Information | SMILES | CCCCCCCn1c2ccc(cc2c2c1ccc(c2)*)C=C(C(=O)OCCCCCCOC(=O)C(=C*)C#N)C#N
Homopolymer | poly([hexane-1,6-diyl bis(cyanoacetate)]-alt-{9-[11-(9H-carbazol-9-yl)undecyl]-9H-carbazole-3,6-dicarboaldehyde}) | P392382 | C49H50N4O4 | Thermal property | Glass transition temperature | 63 | 0 | C
Homopolymer | poly([hexane-1,6-diyl bis(cyanoacetate)]-alt-{9-[11-(9H-carbazol-9-yl)undecyl]-9H-carbazole-3,6-dicarboaldehyde}) | P392382 | C49H50N4O4 | Polymer Information | SMILES | N#CC(=Cc1ccc2c(c1)c1cc(*)ccc1n2CCCCCCCCCCCn1c2ccccc2c2c1cccc2)C(=O)OCCCCCCOC(=O)C(=C*)C#N
Homopolymer | poly[[hexane-1,6-diyl bis(cyanoacetate)]-alt-(9-{11-[4-(4-nitrostyryl)phenoxy]undecyl}-9H-carbazole-3,6-dicarboaldehyde)] | P392383 | C51H52N4O7 | Optical property | Refractive index | 1.75 | 0
Homopolymer | poly[[hexane-1,6-diyl bis(cyanoacetate)]-alt-(9-{11-[4-(4-nitrostyryl)phenoxy]undecyl}-9H-carbazole-3,6-dicarboaldehyde)] | P392383 | C51H52N4O7 | Thermal property | Glass transition temperature | 87 | 0 | C
Homopolymer | poly[[hexane-1,6-diyl bis(cyanoacetate)]-alt-(9-{11-[4-(4-nitrostyryl)phenoxy]undecyl}-9H-carbazole-3,6-dicarboaldehyde)] | P392383 | C51H52N4O7 | Polymer Information | SMILES | N#CC(=Cc1ccc2c(c1)c1cc(*)ccc1n2CCCCCCCCCCCOc1ccc(cc1)C=Cc1ccc(cc1)[N+](=O)[O-])C(=O)OCCCCCCOC(=O)C(=C*)C#N
Homopolymer | poly[(2,2-dibutyl-2-stanna-1,3-dithiacyclopentane)-alt-(octanedioyl dichloride)] | P392384 | C10H16O2S2 | Thermal property | Melting temperature | 146 | 77.06667 | C
Homopolymer | poly[(2,2-dibutyl-2-stanna-1,3-dithiacyclopentane)-alt-(octanedioyl dichloride)] | P392384 | C10H16O2S2 | Polymer Information | SMILES | *CCSC(=O)CCCCCCC(=O)S*
Homopolymer | poly[(2,2-dibutyl-2-stanna-1,3-dithiacyclohexane)-alt-(octanedioyl dichloride)] | P392385 | C11H18O2S2 | Thermal property | Melting temperature | 105 | 1.866667 | C
Homopolymer | poly[(2,2-dibutyl-2-stanna-1,3-dithiacyclohexane)-alt-(octanedioyl dichloride)] | P392385 | C11H18O2S2 | Polymer Information | SMILES | *CCCSC(=O)CCCCCCC(=O)S*
Homopolymer | poly[(2,2-dibutyl-2-stanna-1,3-dithiaheptane)-alt-(octanedioyl dichloride)] | P392386 | C12H20O2S2 | Thermal property | Melting temperature | 109 | 0 | C
Homopolymer | poly[(2,2-dibutyl-2-stanna-1,3-dithiaheptane)-alt-(octanedioyl dichloride)] | P392386 | C12H20O2S2 | Polymer Information | SMILES | *CCCCSC(=O)CCCCCCC(=O)S*
Homopolymer | poly[(2,2-dibutyl-2-stanna-1,3-dithiacyclohexane)-alt-(succinyl dichloride)] | P392387 | C7H10O2S2 | Thermal property | Melting temperature | 126 | 0 | C
Homopolymer | poly[(2,2-dibutyl-2-stanna-1,3-dithiacyclohexane)-alt-(succinyl dichloride)] | P392387 | C7H10O2S2 | Polymer Information | SMILES | *CCCSC(=O)CCC(=O)S*
Homopolymer | poly[(2,2-dibutyl-2-stanna-1,3-dithiacyclohexane)-alt-(adipoyl dichloride)] | P392388 | C9H14O2S2 | Thermal property | Melting temperature | 127 | 0 | C
Homopolymer | poly[(2,2-dibutyl-2-stanna-1,3-dithiacyclohexane)-alt-(adipoyl dichloride)] | P392388 | C9H14O2S2 | Polymer Information | SMILES | *CCCSC(=O)CCCCC(=O)S*
Homopolymer | poly[(2,2-dibutyl-2-stanna-1,3-dithiacyclohexane)-alt-(decanedioyl dichloride)] | P392389 | C13H22O2S2 | Thermal property | Melting temperature | 93 | 1.333333 | C
Homopolymer | poly[(2,2-dibutyl-2-stanna-1,3-dithiacyclohexane)-alt-(decanedioyl dichloride)] | P392389 | C13H22O2S2 | Polymer Information | SMILES | *CCCSC(=O)CCCCCCCCC(=O)S*
Homopolymer | poly(diethylglycolide) | P392390 | C4H6O2 | Thermal property | Glass transition temperature | 15 | 0 | C
Homopolymer | poly(diethylglycolide) | P392390 | C4H6O2 | Polymer Information | SMILES | *OC(C(=O)*)CC
Homopolymer | poly(oxy{2-[6-({4'-[(4-nitrobenzyl)oxy]biphenyl-4-yl}oxy)hexyl]malonyl}oxypropane-1,3-diyl(dimethylstannanediyl)propane-1,3-diyl) | P392391 | C36H45NO8Sn | Thermal property | Glass transition temperature | 40.5 | 1008.333 | C
Homopolymer | poly(oxy{2-[6-({4'-[(4-nitrobenzyl)oxy]biphenyl-4-yl}oxy)hexyl]malonyl}oxypropane-1,3-diyl(dimethylstannanediyl)propane-1,3-diyl) | P392391 | C36H45NO8Sn | Thermal property | Lc phase transition temperature | 120 | 0 | C
Homopolymer | poly(oxy{2-[6-({4'-[(4-nitrobenzyl)oxy]biphenyl-4-yl}oxy)hexyl]malonyl}oxypropane-1,3-diyl(dimethylstannanediyl)propane-1,3-diyl) | P392391 | C36H45NO8Sn | Electric property | Dielectric constant ac | 16.8 | 0
Homopolymer | poly(oxy{2-[6-({4'-[(4-nitrobenzyl)oxy]biphenyl-4-yl}oxy)hexyl]malonyl}oxypropane-1,3-diyl(dimethylstannanediyl)propane-1,3-diyl) | P392391 | C36H45NO8Sn | Electric property | Dielectric loss factor | 500 | 0
Homopolymer | poly(oxy{2-[6-({4'-[(4-nitrobenzyl)oxy]biphenyl-4-yl}oxy)hexyl]malonyl}oxypropane-1,3-diyl(dimethylstannanediyl)propane-1,3-diyl) | P392391 | C36H45NO8Sn | Polymer Information | SMILES | *CCC[Sn](CCCOC(=O)C(C(=O)O*)CCCCCCOc1ccc(cc1)c1ccc(cc1)OCc1ccc(cc1)[N+](=O)[O-])(C)C
Homopolymer | poly[(diglycidyl norborna-2,5-diene-2,3-dicarboxylate)-alt-(terephthaloyl dichloride)] | P392392 | C23H20Cl2O8 | Thermal property | Glass transition temperature | 72 | 0 | C
Homopolymer | poly[(diglycidyl norborna-2,5-diene-2,3-dicarboxylate)-alt-(terephthaloyl dichloride)] | P392392 | C23H20Cl2O8 | Thermal property | Thermal decomposition temperature | 273 | 4961.333 | C
Homopolymer | poly[(diglycidyl norborna-2,5-diene-2,3-dicarboxylate)-alt-(terephthaloyl dichloride)] | P392392 | C23H20Cl2O8 | Thermal property | Thermal decomposition weight loss | 7.5 | 8.333333 | %
Homopolymer | poly[(diglycidyl norborna-2,5-diene-2,3-dicarboxylate)-alt-(terephthaloyl dichloride)] | P392392 | C23H20Cl2O8 | Polymer Information | SMILES | ClCC(OC(=O)c1ccc(cc1)C(=O)*)COC(=O)C1=C(C2CC1C=C2)C(=O)OCC(O*)CCl
Homopolymer | poly[(2,5-norbornadiene-2,3-dicarboxylic acid diglycidyl ester)-alt-(terephthaloyl chloride)] + diglycidyl norborna-2,5-diene-2,3-dicarboxylate | P392393 | C51H42O12 | Thermal property | Glass transition temperature | 74 | 0 | C
Homopolymer | poly[(2,5-norbornadiene-2,3-dicarboxylic acid diglycidyl ester)-alt-(terephthaloyl chloride)] + diglycidyl norborna-2,5-diene-2,3-dicarboxylate | P392393 | C51H42O12 | Thermal property | Thermal decomposition temperature | 300 | 3072 | C
Homopolymer | poly[(2,5-norbornadiene-2,3-dicarboxylic acid diglycidyl ester)-alt-(terephthaloyl chloride)] + diglycidyl norborna-2,5-diene-2,3-dicarboxylate | P392393 | C51H42O12 | Thermal property | Thermal decomposition weight loss | 7.5 | 8.333333 | %
Homopolymer | poly[(2,5-norbornadiene-2,3-dicarboxylic acid diglycidyl ester)-alt-(terephthaloyl chloride)] + diglycidyl norborna-2,5-diene-2,3-dicarboxylate | P392393 | C51H42O12 | Polymer Information | SMILES | *OC(COC(=O)C1=C(C2CC1C=C2)c1ccccc1)COC(=O)C1=C(C(=O)OCC(OC(=O)c2ccc(cc2)C(=O)*)COC(=O)C2=C(C3CC2C=C3)c2ccccc2)C2CC1C=C2
Homopolymer | poly[(cis-cyclohexane-1,4-diol)-alt-(terephthalic acid)] | P392394 | C14H14O4 | Thermal property | Crystallization temperature | 143.8 | 0 | C
Homopolymer | poly[(cis-cyclohexane-1,4-diol)-alt-(terephthalic acid)] | P392394 | C14H14O4 | Thermal property | Glass transition temperature | 94.3 | 0 | C
Homopolymer | poly[(cis-cyclohexane-1,4-diol)-alt-(terephthalic acid)] | P392394 | C14H14O4 | Thermal property | Heat of fusion | 0.0109 | 0 | kcal/g
Homopolymer | poly[(cis-cyclohexane-1,4-diol)-alt-(terephthalic acid)] | P392394 | C14H14O4 | Thermal property | Melting temperature | 280.5 | 0 | C
Homopolymer | poly[(cis-cyclohexane-1,4-diol)-alt-(terephthalic acid)] | P392394 | C14H14O4 | Polymer Information | SMILES | *OC1CCC(CC1)OC(=O)c1ccc(cc1)C(=O)*
Homopolymer | poly[(decane-1,10-diol)-alt-(dodecanedioic acid)] | P392395 | C22H40O4 | Polymer Information | SMILES | *CCCCCCCCCCOC(=O)CCCCCCCCCCC(=O)O*
Homopolymer | poly[(dodecane-1,12-diol)-alt-(dodecanedioic acid)] | P392396 | C24H44O4 | Polymer Information | SMILES | *CCCCCCCCCCCCOC(=O)CCCCCCCCCCC(=O)O*
Homopolymer | poly[(dodecane-1,12-diol)-alt-(tetradecanedioic acid)] | P392397 | C26H48O4 | Polymer Information | SMILES | *CCCCCCCCCCCCOC(=O)CCCCCCCCCCCCC(=O)O*
Homopolymer | poly[(hexadecane-1,16-diol)-alt-(tetradecanedioic acid)] | P392398 | C30H56O4 | Polymer Information | SMILES | *CCCCCCCCCCCCCCCCOC(=O)CCCCCCCCCCCCC(=O)O*
Homopolymer | poly(nonanoic acid) | P392399 | C9H16O2 | Thermal property | Glass transition temperature | -47 | 0 | C
Homopolymer | poly(nonanoic acid) | P392399 | C9H16O2 | Thermal property | Melting temperature | 55 | 0 | C
Homopolymer | poly(nonanoic acid) | P392399 | C9H16O2 | Tensile property | Elongation at break | 277 | 0 | %
Homopolymer | poly(nonanoic acid) | P392399 | C9H16O2 | Polymer Information | SMILES | CCCCCCC(CC(=O)*)O*
Homopolymer | poly(oxy(3-methylhexanedioyl)oxy-1,4-phenylene{2-[(benzyloxy)carbonyl]ethylene}imino(1-oxopropane-1,3-diyl)-1,4-phenylene) | P392400 | C32H33NO7 | Polymer Information | SMILES | *Oc1ccc(cc1)CC(C(=O)OCc1ccccc1)NC(=O)CCc1ccc(cc1)OC(=O)CC(CCC(=O)*)C
Homopolymer | poly(oxy(4-methylhexanedioyl)oxy-1,4-phenylene{2-[(benzyloxy)carbonyl]ethylene}imino(1-oxopropane-1,3-diyl)-1,4-phenylene) | P392401 | C32H33NO7 | Thermal property | Glass transition temperature | 55 | 0 | C
Homopolymer | poly(oxy(4-methylhexanedioyl)oxy-1,4-phenylene{2-[(benzyloxy)carbonyl]ethylene}imino(1-oxopropane-1,3-diyl)-1,4-phenylene) | P392401 | C32H33NO7 | Polymer Information | SMILES | *Oc1ccc(cc1)CC(C(=O)OCc1ccccc1)NC(=O)CCc1ccc(cc1)OC(=O)CCC(CC(=O)*)C
Homopolymer | poly(oxy(3-methylhexanedioyl)oxy-1,4-phenylene{2-[(dodecyloxy)carbonyl]ethylene}imino(1-oxopropane-1,3-diyl)-1,4-phenylene) | P392402 | C37H51NO7 | Polymer Information | SMILES | CCCCCCCCCCCCOC(=O)C(Cc1ccc(cc1)O*)NC(=O)CCc1ccc(cc1)OC(=O)CC(CCC(=O)*)C
Homopolymer | poly(oxy(4-methylhexanedioyl)oxy-1,4-phenylene{2-[(dodecyloxy)carbonyl]ethylene}imino(1-oxopropane-1,3-diyl)-1,4-phenylene) | P392403 | C37H51NO7 | Polymer Information | SMILES | CCCCCCCCCCCCOC(=O)C(Cc1ccc(cc1)O*)NC(=O)CCc1ccc(cc1)OC(=O)CCC(CC(=O)*)C
Homopolymer | poly{oxy(3-methylhexanedioyl)oxy-1,4-phenylene[2-(ethoxycarbonyl)ethylene]imino(1-oxopropane-1,3-diyl)-1,4-phenylene} | P392404 | C27H31NO7 | Polymer Information | SMILES | CCOC(=O)C(Cc1ccc(cc1)O*)NC(=O)CCc1ccc(cc1)OC(=O)CC(CCC(=O)*)C
Homopolymer | poly{oxy(4-methylhexanedioyl)oxy-1,4-phenylene[2-(ethoxycarbonyl)ethylene]imino(1-oxopropane-1,3-diyl)-1,4-phenylene} | P392405 | C27H31NO7 | Polymer Information | SMILES | CCOC(=O)C(Cc1ccc(cc1)O*)NC(=O)CCc1ccc(cc1)OC(=O)CCC(CC(=O)*)C
Homopolymer | poly[oxy(3-methylhexanedioyl)oxy-1,4-phenylene(2-{[2-(2-ethoxyethoxy)ethoxy]carbonyl}ethylene)imino(1-oxopropane-1,3-diyl)-1,4-phenylene] | P392406 | C31H39NO9 | Polymer Information | SMILES | CCOCCOCCOC(=O)C(Cc1ccc(cc1)O*)NC(=O)CCc1ccc(cc1)OC(=O)CC(CCC(=O)*)C
Homopolymer | poly[oxy(4-methylhexanedioyl)oxy-1,4-phenylene(2-{[2-(2-ethoxyethoxy)ethoxy]carbonyl}ethylene)imino(1-oxopropane-1,3-diyl)-1,4-phenylene] | P392407 | C31H39NO9 | Polymer Information | SMILES | CCOCCOCCOC(=O)C(Cc1ccc(cc1)O*)NC(=O)CCc1ccc(cc1)OC(=O)CCC(CC(=O)*)C
Homopolymer | poly{oxy(3-methylhexanedioyl)oxy-1,4-phenylene{2-[(hexyloxy)carbonyl]ethyleneimino(1-oxopropane-1,3-diyl)-1,4-phenylene) | P392408 | C31H39NO7 | Polymer Information | SMILES | CCCCCCOC(=O)C(Cc1ccc(cc1)O*)NC(=O)CCc1ccc(cc1)OC(=O)CC(CCC(=O)*)C
Homopolymer | poly(oxy(4-methylhexanedioyl)oxy-1,4-phenylene{2-[(hexyloxy)carbonyl]ethyleneimino(1-oxopropane-1,3-diyl)-1,4-phenylene) | P392409 | C31H39NO7 | Polymer Information | SMILES | CCCCCCOC(=O)C(Cc1ccc(cc1)O*)NC(=O)CCc1ccc(cc1)OC(=O)CCC(CC(=O)*)C
Homopolymer | poly{oxy(3-methylhexanedioyl)oxy-1,4-phenylene[2-(methoxycarbonyl)ethylene]imino(1-oxopropane-1,3-diyl)-1,4-phenylene} | P392410 | C26H29NO7 | Polymer Information | SMILES | COC(=O)C(Cc1ccc(cc1)O*)NC(=O)CCc1ccc(cc1)OC(=O)CC(CCC(=O)*)C
Homopolymer | poly{oxy(4-methylhexanedioyl)oxy-1,4-phenylene[2-(methoxycarbonyl)ethylene]imino(1-oxopropane-1,3-diyl)-1,4-phenylene} | P392411 | C26H29NO7 | Thermal property | Glass transition temperature | 53 | 0 | C
Homopolymer | poly{oxy(4-methylhexanedioyl)oxy-1,4-phenylene[2-(methoxycarbonyl)ethylene]imino(1-oxopropane-1,3-diyl)-1,4-phenylene} | P392411 | C26H29NO7 | Physicochemical property | Water absorption | 90.1 | 0 | wt%
Homopolymer | poly{oxy(4-methylhexanedioyl)oxy-1,4-phenylene[2-(methoxycarbonyl)ethylene]imino(1-oxopropane-1,3-diyl)-1,4-phenylene} | P392411 | C26H29NO7 | Polymer Information | SMILES | COC(=O)C(Cc1ccc(cc1)O*)NC(=O)CCc1ccc(cc1)OC(=O)CCC(CC(=O)*)C
Homopolymer | poly(oxy(3-methylhexanedioyl)oxy-1,4-phenylene{2-[(octyloxy)carbonyl]ethylene}imino(1-oxopropane-1,3-diyl)-1,4-phenylene) | P392412 | C33H43NO7 | Polymer Information | SMILES | CCCCCCCCOC(=O)C(Cc1ccc(cc1)O*)NC(=O)CCc1ccc(cc1)OC(=O)CC(CCC(=O)*)C
Homopolymer | poly(oxy(4-methylhexanedioyl)oxy-1,4-phenylene{2-[(octyloxy)carbonyl]ethylene}imino(1-oxopropane-1,3-diyl)-1,4-phenylene) | P392413 | C33H43NO7 | Polymer Information | SMILES | CCCCCCCCOC(=O)C(Cc1ccc(cc1)O*)NC(=O)CCc1ccc(cc1)OC(=O)CCC(CC(=O)*)C
Homopolymer | poly{oxy(3-methylhexanedioyl)oxy-1,4-phenylene[2-(isobutoxycarbonyl)ethylene]imino(1-oxopropane-1,3-diyl)-1,4-phenylene} | P392414 | C29H35NO7 | Polymer Information | SMILES | *Oc1ccc(cc1)CC(C(=O)OCC(C)C)NC(=O)CCc1ccc(cc1)OC(=O)CC(CCC(=O)*)C
Homopolymer | poly{oxy(4-methylhexanedioyl)oxy-1,4-phenylene[2-(isobutoxycarbonyl)ethylene]imino(1-oxopropane-1,3-diyl)-1,4-phenylene} | P392415 | C29H35NO7 | Polymer Information | SMILES | *Oc1ccc(cc1)CC(C(=O)OCC(C)C)NC(=O)CCc1ccc(cc1)OC(=O)CCC(CC(=O)*)C
Homopolymer | poly{oxy(3-methylhexanedioyl)oxy-1,4-phenylene[2-(isopropoxycarbonyl)ethylene]imino(1-oxopropane-1,3-diyl)-1,4-phenylene} | P392416 | C28H33NO7 | Polymer Information | SMILES | *Oc1ccc(cc1)CC(C(=O)OC(C)C)NC(=O)CCc1ccc(cc1)OC(=O)CC(CCC(=O)*)C
Homopolymer | poly{oxy(4-methylhexanedioyl)oxy-1,4-phenylene[2-(isopropoxycarbonyl)ethylene]imino(1-oxopropane-1,3-diyl)-1,4-phenylene} | P392417 | C28H33NO7 | Polymer Information | SMILES | *Oc1ccc(cc1)CC(C(=O)OC(C)C)NC(=O)CCc1ccc(cc1)OC(=O)CCC(CC(=O)*)C
Homopolymer | poly{oxy(3-methylhexanedioyl)oxy-1,4-phenylene[2-(sec-butoxycarbonyl)ethylene]imino(1-oxopropane-1,3-diyl)-1,4-phenylene} | P392418 | C29H35NO7 | Thermal property | Glass transition temperature | 45 | 0 | C
Homopolymer | poly{oxy(3-methylhexanedioyl)oxy-1,4-phenylene[2-(sec-butoxycarbonyl)ethylene]imino(1-oxopropane-1,3-diyl)-1,4-phenylene} | P392418 | C29H35NO7 | Physicochemical property | Water absorption | 136.5 | 0 | wt%
Homopolymer | poly{oxy(3-methylhexanedioyl)oxy-1,4-phenylene[2-(sec-butoxycarbonyl)ethylene]imino(1-oxopropane-1,3-diyl)-1,4-phenylene} | P392418 | C29H35NO7 | Polymer Information | SMILES | CCC(OC(=O)C(Cc1ccc(cc1)O*)NC(=O)CCc1ccc(cc1)OC(=O)CC(CCC(=O)*)C)C
Homopolymer | poly{oxy(4-methylhexanedioyl)oxy-1,4-phenylene[2-(sec-butoxycarbonyl)ethylene]imino(1-oxopropane-1,3-diyl)-1,4-phenylene} | P392419 | C29H35NO7 | Polymer Information | SMILES | CCC(OC(=O)C(Cc1ccc(cc1)O*)NC(=O)CCc1ccc(cc1)OC(=O)CCC(CC(=O)*)C)C
Homopolymer | poly(oxyethyleneoxyterephthaloyliminobutane-1,4-diyliminoterephthaloyl) | P392420 | C22H22N2O6 | Polymer Information | SMILES | *CCOC(=O)c1ccc(cc1)C(=O)NCCCCNC(=O)c1ccc(cc1)C(=O)O*
Homopolymer | poly(oxyethyleneoxyterephthaloylimino-1,4-phenyleneiminoterephthaloyl) | P392421 | C24H18N2O6 | Polymer Information | SMILES | *CCOC(=O)c1ccc(cc1)C(=O)Nc1ccc(cc1)NC(=O)c1ccc(cc1)C(=O)O*
Homopolymer | poly(oxyethyleneoxyterephthaloyliminoethyleneiminoterephthaloyl) | P392422 | C20H18N2O6 | Polymer Information | SMILES | *CCOC(=O)c1ccc(cc1)C(=O)NCCNC(=O)c1ccc(cc1)C(=O)O*
Homopolymer | poly[(butane-1,4-diol)-alt-(hexatriacontanedioic acid)] | P392423 | C40H76O4 | Thermal property | Glass transition temperature | -55 | 0 | C
Homopolymer | poly[(butane-1,4-diol)-alt-(hexatriacontanedioic acid)] | P392423 | C40H76O4 | Polymer Information | SMILES | *CCCCOC(=O)CCCCCCCCCCCCCCCCCCCCCCCCCCCCCCCCCCC(=O)O*
Homopolymer | poly(oxy{1-oxo-3-[2-(phenylsulfanyl)ethyl]propane-1,3-diyl}) | P392424 | C11H12O2S | Polymer Information | SMILES | *OC(CC(=O)*)CCSc1ccccc1
Homopolymer | poly(oxy{1-oxo-3-[4-(phenylsulfanyl)butyl]propane-1,3-diyl}) | P392425 | C13H16O2S | Polymer Information | SMILES | *OC(CC(=O)*)CCCCSc1ccccc1
Homopolymer | poly{oxy[2-(6-{4-[(E)-2-(4-nitrophenyl)ethenyl]phenoxy}hexyl)-1,4-phenylene]oxy(2,5-dipropylterephthaloyl)} | P392426 | C40H41NO7 | Polymer Information | SMILES | CCCc1cc(C(=O)*)c(cc1C(=O)Oc1ccc(c(c1)CCCCCCOc1ccc(cc1)/C=C/c1ccc(cc1)[N+](=O)[O-])O*)CCC
Homopolymer | poly{oxy-2-[6-[4-[(E)-2-(4-nitrophenyl)ethenyl]phenoxy}hexyl)-1,4-phenylene]oxy[2,5-bis(benzyloxy)terephthaloyl]} | P392427 | C48H41NO9 | Polymer Information | SMILES | *Oc1ccc(cc1CCCCCCOc1ccc(cc1)/C=C/c1ccc(cc1)[N+](=O)[O-])OC(=O)c1cc(OCc2ccccc2)c(cc1OCc1ccccc1)C(=O)*
Homopolymer | poly[(2,4-diethylpentane-1,5-diol)-alt-(adipic acid)] | P392428 | C15H26O4 | Polymer Information | SMILES | CCC(CC(CC)C*)COC(=O)CCCCC(=O)O*
Homopolymer | poly[(2-methylpropane-1,3-diol)-alt-(dimethyl terephthalate)] | P392429 | C12H12O4 | Thermal property | Glass transition temperature | 55 | 0 | C
Homopolymer | poly[(2-methylpropane-1,3-diol)-alt-(dimethyl terephthalate)] | P392429 | C12H12O4 | Thermal property | Melting temperature | 73 | 0 | C
Homopolymer | poly[(2-methylpropane-1,3-diol)-alt-(dimethyl terephthalate)] | P392429 | C12H12O4 | Polymer Information | SMILES | *CC(COC(=O)c1ccc(cc1)C(=O)O*)C
Homopolymer | poly{[bis(2-hydroxyethyl) terephthalate]-alt-(succinyl dichloride)} | P392430 | C16H16O8 | Thermal property | Glass transition temperature | 23 | 0.8 | C
Homopolymer | poly{[bis(2-hydroxyethyl) terephthalate]-alt-(succinyl dichloride)} | P392430 | C16H16O8 | Thermal property | Melting temperature | 113 | 326.5455 | C
Homopolymer | poly{[bis(2-hydroxyethyl) terephthalate]-alt-(succinyl dichloride)} | P392430 | C16H16O8 | Polymer Information | SMILES | *CCOC(=O)CCC(=O)OCCOC(=O)c1ccc(cc1)C(=O)O*
Homopolymer | poly{[bis(2-hydroxyethyl) terephthalate]-alt-(adipoyl dichloride)} | P392431 | C18H20O8 | Thermal property | Glass transition temperature | 6 | 3.2 | C
Homopolymer | poly{[bis(2-hydroxyethyl) terephthalate]-alt-(adipoyl dichloride)} | P392431 | C18H20O8 | Thermal property | Melting temperature | 59 | 261.5385 | C
Homopolymer | poly{[bis(2-hydroxyethyl) terephthalate]-alt-(adipoyl dichloride)} | P392431 | C18H20O8 | Polymer Information | SMILES | *CCOC(=O)CCCCC(=O)OCCOC(=O)c1ccc(cc1)C(=O)O*
Homopolymer | poly{[bis(2-hydroxyethyl) terephthalate]-alt-(octanedioyl dichloride)} | P392432 | C20H24O8 | Thermal property | Glass transition temperature | -1 | 0.2666667 | C
Homopolymer | poly{[bis(2-hydroxyethyl) terephthalate]-alt-(octanedioyl dichloride)} | P392432 | C20H24O8 | Thermal property | Melting temperature | 62 | 50.54545 | C