Homopolymer | poly[(1,7,8,9,10-pentamethyl-3,5-dioxo-4-aza-tricyclo[5.2.1.0^2,6^^]dec-2(6),8-diene-4,10-diyl)methylene-1,3-phenylenemethylene(1,7,8,9,10-pentamethyl-3,5-dioxo-4-aza-tricyclo[5.2.1.0^2,6^^]dec-2(6),8-diene-10,4-diyl)-1,4-phenyleneoxy-1,4-phenylene] | P434056 | C48H46N2O5 | Polymer Information | SMILES | *Cc1cccc(c1)CC1(C)C2(C)C3=C(C1(C)C(=C2C)C)C(=O)N(C3=O)c1ccc(cc1)Oc1ccc(cc1)N1C(=O)C2=C(C1=O)C1(C(C2(C)C(=C1C)C)(*)C)C
Homopolymer | poly[(1,7,8,9,10-pentamethyl-3,5-dioxo-4-aza-tricyclo[5.2.1.0^2,6^^]dec-2(6),8-diene-4,10-diyl)methylene-1,3-phenylenemethylene(1,7,8,9,10-pentamethyl-3,5-dioxo-4-aza-tricyclo[5.2.1.0^2,6^^]dec-2(6),8-diene-10,4-diyl)-1,3-phenylenecarbonyl-1,3-phenylene] | P434057 | C49H46N2O5 | Thermal property | Glass transition temperature | 150 | 0 | C
Homopolymer | poly[(1,7,8,9,10-pentamethyl-3,5-dioxo-4-aza-tricyclo[5.2.1.0^2,6^^]dec-2(6),8-diene-4,10-diyl)methylene-1,3-phenylenemethylene(1,7,8,9,10-pentamethyl-3,5-dioxo-4-aza-tricyclo[5.2.1.0^2,6^^]dec-2(6),8-diene-10,4-diyl)-1,3-phenylenecarbonyl-1,3-phenylene] | P434057 | C49H46N2O5 | Thermal property | Thermal decomposition temperature | 214.5 | 12416.33 | C
Homopolymer | poly[(1,7,8,9,10-pentamethyl-3,5-dioxo-4-aza-tricyclo[5.2.1.0^2,6^^]dec-2(6),8-diene-4,10-diyl)methylene-1,3-phenylenemethylene(1,7,8,9,10-pentamethyl-3,5-dioxo-4-aza-tricyclo[5.2.1.0^2,6^^]dec-2(6),8-diene-10,4-diyl)-1,3-phenylenecarbonyl-1,3-phenylene] | P434057 | C49H46N2O5 | Thermal property | Thermal decomposition weight loss | 10 | 0 | %
Homopolymer | poly[(1,7,8,9,10-pentamethyl-3,5-dioxo-4-aza-tricyclo[5.2.1.0^2,6^^]dec-2(6),8-diene-4,10-diyl)methylene-1,3-phenylenemethylene(1,7,8,9,10-pentamethyl-3,5-dioxo-4-aza-tricyclo[5.2.1.0^2,6^^]dec-2(6),8-diene-10,4-diyl)-1,3-phenylenecarbonyl-1,3-phenylene] | P434057 | C49H46N2O5 | Polymer Information | SMILES | *Cc1cccc(c1)CC1(C)C2(C)C3=C(C1(C)C(=C2C)C)C(=O)N(C3=O)c1cccc(c1)C(=O)c1cccc(c1)N1C(=O)C2=C(C1=O)C1(C(C2(C)C(=C1C)C)(*)C)C
Homopolymer | poly[(1,7,8,9,10-pentamethyl-3,5-dioxo-4-aza-tricyclo[5.2.1.0^2,6^^]dec-2(6),8-diene-4,10-diyl)methylene-1,3-phenylenemethylene(1,7,8,9,10-pentamethyl-3,5-dioxo-4-aza-tricyclo[5.2.1.0^2,6^^]dec-2(6),8-diene-10,4-diyl)-1,3-phenylenesulfonyl-1,3-phenylene] | P434058 | C48H46N2O6S | Thermal property | Glass transition temperature | 173 | 0 | C
Homopolymer | poly[(1,7,8,9,10-pentamethyl-3,5-dioxo-4-aza-tricyclo[5.2.1.0^2,6^^]dec-2(6),8-diene-4,10-diyl)methylene-1,3-phenylenemethylene(1,7,8,9,10-pentamethyl-3,5-dioxo-4-aza-tricyclo[5.2.1.0^2,6^^]dec-2(6),8-diene-10,4-diyl)-1,3-phenylenesulfonyl-1,3-phenylene] | P434058 | C48H46N2O6S | Thermal property | Thermal decomposition temperature | 221 | 11532 | C
Homopolymer | poly[(1,7,8,9,10-pentamethyl-3,5-dioxo-4-aza-tricyclo[5.2.1.0^2,6^^]dec-2(6),8-diene-4,10-diyl)methylene-1,3-phenylenemethylene(1,7,8,9,10-pentamethyl-3,5-dioxo-4-aza-tricyclo[5.2.1.0^2,6^^]dec-2(6),8-diene-10,4-diyl)-1,3-phenylenesulfonyl-1,3-phenylene] | P434058 | C48H46N2O6S | Thermal property | Thermal decomposition weight loss | 10 | 0 | %
Homopolymer | poly[(1,7,8,9,10-pentamethyl-3,5-dioxo-4-aza-tricyclo[5.2.1.0^2,6^^]dec-2(6),8-diene-4,10-diyl)methylene-1,3-phenylenemethylene(1,7,8,9,10-pentamethyl-3,5-dioxo-4-aza-tricyclo[5.2.1.0^2,6^^]dec-2(6),8-diene-10,4-diyl)-1,3-phenylenesulfonyl-1,3-phenylene] | P434058 | C48H46N2O6S | Polymer Information | SMILES | *Cc1cccc(c1)CC1(C)C2(C)C3=C(C1(C)C(=C2C)C)C(=O)N(C3=O)c1cccc(c1)S(=O)(=O)c1cccc(c1)N1C(=O)C2=C(C1=O)C1(C(C2(C)C(=C1C)C)(*)C)C
Homopolymer | poly[(1,7,8,9,10-pentamethyl-3,5-dioxo-4-aza-tricyclo[5.2.1.0^2,6^^]dec-2(6),8-diene-4,10-diyl)methylene-1,3-phenylenemethylene(1,7,8,9,10-pentamethyl-3,5-dioxo-4-aza-tricyclo[5.2.1.0^2,6^^]dec-2(6),8-diene-10,4-diyl)-1,4-phenylenemethylene-1,4-phenylene] | P434059 | C49H48N2O4 | Thermal property | Glass transition temperature | 195 | 0 | C
Homopolymer | poly[(1,7,8,9,10-pentamethyl-3,5-dioxo-4-aza-tricyclo[5.2.1.0^2,6^^]dec-2(6),8-diene-4,10-diyl)methylene-1,3-phenylenemethylene(1,7,8,9,10-pentamethyl-3,5-dioxo-4-aza-tricyclo[5.2.1.0^2,6^^]dec-2(6),8-diene-10,4-diyl)-1,4-phenylenemethylene-1,4-phenylene] | P434059 | C49H48N2O4 | Thermal property | Thermal decomposition temperature | 215 | 10561.33 | C
Homopolymer | poly[(1,7,8,9,10-pentamethyl-3,5-dioxo-4-aza-tricyclo[5.2.1.0^2,6^^]dec-2(6),8-diene-4,10-diyl)methylene-1,3-phenylenemethylene(1,7,8,9,10-pentamethyl-3,5-dioxo-4-aza-tricyclo[5.2.1.0^2,6^^]dec-2(6),8-diene-10,4-diyl)-1,4-phenylenemethylene-1,4-phenylene] | P434059 | C49H48N2O4 | Thermal property | Thermal decomposition weight loss | 10 | 0 | %
Homopolymer | poly[(1,7,8,9,10-pentamethyl-3,5-dioxo-4-aza-tricyclo[5.2.1.0^2,6^^]dec-2(6),8-diene-4,10-diyl)methylene-1,3-phenylenemethylene(1,7,8,9,10-pentamethyl-3,5-dioxo-4-aza-tricyclo[5.2.1.0^2,6^^]dec-2(6),8-diene-10,4-diyl)-1,4-phenylenemethylene-1,4-phenylene] | P434059 | C49H48N2O4 | Polymer Information | SMILES | *Cc1cccc(c1)CC1(C)C2(C)C3=C(C1(C)C(=C2C)C)C(=O)N(C3=O)c1ccc(cc1)Cc1ccc(cc1)N1C(=O)C2=C(C1=O)C1(C(C2(C)C(=C1C)C)(*)C)C
Homopolymer | poly{(1,7,8,9,10-pentamethyl-3,5-dioxo-4-aza-tricyclo[5.2.1.0^2,6^^]dec-2(6),8-diene-4,10-diyl)methylene-1,3-phenylenemethylene(1,7,8,9,10-pentamethyl-3,5-dioxo-4-aza-tricyclo[5.2.1.0^2,6^^]dec-2(6),8-diene-10,4-diyl)propane-1,3-diyl[(dimethyl)silanediyl]oxy[(dimethyl)silanediyl]propane-1,3-diyl} | P434060 | C46H62N2O5Si2 | Polymer Information | SMILES | *CCC[Si](O[Si](CCCN1C(=O)C2=C(C1=O)C1(C(C2(C)C(=C1C)C)(C)Cc1cccc(c1)CC1(C)C2(C)C(=C(C1(C)C1=C2C(=O)N(C1=O)*)C)C)C)(C)C)(C)C
Homopolymer | poly[(1,3,7,9-tetraoxo-6,12-diphenyl-2,3,3a,4,8,9,9a,10-octahydro-1H,7H-benzo[1,2-f:4,5-f']diisoindole-2,8-diyl)-1,4-phenylenemethylene-1,4-phenylene] | P434061 | C43H28N2O4 | Thermal property | Glass transition temperature | 314 | 28.8 | C
Homopolymer | poly[(1,3,7,9-tetraoxo-6,12-diphenyl-2,3,3a,4,8,9,9a,10-octahydro-1H,7H-benzo[1,2-f:4,5-f']diisoindole-2,8-diyl)-1,4-phenylenemethylene-1,4-phenylene] | P434061 | C43H28N2O4 | Thermal property | Thermal decomposition temperature | 367 | 307.1515 | C
Homopolymer | poly[(1,3,7,9-tetraoxo-6,12-diphenyl-2,3,3a,4,8,9,9a,10-octahydro-1H,7H-benzo[1,2-f:4,5-f']diisoindole-2,8-diyl)-1,4-phenylenemethylene-1,4-phenylene] | P434061 | C43H28N2O4 | Thermal property | Thermal decomposition weight loss | 0 | 0 | %
Homopolymer | poly[(1,3,7,9-tetraoxo-6,12-diphenyl-2,3,3a,4,8,9,9a,10-octahydro-1H,7H-benzo[1,2-f:4,5-f']diisoindole-2,8-diyl)-1,4-phenylenemethylene-1,4-phenylene] | P434061 | C43H28N2O4 | Polymer Information | SMILES | *c1ccc(cc1)Cc1ccc(cc1)N1C(=O)C2C(=C(c3ccccc3)c3c(C2)cc2c(c3)CC3C(=C2c2ccccc2)C(=O)N(C3=O)*)C1=O
Homopolymer | poly[(4,10-dihydroxy-1,3,7,9-tetraoxo-4,10-diphenyl-2,3,3a,4,6,6a,8,9,9a,10,12,12a-dodecahydro-1H,7H-benzo[1,2-f:4,5-f']diisoindole-2,8-diyl)-1,4-phenylenemethylene-1,4-phenylene] | P434062 | C43H32N2O6 | Thermal property | Glass transition temperature | 295 | 40.62222 | C
Homopolymer | poly[(4,10-dihydroxy-1,3,7,9-tetraoxo-4,10-diphenyl-2,3,3a,4,6,6a,8,9,9a,10,12,12a-dodecahydro-1H,7H-benzo[1,2-f:4,5-f']diisoindole-2,8-diyl)-1,4-phenylenemethylene-1,4-phenylene] | P434062 | C43H32N2O6 | Thermal property | Thermal decomposition temperature | 356 | 553.4737 | C
Homopolymer | poly[(4,10-dihydroxy-1,3,7,9-tetraoxo-4,10-diphenyl-2,3,3a,4,6,6a,8,9,9a,10,12,12a-dodecahydro-1H,7H-benzo[1,2-f:4,5-f']diisoindole-2,8-diyl)-1,4-phenylenemethylene-1,4-phenylene] | P434062 | C43H32N2O6 | Thermal property | Thermal decomposition weight loss | 0 | 0 | %
Homopolymer | poly[(4,10-dihydroxy-1,3,7,9-tetraoxo-4,10-diphenyl-2,3,3a,4,6,6a,8,9,9a,10,12,12a-dodecahydro-1H,7H-benzo[1,2-f:4,5-f']diisoindole-2,8-diyl)-1,4-phenylenemethylene-1,4-phenylene] | P434062 | C43H32N2O6 | Polymer Information | SMILES | *c1ccc(cc1)Cc1ccc(cc1)N1C(=O)C2C(C1=O)C(O)(c1ccccc1)c1c(C2)cc2c(c1)CC1C(C2(O)c2ccccc2)C(=O)N(C1=O)*
Homopolymer | poly{[4,10-bis(4-dodecyloxyphenyl)-4,10-dihydroxy-1,3,7,9-tetraoxo-2,3,3a,4,6,6a,8,9,9a,10,12,12a-dodecahydro-1H,7H-benzo[1,2-f:4,5-f']diisoindole-2,8-diyl]-1,4-phenylenemethylene-1,4-phenylene} | P434063 | C67H80N2O8 | Thermal property | Glass transition temperature | 140 | 316 | C
Homopolymer | poly{[4,10-bis(4-dodecyloxyphenyl)-4,10-dihydroxy-1,3,7,9-tetraoxo-2,3,3a,4,6,6a,8,9,9a,10,12,12a-dodecahydro-1H,7H-benzo[1,2-f:4,5-f']diisoindole-2,8-diyl]-1,4-phenylenemethylene-1,4-phenylene} | P434063 | C67H80N2O8 | Thermal property | Thermal decomposition temperature | 357.5 | 724.2 | C
Homopolymer | poly{[4,10-bis(4-dodecyloxyphenyl)-4,10-dihydroxy-1,3,7,9-tetraoxo-2,3,3a,4,6,6a,8,9,9a,10,12,12a-dodecahydro-1H,7H-benzo[1,2-f:4,5-f']diisoindole-2,8-diyl]-1,4-phenylenemethylene-1,4-phenylene} | P434063 | C67H80N2O8 | Thermal property | Thermal decomposition weight loss | 0 | 0 | %
Homopolymer | poly{[4,10-bis(4-dodecyloxyphenyl)-4,10-dihydroxy-1,3,7,9-tetraoxo-2,3,3a,4,6,6a,8,9,9a,10,12,12a-dodecahydro-1H,7H-benzo[1,2-f:4,5-f']diisoindole-2,8-diyl]-1,4-phenylenemethylene-1,4-phenylene} | P434063 | C67H80N2O8 | Polymer Information | SMILES | CCCCCCCCCCCCOc1ccc(cc1)C1(O)C2C(Cc3c1cc1CC4C(=O)N(C(=O)C4C(c1c3)(O)c1ccc(cc1)OCCCCCCCCCCCC)c1ccc(cc1)Cc1ccc(cc1)*)C(=O)N(C2=O)*
Homopolymer | poly[(5,11-bis(4-methoxyphenoxy)-1,3,7,9-tetraoxo-2,3,3a,4,6,6a,8,9,9a,10,12,12a-dodecahydro-1H,7H-benzo[1,2-f:4,5-f']diisoindole-2,8-diyl)-1,4-phenyleneoxy-1,4-phenylene] | P434064 | C44H34N2O9 | Thermal property | Thermal decomposition temperature | 453 | 7433.867 | C
Homopolymer | poly[(5,11-bis(4-methoxyphenoxy)-1,3,7,9-tetraoxo-2,3,3a,4,6,6a,8,9,9a,10,12,12a-dodecahydro-1H,7H-benzo[1,2-f:4,5-f']diisoindole-2,8-diyl)-1,4-phenyleneoxy-1,4-phenylene] | P434064 | C44H34N2O9 | Thermal property | Thermal decomposition weight loss | 0 | 0 | %
Homopolymer | poly[(5,11-bis(4-methoxyphenoxy)-1,3,7,9-tetraoxo-2,3,3a,4,6,6a,8,9,9a,10,12,12a-dodecahydro-1H,7H-benzo[1,2-f:4,5-f']diisoindole-2,8-diyl)-1,4-phenyleneoxy-1,4-phenylene] | P434064 | C44H34N2O9 | Polymer Information | SMILES | COc1ccc(cc1)Oc1c2CC3C(Cc2c(c2c1CC1C(C2)C(=O)N(C1=O)*)Oc1ccc(cc1)OC)C(=O)N(C3=O)c1ccc(cc1)Oc1ccc(cc1)*
Homopolymer | poly[(5,11-bis(4-methoxyphenoxy)-1,3,7,9-tetraoxo-2,3,3a,4,6,6a,8,9,9a,10,12,12a-dodecahydro-1H,7H-benzo[1,2-f:4,5-f']diisoindole-2,8-diyl)-1,4-phenylenemethylene-1,4-phenylene] | P434065 | C45H36N2O8 | Thermal property | Thermal decomposition temperature | 460 | 9831.467 | C
Homopolymer | poly[(5,11-bis(4-methoxyphenoxy)-1,3,7,9-tetraoxo-2,3,3a,4,6,6a,8,9,9a,10,12,12a-dodecahydro-1H,7H-benzo[1,2-f:4,5-f']diisoindole-2,8-diyl)-1,4-phenylenemethylene-1,4-phenylene] | P434065 | C45H36N2O8 | Thermal property | Thermal decomposition weight loss | 0 | 0 | %
Homopolymer | poly[(5,11-bis(4-methoxyphenoxy)-1,3,7,9-tetraoxo-2,3,3a,4,6,6a,8,9,9a,10,12,12a-dodecahydro-1H,7H-benzo[1,2-f:4,5-f']diisoindole-2,8-diyl)-1,4-phenylenemethylene-1,4-phenylene] | P434065 | C45H36N2O8 | Polymer Information | SMILES | COc1ccc(cc1)Oc1c2CC3C(Cc2c(c2c1CC1C(C2)C(=O)N(C1=O)*)Oc1ccc(cc1)OC)C(=O)N(C3=O)c1ccc(cc1)Cc1ccc(cc1)*
Homopolymer | poly[(5,11-bis(4-methoxyphenoxy)-1,3,7,9-tetraoxo-2,3,3a,4,6,6a,8,9,9a,10,12,12a-dodecahydro-1H,7H-benzo[1,2-f:4,5-f']diisoindole-2,8-diyl)-1,4-phenylenecarbonyl-1,4-phenylene] | P434066 | C45H34N2O9 | Thermal property | Thermal decomposition temperature | 438 | 9626.667 | C
Homopolymer | poly[(5,11-bis(4-methoxyphenoxy)-1,3,7,9-tetraoxo-2,3,3a,4,6,6a,8,9,9a,10,12,12a-dodecahydro-1H,7H-benzo[1,2-f:4,5-f']diisoindole-2,8-diyl)-1,4-phenylenecarbonyl-1,4-phenylene] | P434066 | C45H34N2O9 | Thermal property | Thermal decomposition weight loss | 0 | 0 | %
Homopolymer | poly[(5,11-bis(4-methoxyphenoxy)-1,3,7,9-tetraoxo-2,3,3a,4,6,6a,8,9,9a,10,12,12a-dodecahydro-1H,7H-benzo[1,2-f:4,5-f']diisoindole-2,8-diyl)-1,4-phenylenecarbonyl-1,4-phenylene] | P434066 | C45H34N2O9 | Polymer Information | SMILES | COc1ccc(cc1)Oc1c2CC3C(Cc2c(c2c1CC1C(C2)C(=O)N(C1=O)*)Oc1ccc(cc1)OC)C(=O)N(C3=O)c1ccc(cc1)C(=O)c1ccc(cc1)*
Homopolymer | poly{(5,11-bis(4-methoxyphenoxy)-1,3,7,9-tetraoxo-2,3,3a,4,6,6a,8,9,9a,10,12,12a-dodecahydro-1H,7H-benzo[1,2-f:4,5-f']diisoindole-2,8-diyl)-1,4-phenylene[bis(tirfluoromethyl)methylene]-1,4-phenylene} | P434067 | C47H34F6N2O8 | Thermal property | Thermal decomposition temperature | 478 | 7605.067 | C
Homopolymer | poly{(5,11-bis(4-methoxyphenoxy)-1,3,7,9-tetraoxo-2,3,3a,4,6,6a,8,9,9a,10,12,12a-dodecahydro-1H,7H-benzo[1,2-f:4,5-f']diisoindole-2,8-diyl)-1,4-phenylene[bis(tirfluoromethyl)methylene]-1,4-phenylene} | P434067 | C47H34F6N2O8 | Thermal property | Thermal decomposition weight loss | 0 | 0 | %
Homopolymer | poly{(5,11-bis(4-methoxyphenoxy)-1,3,7,9-tetraoxo-2,3,3a,4,6,6a,8,9,9a,10,12,12a-dodecahydro-1H,7H-benzo[1,2-f:4,5-f']diisoindole-2,8-diyl)-1,4-phenylene[bis(tirfluoromethyl)methylene]-1,4-phenylene} | P434067 | C47H34F6N2O8 | Polymer Information | SMILES | COc1ccc(cc1)Oc1c2CC3C(Cc2c(c2c1CC1C(C2)C(=O)N(C1=O)*)Oc1ccc(cc1)OC)C(=O)N(C3=O)c1ccc(cc1)C(C(F)(F)F)(C(F)(F)F)c1ccc(cc1)*
Homopolymer | poly[(1,3,7,9-tetraoxo-4,10-diphenyl-2,3,8,9-tetrahydro-1H,7H-benzo[1,2-f:4,5-f']diisoindole-2,8-diyl)-1,4-phenylenemethylene-1,4-phenylene] | P434068 | C43H24N2O4 | Thermal property | Glass transition temperature | 327 | 35.46667 | C
Homopolymer | poly[(1,3,7,9-tetraoxo-4,10-diphenyl-2,3,8,9-tetrahydro-1H,7H-benzo[1,2-f:4,5-f']diisoindole-2,8-diyl)-1,4-phenylenemethylene-1,4-phenylene] | P434068 | C43H24N2O4 | Thermal property | Thermal decomposition temperature | 490.5 | 2278.061 | C
Homopolymer | poly[(1,3,7,9-tetraoxo-4,10-diphenyl-2,3,8,9-tetrahydro-1H,7H-benzo[1,2-f:4,5-f']diisoindole-2,8-diyl)-1,4-phenylenemethylene-1,4-phenylene] | P434068 | C43H24N2O4 | Thermal property | Thermal decomposition weight loss | 0 | 0 | %
Homopolymer | poly[(1,3,7,9-tetraoxo-4,10-diphenyl-2,3,8,9-tetrahydro-1H,7H-benzo[1,2-f:4,5-f']diisoindole-2,8-diyl)-1,4-phenylenemethylene-1,4-phenylene] | P434068 | C43H24N2O4 | Polymer Information | SMILES | *c1ccc(cc1)Cc1ccc(cc1)N1C(=O)c2c(C1=O)cc1c(c2c2ccccc2)cc2c(c1)c(c1ccccc1)c1c(c2)C(=O)N(C1=O)*
Homopolymer | poly[(3,5-dioxo-1,2,4-triazole-2,4-diyl)naphthalene-2,3-diyloxybutanedioyl] | P434069 | C16H11N3O5 | Thermal property | Thermal decomposition temperature | 297.5 | 1216.286 | C
Homopolymer | poly[(3,5-dioxo-1,2,4-triazole-2,4-diyl)naphthalene-2,3-diyloxybutanedioyl] | P434069 | C16H11N3O5 | Thermal property | Thermal decomposition weight loss | 7.5 | 7.142857 | %
Homopolymer | poly[(3,5-dioxo-1,2,4-triazole-2,4-diyl)naphthalene-2,3-diyloxybutanedioyl] | P434069 | C16H11N3O5 | Polymer Information | SMILES | *C(=O)CCC(=O)Oc1cc2ccccc2cc1n1c(=O)[nH]n(c1=O)*
Homopolymer | poly[(3,5-dioxo-1,2,4-triazole-2,4-diyl)naphthalene-2,3-diyloxyhexanedioyl] | P434070 | C18H15N3O5 | Thermal property | Thermal decomposition temperature | 271 | 185.1429 | C
Homopolymer | poly[(3,5-dioxo-1,2,4-triazole-2,4-diyl)naphthalene-2,3-diyloxyhexanedioyl] | P434070 | C18H15N3O5 | Thermal property | Thermal decomposition weight loss | 7.5 | 7.142857 | %
Homopolymer | poly[(3,5-dioxo-1,2,4-triazole-2,4-diyl)naphthalene-2,3-diyloxyhexanedioyl] | P434070 | C18H15N3O5 | Polymer Information | SMILES | *C(=O)CCCCC(=O)Oc1cc2ccccc2cc1n1c(=O)[nH]n(c1=O)*
Homopolymer | poly[(3,5-dioxo-1,2,4-triazole-2,4-diyl)naphthalene-2,3-diyloxydecanedioyl] | P434071 | C22H23N3O5 | Polymer Information | SMILES | *C(=O)CCCCCCCCC(=O)Oc1cc2ccccc2cc1n1c(=O)[nH]n(c1=O)*
Homopolymer | poly[(1,3,5,7-tetraoxo-2,3,3a,4,4a,6,7,7a,8,8a-decahydro-1H,5H-benzo[1,2-c:4,5-c']dipyrrole-2,6-diyl)-1,4-phenyleneoxy-1,4-phenylene] | P434072 | C22H16N2O5 | Thermal property | Glass transition temperature | 330 | 0 | C
Homopolymer | poly[(1,3,5,7-tetraoxo-2,3,3a,4,4a,6,7,7a,8,8a-decahydro-1H,5H-benzo[1,2-c:4,5-c']dipyrrole-2,6-diyl)-1,4-phenyleneoxy-1,4-phenylene] | P434072 | C22H16N2O5 | Polymer Information | SMILES | *c1ccc(cc1)Oc1ccc(cc1)N1C(=O)C2C(C1=O)CC1C(C2)C(=O)N(C1=O)*
Homopolymer | poly[(3,5-dioxo-4-aza-10-oxatricyclo[5.2.1.0^2,6^^]dec-8-ene-7,4-diyl)-1,4-phenylenemethylene-1,4-phenylene(3,5-dioxo-4-aza-10-oxatricyclo[5.2.1.0^2,6^^]dec-8-ene-4,7-diyl)methyleneiminomaleoylimino-1,4-phenylenemethylene-1,4-phenyleneiminomaleoyliminomethylene] | P434073 | C52H42N6O10 | Thermal property | Thermal decomposition temperature | 300 | 0 | C
Homopolymer | poly[(3,5-dioxo-4-aza-10-oxatricyclo[5.2.1.0^2,6^^]dec-8-ene-7,4-diyl)-1,4-phenylenemethylene-1,4-phenylene(3,5-dioxo-4-aza-10-oxatricyclo[5.2.1.0^2,6^^]dec-8-ene-4,7-diyl)methyleneiminomaleoylimino-1,4-phenylenemethylene-1,4-phenyleneiminomaleoyliminomethylene] | P434073 | C52H42N6O10 | Thermal property | Thermal decomposition weight loss | 10 | 0 | %
Homopolymer | poly[(3,5-dioxo-4-aza-10-oxatricyclo[5.2.1.0^2,6^^]dec-8-ene-7,4-diyl)-1,4-phenylenemethylene-1,4-phenylene(3,5-dioxo-4-aza-10-oxatricyclo[5.2.1.0^2,6^^]dec-8-ene-4,7-diyl)methyleneiminomaleoylimino-1,4-phenylenemethylene-1,4-phenyleneiminomaleoyliminomethylene] | P434073 | C52H42N6O10 | Polymer Information | SMILES | *CNC(=O)C=CC(=O)Nc1ccc(cc1)Cc1ccc(cc1)NC(=O)C=CC(=O)NCC12C=CC(O1)C1C2C(=O)N(C1=O)c1ccc(cc1)Cc1ccc(cc1)N1C(=O)C2C(C1=O)C1(OC2C=C1)*
Homopolymer | poly[(3,5-dioxo-4-aza-10-oxatricyclo[5.2.1.0^2,6^^]dec-8-ene-7,4-diyl)-1,4-phenyleneoxy-1,4-phenylene(3,5-dioxo-4-aza-10-oxatricyclo[5.2.1.0^2,6^^]dec-8-ene-4,7-diyl)methyleneiminomaleoylimino-1,4-phenylenemethylene-1,4-phenyleneiminomaleoyliminomethylene] | P434074 | C51H40N6O11 | Thermal property | Thermal decomposition temperature | 302 | 0 | C
Homopolymer | poly[(3,5-dioxo-4-aza-10-oxatricyclo[5.2.1.0^2,6^^]dec-8-ene-7,4-diyl)-1,4-phenyleneoxy-1,4-phenylene(3,5-dioxo-4-aza-10-oxatricyclo[5.2.1.0^2,6^^]dec-8-ene-4,7-diyl)methyleneiminomaleoylimino-1,4-phenylenemethylene-1,4-phenyleneiminomaleoyliminomethylene] | P434074 | C51H40N6O11 | Thermal property | Thermal decomposition weight loss | 10 | 0 | %
Homopolymer | poly[(3,5-dioxo-4-aza-10-oxatricyclo[5.2.1.0^2,6^^]dec-8-ene-7,4-diyl)-1,4-phenyleneoxy-1,4-phenylene(3,5-dioxo-4-aza-10-oxatricyclo[5.2.1.0^2,6^^]dec-8-ene-4,7-diyl)methyleneiminomaleoylimino-1,4-phenylenemethylene-1,4-phenyleneiminomaleoyliminomethylene] | P434074 | C51H40N6O11 | Polymer Information | SMILES | *CNC(=O)C=CC(=O)Nc1ccc(cc1)Cc1ccc(cc1)NC(=O)C=CC(=O)NCC12C=CC(O1)C1C2C(=O)N(C1=O)c1ccc(cc1)Oc1ccc(cc1)N1C(=O)C2C(C1=O)C1(OC2C=C1)*
Homopolymer | poly[(3,5-dioxo-4-aza-10-oxatricyclo[5.2.1.0^2,6^^]dec-8-ene-7,4-diyl)hexane-1,6-diyl(3,5-dioxo-4-aza-10-oxatricyclo[5.2.1.0^2,6^^]dec-8-ene-4,7-diyl)methyleneiminomaleoylimino-1,4-phenylenemethylene-1,4-phenyleneiminomaleoyliminomethylene] | P434075 | C45H44N6O10 | Thermal property | Thermal decomposition temperature | 286 | 0 | C
Homopolymer | poly[(3,5-dioxo-4-aza-10-oxatricyclo[5.2.1.0^2,6^^]dec-8-ene-7,4-diyl)hexane-1,6-diyl(3,5-dioxo-4-aza-10-oxatricyclo[5.2.1.0^2,6^^]dec-8-ene-4,7-diyl)methyleneiminomaleoylimino-1,4-phenylenemethylene-1,4-phenyleneiminomaleoyliminomethylene] | P434075 | C45H44N6O10 | Thermal property | Thermal decomposition weight loss | 10 | 0 | %
Homopolymer | poly[(3,5-dioxo-4-aza-10-oxatricyclo[5.2.1.0^2,6^^]dec-8-ene-7,4-diyl)hexane-1,6-diyl(3,5-dioxo-4-aza-10-oxatricyclo[5.2.1.0^2,6^^]dec-8-ene-4,7-diyl)methyleneiminomaleoylimino-1,4-phenylenemethylene-1,4-phenyleneiminomaleoyliminomethylene] | P434075 | C45H44N6O10 | Polymer Information | SMILES | *CCCCCCN1C(=O)C2C(C1=O)C1(OC2C=C1)CNC(=O)C=CC(=O)Nc1ccc(cc1)Cc1ccc(cc1)NC(=O)C=CC(=O)NCC12C=CC(O1)C1C2C(=O)N(C1=O)*
Homopolymer | poly[(3,5-dioxo-4-aza-10-oxatricyclo[5.2.1.0^2,6^^]dec-8-ene-7,4-diyl)-1,4-phenylenemethylene-1,4-phenylene(3,5-dioxo-4-aza-10-oxatricyclo[5.2.1.0^2,6^^]dec-8-ene-4,7-diyl)methyleneiminomaleoyliminohexane-1,6-diyliminomaleoyliminomethylene] | P434076 | C45H44N6O10 | Thermal property | Thermal decomposition temperature | 298 | 0 | C
Homopolymer | poly[(3,5-dioxo-4-aza-10-oxatricyclo[5.2.1.0^2,6^^]dec-8-ene-7,4-diyl)-1,4-phenylenemethylene-1,4-phenylene(3,5-dioxo-4-aza-10-oxatricyclo[5.2.1.0^2,6^^]dec-8-ene-4,7-diyl)methyleneiminomaleoyliminohexane-1,6-diyliminomaleoyliminomethylene] | P434076 | C45H44N6O10 | Thermal property | Thermal decomposition weight loss | 10 | 0 | %
Homopolymer | poly[(3,5-dioxo-4-aza-10-oxatricyclo[5.2.1.0^2,6^^]dec-8-ene-7,4-diyl)-1,4-phenylenemethylene-1,4-phenylene(3,5-dioxo-4-aza-10-oxatricyclo[5.2.1.0^2,6^^]dec-8-ene-4,7-diyl)methyleneiminomaleoyliminohexane-1,6-diyliminomaleoyliminomethylene] | P434076 | C45H44N6O10 | Polymer Information | SMILES | *CNC(=O)C=CC(=O)NCCCCCCNC(=O)C=CC(=O)NCC12C=CC(O1)C1C2C(=O)N(C1=O)c1ccc(cc1)Cc1ccc(cc1)N1C(=O)C2C(C1=O)C1(OC2C=C1)*
Homopolymer | poly[(3,5-dioxo-4-aza-10-oxatricyclo[5.2.1.0^2,6^^]dec-8-ene-7,4-diyl)-1,4-phenyleneoxy-1,4-phenylene(3,5-dioxo-4-aza-10-oxatricyclo[5.2.1.0^2,6^^]dec-8-ene-4,7-diyl)methyleneiminomaleoyliminohexane-1,6-diyliminomaleoyliminomethylene] | P434077 | C44H42N6O11 | Thermal property | Thermal decomposition temperature | 300 | 0 | C
Homopolymer | poly[(3,5-dioxo-4-aza-10-oxatricyclo[5.2.1.0^2,6^^]dec-8-ene-7,4-diyl)-1,4-phenyleneoxy-1,4-phenylene(3,5-dioxo-4-aza-10-oxatricyclo[5.2.1.0^2,6^^]dec-8-ene-4,7-diyl)methyleneiminomaleoyliminohexane-1,6-diyliminomaleoyliminomethylene] | P434077 | C44H42N6O11 | Thermal property | Thermal decomposition weight loss | 10 | 0 | %
Homopolymer | poly[(3,5-dioxo-4-aza-10-oxatricyclo[5.2.1.0^2,6^^]dec-8-ene-7,4-diyl)-1,4-phenyleneoxy-1,4-phenylene(3,5-dioxo-4-aza-10-oxatricyclo[5.2.1.0^2,6^^]dec-8-ene-4,7-diyl)methyleneiminomaleoyliminohexane-1,6-diyliminomaleoyliminomethylene] | P434077 | C44H42N6O11 | Polymer Information | SMILES | *CNC(=O)C=CC(=O)NCCCCCCNC(=O)C=CC(=O)NCC12C=CC(O1)C1C2C(=O)N(C1=O)c1ccc(cc1)Oc1ccc(cc1)N1C(=O)C2C(C1=O)C1(OC2C=C1)*
Homopolymer | poly[(3,5-dioxo-4-aza-10-oxatricyclo[5.2.1.0^2,6^^]dec-8-ene-7,4-diyl)hexane-1,6-diyl(3,5-dioxo-4-aza-10-oxatricyclo[5.2.1.0^2,6^^]dec-8-ene-4,7-diyl)methyleneiminomaleoyliminohexane-1,6-diyliminomaleoyliminomethylene] | P434078 | C38H46N6O10 | Thermal property | Thermal decomposition temperature | 264 | 0 | C
Homopolymer | poly[(3,5-dioxo-4-aza-10-oxatricyclo[5.2.1.0^2,6^^]dec-8-ene-7,4-diyl)hexane-1,6-diyl(3,5-dioxo-4-aza-10-oxatricyclo[5.2.1.0^2,6^^]dec-8-ene-4,7-diyl)methyleneiminomaleoyliminohexane-1,6-diyliminomaleoyliminomethylene] | P434078 | C38H46N6O10 | Thermal property | Thermal decomposition weight loss | 10 | 0 | %
Homopolymer | poly[(3,5-dioxo-4-aza-10-oxatricyclo[5.2.1.0^2,6^^]dec-8-ene-7,4-diyl)hexane-1,6-diyl(3,5-dioxo-4-aza-10-oxatricyclo[5.2.1.0^2,6^^]dec-8-ene-4,7-diyl)methyleneiminomaleoyliminohexane-1,6-diyliminomaleoyliminomethylene] | P434078 | C38H46N6O10 | Polymer Information | SMILES | *CCCCCCN1C(=O)C2C(C1=O)C1(OC2C=C1)CNC(=O)C=CC(=O)NCCCCCCNC(=O)C=CC(=O)NCC12C=CC(O1)C1C2C(=O)N(C1=O)*
Homopolymer | poly([5-(2-octyldodecyl)-4,6-dioxo-5,6-dihydro-4H-thieno[3,4-c]pyrrole-1,3-diyl]thiophene-2,5-diyl{4,8-bis[5-(2-ethylhexyl)-2-thienyl]benzo[1,2-b:4,5-b']dithiophene-2,6-diyl}thiophene-2,5-diyl) | P434079 | C68H85NO2S7 | Thermal property | Thermal decomposition temperature | 419 | 0 | C
Homopolymer | poly([5-(2-octyldodecyl)-4,6-dioxo-5,6-dihydro-4H-thieno[3,4-c]pyrrole-1,3-diyl]thiophene-2,5-diyl{4,8-bis[5-(2-ethylhexyl)-2-thienyl]benzo[1,2-b:4,5-b']dithiophene-2,6-diyl}thiophene-2,5-diyl) | P434079 | C68H85NO2S7 | Thermal property | Thermal decomposition weight loss | 5 | 0 | %
Homopolymer | poly([5-(2-octyldodecyl)-4,6-dioxo-5,6-dihydro-4H-thieno[3,4-c]pyrrole-1,3-diyl]thiophene-2,5-diyl{4,8-bis[5-(2-ethylhexyl)-2-thienyl]benzo[1,2-b:4,5-b']dithiophene-2,6-diyl}thiophene-2,5-diyl) | P434079 | C68H85NO2S7 | Polymer Information | SMILES | CCCCCCCCCCC(CN1C(=O)c2c(C1=O)c(sc2c1ccc(s1)c1sc2c(c1)c(c1ccc(s1)CC(CCCC)CC)c1c(c2c2ccc(s2)CC(CCCC)CC)cc(s1)c1ccc(s1)*)*)CCCCCCCC
Homopolymer | poly([5-(2-octyldodecyl)-4,6-dioxo-5,6-dihydro-4H-thieno[3,4-c]pyrrole-1,3-diyl]thiophene-2,5-diyl{4,8-bis(5-{2-[5-(2-ethylhexyl)-2-thienyl]ethenyl}-2-thienyl)benzo[1,2-b:4,5-b']dithiophene-2,6-diyl}thiophene-2,5-diyl) | P434080 | C80H93NO2S9 | Thermal property | Thermal decomposition temperature | 334 | 0 | C
Homopolymer | poly([5-(2-octyldodecyl)-4,6-dioxo-5,6-dihydro-4H-thieno[3,4-c]pyrrole-1,3-diyl]thiophene-2,5-diyl{4,8-bis(5-{2-[5-(2-ethylhexyl)-2-thienyl]ethenyl}-2-thienyl)benzo[1,2-b:4,5-b']dithiophene-2,6-diyl}thiophene-2,5-diyl) | P434080 | C80H93NO2S9 | Thermal property | Thermal decomposition weight loss | 5 | 0 | %
Homopolymer | poly([5-(2-octyldodecyl)-4,6-dioxo-5,6-dihydro-4H-thieno[3,4-c]pyrrole-1,3-diyl]thiophene-2,5-diyl{4,8-bis(5-{2-[5-(2-ethylhexyl)-2-thienyl]ethenyl}-2-thienyl)benzo[1,2-b:4,5-b']dithiophene-2,6-diyl}thiophene-2,5-diyl) | P434080 | C80H93NO2S9 | Polymer Information | SMILES | CCCCCCCCCCC(CN1C(=O)c2c(C1=O)c(sc2*)c1ccc(s1)c1cc2c(s1)c(c1ccc(s1)C=Cc1ccc(s1)CC(CCCC)CC)c1c(c2c2ccc(s2)C=Cc2ccc(s2)CC(CCCC)CC)sc(c1)c1ccc(s1)*)CCCCCCCC
Homopolymer | poly[1,3-dioxoisoindoline-2,5-diyl(dimethylsilanediyl)-1,3-dioxoisoindoline-5,2-diyl-2-oxoethyleneimino-1,4-phenylene(diphenylsilanediyl)-1,4-phenyleneimino-1-oxoethylene] | P434081 | C46H36N4O6Si2 | Thermal property | Glass transition temperature | 178 | 0 | C
Homopolymer | poly[1,3-dioxoisoindoline-2,5-diyl(dimethylsilanediyl)-1,3-dioxoisoindoline-5,2-diyl-2-oxoethyleneimino-1,4-phenylene(diphenylsilanediyl)-1,4-phenyleneimino-1-oxoethylene] | P434081 | C46H36N4O6Si2 | Thermal property | Thermal decomposition temperature | 433 | 25761.33 | C
Homopolymer | poly[1,3-dioxoisoindoline-2,5-diyl(dimethylsilanediyl)-1,3-dioxoisoindoline-5,2-diyl-2-oxoethyleneimino-1,4-phenylene(diphenylsilanediyl)-1,4-phenyleneimino-1-oxoethylene] | P434081 | C46H36N4O6Si2 | Thermal property | Thermal decomposition weight loss | 15 | 33.33333 | %
Homopolymer | poly[1,3-dioxoisoindoline-2,5-diyl(dimethylsilanediyl)-1,3-dioxoisoindoline-5,2-diyl-2-oxoethyleneimino-1,4-phenylene(diphenylsilanediyl)-1,4-phenyleneimino-1-oxoethylene] | P434081 | C46H36N4O6Si2 | Polymer Information | SMILES | *CC(=O)Nc1ccc(cc1)[Si](c1ccccc1)(c1ccccc1)c1ccc(cc1)NC(=O)CN1C(=O)c2c(C1=O)cc(cc2)[Si](c1ccc2c(c1)C(=O)N(C2=O)*)(C)C
Homopolymer | poly{1,3-dioxoisoindoline-2,5-diyl[(ethyl)(methyl)silanediyl]-1,3-dioxoisoindoline-5,2-diyl-2-oxoethyleneimino-1,4-phenylene(diphenylsilanediyl)-1,4-phenyleneimino-1-oxoethylene} | P434082 | C47H38N4O6Si2 | Thermal property | Glass transition temperature | 179 | 0 | C
Homopolymer | poly{1,3-dioxoisoindoline-2,5-diyl[(ethyl)(methyl)silanediyl]-1,3-dioxoisoindoline-5,2-diyl-2-oxoethyleneimino-1,4-phenylene(diphenylsilanediyl)-1,4-phenyleneimino-1-oxoethylene} | P434082 | C47H38N4O6Si2 | Thermal property | Thermal decomposition temperature | 416.5 | 26696.33 | C
Homopolymer | poly{1,3-dioxoisoindoline-2,5-diyl[(ethyl)(methyl)silanediyl]-1,3-dioxoisoindoline-5,2-diyl-2-oxoethyleneimino-1,4-phenylene(diphenylsilanediyl)-1,4-phenyleneimino-1-oxoethylene} | P434082 | C47H38N4O6Si2 | Thermal property | Thermal decomposition weight loss | 15 | 33.33333 | %
Homopolymer | poly{1,3-dioxoisoindoline-2,5-diyl[(ethyl)(methyl)silanediyl]-1,3-dioxoisoindoline-5,2-diyl-2-oxoethyleneimino-1,4-phenylene(diphenylsilanediyl)-1,4-phenyleneimino-1-oxoethylene} | P434082 | C47H38N4O6Si2 | Polymer Information | SMILES | *CC(=O)Nc1ccc(cc1)[Si](c1ccccc1)(c1ccccc1)c1ccc(cc1)NC(=O)CN1C(=O)c2c(C1=O)cc(cc2)[Si](c1ccc2c(c1)C(=O)N(C2=O)*)(CC)C
Homopolymer | poly[1,3-dioxoisoindoline-2,5-diyl(dimethylsilanediyl)-1,3-dioxoisoindoline-5,2-diyl-2-oxoethyleneoxy-1,4-phenylene(dimethylsilanediyl)-1,4-phenyleneoxy-1-oxoethylene] | P434083 | C36H30N2O8Si2 | Thermal property | Glass transition temperature | 174 | 0 | C
Homopolymer | poly[1,3-dioxoisoindoline-2,5-diyl(dimethylsilanediyl)-1,3-dioxoisoindoline-5,2-diyl-2-oxoethyleneoxy-1,4-phenylene(dimethylsilanediyl)-1,4-phenyleneoxy-1-oxoethylene] | P434083 | C36H30N2O8Si2 | Thermal property | Thermal decomposition temperature | 370 | 7301.333 | C
Homopolymer | poly[1,3-dioxoisoindoline-2,5-diyl(dimethylsilanediyl)-1,3-dioxoisoindoline-5,2-diyl-2-oxoethyleneoxy-1,4-phenylene(dimethylsilanediyl)-1,4-phenyleneoxy-1-oxoethylene] | P434083 | C36H30N2O8Si2 | Thermal property | Thermal decomposition weight loss | 15 | 33.33333 | %
Homopolymer | poly[1,3-dioxoisoindoline-2,5-diyl(dimethylsilanediyl)-1,3-dioxoisoindoline-5,2-diyl-2-oxoethyleneoxy-1,4-phenylene(dimethylsilanediyl)-1,4-phenyleneoxy-1-oxoethylene] | P434083 | C36H30N2O8Si2 | Polymer Information | SMILES | *CC(=O)Oc1ccc(cc1)[Si](c1ccc(cc1)OC(=O)CN1C(=O)c2c(C1=O)cc(cc2)[Si](c1ccc2c(c1)C(=O)N(C2=O)*)(C)C)(C)C
Homopolymer | poly[1,3-dioxoisoindoline-2,5-diyl[(ethyl)(methyl)silanediyl]-1,3-dioxoisoindoline-5,2-diyl-2-oxoethyleneoxy-1,4-phenylene[(ethyl)(methyl)silanediyl]-1,4-phenyleneoxy-1-oxoethylene] | P434084 | C38H34N2O8Si2 | Thermal property | Glass transition temperature | 126 | 0 | C
Homopolymer | poly[1,3-dioxoisoindoline-2,5-diyl[(ethyl)(methyl)silanediyl]-1,3-dioxoisoindoline-5,2-diyl-2-oxoethyleneoxy-1,4-phenylene[(ethyl)(methyl)silanediyl]-1,4-phenyleneoxy-1-oxoethylene] | P434084 | C38H34N2O8Si2 | Thermal property | Thermal decomposition temperature | 324 | 14421.33 | C
Homopolymer | poly[1,3-dioxoisoindoline-2,5-diyl[(ethyl)(methyl)silanediyl]-1,3-dioxoisoindoline-5,2-diyl-2-oxoethyleneoxy-1,4-phenylene[(ethyl)(methyl)silanediyl]-1,4-phenyleneoxy-1-oxoethylene] | P434084 | C38H34N2O8Si2 | Thermal property | Thermal decomposition weight loss | 15 | 33.33333 | %
Homopolymer | poly[1,3-dioxoisoindoline-2,5-diyl[(ethyl)(methyl)silanediyl]-1,3-dioxoisoindoline-5,2-diyl-2-oxoethyleneoxy-1,4-phenylene[(ethyl)(methyl)silanediyl]-1,4-phenyleneoxy-1-oxoethylene] | P434084 | C38H34N2O8Si2 | Polymer Information | SMILES | *CC(=O)Oc1ccc(cc1)[Si](c1ccc(cc1)OC(=O)CN1C(=O)c2c(C1=O)cc(cc2)[Si](c1ccc2c(c1)C(=O)N(C2=O)*)(CC)C)(CC)C
Homopolymer | poly(1,3-dioxoisoindoline-2,5-diylcarbonyloxy-1,3-phenyleneoxycarbonyl-1,3-dioxoisoindoline-5,2-diylnaphthalene-1,5-diyloxy-1,4-phenylene) | P434085 | C40H20N2O9 | Thermal property | Glass transition temperature | 232 | 0 | C
Homopolymer | poly(1,3-dioxoisoindoline-2,5-diylcarbonyloxy-1,3-phenyleneoxycarbonyl-1,3-dioxoisoindoline-5,2-diylnaphthalene-1,5-diyloxy-1,4-phenylene) | P434085 | C40H20N2O9 | Thermal property | Thermal decomposition temperature | 437 | 0 | C
Homopolymer | poly(1,3-dioxoisoindoline-2,5-diylcarbonyloxy-1,3-phenyleneoxycarbonyl-1,3-dioxoisoindoline-5,2-diylnaphthalene-1,5-diyloxy-1,4-phenylene) | P434085 | C40H20N2O9 | Thermal property | Thermal decomposition weight loss | 10 | 0 | %
Homopolymer | poly(1,3-dioxoisoindoline-2,5-diylcarbonyloxy-1,3-phenyleneoxycarbonyl-1,3-dioxoisoindoline-5,2-diylnaphthalene-1,5-diyloxy-1,4-phenylene) | P434085 | C40H20N2O9 | Polymer Information | SMILES | *C(=O)Oc1cccc(c1)OC(=O)c1ccc2c(c1)C(=O)N(C2=O)c1ccc(cc1)Oc1cccc2c1cccc2N1C(=O)c2c(C1=O)cc(cc2)*
Homopolymer | poly(1,3-dioxoisoindoline-2,5-diylcarbonyloxy-1,4-phenyleneoxycarbonyl-1,3-dioxoisoindoline-5,2-diylnaphthalene-1,5-diyloxy-1,4-phenylene) | P434086 | C40H20N2O9 | Thermal property | Glass transition temperature | 236 | 0 | C
Homopolymer | poly(1,3-dioxoisoindoline-2,5-diylcarbonyloxy-1,4-phenyleneoxycarbonyl-1,3-dioxoisoindoline-5,2-diylnaphthalene-1,5-diyloxy-1,4-phenylene) | P434086 | C40H20N2O9 | Thermal property | Thermal decomposition temperature | 448 | 0 | C
Homopolymer | poly(1,3-dioxoisoindoline-2,5-diylcarbonyloxy-1,4-phenyleneoxycarbonyl-1,3-dioxoisoindoline-5,2-diylnaphthalene-1,5-diyloxy-1,4-phenylene) | P434086 | C40H20N2O9 | Thermal property | Thermal decomposition weight loss | 10 | 0 | %
Homopolymer | poly(1,3-dioxoisoindoline-2,5-diylcarbonyloxy-1,4-phenyleneoxycarbonyl-1,3-dioxoisoindoline-5,2-diylnaphthalene-1,5-diyloxy-1,4-phenylene) | P434086 | C40H20N2O9 | Polymer Information | SMILES | *C(=O)Oc1ccc(cc1)OC(=O)c1ccc2c(c1)C(=O)N(C2=O)c1ccc(cc1)Oc1cccc2c1cccc2N1C(=O)c2c(C1=O)cc(cc2)*
Homopolymer | poly(1,3-dioxoisoindoline-2,5-diylcarbonyloxy-1,2-phenyleneoxycarbonyl-1,3-dioxoisoindoline-5,2-diylnaphthalene-1,5-diyloxy-1,4-phenylene) | P434087 | C40H20N2O9 | Thermal property | Glass transition temperature | 227 | 0 | C
Homopolymer | poly(1,3-dioxoisoindoline-2,5-diylcarbonyloxy-1,2-phenyleneoxycarbonyl-1,3-dioxoisoindoline-5,2-diylnaphthalene-1,5-diyloxy-1,4-phenylene) | P434087 | C40H20N2O9 | Thermal property | Thermal decomposition temperature | 425 | 0 | C
Homopolymer | poly(1,3-dioxoisoindoline-2,5-diylcarbonyloxy-1,2-phenyleneoxycarbonyl-1,3-dioxoisoindoline-5,2-diylnaphthalene-1,5-diyloxy-1,4-phenylene) | P434087 | C40H20N2O9 | Thermal property | Thermal decomposition weight loss | 10 | 0 | %
Homopolymer | poly(1,3-dioxoisoindoline-2,5-diylcarbonyloxy-1,2-phenyleneoxycarbonyl-1,3-dioxoisoindoline-5,2-diylnaphthalene-1,5-diyloxy-1,4-phenylene) | P434087 | C40H20N2O9 | Polymer Information | SMILES | *C(=O)Oc1ccccc1OC(=O)c1ccc2c(c1)C(=O)N(C2=O)c1ccc(cc1)Oc1cccc2c1cccc2N1C(=O)c2c(C1=O)cc(cc2)*
Homopolymer | poly(1,3-dioxoisoindoline-2,5-diylcarbonyloxynaphthalene-1,5-diyloxycarbonyl-1,3-dioxoisoindoline-5,2-diylnaphthalene-1,5-diyloxy-1,4-phenylene) | P434088 | C44H22N2O9 | Thermal property | Glass transition temperature | 231 | 0 | C
Homopolymer | poly(1,3-dioxoisoindoline-2,5-diylcarbonyloxynaphthalene-1,5-diyloxycarbonyl-1,3-dioxoisoindoline-5,2-diylnaphthalene-1,5-diyloxy-1,4-phenylene) | P434088 | C44H22N2O9 | Thermal property | Thermal decomposition temperature | 428 | 0 | C
Homopolymer | poly(1,3-dioxoisoindoline-2,5-diylcarbonyloxynaphthalene-1,5-diyloxycarbonyl-1,3-dioxoisoindoline-5,2-diylnaphthalene-1,5-diyloxy-1,4-phenylene) | P434088 | C44H22N2O9 | Thermal property | Thermal decomposition weight loss | 10 | 0 | %
Homopolymer | poly(1,3-dioxoisoindoline-2,5-diylcarbonyloxynaphthalene-1,5-diyloxycarbonyl-1,3-dioxoisoindoline-5,2-diylnaphthalene-1,5-diyloxy-1,4-phenylene) | P434088 | C44H22N2O9 | Polymer Information | SMILES | *c1ccc2c(c1)C(=O)N(C2=O)c1cccc2c1cccc2Oc1ccc(cc1)N1C(=O)c2c(C1=O)cc(cc2)C(=O)Oc1cccc2c1cccc2OC(=O)*
Homopolymer | poly(1,3-dioxoisoindoline-2,5-diylcarbonyloxy-1,1'-binaphthalene-2,2'-diyloxycarbonyl-1,3-dioxoisoindoline-5,2-diylnaphthalene-1,5-diyloxy-1,4-phenylene) | P434089 | C54H28N2O9 | Thermal property | Glass transition temperature | 245 | 0 | C
Homopolymer | poly(1,3-dioxoisoindoline-2,5-diylcarbonyloxy-1,1'-binaphthalene-2,2'-diyloxycarbonyl-1,3-dioxoisoindoline-5,2-diylnaphthalene-1,5-diyloxy-1,4-phenylene) | P434089 | C54H28N2O9 | Thermal property | Thermal decomposition temperature | 469 | 0 | C
Homopolymer | poly(1,3-dioxoisoindoline-2,5-diylcarbonyloxy-1,1'-binaphthalene-2,2'-diyloxycarbonyl-1,3-dioxoisoindoline-5,2-diylnaphthalene-1,5-diyloxy-1,4-phenylene) | P434089 | C54H28N2O9 | Thermal property | Thermal decomposition weight loss | 10 | 0 | %
Homopolymer | poly(1,3-dioxoisoindoline-2,5-diylcarbonyloxy-1,1'-binaphthalene-2,2'-diyloxycarbonyl-1,3-dioxoisoindoline-5,2-diylnaphthalene-1,5-diyloxy-1,4-phenylene) | P434089 | C54H28N2O9 | Polymer Information | SMILES | *c1ccc2c(c1)C(=O)N(C2=O)c1cccc2c1cccc2Oc1ccc(cc1)N1C(=O)c2c(C1=O)cc(cc2)C(=O)Oc1ccc2c(c1c1c(ccc3c1cccc3)OC(=O)*)cccc2
Homopolymer | poly[1,3-dioxoisoindoline-5,2-diylnaphthalene-1,5-diyloxy-1,4-phenylene-1,3-dioxoisoindoline-2,5-diylcarbonyloxy-1,4-phenylene(dimethylmethylene)-1,4-phenyleneoxycarbonyl] | P434090 | C49H30N2O9 | Thermal property | Glass transition temperature | 221 | 0 | C
Homopolymer | poly[1,3-dioxoisoindoline-5,2-diylnaphthalene-1,5-diyloxy-1,4-phenylene-1,3-dioxoisoindoline-2,5-diylcarbonyloxy-1,4-phenylene(dimethylmethylene)-1,4-phenyleneoxycarbonyl] | P434090 | C49H30N2O9 | Thermal property | Thermal decomposition temperature | 410 | 0 | C
Homopolymer | poly[1,3-dioxoisoindoline-5,2-diylnaphthalene-1,5-diyloxy-1,4-phenylene-1,3-dioxoisoindoline-2,5-diylcarbonyloxy-1,4-phenylene(dimethylmethylene)-1,4-phenyleneoxycarbonyl] | P434090 | C49H30N2O9 | Thermal property | Thermal decomposition weight loss | 10 | 0 | %
Homopolymer | poly[1,3-dioxoisoindoline-5,2-diylnaphthalene-1,5-diyloxy-1,4-phenylene-1,3-dioxoisoindoline-2,5-diylcarbonyloxy-1,4-phenylene(dimethylmethylene)-1,4-phenyleneoxycarbonyl] | P434090 | C49H30N2O9 | Polymer Information | SMILES | *C(=O)Oc1ccc(cc1)C(c1ccc(cc1)OC(=O)c1ccc2c(c1)C(=O)N(C2=O)c1ccc(cc1)Oc1cccc2c1cccc2N1C(=O)c2c(C1=O)cc(cc2)*)(C)C
Homopolymer | poly(1,3-dioxoisoindoline-2,5-diylcarbonyloxy-9,10-dioxoanthracene-1,4-diyloxycarbonyl-1,3-dioxoisoindoline-5,2-diylnaphthalene-1,5-diyloxy-1,4-phenylene) | P434091 | C48H22N2O11 | Polymer Information | SMILES | *c1ccc2c(c1)C(=O)N(C2=O)c1cccc2c1cccc2Oc1ccc(cc1)N1C(=O)c2c(C1=O)cc(cc2)C(=O)Oc1ccc(c2c1C(=O)c1ccccc1C2=O)OC(=O)*
Homopolymer | poly((1,3,5,7-tetraoxo-2,5,6,7-tetrahydro-1H,3H-benzo[1,2-c:4,5-c']dipyrrole-2,6-diyl){4-[4-(2,6-diphenylpyridin-4-yl)phenoxy]-1,3-phenylene}) | P434092 | C39H21N3O5 | Thermal property | Glass transition temperature | 294 | 0 | C
Homopolymer | poly((1,3,5,7-tetraoxo-2,5,6,7-tetrahydro-1H,3H-benzo[1,2-c:4,5-c']dipyrrole-2,6-diyl){4-[4-(2,6-diphenylpyridin-4-yl)phenoxy]-1,3-phenylene}) | P434092 | C39H21N3O5 | Thermal property | Thermal decomposition temperature | 490 | 133.3333 | C
Homopolymer | poly((1,3,5,7-tetraoxo-2,5,6,7-tetrahydro-1H,3H-benzo[1,2-c:4,5-c']dipyrrole-2,6-diyl){4-[4-(2,6-diphenylpyridin-4-yl)phenoxy]-1,3-phenylene}) | P434092 | C39H21N3O5 | Thermal property | Thermal decomposition weight loss | 7.5 | 8.333333 | %
Homopolymer | poly((1,3,5,7-tetraoxo-2,5,6,7-tetrahydro-1H,3H-benzo[1,2-c:4,5-c']dipyrrole-2,6-diyl){4-[4-(2,6-diphenylpyridin-4-yl)phenoxy]-1,3-phenylene}) | P434092 | C39H21N3O5 | Polymer Information | SMILES | *c1ccc(c(c1)n1c(=O)c2c(c1=O)cc1c(c2)c(=O)n(c1=O)*)Oc1ccc(cc1)c1cc(nc(c1)c1ccccc1)c1ccccc1
Homopolymer | poly(1,3-dioxoisoindoline-2,5-diylcarbonyl-1,3-dioxoisoindoline-5,2-diyl{4-[4-(2,6-diphenylpyridin-4-yl)phenoxy]-1,3-phenylene}) | P434093 | C46H25N3O6 | Thermal property | Glass transition temperature | 278 | 0 | C
Homopolymer | poly(1,3-dioxoisoindoline-2,5-diylcarbonyl-1,3-dioxoisoindoline-5,2-diyl{4-[4-(2,6-diphenylpyridin-4-yl)phenoxy]-1,3-phenylene}) | P434093 | C46H25N3O6 | Thermal property | Thermal decomposition temperature | 465.5 | 208.3333 | C
Homopolymer | poly(1,3-dioxoisoindoline-2,5-diylcarbonyl-1,3-dioxoisoindoline-5,2-diyl{4-[4-(2,6-diphenylpyridin-4-yl)phenoxy]-1,3-phenylene}) | P434093 | C46H25N3O6 | Thermal property | Thermal decomposition weight loss | 7.5 | 8.333333 | %
Homopolymer | poly(1,3-dioxoisoindoline-2,5-diylcarbonyl-1,3-dioxoisoindoline-5,2-diyl{4-[4-(2,6-diphenylpyridin-4-yl)phenoxy]-1,3-phenylene}) | P434093 | C46H25N3O6 | Polymer Information | SMILES | *c1ccc2c(c1)C(=O)N(C2=O)c1cc(ccc1Oc1ccc(cc1)c1cc(nc(c1)c1ccccc1)c1ccccc1)N1C(=O)c2c(C1=O)cc(cc2)C(=O)*
Homopolymer | poly((1,3,5,7-tetraoxo-1,2,3,3a,4,4a,5,6,7,7a,8,8a-dodecahydro-4,8-ethenobenzo[1,2-c:4,5-c']dipyrrole-2,6-diyl){4-[4-(2,6-diphenylpyridin-4-yl)phenoxy]-1,3-phenylene}) | P434094 | C41H27N3O5 | Thermal property | Glass transition temperature | 237 | 0 | C
Homopolymer | poly((1,3,5,7-tetraoxo-1,2,3,3a,4,4a,5,6,7,7a,8,8a-dodecahydro-4,8-ethenobenzo[1,2-c:4,5-c']dipyrrole-2,6-diyl){4-[4-(2,6-diphenylpyridin-4-yl)phenoxy]-1,3-phenylene}) | P434094 | C41H27N3O5 | Thermal property | Thermal decomposition temperature | 416 | 261.3333 | C
Homopolymer | poly((1,3,5,7-tetraoxo-1,2,3,3a,4,4a,5,6,7,7a,8,8a-dodecahydro-4,8-ethenobenzo[1,2-c:4,5-c']dipyrrole-2,6-diyl){4-[4-(2,6-diphenylpyridin-4-yl)phenoxy]-1,3-phenylene}) | P434094 | C41H27N3O5 | Thermal property | Thermal decomposition weight loss | 7.5 | 8.333333 | %
Homopolymer | poly((1,3,5,7-tetraoxo-1,2,3,3a,4,4a,5,6,7,7a,8,8a-dodecahydro-4,8-ethenobenzo[1,2-c:4,5-c']dipyrrole-2,6-diyl){4-[4-(2,6-diphenylpyridin-4-yl)phenoxy]-1,3-phenylene}) | P434094 | C41H27N3O5 | Polymer Information | SMILES | *c1ccc(c(c1)N1C(=O)C2C(C1=O)C1C=CC2C2C1C(=O)N(C2=O)*)Oc1ccc(cc1)c1cc(nc(c1)c1ccccc1)c1ccccc1
Homopolymer | poly[(1,1',3,3'-tetraoxo-5,5'-biisoindoline-2,2'-diyl)-1,4-phenylenepyrimidine-2,5-diyl-1,4-phenylene] | P434095 | C32H16N4O4 | Optical property | Refractive index | 1.65765 | 0.007370563
Homopolymer | poly[(1,1',3,3'-tetraoxo-5,5'-biisoindoline-2,2'-diyl)-1,4-phenylenepyrimidine-2,5-diyl-1,4-phenylene] | P434095 | C32H16N4O4 | Thermal property | Glass transition temperature | 288.9 | 0 | C
Homopolymer | poly[(1,1',3,3'-tetraoxo-5,5'-biisoindoline-2,2'-diyl)-1,4-phenylenepyrimidine-2,5-diyl-1,4-phenylene] | P434095 | C32H16N4O4 | Thermal property | Thermal decomposition temperature | 608.85 | 145.6033 | C
Homopolymer | poly[(1,1',3,3'-tetraoxo-5,5'-biisoindoline-2,2'-diyl)-1,4-phenylenepyrimidine-2,5-diyl-1,4-phenylene] | P434095 | C32H16N4O4 | Thermal property | Thermal decomposition weight loss | 7.5 | 8.333333 | %
Homopolymer | poly[(1,1',3,3'-tetraoxo-5,5'-biisoindoline-2,2'-diyl)-1,4-phenylenepyrimidine-2,5-diyl-1,4-phenylene] | P434095 | C32H16N4O4 | Tensile property | Elongation at break | 18 | 261.3333 | %
Homopolymer | poly[(1,1',3,3'-tetraoxo-5,5'-biisoindoline-2,2'-diyl)-1,4-phenylenepyrimidine-2,5-diyl-1,4-phenylene] | P434095 | C32H16N4O4 | Tensile property | Tensile modulus | 7.7991 | 7.68576108 | GPa
Homopolymer | poly[(1,1',3,3'-tetraoxo-5,5'-biisoindoline-2,2'-diyl)-1,4-phenylenepyrimidine-2,5-diyl-1,4-phenylene] | P434095 | C32H16N4O4 | Tensile property | Tensile stress strength at break | 0.3563 | 0.0001702533 | GPa
Homopolymer | poly[(1,1',3,3'-tetraoxo-5,5'-biisoindoline-2,2'-diyl)-1,4-phenylenepyrimidine-2,5-diyl-1,4-phenylene] | P434095 | C32H16N4O4 | Polymer Information | SMILES | *c1ccc(cc1)c1cnc(nc1)c1ccc(cc1)N1C(=O)c2c(C1=O)cc(cc2)c1ccc2c(c1)C(=O)N(C2=O)*
Homopolymer | poly{1,3-dioxoisoindoline-2,5-diyl[bis(trifluoromethyl)methylene]-1,3-dioxoisoindoline-5,2-diyl-3-(chloromethyl)-1,4-phenyleneoxy-1,4-phenylene} | P434096 | C32H15ClF6N2O5 | Polymer Information | SMILES | ClCc1cc(ccc1Oc1ccc(cc1)N1C(=O)c2c(C1=O)cc(cc2)C(C(F)(F)F)(C(F)(F)F)*)N1C(=O)c2c(C1=O)cc(cc2)*
Homopolymer | poly(1,3-dioxoisoindoline-2,5-diyl[bis(trifluoromethyl)methylene]-1,3-dioxoisoindoline-5,2-diyl{3-[(pyridino[3,2-h]quinolin-5-yl)aminomethyl]-1,4-phenylene}oxy-1,4-phenylene) | P434097 | C44H23F6N5O5 | Polymer Information | SMILES | *c1ccc2c(c1)C(=O)N(C2=O)c1ccc(c(c1)CNc1cc2cccnc2c2c1cccn2)Oc1ccc(cc1)N1C(=O)c2c(C1=O)cc(cc2)C(C(F)(F)F)(C(F)(F)F)*
Homopolymer | poly{1,3-dioxoisoindoline-5,2-diyl-1,4-phenyleneoxy-1,4-phenylene-1,3-dioxoisoindoline-2,5-diylmethylene-1,3-phenylene[bis(trifluoromethyl)methylene]-1,3-phenylenemethylene} | P434098 | C45H26F6N2O5 | Physical property | Density | 1.402 | 0 | g/cm3
Homopolymer | poly{1,3-dioxoisoindoline-5,2-diyl-1,4-phenyleneoxy-1,4-phenylene-1,3-dioxoisoindoline-2,5-diylmethylene-1,3-phenylene[bis(trifluoromethyl)methylene]-1,3-phenylenemethylene} | P434098 | C45H26F6N2O5 | Physical property | Specific volume | 0.7133 | 0 | cm3/g
Homopolymer | poly{1,3-dioxoisoindoline-5,2-diyl-1,4-phenyleneoxy-1,4-phenylene-1,3-dioxoisoindoline-2,5-diylmethylene-1,3-phenylene[bis(trifluoromethyl)methylene]-1,3-phenylenemethylene} | P434098 | C45H26F6N2O5 | Thermal property | Glass transition temperature | 224 | 0 | C
Homopolymer | poly{1,3-dioxoisoindoline-5,2-diyl-1,4-phenyleneoxy-1,4-phenylene-1,3-dioxoisoindoline-2,5-diylmethylene-1,3-phenylene[bis(trifluoromethyl)methylene]-1,3-phenylenemethylene} | P434098 | C45H26F6N2O5 | Physicochemical property | Gas diffusion coefficient d | 4.5e-09 | 2.887429e-17 | cm2/s
Homopolymer | poly{1,3-dioxoisoindoline-5,2-diyl-1,4-phenyleneoxy-1,4-phenylene-1,3-dioxoisoindoline-2,5-diylmethylene-1,3-phenylene[bis(trifluoromethyl)methylene]-1,3-phenylenemethylene} | P434098 | C45H26F6N2O5 | Physicochemical property | Gas permeability coefficient p | 4.45e-14 | 8.375429e-27 | cm3(STP)cm/(cm2*s*Pa)
Homopolymer | poly{1,3-dioxoisoindoline-5,2-diyl-1,4-phenyleneoxy-1,4-phenylene-1,3-dioxoisoindoline-2,5-diylmethylene-1,3-phenylene[bis(trifluoromethyl)methylene]-1,3-phenylenemethylene} | P434098 | C45H26F6N2O5 | Polymer Information | SMILES | *Cc1cccc(c1)C(C(F)(F)F)(C(F)(F)F)c1cccc(c1)Cc1ccc2c(c1)C(=O)N(C2=O)c1ccc(cc1)Oc1ccc(cc1)N1C(=O)c2c(C1=O)cc(cc2)*
Homopolymer | poly{1,3-dioxoisoindoline-2,5-diylmethylene-1,3-phenylene[bis(trifluoromethyl)methylene]-1,3-phenylenemethylene-1,3-dioxoisoindoline-5,2-diyl-1,4-phenyleneoxyethyleneoxy-1,4-phenylene} | P434099 | C47H30F6N2O6 | Physical property | Density | 1.405 | 0 | g/cm3
Homopolymer | poly{1,3-dioxoisoindoline-2,5-diylmethylene-1,3-phenylene[bis(trifluoromethyl)methylene]-1,3-phenylenemethylene-1,3-dioxoisoindoline-5,2-diyl-1,4-phenyleneoxyethyleneoxy-1,4-phenylene} | P434099 | C47H30F6N2O6 | Physical property | Specific volume | 0.7117 | 0 | cm3/g
Homopolymer | poly{1,3-dioxoisoindoline-2,5-diylmethylene-1,3-phenylene[bis(trifluoromethyl)methylene]-1,3-phenylenemethylene-1,3-dioxoisoindoline-5,2-diyl-1,4-phenyleneoxyethyleneoxy-1,4-phenylene} | P434099 | C47H30F6N2O6 | Thermal property | Glass transition temperature | 194 | 0 | C
Homopolymer | poly{1,3-dioxoisoindoline-2,5-diylmethylene-1,3-phenylene[bis(trifluoromethyl)methylene]-1,3-phenylenemethylene-1,3-dioxoisoindoline-5,2-diyl-1,4-phenyleneoxyethyleneoxy-1,4-phenylene} | P434099 | C47H30F6N2O6 | Physicochemical property | Gas diffusion coefficient d | 2.3e-09 | 4.403336e-18 | cm2/s
Homopolymer | poly{1,3-dioxoisoindoline-2,5-diylmethylene-1,3-phenylene[bis(trifluoromethyl)methylene]-1,3-phenylenemethylene-1,3-dioxoisoindoline-5,2-diyl-1,4-phenyleneoxyethyleneoxy-1,4-phenylene} | P434099 | C47H30F6N2O6 | Physicochemical property | Gas permeability coefficient p | 1.615e-14 | 9.520514e-28 | cm3(STP)cm/(cm2*s*Pa)
Homopolymer | poly{1,3-dioxoisoindoline-2,5-diylmethylene-1,3-phenylene[bis(trifluoromethyl)methylene]-1,3-phenylenemethylene-1,3-dioxoisoindoline-5,2-diyl-1,4-phenyleneoxyethyleneoxy-1,4-phenylene} | P434099 | C47H30F6N2O6 | Polymer Information | SMILES | *Cc1cccc(c1)C(C(F)(F)F)(C(F)(F)F)c1cccc(c1)Cc1ccc2c(c1)C(=O)N(C2=O)c1ccc(cc1)OCCOc1ccc(cc1)N1C(=O)c2c(C1=O)cc(cc2)*
Homopolymer | poly{1,3-dioxoisoindoline-2,5-diylmethylene-1,3-phenylene[bis(trifluoromethyl)methylene]-1,3-phenylenemethylene-1,3-dioxoisoindoline-5,2-diyl-1,4-phenyleneoxyethyleneoxyethyleneoxyethyleneoxy-1,4-phenylene} | P434100 | C51H38F6N2O8 | Physical property | Density | 1.389 | 0 | g/cm3
Homopolymer | poly{1,3-dioxoisoindoline-2,5-diylmethylene-1,3-phenylene[bis(trifluoromethyl)methylene]-1,3-phenylenemethylene-1,3-dioxoisoindoline-5,2-diyl-1,4-phenyleneoxyethyleneoxyethyleneoxyethyleneoxy-1,4-phenylene} | P434100 | C51H38F6N2O8 | Physical property | Specific volume | 0.7199 | 0 | cm3/g
Homopolymer | poly{1,3-dioxoisoindoline-2,5-diylmethylene-1,3-phenylene[bis(trifluoromethyl)methylene]-1,3-phenylenemethylene-1,3-dioxoisoindoline-5,2-diyl-1,4-phenyleneoxyethyleneoxyethyleneoxyethyleneoxy-1,4-phenylene} | P434100 | C51H38F6N2O8 | Thermal property | Glass transition temperature | 142 | 0 | C
Homopolymer | poly{1,3-dioxoisoindoline-2,5-diylmethylene-1,3-phenylene[bis(trifluoromethyl)methylene]-1,3-phenylenemethylene-1,3-dioxoisoindoline-5,2-diyl-1,4-phenyleneoxyethyleneoxyethyleneoxyethyleneoxy-1,4-phenylene} | P434100 | C51H38F6N2O8 | Physicochemical property | Gas diffusion coefficient d | 1.9e-09 | 4.06e-18 | cm2/s
Homopolymer | poly{1,3-dioxoisoindoline-2,5-diylmethylene-1,3-phenylene[bis(trifluoromethyl)methylene]-1,3-phenylenemethylene-1,3-dioxoisoindoline-5,2-diyl-1,4-phenyleneoxyethyleneoxyethyleneoxyethyleneoxy-1,4-phenylene} | P434100 | C51H38F6N2O8 | Physicochemical property | Gas permeability coefficient p | 9e-15 | 8.78e-28 | cm3(STP)cm/(cm2*s*Pa)
Homopolymer | poly{1,3-dioxoisoindoline-2,5-diylmethylene-1,3-phenylene[bis(trifluoromethyl)methylene]-1,3-phenylenemethylene-1,3-dioxoisoindoline-5,2-diyl-1,4-phenyleneoxyethyleneoxyethyleneoxyethyleneoxy-1,4-phenylene} | P434100 | C51H38F6N2O8 | Polymer Information | SMILES | *Cc1cccc(c1)C(C(F)(F)F)(C(F)(F)F)c1cccc(c1)Cc1ccc2c(c1)C(=O)N(C2=O)c1ccc(cc1)OCCOCCOCCOc1ccc(cc1)N1C(=O)c2c(C1=O)cc(cc2)*
Homopolymer | poly{1,3-dioxoisoindoline-2,5-diylmethylene-1,3-phenylene[bis(trifluoromethyl)methylene]-1,3-phenylenemethylene-1,3-dioxoisoindoline-5,2-diyl-1,4-phenyleneoxyethyleneoxyethyleneoxyethyleneoxyethyleneoxyethyleneoxyethyleneoxy-1,4-phenylene} | P434101 | C57H50F6N2O11 | Physical property | Density | 1.371 | 0 | g/cm3
Homopolymer | poly{1,3-dioxoisoindoline-2,5-diylmethylene-1,3-phenylene[bis(trifluoromethyl)methylene]-1,3-phenylenemethylene-1,3-dioxoisoindoline-5,2-diyl-1,4-phenyleneoxyethyleneoxyethyleneoxyethyleneoxyethyleneoxyethyleneoxyethyleneoxy-1,4-phenylene} | P434101 | C57H50F6N2O11 | Physical property | Specific volume | 0.7294 | 0 | cm3/g
Homopolymer | poly{1,3-dioxoisoindoline-2,5-diylmethylene-1,3-phenylene[bis(trifluoromethyl)methylene]-1,3-phenylenemethylene-1,3-dioxoisoindoline-5,2-diyl-1,4-phenyleneoxyethyleneoxyethyleneoxyethyleneoxyethyleneoxyethyleneoxyethyleneoxy-1,4-phenylene} | P434101 | C57H50F6N2O11 | Thermal property | Glass transition temperature | 92 | 0 | C
Homopolymer | poly{1,3-dioxoisoindoline-2,5-diylmethylene-1,3-phenylene[bis(trifluoromethyl)methylene]-1,3-phenylenemethylene-1,3-dioxoisoindoline-5,2-diyl-1,4-phenyleneoxyethyleneoxyethyleneoxyethyleneoxyethyleneoxyethyleneoxyethyleneoxy-1,4-phenylene} | P434101 | C57H50F6N2O11 | Physicochemical property | Gas diffusion coefficient d | 5e-09 | 2.497143e-18 | cm2/s
Homopolymer | poly{1,3-dioxoisoindoline-2,5-diylmethylene-1,3-phenylene[bis(trifluoromethyl)methylene]-1,3-phenylenemethylene-1,3-dioxoisoindoline-5,2-diyl-1,4-phenyleneoxyethyleneoxyethyleneoxyethyleneoxyethyleneoxyethyleneoxyethyleneoxy-1,4-phenylene} | P434101 | C57H50F6N2O11 | Physicochemical property | Gas permeability coefficient p | 1.4e-14 | 1.157723e-27 | cm3(STP)cm/(cm2*s*Pa)
Homopolymer | poly{1,3-dioxoisoindoline-2,5-diylmethylene-1,3-phenylene[bis(trifluoromethyl)methylene]-1,3-phenylenemethylene-1,3-dioxoisoindoline-5,2-diyl-1,4-phenyleneoxyethyleneoxyethyleneoxyethyleneoxyethyleneoxyethyleneoxyethyleneoxy-1,4-phenylene} | P434101 | C57H50F6N2O11 | Polymer Information | SMILES | *Cc1cccc(c1)C(C(F)(F)F)(C(F)(F)F)c1cccc(c1)Cc1ccc2c(c1)C(=O)N(C2=O)c1ccc(cc1)OCCOCCOCCOCCOCCOCCOc1ccc(cc1)N1C(=O)c2c(C1=O)ccc(c2)*
Homopolymer | poly[(1,3-dioxoisoindoline-5,2-diyl)(2,2'-dimethylbiphenyl-4,4'-diyl)(1,3-dioxoisoindoline-2,5-diyl)carbonyloxy-1,4-phenylenecyclopentane-1,1-diyl-1,4-phenyleneoxycarbonyl] | P434102 | C49H34N2O8 | Thermal property | Glass transition temperature | 271 | 0 | C
Homopolymer | poly[(1,3-dioxoisoindoline-5,2-diyl)(2,2'-dimethylbiphenyl-4,4'-diyl)(1,3-dioxoisoindoline-2,5-diyl)carbonyloxy-1,4-phenylenecyclopentane-1,1-diyl-1,4-phenyleneoxycarbonyl] | P434102 | C49H34N2O8 | Thermal property | Thermal decomposition temperature | 431 | 0 | C
Homopolymer | poly[(1,3-dioxoisoindoline-5,2-diyl)(2,2'-dimethylbiphenyl-4,4'-diyl)(1,3-dioxoisoindoline-2,5-diyl)carbonyloxy-1,4-phenylenecyclopentane-1,1-diyl-1,4-phenyleneoxycarbonyl] | P434102 | C49H34N2O8 | Thermal property | Thermal decomposition weight loss | 5 | 0 | %
Homopolymer | poly[(1,3-dioxoisoindoline-5,2-diyl)(2,2'-dimethylbiphenyl-4,4'-diyl)(1,3-dioxoisoindoline-2,5-diyl)carbonyloxy-1,4-phenylenecyclopentane-1,1-diyl-1,4-phenyleneoxycarbonyl] | P434102 | C49H34N2O8 | Physicochemical property | Surface tension | 32.77 | 0 | mN/m
Homopolymer | poly[(1,3-dioxoisoindoline-5,2-diyl)(2,2'-dimethylbiphenyl-4,4'-diyl)(1,3-dioxoisoindoline-2,5-diyl)carbonyloxy-1,4-phenylenecyclopentane-1,1-diyl-1,4-phenyleneoxycarbonyl] | P434102 | C49H34N2O8 | Physicochemical property | Water absorption | 1.14 | 0 | wt%
Homopolymer | poly[(1,3-dioxoisoindoline-5,2-diyl)(2,2'-dimethylbiphenyl-4,4'-diyl)(1,3-dioxoisoindoline-2,5-diyl)carbonyloxy-1,4-phenylenecyclopentane-1,1-diyl-1,4-phenyleneoxycarbonyl] | P434102 | C49H34N2O8 | Tensile property | Elongation at break | 6.8 | 0 | %
Homopolymer | poly[(1,3-dioxoisoindoline-5,2-diyl)(2,2'-dimethylbiphenyl-4,4'-diyl)(1,3-dioxoisoindoline-2,5-diyl)carbonyloxy-1,4-phenylenecyclopentane-1,1-diyl-1,4-phenyleneoxycarbonyl] | P434102 | C49H34N2O8 | Tensile property | Tensile modulus | 2.62 | 0 | GPa
Homopolymer | poly[(1,3-dioxoisoindoline-5,2-diyl)(2,2'-dimethylbiphenyl-4,4'-diyl)(1,3-dioxoisoindoline-2,5-diyl)carbonyloxy-1,4-phenylenecyclopentane-1,1-diyl-1,4-phenyleneoxycarbonyl] | P434102 | C49H34N2O8 | Tensile property | Tensile stress strength at break | 0.1029 | 0 | GPa
Homopolymer | poly[(1,3-dioxoisoindoline-5,2-diyl)(2,2'-dimethylbiphenyl-4,4'-diyl)(1,3-dioxoisoindoline-2,5-diyl)carbonyloxy-1,4-phenylenecyclopentane-1,1-diyl-1,4-phenyleneoxycarbonyl] | P434102 | C49H34N2O8 | Polymer Information | SMILES | *C(=O)Oc1ccc(cc1)C1(CCCC1)c1ccc(cc1)OC(=O)c1ccc2c(c1)C(=O)N(C2=O)c1ccc(c(c1)C)c1ccc(cc1C)N1C(=O)c2c(C1=O)cc(cc2)*
Homopolymer | poly[(1,3-dioxoisoindoline-2,5-diyl)carbonyloxy-1,4-phenylenecyclopentane-1,1-diyl-1,4-phenyleneoxycarbonyl(1,3-dioxoisoindoline-5,2-diyl)-1,4-phenyleneoxy-1,4-phenyleneoxy-1,4-phenylene] | P434103 | C53H34N2O10 | Thermal property | Glass transition temperature | 237 | 0 | C
Homopolymer | poly[(1,3-dioxoisoindoline-2,5-diyl)carbonyloxy-1,4-phenylenecyclopentane-1,1-diyl-1,4-phenyleneoxycarbonyl(1,3-dioxoisoindoline-5,2-diyl)-1,4-phenyleneoxy-1,4-phenyleneoxy-1,4-phenylene] | P434103 | C53H34N2O10 | Thermal property | Thermal decomposition temperature | 441 | 0 | C
Homopolymer | poly[(1,3-dioxoisoindoline-2,5-diyl)carbonyloxy-1,4-phenylenecyclopentane-1,1-diyl-1,4-phenyleneoxycarbonyl(1,3-dioxoisoindoline-5,2-diyl)-1,4-phenyleneoxy-1,4-phenyleneoxy-1,4-phenylene] | P434103 | C53H34N2O10 | Thermal property | Thermal decomposition weight loss | 5 | 0 | %
Homopolymer | poly[(1,3-dioxoisoindoline-2,5-diyl)carbonyloxy-1,4-phenylenecyclopentane-1,1-diyl-1,4-phenyleneoxycarbonyl(1,3-dioxoisoindoline-5,2-diyl)-1,4-phenyleneoxy-1,4-phenyleneoxy-1,4-phenylene] | P434103 | C53H34N2O10 | Physicochemical property | Surface tension | 27.63 | 0 | mN/m
Homopolymer | poly[(1,3-dioxoisoindoline-2,5-diyl)carbonyloxy-1,4-phenylenecyclopentane-1,1-diyl-1,4-phenyleneoxycarbonyl(1,3-dioxoisoindoline-5,2-diyl)-1,4-phenyleneoxy-1,4-phenyleneoxy-1,4-phenylene] | P434103 | C53H34N2O10 | Physicochemical property | Water absorption | 0.66 | 0 | wt%
Homopolymer | poly[(1,3-dioxoisoindoline-2,5-diyl)carbonyloxy-1,4-phenylenecyclopentane-1,1-diyl-1,4-phenyleneoxycarbonyl(1,3-dioxoisoindoline-5,2-diyl)-1,4-phenyleneoxy-1,4-phenyleneoxy-1,4-phenylene] | P434103 | C53H34N2O10 | Tensile property | Elongation at break | 8.9 | 0 | %
Homopolymer | poly[(1,3-dioxoisoindoline-2,5-diyl)carbonyloxy-1,4-phenylenecyclopentane-1,1-diyl-1,4-phenyleneoxycarbonyl(1,3-dioxoisoindoline-5,2-diyl)-1,4-phenyleneoxy-1,4-phenyleneoxy-1,4-phenylene] | P434103 | C53H34N2O10 | Tensile property | Tensile modulus | 2.24 | 0 | GPa
Homopolymer | poly[(1,3-dioxoisoindoline-2,5-diyl)carbonyloxy-1,4-phenylenecyclopentane-1,1-diyl-1,4-phenyleneoxycarbonyl(1,3-dioxoisoindoline-5,2-diyl)-1,4-phenyleneoxy-1,4-phenyleneoxy-1,4-phenylene] | P434103 | C53H34N2O10 | Tensile property | Tensile stress strength at break | 0.0983 | 0 | GPa
Homopolymer | poly[(1,3-dioxoisoindoline-2,5-diyl)carbonyloxy-1,4-phenylenecyclopentane-1,1-diyl-1,4-phenyleneoxycarbonyl(1,3-dioxoisoindoline-5,2-diyl)-1,4-phenyleneoxy-1,4-phenyleneoxy-1,4-phenylene] | P434103 | C53H34N2O10 | Polymer Information | SMILES | *C(=O)Oc1ccc(cc1)C1(CCCC1)c1ccc(cc1)OC(=O)c1ccc2c(c1)C(=O)N(C2=O)c1ccc(cc1)Oc1ccc(cc1)Oc1ccc(cc1)N1C(=O)c2c(C1=O)cc(cc2)*
Homopolymer | poly[(1,3-dioxoisoindoline-2,5-diyl)carbonyloxy-1,4-phenylenecyclopentane-1,1-diyl-1,4-phenyleneoxycarbonyl(1,3-dioxoisoindoline-5,2-diyl)-1,4-phenyleneoxy-1,3-phenyleneoxy-1,4-phenylene] | P434104 | C53H34N2O10 | Thermal property | Glass transition temperature | 217 | 0 | C
Homopolymer | poly[(1,3-dioxoisoindoline-2,5-diyl)carbonyloxy-1,4-phenylenecyclopentane-1,1-diyl-1,4-phenyleneoxycarbonyl(1,3-dioxoisoindoline-5,2-diyl)-1,4-phenyleneoxy-1,3-phenyleneoxy-1,4-phenylene] | P434104 | C53H34N2O10 | Thermal property | Thermal decomposition temperature | 434 | 0 | C
Homopolymer | poly[(1,3-dioxoisoindoline-2,5-diyl)carbonyloxy-1,4-phenylenecyclopentane-1,1-diyl-1,4-phenyleneoxycarbonyl(1,3-dioxoisoindoline-5,2-diyl)-1,4-phenyleneoxy-1,3-phenyleneoxy-1,4-phenylene] | P434104 | C53H34N2O10 | Thermal property | Thermal decomposition weight loss | 5 | 0 | %
Homopolymer | poly[(1,3-dioxoisoindoline-2,5-diyl)carbonyloxy-1,4-phenylenecyclopentane-1,1-diyl-1,4-phenyleneoxycarbonyl(1,3-dioxoisoindoline-5,2-diyl)-1,4-phenyleneoxy-1,3-phenyleneoxy-1,4-phenylene] | P434104 | C53H34N2O10 | Physicochemical property | Surface tension | 23.71 | 0 | mN/m
Homopolymer | poly[(1,3-dioxoisoindoline-2,5-diyl)carbonyloxy-1,4-phenylenecyclopentane-1,1-diyl-1,4-phenyleneoxycarbonyl(1,3-dioxoisoindoline-5,2-diyl)-1,4-phenyleneoxy-1,3-phenyleneoxy-1,4-phenylene] | P434104 | C53H34N2O10 | Physicochemical property | Water absorption | 0.76 | 0 | wt%
Homopolymer | poly[(1,3-dioxoisoindoline-2,5-diyl)carbonyloxy-1,4-phenylenecyclopentane-1,1-diyl-1,4-phenyleneoxycarbonyl(1,3-dioxoisoindoline-5,2-diyl)-1,4-phenyleneoxy-1,3-phenyleneoxy-1,4-phenylene] | P434104 | C53H34N2O10 | Tensile property | Elongation at break | 8.3 | 0 | %
Homopolymer | poly[(1,3-dioxoisoindoline-2,5-diyl)carbonyloxy-1,4-phenylenecyclopentane-1,1-diyl-1,4-phenyleneoxycarbonyl(1,3-dioxoisoindoline-5,2-diyl)-1,4-phenyleneoxy-1,3-phenyleneoxy-1,4-phenylene] | P434104 | C53H34N2O10 | Tensile property | Tensile modulus | 2.31 | 0 | GPa
Homopolymer | poly[(1,3-dioxoisoindoline-2,5-diyl)carbonyloxy-1,4-phenylenecyclopentane-1,1-diyl-1,4-phenyleneoxycarbonyl(1,3-dioxoisoindoline-5,2-diyl)-1,4-phenyleneoxy-1,3-phenyleneoxy-1,4-phenylene] | P434104 | C53H34N2O10 | Tensile property | Tensile stress strength at break | 0.0972 | 0 | GPa
Homopolymer | poly[(1,3-dioxoisoindoline-2,5-diyl)carbonyloxy-1,4-phenylenecyclopentane-1,1-diyl-1,4-phenyleneoxycarbonyl(1,3-dioxoisoindoline-5,2-diyl)-1,4-phenyleneoxy-1,3-phenyleneoxy-1,4-phenylene] | P434104 | C53H34N2O10 | Polymer Information | SMILES | *C(=O)Oc1ccc(cc1)C1(CCCC1)c1ccc(cc1)OC(=O)c1ccc2c(c1)C(=O)N(C2=O)c1ccc(cc1)Oc1cccc(c1)Oc1ccc(cc1)N1C(=O)c2c(C1=O)cc(cc2)*
Homopolymer | poly[(1,3-dioxoisoindoline-5,2-diyl)-1,4-phenyleneoxy-1,4-phenylene(1,3-dioxoisoindoline-2,5-diyl)carbonyloxy-1,4-phenylenecyclopentane-1,1-diyl-1,4-phenyleneoxycarbonyl] | P434105 | C47H30N2O9 | Thermal property | Glass transition temperature | 248 | 0 | C
Homopolymer | poly[(1,3-dioxoisoindoline-5,2-diyl)-1,4-phenyleneoxy-1,4-phenylene(1,3-dioxoisoindoline-2,5-diyl)carbonyloxy-1,4-phenylenecyclopentane-1,1-diyl-1,4-phenyleneoxycarbonyl] | P434105 | C47H30N2O9 | Thermal property | Thermal decomposition temperature | 436 | 0 | C
Homopolymer | poly[(1,3-dioxoisoindoline-5,2-diyl)-1,4-phenyleneoxy-1,4-phenylene(1,3-dioxoisoindoline-2,5-diyl)carbonyloxy-1,4-phenylenecyclopentane-1,1-diyl-1,4-phenyleneoxycarbonyl] | P434105 | C47H30N2O9 | Thermal property | Thermal decomposition weight loss | 5 | 0 | %
Homopolymer | poly[(1,3-dioxoisoindoline-5,2-diyl)-1,4-phenyleneoxy-1,4-phenylene(1,3-dioxoisoindoline-2,5-diyl)carbonyloxy-1,4-phenylenecyclopentane-1,1-diyl-1,4-phenyleneoxycarbonyl] | P434105 | C47H30N2O9 | Electric property | Dielectric constant ac | 3.54 | 0
Homopolymer | poly[(1,3-dioxoisoindoline-5,2-diyl)-1,4-phenyleneoxy-1,4-phenylene(1,3-dioxoisoindoline-2,5-diyl)carbonyloxy-1,4-phenylenecyclopentane-1,1-diyl-1,4-phenyleneoxycarbonyl] | P434105 | C47H30N2O9 | Electric property | Dielectric loss factor | 0.013 | 0
Homopolymer | poly[(1,3-dioxoisoindoline-5,2-diyl)-1,4-phenyleneoxy-1,4-phenylene(1,3-dioxoisoindoline-2,5-diyl)carbonyloxy-1,4-phenylenecyclopentane-1,1-diyl-1,4-phenyleneoxycarbonyl] | P434105 | C47H30N2O9 | Physicochemical property | Surface tension | 28.74 | 0 | mN/m
Homopolymer | poly[(1,3-dioxoisoindoline-5,2-diyl)-1,4-phenyleneoxy-1,4-phenylene(1,3-dioxoisoindoline-2,5-diyl)carbonyloxy-1,4-phenylenecyclopentane-1,1-diyl-1,4-phenyleneoxycarbonyl] | P434105 | C47H30N2O9 | Physicochemical property | Water absorption | 0.69 | 0 | wt%
Homopolymer | poly[(1,3-dioxoisoindoline-5,2-diyl)-1,4-phenyleneoxy-1,4-phenylene(1,3-dioxoisoindoline-2,5-diyl)carbonyloxy-1,4-phenylenecyclopentane-1,1-diyl-1,4-phenyleneoxycarbonyl] | P434105 | C47H30N2O9 | Tensile property | Elongation at break | 6.6 | 0 | %
Homopolymer | poly[(1,3-dioxoisoindoline-5,2-diyl)-1,4-phenyleneoxy-1,4-phenylene(1,3-dioxoisoindoline-2,5-diyl)carbonyloxy-1,4-phenylenecyclopentane-1,1-diyl-1,4-phenyleneoxycarbonyl] | P434105 | C47H30N2O9 | Tensile property | Tensile modulus | 2.23 | 0 | GPa
Homopolymer | poly[(1,3-dioxoisoindoline-5,2-diyl)-1,4-phenyleneoxy-1,4-phenylene(1,3-dioxoisoindoline-2,5-diyl)carbonyloxy-1,4-phenylenecyclopentane-1,1-diyl-1,4-phenyleneoxycarbonyl] | P434105 | C47H30N2O9 | Tensile property | Tensile stress strength at break | 0.0762 | 0 | GPa
Homopolymer | poly[(1,3-dioxoisoindoline-5,2-diyl)-1,4-phenyleneoxy-1,4-phenylene(1,3-dioxoisoindoline-2,5-diyl)carbonyloxy-1,4-phenylenecyclopentane-1,1-diyl-1,4-phenyleneoxycarbonyl] | P434105 | C47H30N2O9 | Polymer Information | SMILES | *C(=O)Oc1ccc(cc1)C1(CCCC1)c1ccc(cc1)OC(=O)c1ccc2c(c1)C(=O)N(C2=O)c1ccc(cc1)Oc1ccc(cc1)N1C(=O)c2c(C1=O)cc(cc2)*
Homopolymer | poly[(1,3-dioxoisoindoline-2,5-diyl)oxy(1,3-dioxoisoindoline-5,2-diyl)(2-methyl-1,4-phenylene)methylene(3-methyl-1,4-phenylene)] | P434106 | C31H20N2O5 | Thermal property | Thermal decomposition temperature | 520 | 0 | C
Homopolymer | poly[(1,3-dioxoisoindoline-2,5-diyl)oxy(1,3-dioxoisoindoline-5,2-diyl)(2-methyl-1,4-phenylene)methylene(3-methyl-1,4-phenylene)] | P434106 | C31H20N2O5 | Thermal property | Thermal decomposition weight loss | 5 | 0 | %
Homopolymer | poly[(1,3-dioxoisoindoline-2,5-diyl)oxy(1,3-dioxoisoindoline-5,2-diyl)(2-methyl-1,4-phenylene)methylene(3-methyl-1,4-phenylene)] | P434106 | C31H20N2O5 | Electric property | Dielectric constant ac | 3.37 | 0
Homopolymer | poly[(1,3-dioxoisoindoline-2,5-diyl)oxy(1,3-dioxoisoindoline-5,2-diyl)(2-methyl-1,4-phenylene)methylene(3-methyl-1,4-phenylene)] | P434106 | C31H20N2O5 | Dilute solution property | Intrinsic viscosity eta | 0.862 | 0 | dl/g
Homopolymer | poly[(1,3-dioxoisoindoline-2,5-diyl)oxy(1,3-dioxoisoindoline-5,2-diyl)(2-methyl-1,4-phenylene)methylene(3-methyl-1,4-phenylene)] | P434106 | C31H20N2O5 | Heat characteristics | Softening temperature | 305 | 0 | C
Homopolymer | poly[(1,3-dioxoisoindoline-2,5-diyl)oxy(1,3-dioxoisoindoline-5,2-diyl)(2-methyl-1,4-phenylene)methylene(3-methyl-1,4-phenylene)] | P434106 | C31H20N2O5 | Polymer Information | SMILES | O=C1N(C(=O)c2c1cc(cc2)Oc1ccc2c(c1)C(=O)N(C2=O)*)c1ccc(cc1C)Cc1ccc(c(c1)C)*
Homopolymer | poly[(1,3-dioxoisoindoline-2,5-diyl)oxy(1,3-dioxoisoindoline-5,2-diyl)(2-ethyl-6-methyl-1,4-phenylene)methylene(3-ethyl-5-methyl-1,4-phenylene)] | P434107 | C35H28N2O5 | Thermal property | Thermal decomposition temperature | 520 | 0 | C
Homopolymer | poly[(1,3-dioxoisoindoline-2,5-diyl)oxy(1,3-dioxoisoindoline-5,2-diyl)(2-ethyl-6-methyl-1,4-phenylene)methylene(3-ethyl-5-methyl-1,4-phenylene)] | P434107 | C35H28N2O5 | Thermal property | Thermal decomposition weight loss | 5 | 0 | %
Homopolymer | poly[(1,3-dioxoisoindoline-2,5-diyl)oxy(1,3-dioxoisoindoline-5,2-diyl)(2-ethyl-6-methyl-1,4-phenylene)methylene(3-ethyl-5-methyl-1,4-phenylene)] | P434107 | C35H28N2O5 | Electric property | Dielectric constant ac | 3.29 | 0
Homopolymer | poly[(1,3-dioxoisoindoline-2,5-diyl)oxy(1,3-dioxoisoindoline-5,2-diyl)(2-ethyl-6-methyl-1,4-phenylene)methylene(3-ethyl-5-methyl-1,4-phenylene)] | P434107 | C35H28N2O5 | Dilute solution property | Intrinsic viscosity eta | 0.793 | 0 | dl/g
Homopolymer | poly[(1,3-dioxoisoindoline-2,5-diyl)oxy(1,3-dioxoisoindoline-5,2-diyl)(2-ethyl-6-methyl-1,4-phenylene)methylene(3-ethyl-5-methyl-1,4-phenylene)] | P434107 | C35H28N2O5 | Heat characteristics | Softening temperature | 280 | 0 | C
Homopolymer | poly[(1,3-dioxoisoindoline-2,5-diyl)oxy(1,3-dioxoisoindoline-5,2-diyl)(2-ethyl-6-methyl-1,4-phenylene)methylene(3-ethyl-5-methyl-1,4-phenylene)] | P434107 | C35H28N2O5 | Polymer Information | SMILES | CCc1cc(Cc2cc(C)c(c(c2)CC)*)cc(c1N1C(=O)c2c(C1=O)cc(cc2)Oc1ccc2c(c1)C(=O)N(C2=O)*)C
Homopolymer | poly[(1,3-dioxoisoindoline-2,5-diyl)oxy(1,3-dioxoisoindoline-5,2-diyl)(2,6-diethyl-1,4-phenylene)methylene(3,5-diethyl-1,4-phenylene)] | P434108 | C37H32N2O5 | Thermal property | Thermal decomposition temperature | 510 | 0 | C
Homopolymer | poly[(1,3-dioxoisoindoline-2,5-diyl)oxy(1,3-dioxoisoindoline-5,2-diyl)(2,6-diethyl-1,4-phenylene)methylene(3,5-diethyl-1,4-phenylene)] | P434108 | C37H32N2O5 | Thermal property | Thermal decomposition weight loss | 5 | 0 | %
Homopolymer | poly[(1,3-dioxoisoindoline-2,5-diyl)oxy(1,3-dioxoisoindoline-5,2-diyl)(2,6-diethyl-1,4-phenylene)methylene(3,5-diethyl-1,4-phenylene)] | P434108 | C37H32N2O5 | Electric property | Dielectric constant ac | 3.13 | 0
Homopolymer | poly[(1,3-dioxoisoindoline-2,5-diyl)oxy(1,3-dioxoisoindoline-5,2-diyl)(2,6-diethyl-1,4-phenylene)methylene(3,5-diethyl-1,4-phenylene)] | P434108 | C37H32N2O5 | Dilute solution property | Intrinsic viscosity eta | 0.714 | 0 | dl/g
Homopolymer | poly[(1,3-dioxoisoindoline-2,5-diyl)oxy(1,3-dioxoisoindoline-5,2-diyl)(2,6-diethyl-1,4-phenylene)methylene(3,5-diethyl-1,4-phenylene)] | P434108 | C37H32N2O5 | Heat characteristics | Softening temperature | 255 | 0 | C
Homopolymer | poly[(1,3-dioxoisoindoline-2,5-diyl)oxy(1,3-dioxoisoindoline-5,2-diyl)(2,6-diethyl-1,4-phenylene)methylene(3,5-diethyl-1,4-phenylene)] | P434108 | C37H32N2O5 | Polymer Information | SMILES | CCc1cc(Cc2cc(CC)c(c(c2)CC)*)cc(c1N1C(=O)c2c(C1=O)cc(cc2)Oc1ccc2c(c1)C(=O)N(C2=O)*)CC
Homopolymer | poly[(1,1',3,3'-tetraoxo-4,5'-biisoindoline-2,2'-diyl)-1,4-phenyleneoxy-1,4-phenyleneoxy-1,4-phenyleneoxy-1,4-phenyleneoxy-1,4-phenylene] | P434109 | C46H26N2O8 | Thermal property | Glass transition temperature | 231 | 1.333333 | C
Homopolymer | poly[(1,1',3,3'-tetraoxo-4,5'-biisoindoline-2,2'-diyl)-1,4-phenyleneoxy-1,4-phenyleneoxy-1,4-phenyleneoxy-1,4-phenyleneoxy-1,4-phenylene] | P434109 | C46H26N2O8 | Tensile property | Dynamic mechanical properties storage modulus | 3.7 | 0 | GPa
Homopolymer | poly[(1,1',3,3'-tetraoxo-4,5'-biisoindoline-2,2'-diyl)-1,4-phenyleneoxy-1,4-phenyleneoxy-1,4-phenyleneoxy-1,4-phenyleneoxy-1,4-phenylene] | P434109 | C46H26N2O8 | Tensile property | Elongation at break | 6.3 | 0 | %
Homopolymer | poly[(1,1',3,3'-tetraoxo-4,5'-biisoindoline-2,2'-diyl)-1,4-phenyleneoxy-1,4-phenyleneoxy-1,4-phenyleneoxy-1,4-phenyleneoxy-1,4-phenylene] | P434109 | C46H26N2O8 | Tensile property | Tensile modulus | 2.6 | 0 | GPa
Homopolymer | poly[(1,1',3,3'-tetraoxo-4,5'-biisoindoline-2,2'-diyl)-1,4-phenyleneoxy-1,4-phenyleneoxy-1,4-phenyleneoxy-1,4-phenyleneoxy-1,4-phenylene] | P434109 | C46H26N2O8 | Tensile property | Tensile stress strength at yield | 0.083 | 0 | GPa
Homopolymer | poly[(1,1',3,3'-tetraoxo-4,5'-biisoindoline-2,2'-diyl)-1,4-phenyleneoxy-1,4-phenyleneoxy-1,4-phenyleneoxy-1,4-phenyleneoxy-1,4-phenylene] | P434109 | C46H26N2O8 | Polymer Information | SMILES | *c1ccc(cc1)Oc1ccc(cc1)Oc1ccc(cc1)Oc1ccc(cc1)Oc1ccc(cc1)N1C(=O)c2c(C1=O)cc(cc2)c1cccc2c1C(=O)N(C2=O)*
Homopolymer | poly[(1,3-dioxoisoindoline-2,5-diyl)oxy(1,3-dioxoisoindoline-5,2-diyl)-1,4-phenyleneoxy-1,4-phenyleneoxy-1,4-phenyleneoxy-1,4-phenyleneoxy-1,4-phenylene] | P434110 | C46H26N2O9 | Thermal property | Glass transition temperature | 202 | 48 | C
Homopolymer | poly[(1,3-dioxoisoindoline-2,5-diyl)oxy(1,3-dioxoisoindoline-5,2-diyl)-1,4-phenyleneoxy-1,4-phenyleneoxy-1,4-phenyleneoxy-1,4-phenyleneoxy-1,4-phenylene] | P434110 | C46H26N2O9 | Thermal property | Heat of fusion | 0 | 0 | kcal/g
Homopolymer | poly[(1,3-dioxoisoindoline-2,5-diyl)oxy(1,3-dioxoisoindoline-5,2-diyl)-1,4-phenyleneoxy-1,4-phenyleneoxy-1,4-phenyleneoxy-1,4-phenyleneoxy-1,4-phenylene] | P434110 | C46H26N2O9 | Tensile property | Dynamic mechanical properties storage modulus | 4 | 0 | GPa
Homopolymer | poly[(1,3-dioxoisoindoline-2,5-diyl)oxy(1,3-dioxoisoindoline-5,2-diyl)-1,4-phenyleneoxy-1,4-phenyleneoxy-1,4-phenyleneoxy-1,4-phenyleneoxy-1,4-phenylene] | P434110 | C46H26N2O9 | Tensile property | Elongation at break | 7 | 0 | %
Homopolymer | poly[(1,3-dioxoisoindoline-2,5-diyl)oxy(1,3-dioxoisoindoline-5,2-diyl)-1,4-phenyleneoxy-1,4-phenyleneoxy-1,4-phenyleneoxy-1,4-phenyleneoxy-1,4-phenylene] | P434110 | C46H26N2O9 | Tensile property | Tensile modulus | 2.6 | 0 | GPa
Homopolymer | poly[(1,3-dioxoisoindoline-2,5-diyl)oxy(1,3-dioxoisoindoline-5,2-diyl)-1,4-phenyleneoxy-1,4-phenyleneoxy-1,4-phenyleneoxy-1,4-phenyleneoxy-1,4-phenylene] | P434110 | C46H26N2O9 | Tensile property | Tensile stress strength at yield | 0.08 | 0 | GPa
Homopolymer | poly[(1,3-dioxoisoindoline-2,5-diyl)oxy(1,3-dioxoisoindoline-5,2-diyl)-1,4-phenyleneoxy-1,4-phenyleneoxy-1,4-phenyleneoxy-1,4-phenyleneoxy-1,4-phenylene] | P434110 | C46H26N2O9 | Polymer Information | SMILES | *c1ccc(cc1)Oc1ccc(cc1)Oc1ccc(cc1)Oc1ccc(cc1)Oc1ccc(cc1)N1C(=O)c2c(C1=O)cc(cc2)Oc1ccc2c(c1)C(=O)N(C2=O)*
Homopolymer | poly(1-benzyl-2,5-dioxopyrrolidine-3,4-diyl) | P434111 | C11H9NO2 | Polymer Information | SMILES | *C1C(=O)N(C(=O)C1*)Cc1ccccc1
Homopolymer | poly[1-(4-sulfophenylmethyl)-2,5-dioxopyrrolidine-3,4-diyl] | P434112 | C11H9NO5S | Polymer Information | SMILES | *C1C(=O)N(C(=O)C1*)Cc1ccc(cc1)S(=O)(=O)O
Homopolymer | poly[(1,1',3,3'-tetraoxo-5,5'-biisoindoline-2,2'-diyl)butane-1,4-diyl] | P434113 | C20H14N2O4 | Polymer Information | SMILES | *CCCCN1C(=O)c2c(C1=O)cc(cc2)c1ccc2c(c1)C(=O)N(C2=O)*
Homopolymer | poly[1,3-dioxoisoindoline-2,5-diyl[bis(trifluoromethyl)methylene]-1,3-dioxoisoindoline-5,2-diyl-1,4-phenyleneoxy-4-methyl-1,2-phenylenesulfinyl-5-methyl-1,2-phenyleneoxy-1,4-phenylene] | P434114 | C45H26F6N2O7S | Physical property | Density | 1.44 | 0 | g/cm3
Homopolymer | poly[1,3-dioxoisoindoline-2,5-diyl[bis(trifluoromethyl)methylene]-1,3-dioxoisoindoline-5,2-diyl-1,4-phenyleneoxy-4-methyl-1,2-phenylenesulfinyl-5-methyl-1,2-phenyleneoxy-1,4-phenylene] | P434114 | C45H26F6N2O7S | Physical property | Specific volume | 0.694 | 0 | cm3/g
Homopolymer | poly[1,3-dioxoisoindoline-2,5-diyl[bis(trifluoromethyl)methylene]-1,3-dioxoisoindoline-5,2-diyl-1,4-phenyleneoxy-4-methyl-1,2-phenylenesulfinyl-5-methyl-1,2-phenyleneoxy-1,4-phenylene] | P434114 | C45H26F6N2O7S | Thermal property | Glass transition temperature | 303 | 0 | C
Homopolymer | poly[1,3-dioxoisoindoline-2,5-diyl[bis(trifluoromethyl)methylene]-1,3-dioxoisoindoline-5,2-diyl-1,4-phenyleneoxy-4-methyl-1,2-phenylenesulfinyl-5-methyl-1,2-phenyleneoxy-1,4-phenylene] | P434114 | C45H26F6N2O7S | Thermal property | Thermal decomposition temperature | 375 | 0 | C
Homopolymer | poly[1,3-dioxoisoindoline-2,5-diyl[bis(trifluoromethyl)methylene]-1,3-dioxoisoindoline-5,2-diyl-1,4-phenyleneoxy-4-methyl-1,2-phenylenesulfinyl-5-methyl-1,2-phenyleneoxy-1,4-phenylene] | P434114 | C45H26F6N2O7S | Thermal property | Thermal decomposition weight loss | 10 | 0 | %
Homopolymer | poly[1,3-dioxoisoindoline-2,5-diyl[bis(trifluoromethyl)methylene]-1,3-dioxoisoindoline-5,2-diyl-1,4-phenyleneoxy-4-methyl-1,2-phenylenesulfinyl-5-methyl-1,2-phenyleneoxy-1,4-phenylene] | P434114 | C45H26F6N2O7S | Physicochemical property | Gas permeability coefficient p | 2.115e-13 | 2.027951e-25 | cm3(STP)cm/(cm2*s*Pa)
Homopolymer | poly[1,3-dioxoisoindoline-2,5-diyl[bis(trifluoromethyl)methylene]-1,3-dioxoisoindoline-5,2-diyl-1,4-phenyleneoxy-4-methyl-1,2-phenylenesulfinyl-5-methyl-1,2-phenyleneoxy-1,4-phenylene] | P434114 | C45H26F6N2O7S | Tensile property | Elongation at break | 15 | 0 | %
Homopolymer | poly[1,3-dioxoisoindoline-2,5-diyl[bis(trifluoromethyl)methylene]-1,3-dioxoisoindoline-5,2-diyl-1,4-phenyleneoxy-4-methyl-1,2-phenylenesulfinyl-5-methyl-1,2-phenyleneoxy-1,4-phenylene] | P434114 | C45H26F6N2O7S | Tensile property | Tensile modulus | 2.12 | 0 | GPa
Homopolymer | poly[1,3-dioxoisoindoline-2,5-diyl[bis(trifluoromethyl)methylene]-1,3-dioxoisoindoline-5,2-diyl-1,4-phenyleneoxy-4-methyl-1,2-phenylenesulfinyl-5-methyl-1,2-phenyleneoxy-1,4-phenylene] | P434114 | C45H26F6N2O7S | Tensile property | Tensile stress strength at break | 0.118 | 0 | GPa
Homopolymer | poly[1,3-dioxoisoindoline-2,5-diyl[bis(trifluoromethyl)methylene]-1,3-dioxoisoindoline-5,2-diyl-1,4-phenyleneoxy-4-methyl-1,2-phenylenesulfinyl-5-methyl-1,2-phenyleneoxy-1,4-phenylene] | P434114 | C45H26F6N2O7S | Polymer Information | SMILES | Cc1ccc(c(c1)S(=O)c1cc(C)ccc1Oc1ccc(cc1)N1C(=O)c2c(C1=O)cc(cc2)*)Oc1ccc(cc1)N1C(=O)c2c(C1=O)cc(cc2)C(C(F)(F)F)(C(F)(F)F)*
Homopolymer | poly[1,3-dioxoisoindoline-2,5-diylcarbonyl-1,3-dioxoisoindoline-5,2-diyl-1,4-phenyleneoxy-4-methyl-1,2-phenylenesulfinyl-5-methyl-1,2-phenyleneoxy-1,4-phenylene] | P434115 | C43H26N2O8S | Physical property | Density | 1.95 | 0 | g/cm3
Homopolymer | poly[1,3-dioxoisoindoline-2,5-diylcarbonyl-1,3-dioxoisoindoline-5,2-diyl-1,4-phenyleneoxy-4-methyl-1,2-phenylenesulfinyl-5-methyl-1,2-phenyleneoxy-1,4-phenylene] | P434115 | C43H26N2O8S | Physical property | Specific volume | 0.513 | 0 | cm3/g
Homopolymer | poly[1,3-dioxoisoindoline-2,5-diylcarbonyl-1,3-dioxoisoindoline-5,2-diyl-1,4-phenyleneoxy-4-methyl-1,2-phenylenesulfinyl-5-methyl-1,2-phenyleneoxy-1,4-phenylene] | P434115 | C43H26N2O8S | Thermal property | Glass transition temperature | 286 | 0 | C
Homopolymer | poly[1,3-dioxoisoindoline-2,5-diylcarbonyl-1,3-dioxoisoindoline-5,2-diyl-1,4-phenyleneoxy-4-methyl-1,2-phenylenesulfinyl-5-methyl-1,2-phenyleneoxy-1,4-phenylene] | P434115 | C43H26N2O8S | Thermal property | Thermal decomposition temperature | 354 | 0 | C
Homopolymer | poly[1,3-dioxoisoindoline-2,5-diylcarbonyl-1,3-dioxoisoindoline-5,2-diyl-1,4-phenyleneoxy-4-methyl-1,2-phenylenesulfinyl-5-methyl-1,2-phenyleneoxy-1,4-phenylene] | P434115 | C43H26N2O8S | Thermal property | Thermal decomposition weight loss | 10 | 0 | %
Homopolymer | poly[1,3-dioxoisoindoline-2,5-diylcarbonyl-1,3-dioxoisoindoline-5,2-diyl-1,4-phenyleneoxy-4-methyl-1,2-phenylenesulfinyl-5-methyl-1,2-phenyleneoxy-1,4-phenylene] | P434115 | C43H26N2O8S | Physicochemical property | Gas permeability coefficient p | 9e-14 | 7.522457e-26 | cm3(STP)cm/(cm2*s*Pa)
Homopolymer | poly[1,3-dioxoisoindoline-2,5-diylcarbonyl-1,3-dioxoisoindoline-5,2-diyl-1,4-phenyleneoxy-4-methyl-1,2-phenylenesulfinyl-5-methyl-1,2-phenyleneoxy-1,4-phenylene] | P434115 | C43H26N2O8S | Tensile property | Elongation at break | 12 | 0 | %
Homopolymer | poly[1,3-dioxoisoindoline-2,5-diylcarbonyl-1,3-dioxoisoindoline-5,2-diyl-1,4-phenyleneoxy-4-methyl-1,2-phenylenesulfinyl-5-methyl-1,2-phenyleneoxy-1,4-phenylene] | P434115 | C43H26N2O8S | Tensile property | Tensile modulus | 2.09 | 0 | GPa
Homopolymer | poly[1,3-dioxoisoindoline-2,5-diylcarbonyl-1,3-dioxoisoindoline-5,2-diyl-1,4-phenyleneoxy-4-methyl-1,2-phenylenesulfinyl-5-methyl-1,2-phenyleneoxy-1,4-phenylene] | P434115 | C43H26N2O8S | Tensile property | Tensile stress strength at break | 0.144 | 0 | GPa
Homopolymer | poly[1,3-dioxoisoindoline-2,5-diylcarbonyl-1,3-dioxoisoindoline-5,2-diyl-1,4-phenyleneoxy-4-methyl-1,2-phenylenesulfinyl-5-methyl-1,2-phenyleneoxy-1,4-phenylene] | P434115 | C43H26N2O8S | Polymer Information | SMILES | Cc1ccc(c(c1)S(=O)c1cc(C)ccc1Oc1ccc(cc1)N1C(=O)c2c(C1=O)cc(cc2)*)Oc1ccc(cc1)N1C(=O)c2c(C1=O)cc(cc2)C(=O)*
Homopolymer | poly[1,3-dioxoisoindoline-2,5-diyloxy-1,3-dioxoisoindoline-5,2-diyl-1,4-phenyleneoxy-4-methyl-1,2-phenylenesulfinyl-5-methyl-1,2-phenyleneoxy-1,4-phenylene] | P434116 | C42H26N2O8S | Physical property | Density | 2.11 | 0 | g/cm3
Homopolymer | poly[1,3-dioxoisoindoline-2,5-diyloxy-1,3-dioxoisoindoline-5,2-diyl-1,4-phenyleneoxy-4-methyl-1,2-phenylenesulfinyl-5-methyl-1,2-phenyleneoxy-1,4-phenylene] | P434116 | C42H26N2O8S | Physical property | Specific volume | 0.474 | 0 | cm3/g
Homopolymer | poly[1,3-dioxoisoindoline-2,5-diyloxy-1,3-dioxoisoindoline-5,2-diyl-1,4-phenyleneoxy-4-methyl-1,2-phenylenesulfinyl-5-methyl-1,2-phenyleneoxy-1,4-phenylene] | P434116 | C42H26N2O8S | Thermal property | Glass transition temperature | 279 | 0 | C
Homopolymer | poly[1,3-dioxoisoindoline-2,5-diyloxy-1,3-dioxoisoindoline-5,2-diyl-1,4-phenyleneoxy-4-methyl-1,2-phenylenesulfinyl-5-methyl-1,2-phenyleneoxy-1,4-phenylene] | P434116 | C42H26N2O8S | Thermal property | Thermal decomposition temperature | 372 | 0 | C
Homopolymer | poly[1,3-dioxoisoindoline-2,5-diyloxy-1,3-dioxoisoindoline-5,2-diyl-1,4-phenyleneoxy-4-methyl-1,2-phenylenesulfinyl-5-methyl-1,2-phenyleneoxy-1,4-phenylene] | P434116 | C42H26N2O8S | Thermal property | Thermal decomposition weight loss | 10 | 0 | %
Homopolymer | poly[1,3-dioxoisoindoline-2,5-diyloxy-1,3-dioxoisoindoline-5,2-diyl-1,4-phenyleneoxy-4-methyl-1,2-phenylenesulfinyl-5-methyl-1,2-phenyleneoxy-1,4-phenylene] | P434116 | C42H26N2O8S | Physicochemical property | Gas permeability coefficient p | 4.3e-14 | 1.133343e-26 | cm3(STP)cm/(cm2*s*Pa)
Homopolymer | poly[1,3-dioxoisoindoline-2,5-diyloxy-1,3-dioxoisoindoline-5,2-diyl-1,4-phenyleneoxy-4-methyl-1,2-phenylenesulfinyl-5-methyl-1,2-phenyleneoxy-1,4-phenylene] | P434116 | C42H26N2O8S | Tensile property | Elongation at break | 13 | 0 | %
Homopolymer | poly[1,3-dioxoisoindoline-2,5-diyloxy-1,3-dioxoisoindoline-5,2-diyl-1,4-phenyleneoxy-4-methyl-1,2-phenylenesulfinyl-5-methyl-1,2-phenyleneoxy-1,4-phenylene] | P434116 | C42H26N2O8S | Tensile property | Tensile modulus | 2.18 | 0 | GPa
Homopolymer | poly[1,3-dioxoisoindoline-2,5-diyloxy-1,3-dioxoisoindoline-5,2-diyl-1,4-phenyleneoxy-4-methyl-1,2-phenylenesulfinyl-5-methyl-1,2-phenyleneoxy-1,4-phenylene] | P434116 | C42H26N2O8S | Tensile property | Tensile stress strength at break | 0.129 | 0 | GPa
Homopolymer | poly[1,3-dioxoisoindoline-2,5-diyloxy-1,3-dioxoisoindoline-5,2-diyl-1,4-phenyleneoxy-4-methyl-1,2-phenylenesulfinyl-5-methyl-1,2-phenyleneoxy-1,4-phenylene] | P434116 | C42H26N2O8S | Polymer Information | SMILES | *c1ccc(cc1)Oc1ccc(cc1S(=O)c1cc(C)ccc1Oc1ccc(cc1)N1C(=O)c2c(C1=O)cc(cc2)Oc1ccc2c(c1)C(=O)N(C2=O)*)C
Homopolymer | poly[1,3-dioxoisoindoline-2,5-diylsulfanyl-1,3-dioxoisoindoline-5,2-diyl-1,4-phenyleneoxy-4-methyl-1,2-phenylenesulfinyl-5-methyl-1,2-phenyleneoxy-1,4-phenylene] | P434117 | C42H26N2O9S2 | Physical property | Density | 1.31 | 0 | g/cm3
Homopolymer | poly[1,3-dioxoisoindoline-2,5-diylsulfanyl-1,3-dioxoisoindoline-5,2-diyl-1,4-phenyleneoxy-4-methyl-1,2-phenylenesulfinyl-5-methyl-1,2-phenyleneoxy-1,4-phenylene] | P434117 | C42H26N2O9S2 | Physical property | Specific volume | 0.763 | 0 | cm3/g
Homopolymer | poly[1,3-dioxoisoindoline-2,5-diylsulfanyl-1,3-dioxoisoindoline-5,2-diyl-1,4-phenyleneoxy-4-methyl-1,2-phenylenesulfinyl-5-methyl-1,2-phenyleneoxy-1,4-phenylene] | P434117 | C42H26N2O9S2 | Thermal property | Glass transition temperature | 288 | 0 | C
Homopolymer | poly[1,3-dioxoisoindoline-2,5-diylsulfanyl-1,3-dioxoisoindoline-5,2-diyl-1,4-phenyleneoxy-4-methyl-1,2-phenylenesulfinyl-5-methyl-1,2-phenyleneoxy-1,4-phenylene] | P434117 | C42H26N2O9S2 | Thermal property | Thermal decomposition temperature | 363 | 0 | C
Homopolymer | poly[1,3-dioxoisoindoline-2,5-diylsulfanyl-1,3-dioxoisoindoline-5,2-diyl-1,4-phenyleneoxy-4-methyl-1,2-phenylenesulfinyl-5-methyl-1,2-phenyleneoxy-1,4-phenylene] | P434117 | C42H26N2O9S2 | Thermal property | Thermal decomposition weight loss | 10 | 0 | %
Homopolymer | poly[1,3-dioxoisoindoline-2,5-diylsulfanyl-1,3-dioxoisoindoline-5,2-diyl-1,4-phenyleneoxy-4-methyl-1,2-phenylenesulfinyl-5-methyl-1,2-phenyleneoxy-1,4-phenylene] | P434117 | C42H26N2O9S2 | Physicochemical property | Gas permeability coefficient p | 1.085e-13 | 9.276171e-26 | cm3(STP)cm/(cm2*s*Pa)
Homopolymer | poly[1,3-dioxoisoindoline-2,5-diylsulfanyl-1,3-dioxoisoindoline-5,2-diyl-1,4-phenyleneoxy-4-methyl-1,2-phenylenesulfinyl-5-methyl-1,2-phenyleneoxy-1,4-phenylene] | P434117 | C42H26N2O9S2 | Tensile property | Elongation at break | 11 | 0 | %
Homopolymer | poly[1,3-dioxoisoindoline-2,5-diylsulfanyl-1,3-dioxoisoindoline-5,2-diyl-1,4-phenyleneoxy-4-methyl-1,2-phenylenesulfinyl-5-methyl-1,2-phenyleneoxy-1,4-phenylene] | P434117 | C42H26N2O9S2 | Tensile property | Tensile modulus | 2.28 | 0 | GPa
Homopolymer | poly[1,3-dioxoisoindoline-2,5-diylsulfanyl-1,3-dioxoisoindoline-5,2-diyl-1,4-phenyleneoxy-4-methyl-1,2-phenylenesulfinyl-5-methyl-1,2-phenyleneoxy-1,4-phenylene] | P434117 | C42H26N2O9S2 | Tensile property | Tensile stress strength at break | 0.154 | 0 | GPa
Homopolymer | poly[1,3-dioxoisoindoline-2,5-diylsulfanyl-1,3-dioxoisoindoline-5,2-diyl-1,4-phenyleneoxy-4-methyl-1,2-phenylenesulfinyl-5-methyl-1,2-phenyleneoxy-1,4-phenylene] | P434117 | C42H26N2O9S2 | Polymer Information | SMILES | *c1ccc(cc1)Oc1ccc(cc1S(=O)c1cc(C)ccc1Oc1ccc(cc1)N1C(=O)c2c(C1=O)cc(cc2)S(=O)(=O)c1ccc2c(c1)C(=O)N(C2=O)*)C
Homopolymer | poly{1,1',3,3'-tetraoxobiisoindoline-2,2'-diyl[3,3'-di(tert-butyl)biphenyl-4,4'-diyl]} | P434118 | C36H30N2O4 | Thermal property | Glass transition temperature | 375.4 | 0 | C
Homopolymer | poly{1,1',3,3'-tetraoxobiisoindoline-2,2'-diyl[3,3'-di(tert-butyl)biphenyl-4,4'-diyl]} | P434118 | C36H30N2O4 | Thermal property | Thermal decomposition temperature | 523.1 | 0 | C
Homopolymer | poly{1,1',3,3'-tetraoxobiisoindoline-2,2'-diyl[3,3'-di(tert-butyl)biphenyl-4,4'-diyl]} | P434118 | C36H30N2O4 | Thermal property | Thermal decomposition weight loss | 5 | 0 | %
Homopolymer | poly{1,1',3,3'-tetraoxobiisoindoline-2,2'-diyl[3,3'-di(tert-butyl)biphenyl-4,4'-diyl]} | P434118 | C36H30N2O4 | Tensile property | Elongation at break | 7.2 | 0 | %
Homopolymer | poly{1,1',3,3'-tetraoxobiisoindoline-2,2'-diyl[3,3'-di(tert-butyl)biphenyl-4,4'-diyl]} | P434118 | C36H30N2O4 | Tensile property | Tensile modulus | 3.37 | 0 | GPa
Homopolymer | poly{1,1',3,3'-tetraoxobiisoindoline-2,2'-diyl[3,3'-di(tert-butyl)biphenyl-4,4'-diyl]} | P434118 | C36H30N2O4 | Tensile property | Tensile stress strength at break | 0.1385 | 0 | GPa
Homopolymer | poly{1,1',3,3'-tetraoxobiisoindoline-2,2'-diyl[3,3'-di(tert-butyl)biphenyl-4,4'-diyl]} | P434118 | C36H30N2O4 | Polymer Information | SMILES | O=C1c2cc(ccc2C(=O)N1c1ccc(cc1C(C)(C)C)c1ccc(c(c1)C(C)(C)C)*)c1ccc2c(c1)C(=O)N(C2=O)*
Homopolymer | poly{1,3-dioxoisoindoline-2,5-diyloxy-1,3-dioxoisoindoline-5,2-diyl[3,3'-di(tert-butyl)biphenyl-4,4'-diyl]} | P434119 | C36H30N2O5 | Thermal property | Glass transition temperature | 350 | 0 | C
Homopolymer | poly{1,3-dioxoisoindoline-2,5-diyloxy-1,3-dioxoisoindoline-5,2-diyl[3,3'-di(tert-butyl)biphenyl-4,4'-diyl]} | P434119 | C36H30N2O5 | Thermal property | Thermal decomposition temperature | 513.6 | 0 | C
Homopolymer | poly{1,3-dioxoisoindoline-2,5-diyloxy-1,3-dioxoisoindoline-5,2-diyl[3,3'-di(tert-butyl)biphenyl-4,4'-diyl]} | P434119 | C36H30N2O5 | Thermal property | Thermal decomposition weight loss | 5 | 0 | %
Homopolymer | poly{1,3-dioxoisoindoline-2,5-diyloxy-1,3-dioxoisoindoline-5,2-diyl[3,3'-di(tert-butyl)biphenyl-4,4'-diyl]} | P434119 | C36H30N2O5 | Tensile property | Elongation at break | 5.3 | 0 | %
Homopolymer | poly{1,3-dioxoisoindoline-2,5-diyloxy-1,3-dioxoisoindoline-5,2-diyl[3,3'-di(tert-butyl)biphenyl-4,4'-diyl]} | P434119 | C36H30N2O5 | Tensile property | Tensile modulus | 2.47 | 0 | GPa
Homopolymer | poly{1,3-dioxoisoindoline-2,5-diyloxy-1,3-dioxoisoindoline-5,2-diyl[3,3'-di(tert-butyl)biphenyl-4,4'-diyl]} | P434119 | C36H30N2O5 | Tensile property | Tensile stress strength at break | 0.09 | 0 | GPa
Homopolymer | poly{1,3-dioxoisoindoline-2,5-diyloxy-1,3-dioxoisoindoline-5,2-diyl[3,3'-di(tert-butyl)biphenyl-4,4'-diyl]} | P434119 | C36H30N2O5 | Polymer Information | SMILES | *N1C(=O)c2c(C1=O)cc(cc2)Oc1ccc2c(c1)C(=O)N(C2=O)c1ccc(cc1C(C)(C)C)c1ccc(c(c1)C(C)(C)C)*
Homopolymer | poly{1,3-dioxoisoindoline-2,5-diyl[bis(trifluoromethyl)methylene]-1,3-dioxoisoindoline-5,2-diyl[3,3'-di(tert-butyl)biphenyl-4,4'-diyl]} | P434120 | C39H30F6N2O4 | Thermal property | Glass transition temperature | 336.8 | 0 | C
Homopolymer | poly{1,3-dioxoisoindoline-2,5-diyl[bis(trifluoromethyl)methylene]-1,3-dioxoisoindoline-5,2-diyl[3,3'-di(tert-butyl)biphenyl-4,4'-diyl]} | P434120 | C39H30F6N2O4 | Thermal property | Thermal decomposition temperature | 508.5 | 0 | C
Homopolymer | poly{1,3-dioxoisoindoline-2,5-diyl[bis(trifluoromethyl)methylene]-1,3-dioxoisoindoline-5,2-diyl[3,3'-di(tert-butyl)biphenyl-4,4'-diyl]} | P434120 | C39H30F6N2O4 | Thermal property | Thermal decomposition weight loss | 5 | 0 | %
Homopolymer | poly{1,3-dioxoisoindoline-2,5-diyl[bis(trifluoromethyl)methylene]-1,3-dioxoisoindoline-5,2-diyl[3,3'-di(tert-butyl)biphenyl-4,4'-diyl]} | P434120 | C39H30F6N2O4 | Tensile property | Elongation at break | 5.2 | 0 | %
Homopolymer | poly{1,3-dioxoisoindoline-2,5-diyl[bis(trifluoromethyl)methylene]-1,3-dioxoisoindoline-5,2-diyl[3,3'-di(tert-butyl)biphenyl-4,4'-diyl]} | P434120 | C39H30F6N2O4 | Tensile property | Tensile modulus | 2.83 | 0 | GPa
Homopolymer | poly{1,3-dioxoisoindoline-2,5-diyl[bis(trifluoromethyl)methylene]-1,3-dioxoisoindoline-5,2-diyl[3,3'-di(tert-butyl)biphenyl-4,4'-diyl]} | P434120 | C39H30F6N2O4 | Tensile property | Tensile stress strength at break | 0.1082 | 0 | GPa
Homopolymer | poly{1,3-dioxoisoindoline-2,5-diyl[bis(trifluoromethyl)methylene]-1,3-dioxoisoindoline-5,2-diyl[3,3'-di(tert-butyl)biphenyl-4,4'-diyl]} | P434120 | C39H30F6N2O4 | Polymer Information | SMILES | *c1ccc2c(c1)C(=O)N(C2=O)c1ccc(cc1C(C)(C)C)c1ccc(c(c1)C(C)(C)C)N1C(=O)c2c(C1=O)cc(cc2)C(C(F)(F)F)(C(F)(F)F)*
Homopolymer | poly{1,3-dioxoisoindoline-5,2-diyl[3,3'-di(tert-butyl)biphenyl-4,4'-diyl]-1,3-dioxoisoindoline-2,5-diyloxy-1,4-phenylene(dimethylmethylene)-1,4-phenyleneoxy} | P434121 | C51H44N2O6 | Thermal property | Glass transition temperature | 287.2 | 0 | C
Homopolymer | poly{1,3-dioxoisoindoline-5,2-diyl[3,3'-di(tert-butyl)biphenyl-4,4'-diyl]-1,3-dioxoisoindoline-2,5-diyloxy-1,4-phenylene(dimethylmethylene)-1,4-phenyleneoxy} | P434121 | C51H44N2O6 | Thermal property | Thermal decomposition temperature | 510.3 | 0 | C
Homopolymer | poly{1,3-dioxoisoindoline-5,2-diyl[3,3'-di(tert-butyl)biphenyl-4,4'-diyl]-1,3-dioxoisoindoline-2,5-diyloxy-1,4-phenylene(dimethylmethylene)-1,4-phenyleneoxy} | P434121 | C51H44N2O6 | Thermal property | Thermal decomposition weight loss | 5 | 0 | %
Homopolymer | poly{1,3-dioxoisoindoline-5,2-diyl[3,3'-di(tert-butyl)biphenyl-4,4'-diyl]-1,3-dioxoisoindoline-2,5-diyloxy-1,4-phenylene(dimethylmethylene)-1,4-phenyleneoxy} | P434121 | C51H44N2O6 | Tensile property | Elongation at break | 5.8 | 0 | %
Homopolymer | poly{1,3-dioxoisoindoline-5,2-diyl[3,3'-di(tert-butyl)biphenyl-4,4'-diyl]-1,3-dioxoisoindoline-2,5-diyloxy-1,4-phenylene(dimethylmethylene)-1,4-phenyleneoxy} | P434121 | C51H44N2O6 | Tensile property | Tensile modulus | 1.84 | 0 | GPa
Homopolymer | poly{1,3-dioxoisoindoline-5,2-diyl[3,3'-di(tert-butyl)biphenyl-4,4'-diyl]-1,3-dioxoisoindoline-2,5-diyloxy-1,4-phenylene(dimethylmethylene)-1,4-phenyleneoxy} | P434121 | C51H44N2O6 | Tensile property | Tensile stress strength at break | 0.0588 | 0 | GPa
Homopolymer | poly{1,3-dioxoisoindoline-5,2-diyl[3,3'-di(tert-butyl)biphenyl-4,4'-diyl]-1,3-dioxoisoindoline-2,5-diyloxy-1,4-phenylene(dimethylmethylene)-1,4-phenyleneoxy} | P434121 | C51H44N2O6 | Polymer Information | SMILES | *N1C(=O)c2c(C1=O)cc(cc2)Oc1ccc(cc1)C(c1ccc(cc1)Oc1ccc2c(c1)C(=O)N(C2=O)c1ccc(cc1C(C)(C)C)c1ccc(c(c1)C(C)(C)C)*)(C)C
Homopolymer | poly{1,3-dioxoisoindoline-2,5-diyl[bis(trifluoromethyl)methylene]-1,3-dioxoisoindoline-5,2-diyl-1,4-phenylene-3-oxo-1,3-dihydroisobenzofuran-1,1-diyl-1,4-phenylene} | P434122 | C39H18F6N2O6 | Physical property | Density | 1.36 | 0 | g/cm3
Homopolymer | poly{1,3-dioxoisoindoline-2,5-diyl[bis(trifluoromethyl)methylene]-1,3-dioxoisoindoline-5,2-diyl-1,4-phenylene-3-oxo-1,3-dihydroisobenzofuran-1,1-diyl-1,4-phenylene} | P434122 | C39H18F6N2O6 | Physical property | Specific volume | 0.736 | 0 | cm3/g
Homopolymer | poly{1,3-dioxoisoindoline-2,5-diyl[bis(trifluoromethyl)methylene]-1,3-dioxoisoindoline-5,2-diyl-1,4-phenylene-3-oxo-1,3-dihydroisobenzofuran-1,1-diyl-1,4-phenylene} | P434122 | C39H18F6N2O6 | Thermal property | Glass transition temperature | 330 | 0 | C
Homopolymer | poly{1,3-dioxoisoindoline-2,5-diyl[bis(trifluoromethyl)methylene]-1,3-dioxoisoindoline-5,2-diyl-1,4-phenylene-3-oxo-1,3-dihydroisobenzofuran-1,1-diyl-1,4-phenylene} | P434122 | C39H18F6N2O6 | Thermal property | Thermal decomposition temperature | 532 | 0 | C
Homopolymer | poly{1,3-dioxoisoindoline-2,5-diyl[bis(trifluoromethyl)methylene]-1,3-dioxoisoindoline-5,2-diyl-1,4-phenylene-3-oxo-1,3-dihydroisobenzofuran-1,1-diyl-1,4-phenylene} | P434122 | C39H18F6N2O6 | Physicochemical property | Gas diffusion coefficient d | 1.4e-08 | 3.66392e-16 | cm2/s
Homopolymer | poly{1,3-dioxoisoindoline-2,5-diyl[bis(trifluoromethyl)methylene]-1,3-dioxoisoindoline-5,2-diyl-1,4-phenylene-3-oxo-1,3-dihydroisobenzofuran-1,1-diyl-1,4-phenylene} | P434122 | C39H18F6N2O6 | Physicochemical property | Gas permeability coefficient p | 8.7e-13 | 5.450107e-24 | cm3(STP)cm/(cm2*s*Pa)
Homopolymer | poly{1,3-dioxoisoindoline-2,5-diyl[bis(trifluoromethyl)methylene]-1,3-dioxoisoindoline-5,2-diyl-1,4-phenylene-3-oxo-1,3-dihydroisobenzofuran-1,1-diyl-1,4-phenylene} | P434122 | C39H18F6N2O6 | Polymer Information | SMILES | FC(C(C(F)(F)F)(c1ccc2c(c1)C(=O)N(C2=O)c1ccc(cc1)C1(OC(=O)c2c1cccc2)c1ccc(cc1)N1C(=O)c2c(C1=O)cc(cc2)*)*)(F)F
Homopolymer | poly[1,3-dioxoisoindoline-2,5-diyl(5-tert-butyl-1,3-phenylene)-1,3-dioxoisoindoline-5,2-diyl-1,4-phenylene-3-oxo-1,3-dihydroisobenzofuran-1,1-diyl-1,4-phenylene] | P434123 | C46H30N2O6 | Physical property | Density | 1.22 | 0 | g/cm3
Homopolymer | poly[1,3-dioxoisoindoline-2,5-diyl(5-tert-butyl-1,3-phenylene)-1,3-dioxoisoindoline-5,2-diyl-1,4-phenylene-3-oxo-1,3-dihydroisobenzofuran-1,1-diyl-1,4-phenylene] | P434123 | C46H30N2O6 | Physical property | Specific volume | 0.819 | 0 | cm3/g
Homopolymer | poly[1,3-dioxoisoindoline-2,5-diyl(5-tert-butyl-1,3-phenylene)-1,3-dioxoisoindoline-5,2-diyl-1,4-phenylene-3-oxo-1,3-dihydroisobenzofuran-1,1-diyl-1,4-phenylene] | P434123 | C46H30N2O6 | Thermal property | Glass transition temperature | 386 | 0 | C
Homopolymer | poly[1,3-dioxoisoindoline-2,5-diyl(5-tert-butyl-1,3-phenylene)-1,3-dioxoisoindoline-5,2-diyl-1,4-phenylene-3-oxo-1,3-dihydroisobenzofuran-1,1-diyl-1,4-phenylene] | P434123 | C46H30N2O6 | Thermal property | Thermal decomposition temperature | 506 | 0 | C
Homopolymer | poly[1,3-dioxoisoindoline-2,5-diyl(5-tert-butyl-1,3-phenylene)-1,3-dioxoisoindoline-5,2-diyl-1,4-phenylene-3-oxo-1,3-dihydroisobenzofuran-1,1-diyl-1,4-phenylene] | P434123 | C46H30N2O6 | Physicochemical property | Gas diffusion coefficient d | 3.1e-08 | 3.665307e-16 | cm2/s
Homopolymer | poly[1,3-dioxoisoindoline-2,5-diyl(5-tert-butyl-1,3-phenylene)-1,3-dioxoisoindoline-5,2-diyl-1,4-phenylene-3-oxo-1,3-dihydroisobenzofuran-1,1-diyl-1,4-phenylene] | P434123 | C46H30N2O6 | Physicochemical property | Gas permeability coefficient p | 7.5e-13 | 2.718e-24 | cm3(STP)cm/(cm2*s*Pa)
Homopolymer | poly[1,3-dioxoisoindoline-2,5-diyl(5-tert-butyl-1,3-phenylene)-1,3-dioxoisoindoline-5,2-diyl-1,4-phenylene-3-oxo-1,3-dihydroisobenzofuran-1,1-diyl-1,4-phenylene] | P434123 | C46H30N2O6 | Polymer Information | SMILES | *c1ccc(cc1)C1(OC(=O)c2c1cccc2)c1ccc(cc1)N1C(=O)c2c(C1=O)cc(cc2)c1cc(cc(c1)C(C)(C)C)c1ccc2c(c1)C(=O)N(C2=O)*
Homopolymer | poly(4-oxo-2-thioxo-1,3-thiazolidine-3,5-diyl) | P434124 | C3HNOS2 | Polymer Information | SMILES | S=C1SC(C(=O)N1*)*
Homopolymer | poly{(1,3-dioxoisoindoline-2,5-diyl)[bis(trifluoromethyl)methylene](1,3-dioxoisoindoline-5,2-diyl)-1,3-phenyleneoxy(2-cyano-1,3-phenylene)oxy(2-cyano-1,3-phenylene)oxy(2-cyano-1,3-phenylene)oxy-1,3-phenylene} | P434125 | C52H23F6N5O8 | Thermal property | Glass transition temperature | 226 | 0 | C
Homopolymer | poly{(1,3-dioxoisoindoline-2,5-diyl)[bis(trifluoromethyl)methylene](1,3-dioxoisoindoline-5,2-diyl)-1,3-phenyleneoxy(2-cyano-1,3-phenylene)oxy(2-cyano-1,3-phenylene)oxy(2-cyano-1,3-phenylene)oxy-1,3-phenylene} | P434125 | C52H23F6N5O8 | Thermal property | Thermal decomposition temperature | 495 | 85.33333 | C
Homopolymer | poly{(1,3-dioxoisoindoline-2,5-diyl)[bis(trifluoromethyl)methylene](1,3-dioxoisoindoline-5,2-diyl)-1,3-phenyleneoxy(2-cyano-1,3-phenylene)oxy(2-cyano-1,3-phenylene)oxy(2-cyano-1,3-phenylene)oxy-1,3-phenylene} | P434125 | C52H23F6N5O8 | Thermal property | Thermal decomposition weight loss | 5 | 0 | %
Homopolymer | poly{(1,3-dioxoisoindoline-2,5-diyl)[bis(trifluoromethyl)methylene](1,3-dioxoisoindoline-5,2-diyl)-1,3-phenyleneoxy(2-cyano-1,3-phenylene)oxy(2-cyano-1,3-phenylene)oxy(2-cyano-1,3-phenylene)oxy-1,3-phenylene} | P434125 | C52H23F6N5O8 | Electric property | Dielectric constant ac | 3.62 | 0
Homopolymer | poly{(1,3-dioxoisoindoline-2,5-diyl)[bis(trifluoromethyl)methylene](1,3-dioxoisoindoline-5,2-diyl)-1,3-phenyleneoxy(2-cyano-1,3-phenylene)oxy(2-cyano-1,3-phenylene)oxy(2-cyano-1,3-phenylene)oxy-1,3-phenylene} | P434125 | C52H23F6N5O8 | Tensile property | Tensile modulus | 1.95 | 0 | GPa
Homopolymer | poly{(1,3-dioxoisoindoline-2,5-diyl)[bis(trifluoromethyl)methylene](1,3-dioxoisoindoline-5,2-diyl)-1,3-phenyleneoxy(2-cyano-1,3-phenylene)oxy(2-cyano-1,3-phenylene)oxy(2-cyano-1,3-phenylene)oxy-1,3-phenylene} | P434125 | C52H23F6N5O8 | Polymer Information | SMILES | N#Cc1c(cccc1Oc1cccc(c1C#N)Oc1cccc(c1)N1C(=O)c2c(C1=O)cc(cc2)*)Oc1cccc(c1C#N)Oc1cccc(c1)N1C(=O)c2c(C1=O)cc(cc2)C(C(F)(F)F)(C(F)(F)F)*
Homopolymer | poly[(1,3-dioxoisoindoline-2,5-diyl)oxy(1,3-dioxoisoindoline-5,2-diyl)-1,3-phenyleneoxy(2-cyano-1,3-phenylene)oxy(2-cyano-1,3-phenylene)oxy(2-cyano-1,3-phenylene)oxy-1,3-phenylene] | P434126 | C49H23N5O9 | Thermal property | Glass transition temperature | 216 | 0 | C
Homopolymer | poly[(1,3-dioxoisoindoline-2,5-diyl)oxy(1,3-dioxoisoindoline-5,2-diyl)-1,3-phenyleneoxy(2-cyano-1,3-phenylene)oxy(2-cyano-1,3-phenylene)oxy(2-cyano-1,3-phenylene)oxy-1,3-phenylene] | P434126 | C49H23N5O9 | Thermal property | Thermal decomposition temperature | 488.5 | 208.3333 | C
Homopolymer | poly[(1,3-dioxoisoindoline-2,5-diyl)oxy(1,3-dioxoisoindoline-5,2-diyl)-1,3-phenyleneoxy(2-cyano-1,3-phenylene)oxy(2-cyano-1,3-phenylene)oxy(2-cyano-1,3-phenylene)oxy-1,3-phenylene] | P434126 | C49H23N5O9 | Thermal property | Thermal decomposition weight loss | 5 | 0 | %
Homopolymer | poly[(1,3-dioxoisoindoline-2,5-diyl)oxy(1,3-dioxoisoindoline-5,2-diyl)-1,3-phenyleneoxy(2-cyano-1,3-phenylene)oxy(2-cyano-1,3-phenylene)oxy(2-cyano-1,3-phenylene)oxy-1,3-phenylene] | P434126 | C49H23N5O9 | Electric property | Dielectric constant ac | 4.34 | 0
Homopolymer | poly[(1,3-dioxoisoindoline-2,5-diyl)oxy(1,3-dioxoisoindoline-5,2-diyl)-1,3-phenyleneoxy(2-cyano-1,3-phenylene)oxy(2-cyano-1,3-phenylene)oxy(2-cyano-1,3-phenylene)oxy-1,3-phenylene] | P434126 | C49H23N5O9 | Tensile property | Tensile modulus | 1.63 | 0 | GPa
Homopolymer | poly[(1,3-dioxoisoindoline-2,5-diyl)oxy(1,3-dioxoisoindoline-5,2-diyl)-1,3-phenyleneoxy(2-cyano-1,3-phenylene)oxy(2-cyano-1,3-phenylene)oxy(2-cyano-1,3-phenylene)oxy-1,3-phenylene] | P434126 | C49H23N5O9 | Polymer Information | SMILES | N#Cc1c(cccc1Oc1cccc(c1C#N)Oc1cccc(c1C#N)Oc1cccc(c1)*)Oc1cccc(c1)N1C(=O)c2c(C1=O)cc(cc2)Oc1ccc2c(c1)C(=O)N(C2=O)*
Homopolymer | poly[(1,3-dioxoisoindoline-2,5-diyl)carbonyl(1,3-dioxoisoindoline-5,2-diyl)-1,3-phenyleneoxy(2-cyano-1,3-phenylene)oxy(2-cyano-1,3-phenylene)oxy(2-cyano-1,3-phenylene)oxy-1,3-phenylene] | P434127 | C50H23N5O9 | Thermal property | Glass transition temperature | 218 | 0 | C
Homopolymer | poly[(1,3-dioxoisoindoline-2,5-diyl)carbonyl(1,3-dioxoisoindoline-5,2-diyl)-1,3-phenyleneoxy(2-cyano-1,3-phenylene)oxy(2-cyano-1,3-phenylene)oxy(2-cyano-1,3-phenylene)oxy-1,3-phenylene] | P434127 | C50H23N5O9 | Thermal property | Thermal decomposition temperature | 492 | 133.3333 | C
Homopolymer | poly[(1,3-dioxoisoindoline-2,5-diyl)carbonyl(1,3-dioxoisoindoline-5,2-diyl)-1,3-phenyleneoxy(2-cyano-1,3-phenylene)oxy(2-cyano-1,3-phenylene)oxy(2-cyano-1,3-phenylene)oxy-1,3-phenylene] | P434127 | C50H23N5O9 | Thermal property | Thermal decomposition weight loss | 5 | 0 | %
Homopolymer | poly[(1,3-dioxoisoindoline-2,5-diyl)carbonyl(1,3-dioxoisoindoline-5,2-diyl)-1,3-phenyleneoxy(2-cyano-1,3-phenylene)oxy(2-cyano-1,3-phenylene)oxy(2-cyano-1,3-phenylene)oxy-1,3-phenylene] | P434127 | C50H23N5O9 | Electric property | Dielectric constant ac | 3.85 | 0
Homopolymer | poly[(1,3-dioxoisoindoline-2,5-diyl)carbonyl(1,3-dioxoisoindoline-5,2-diyl)-1,3-phenyleneoxy(2-cyano-1,3-phenylene)oxy(2-cyano-1,3-phenylene)oxy(2-cyano-1,3-phenylene)oxy-1,3-phenylene] | P434127 | C50H23N5O9 | Tensile property | Tensile modulus | 2.28 | 0 | GPa
Homopolymer | poly[(1,3-dioxoisoindoline-2,5-diyl)carbonyl(1,3-dioxoisoindoline-5,2-diyl)-1,3-phenyleneoxy(2-cyano-1,3-phenylene)oxy(2-cyano-1,3-phenylene)oxy(2-cyano-1,3-phenylene)oxy-1,3-phenylene] | P434127 | C50H23N5O9 | Polymer Information | SMILES | N#Cc1c(cccc1Oc1cccc(c1C#N)Oc1cccc(c1)N1C(=O)c2c(C1=O)cc(cc2)*)Oc1cccc(c1C#N)Oc1cccc(c1)N1C(=O)c2c(C1=O)cc(cc2)C(=O)*
Homopolymer | poly[(1,3,5,7-tetraoxo-1,2,3,5,6,7-hexahydrobenzo[1,2-c:4,5-c']dipyrrole-2,6-diyl)-1,3-phenyleneoxy(2-cyano-1,3-phenylene)oxy(2-cyano-1,3-phenylene)oxy(2-cyano-1,3-phenylene)oxy-1,3-phenylene] | P434128 | C43H19N5O8 | Thermal property | Glass transition temperature | 305 | 0 | C
Homopolymer | poly[(1,3,5,7-tetraoxo-1,2,3,5,6,7-hexahydrobenzo[1,2-c:4,5-c']dipyrrole-2,6-diyl)-1,3-phenyleneoxy(2-cyano-1,3-phenylene)oxy(2-cyano-1,3-phenylene)oxy(2-cyano-1,3-phenylene)oxy-1,3-phenylene] | P434128 | C43H19N5O8 | Thermal property | Thermal decomposition temperature | 481 | 192 | C
Homopolymer | poly[(1,3,5,7-tetraoxo-1,2,3,5,6,7-hexahydrobenzo[1,2-c:4,5-c']dipyrrole-2,6-diyl)-1,3-phenyleneoxy(2-cyano-1,3-phenylene)oxy(2-cyano-1,3-phenylene)oxy(2-cyano-1,3-phenylene)oxy-1,3-phenylene] | P434128 | C43H19N5O8 | Thermal property | Thermal decomposition weight loss | 5 | 0 | %
Homopolymer | poly[(1,3,5,7-tetraoxo-1,2,3,5,6,7-hexahydrobenzo[1,2-c:4,5-c']dipyrrole-2,6-diyl)-1,3-phenyleneoxy(2-cyano-1,3-phenylene)oxy(2-cyano-1,3-phenylene)oxy(2-cyano-1,3-phenylene)oxy-1,3-phenylene] | P434128 | C43H19N5O8 | Electric property | Dielectric constant ac | 4.06 | 0
Homopolymer | poly[(1,3,5,7-tetraoxo-1,2,3,5,6,7-hexahydrobenzo[1,2-c:4,5-c']dipyrrole-2,6-diyl)-1,3-phenyleneoxy(2-cyano-1,3-phenylene)oxy(2-cyano-1,3-phenylene)oxy(2-cyano-1,3-phenylene)oxy-1,3-phenylene] | P434128 | C43H19N5O8 | Tensile property | Tensile modulus | 2.6 | 0 | GPa
Homopolymer | poly[(1,3,5,7-tetraoxo-1,2,3,5,6,7-hexahydrobenzo[1,2-c:4,5-c']dipyrrole-2,6-diyl)-1,3-phenyleneoxy(2-cyano-1,3-phenylene)oxy(2-cyano-1,3-phenylene)oxy(2-cyano-1,3-phenylene)oxy-1,3-phenylene] | P434128 | C43H19N5O8 | Polymer Information | SMILES | N#Cc1c(cccc1Oc1cccc(c1)n1c(=O)c2c(c1=O)cc1c(c2)c(=O)n(c1=O)*)Oc1cccc(c1C#N)Oc1cccc(c1C#N)Oc1cccc(c1)*
Homopolymer | poly{(1,3-dioxoisoindoline-2,5-diyl)[bis(trifluoromethyl)methylene](1,3-dioxoisoindoline-5,2-diyl)-1,4-phenyleneoxy(2-cyano-1,3-phenylene)oxy(2-cyano-1,3-phenylene)oxy(2-cyano-1,3-phenylene)oxy-1,4-phenylene} | P434129 | C52H23F6N5O8 | Thermal property | Glass transition temperature | 244 | 0 | C
Homopolymer | poly{(1,3-dioxoisoindoline-2,5-diyl)[bis(trifluoromethyl)methylene](1,3-dioxoisoindoline-5,2-diyl)-1,4-phenyleneoxy(2-cyano-1,3-phenylene)oxy(2-cyano-1,3-phenylene)oxy(2-cyano-1,3-phenylene)oxy-1,4-phenylene} | P434129 | C52H23F6N5O8 | Thermal property | Thermal decomposition temperature | 491.5 | 75 | C
Homopolymer | poly{(1,3-dioxoisoindoline-2,5-diyl)[bis(trifluoromethyl)methylene](1,3-dioxoisoindoline-5,2-diyl)-1,4-phenyleneoxy(2-cyano-1,3-phenylene)oxy(2-cyano-1,3-phenylene)oxy(2-cyano-1,3-phenylene)oxy-1,4-phenylene} | P434129 | C52H23F6N5O8 | Thermal property | Thermal decomposition weight loss | 5 | 0 | %
Homopolymer | poly{(1,3-dioxoisoindoline-2,5-diyl)[bis(trifluoromethyl)methylene](1,3-dioxoisoindoline-5,2-diyl)-1,4-phenyleneoxy(2-cyano-1,3-phenylene)oxy(2-cyano-1,3-phenylene)oxy(2-cyano-1,3-phenylene)oxy-1,4-phenylene} | P434129 | C52H23F6N5O8 | Electric property | Dielectric constant ac | 4.3 | 0
Homopolymer | poly{(1,3-dioxoisoindoline-2,5-diyl)[bis(trifluoromethyl)methylene](1,3-dioxoisoindoline-5,2-diyl)-1,4-phenyleneoxy(2-cyano-1,3-phenylene)oxy(2-cyano-1,3-phenylene)oxy(2-cyano-1,3-phenylene)oxy-1,4-phenylene} | P434129 | C52H23F6N5O8 | Tensile property | Tensile modulus | 2.28 | 0 | GPa
Homopolymer | poly{(1,3-dioxoisoindoline-2,5-diyl)[bis(trifluoromethyl)methylene](1,3-dioxoisoindoline-5,2-diyl)-1,4-phenyleneoxy(2-cyano-1,3-phenylene)oxy(2-cyano-1,3-phenylene)oxy(2-cyano-1,3-phenylene)oxy-1,4-phenylene} | P434129 | C52H23F6N5O8 | Polymer Information | SMILES | N#Cc1c(cccc1Oc1cccc(c1C#N)Oc1ccc(cc1)N1C(=O)c2c(C1=O)cc(cc2)*)Oc1cccc(c1C#N)Oc1ccc(cc1)N1C(=O)c2c(C1=O)cc(cc2)C(C(F)(F)F)(C(F)(F)F)*
Homopolymer | poly{(1,3-dioxoisoindoline-2,5-diyl)oxy(1,3-dioxoisoindoline-5,2-diyl)-1,4-phenyleneoxy(2-cyano-1,3-phenylene)oxy(2-cyano-1,3-phenylene)oxy(2-cyano-1,3-phenylene)oxy-1,4-phenylene} | P434130 | C49H23N5O9 | Thermal property | Glass transition temperature | 235 | 0 | C
Homopolymer | poly{(1,3-dioxoisoindoline-2,5-diyl)oxy(1,3-dioxoisoindoline-5,2-diyl)-1,4-phenyleneoxy(2-cyano-1,3-phenylene)oxy(2-cyano-1,3-phenylene)oxy(2-cyano-1,3-phenylene)oxy-1,4-phenylene} | P434130 | C49H23N5O9 | Thermal property | Thermal decomposition temperature | 479.5 | 363 | C
Homopolymer | poly{(1,3-dioxoisoindoline-2,5-diyl)oxy(1,3-dioxoisoindoline-5,2-diyl)-1,4-phenyleneoxy(2-cyano-1,3-phenylene)oxy(2-cyano-1,3-phenylene)oxy(2-cyano-1,3-phenylene)oxy-1,4-phenylene} | P434130 | C49H23N5O9 | Thermal property | Thermal decomposition weight loss | 5 | 0 | %
Homopolymer | poly{(1,3-dioxoisoindoline-2,5-diyl)oxy(1,3-dioxoisoindoline-5,2-diyl)-1,4-phenyleneoxy(2-cyano-1,3-phenylene)oxy(2-cyano-1,3-phenylene)oxy(2-cyano-1,3-phenylene)oxy-1,4-phenylene} | P434130 | C49H23N5O9 | Electric property | Dielectric constant ac | 4.47 | 0
Homopolymer | poly{(1,3-dioxoisoindoline-2,5-diyl)oxy(1,3-dioxoisoindoline-5,2-diyl)-1,4-phenyleneoxy(2-cyano-1,3-phenylene)oxy(2-cyano-1,3-phenylene)oxy(2-cyano-1,3-phenylene)oxy-1,4-phenylene} | P434130 | C49H23N5O9 | Tensile property | Tensile modulus | 1.85 | 0 | GPa
Homopolymer | poly{(1,3-dioxoisoindoline-2,5-diyl)oxy(1,3-dioxoisoindoline-5,2-diyl)-1,4-phenyleneoxy(2-cyano-1,3-phenylene)oxy(2-cyano-1,3-phenylene)oxy(2-cyano-1,3-phenylene)oxy-1,4-phenylene} | P434130 | C49H23N5O9 | Polymer Information | SMILES | N#Cc1c(cccc1Oc1cccc(c1C#N)Oc1cccc(c1C#N)Oc1ccc(cc1)*)Oc1ccc(cc1)N1C(=O)c2c(C1=O)cc(cc2)Oc1ccc2c(c1)C(=O)N(C2=O)*
Homopolymer | poly{(1,3-dioxoisoindoline-2,5-diyl)carbonyl(1,3-dioxoisoindoline-5,2-diyl)-1,4-phenyleneoxy(2-cyano-1,3-phenylene)oxy(2-cyano-1,3-phenylene)oxy(2-cyano-1,3-phenylene)oxy-1,4-phenylene} | P434131 | C50H23N5O9 | Thermal property | Glass transition temperature | 238 | 0 | C
Homopolymer | poly{(1,3-dioxoisoindoline-2,5-diyl)carbonyl(1,3-dioxoisoindoline-5,2-diyl)-1,4-phenyleneoxy(2-cyano-1,3-phenylene)oxy(2-cyano-1,3-phenylene)oxy(2-cyano-1,3-phenylene)oxy-1,4-phenylene} | P434131 | C50H23N5O9 | Thermal property | Thermal decomposition temperature | 494.5 | 75 | C
Homopolymer | poly{(1,3-dioxoisoindoline-2,5-diyl)carbonyl(1,3-dioxoisoindoline-5,2-diyl)-1,4-phenyleneoxy(2-cyano-1,3-phenylene)oxy(2-cyano-1,3-phenylene)oxy(2-cyano-1,3-phenylene)oxy-1,4-phenylene} | P434131 | C50H23N5O9 | Thermal property | Thermal decomposition weight loss | 5 | 0 | %
Homopolymer | poly{(1,3-dioxoisoindoline-2,5-diyl)carbonyl(1,3-dioxoisoindoline-5,2-diyl)-1,4-phenyleneoxy(2-cyano-1,3-phenylene)oxy(2-cyano-1,3-phenylene)oxy(2-cyano-1,3-phenylene)oxy-1,4-phenylene} | P434131 | C50H23N5O9 | Electric property | Dielectric constant ac | 4.14 | 0
Homopolymer | poly{(1,3-dioxoisoindoline-2,5-diyl)carbonyl(1,3-dioxoisoindoline-5,2-diyl)-1,4-phenyleneoxy(2-cyano-1,3-phenylene)oxy(2-cyano-1,3-phenylene)oxy(2-cyano-1,3-phenylene)oxy-1,4-phenylene} | P434131 | C50H23N5O9 | Tensile property | Tensile modulus | 2.47 | 0 | GPa
Homopolymer | poly{(1,3-dioxoisoindoline-2,5-diyl)carbonyl(1,3-dioxoisoindoline-5,2-diyl)-1,4-phenyleneoxy(2-cyano-1,3-phenylene)oxy(2-cyano-1,3-phenylene)oxy(2-cyano-1,3-phenylene)oxy-1,4-phenylene} | P434131 | C50H23N5O9 | Polymer Information | SMILES | N#Cc1c(cccc1Oc1cccc(c1C#N)Oc1ccc(cc1)N1C(=O)c2c(C1=O)cc(cc2)*)Oc1cccc(c1C#N)Oc1ccc(cc1)N1C(=O)c2c(C1=O)cc(cc2)C(=O)*
Homopolymer | poly[(1,3,5,7-tetraoxo-1,2,3,5,6,7-hexahydrobenzo[1,2-c:4,5-c']dipyrrole-2,6-diyl)-1,4-phenyleneoxy(2-cyano-1,3-phenylene)oxy(2-cyano-1,3-phenylene)oxy(2-cyano-1,3-phenylene)oxy-1,4-phenylene] | P434132 | C43H19N5O8 | Thermal property | Glass transition temperature | 341 | 0 | C
Homopolymer | poly[(1,3,5,7-tetraoxo-1,2,3,5,6,7-hexahydrobenzo[1,2-c:4,5-c']dipyrrole-2,6-diyl)-1,4-phenyleneoxy(2-cyano-1,3-phenylene)oxy(2-cyano-1,3-phenylene)oxy(2-cyano-1,3-phenylene)oxy-1,4-phenylene] | P434132 | C43H19N5O8 | Thermal property | Thermal decomposition temperature | 485 | 192 | C
Homopolymer | poly[(1,3,5,7-tetraoxo-1,2,3,5,6,7-hexahydrobenzo[1,2-c:4,5-c']dipyrrole-2,6-diyl)-1,4-phenyleneoxy(2-cyano-1,3-phenylene)oxy(2-cyano-1,3-phenylene)oxy(2-cyano-1,3-phenylene)oxy-1,4-phenylene] | P434132 | C43H19N5O8 | Thermal property | Thermal decomposition weight loss | 5 | 0 | %
Homopolymer | poly[(1,3,5,7-tetraoxo-1,2,3,5,6,7-hexahydrobenzo[1,2-c:4,5-c']dipyrrole-2,6-diyl)-1,4-phenyleneoxy(2-cyano-1,3-phenylene)oxy(2-cyano-1,3-phenylene)oxy(2-cyano-1,3-phenylene)oxy-1,4-phenylene] | P434132 | C43H19N5O8 | Electric property | Dielectric constant ac | 4.79 | 0
Homopolymer | poly[(1,3,5,7-tetraoxo-1,2,3,5,6,7-hexahydrobenzo[1,2-c:4,5-c']dipyrrole-2,6-diyl)-1,4-phenyleneoxy(2-cyano-1,3-phenylene)oxy(2-cyano-1,3-phenylene)oxy(2-cyano-1,3-phenylene)oxy-1,4-phenylene] | P434132 | C43H19N5O8 | Tensile property | Tensile modulus | 2.86 | 0 | GPa
Homopolymer | poly[(1,3,5,7-tetraoxo-1,2,3,5,6,7-hexahydrobenzo[1,2-c:4,5-c']dipyrrole-2,6-diyl)-1,4-phenyleneoxy(2-cyano-1,3-phenylene)oxy(2-cyano-1,3-phenylene)oxy(2-cyano-1,3-phenylene)oxy-1,4-phenylene] | P434132 | C43H19N5O8 | Polymer Information | SMILES | N#Cc1c(cccc1Oc1ccc(cc1)n1c(=O)c2c(c1=O)cc1c(c2)c(=O)n(c1=O)*)Oc1cccc(c1C#N)Oc1cccc(c1C#N)Oc1ccc(cc1)*
Homopolymer | poly{(1,3-dioxoisoindoline-2,5-diyl)[bis(trifluoromethyl)methylene](1,3-dioxoisoindoline-5,2-diyl)-1,3-phenyleneoxy(2-cyano-1,3-phenylene)oxy(2-cyano-1,3-phenylene)oxy(2-cyano-1,3-phenylene)oxy-1,4-phenylene} | P434133 | C52H23F6N5O8 | Thermal property | Glass transition temperature | 232 | 0 | C
Homopolymer | poly{(1,3-dioxoisoindoline-2,5-diyl)[bis(trifluoromethyl)methylene](1,3-dioxoisoindoline-5,2-diyl)-1,3-phenyleneoxy(2-cyano-1,3-phenylene)oxy(2-cyano-1,3-phenylene)oxy(2-cyano-1,3-phenylene)oxy-1,4-phenylene} | P434133 | C52H23F6N5O8 | Thermal property | Thermal decomposition temperature | 494 | 133.3333 | C
Homopolymer | poly{(1,3-dioxoisoindoline-2,5-diyl)[bis(trifluoromethyl)methylene](1,3-dioxoisoindoline-5,2-diyl)-1,3-phenyleneoxy(2-cyano-1,3-phenylene)oxy(2-cyano-1,3-phenylene)oxy(2-cyano-1,3-phenylene)oxy-1,4-phenylene} | P434133 | C52H23F6N5O8 | Thermal property | Thermal decomposition weight loss | 5 | 0 | %
Homopolymer | poly{(1,3-dioxoisoindoline-2,5-diyl)[bis(trifluoromethyl)methylene](1,3-dioxoisoindoline-5,2-diyl)-1,3-phenyleneoxy(2-cyano-1,3-phenylene)oxy(2-cyano-1,3-phenylene)oxy(2-cyano-1,3-phenylene)oxy-1,4-phenylene} | P434133 | C52H23F6N5O8 | Electric property | Dielectric constant ac | 4.17 | 0
Homopolymer | poly{(1,3-dioxoisoindoline-2,5-diyl)[bis(trifluoromethyl)methylene](1,3-dioxoisoindoline-5,2-diyl)-1,3-phenyleneoxy(2-cyano-1,3-phenylene)oxy(2-cyano-1,3-phenylene)oxy(2-cyano-1,3-phenylene)oxy-1,4-phenylene} | P434133 | C52H23F6N5O8 | Tensile property | Tensile modulus | 2.1 | 0 | GPa
Homopolymer | poly{(1,3-dioxoisoindoline-2,5-diyl)[bis(trifluoromethyl)methylene](1,3-dioxoisoindoline-5,2-diyl)-1,3-phenyleneoxy(2-cyano-1,3-phenylene)oxy(2-cyano-1,3-phenylene)oxy(2-cyano-1,3-phenylene)oxy-1,4-phenylene} | P434133 | C52H23F6N5O8 | Polymer Information | SMILES | N#Cc1c(cccc1Oc1cccc(c1C#N)Oc1cccc(c1)N1C(=O)c2c(C1=O)cc(cc2)*)Oc1cccc(c1C#N)Oc1ccc(cc1)N1C(=O)c2c(C1=O)cc(cc2)C(C(F)(F)F)(C(F)(F)F)*
Homopolymer | poly{(1,3-dioxoisoindoline-2,5-diyl)oxy(1,3-dioxoisoindoline-5,2-diyl)-1,3-phenyleneoxy(2-cyano-1,3-phenylene)oxy(2-cyano-1,3-phenylene)oxy(2-cyano-1,3-phenylene)oxy-1,4-phenylene} | P434134 | C49H23N5O9 | Thermal property | Glass transition temperature | 229 | 0 | C
Homopolymer | poly{(1,3-dioxoisoindoline-2,5-diyl)oxy(1,3-dioxoisoindoline-5,2-diyl)-1,3-phenyleneoxy(2-cyano-1,3-phenylene)oxy(2-cyano-1,3-phenylene)oxy(2-cyano-1,3-phenylene)oxy-1,4-phenylene} | P434134 | C49H23N5O9 | Thermal property | Thermal decomposition temperature | 497 | 33.33333 | C
Homopolymer | poly{(1,3-dioxoisoindoline-2,5-diyl)oxy(1,3-dioxoisoindoline-5,2-diyl)-1,3-phenyleneoxy(2-cyano-1,3-phenylene)oxy(2-cyano-1,3-phenylene)oxy(2-cyano-1,3-phenylene)oxy-1,4-phenylene} | P434134 | C49H23N5O9 | Thermal property | Thermal decomposition weight loss | 5 | 0 | %
Homopolymer | poly{(1,3-dioxoisoindoline-2,5-diyl)oxy(1,3-dioxoisoindoline-5,2-diyl)-1,3-phenyleneoxy(2-cyano-1,3-phenylene)oxy(2-cyano-1,3-phenylene)oxy(2-cyano-1,3-phenylene)oxy-1,4-phenylene} | P434134 | C49H23N5O9 | Electric property | Dielectric constant ac | 4.48 | 0
Homopolymer | poly{(1,3-dioxoisoindoline-2,5-diyl)oxy(1,3-dioxoisoindoline-5,2-diyl)-1,3-phenyleneoxy(2-cyano-1,3-phenylene)oxy(2-cyano-1,3-phenylene)oxy(2-cyano-1,3-phenylene)oxy-1,4-phenylene} | P434134 | C49H23N5O9 | Tensile property | Tensile modulus | 1.71 | 0 | GPa
Homopolymer | poly{(1,3-dioxoisoindoline-2,5-diyl)oxy(1,3-dioxoisoindoline-5,2-diyl)-1,3-phenyleneoxy(2-cyano-1,3-phenylene)oxy(2-cyano-1,3-phenylene)oxy(2-cyano-1,3-phenylene)oxy-1,4-phenylene} | P434134 | C49H23N5O9 | Polymer Information | SMILES | N#Cc1c(cccc1Oc1cccc(c1C#N)Oc1cccc(c1C#N)Oc1ccc(cc1)*)Oc1cccc(c1)N1C(=O)c2c(C1=O)cc(cc2)Oc1ccc2c(c1)C(=O)N(C2=O)*
Homopolymer | poly{(1,3-dioxoisoindoline-2,5-diyl)[bis(trifluoromethyl)methylene](1,3-dioxoisoindoline-5,2-diyl)[5-(2,3-dihydroxypropoxycarbonyl)-1,3-phenylene]} | P434135 | C29H16F6N2O8 | Polymer Information | SMILES | OCC(COC(=O)c1cc(cc(c1)N1C(=O)c2c(C1=O)cc(cc2)*)N1C(=O)c2c(C1=O)cc(cc2)C(C(F)(F)F)(C(F)(F)F)*)O
Homopolymer | poly((2,5-dioxotetrahydropyrrole-3,4-diyl){1-methyl-1-[4-(trimethylsilyl)phenyl]ethylene}) | P434136 | C16H21NO2Si | Thermal property | Glass transition temperature | 230 | 0 | C
Homopolymer | poly((2,5-dioxotetrahydropyrrole-3,4-diyl){1-methyl-1-[4-(trimethylsilyl)phenyl]ethylene}) | P434136 | C16H21NO2Si | Thermal property | Thermal decomposition temperature | 600 | 20833.33 | C
Homopolymer | poly((2,5-dioxotetrahydropyrrole-3,4-diyl){1-methyl-1-[4-(trimethylsilyl)phenyl]ethylene}) | P434136 | C16H21NO2Si | Thermal property | Thermal decomposition weight loss | 0 | 2700 | %
Homopolymer | poly((2,5-dioxotetrahydropyrrole-3,4-diyl){1-methyl-1-[4-(trimethylsilyl)phenyl]ethylene}) | P434136 | C16H21NO2Si | Dilute solution property | Intrinsic viscosity eta | 0.58 | 0 | dl/g
Homopolymer | poly((2,5-dioxotetrahydropyrrole-3,4-diyl){1-methyl-1-[4-(trimethylsilyl)phenyl]ethylene}) | P434136 | C16H21NO2Si | Polymer Information | SMILES | *CC(C1C(=O)NC(=O)C1*)(c1ccc(cc1)[Si](C)(C)C)C
Homopolymer | poly((2,5-dioxotetrahydropyrrole-3,4-diyl){1-[4-(trimethylsilyl)phenyl]ethylene}) | P434137 | C15H19NO2Si | Thermal property | Glass transition temperature | 216 | 0 | C
Homopolymer | poly((2,5-dioxotetrahydropyrrole-3,4-diyl){1-[4-(trimethylsilyl)phenyl]ethylene}) | P434137 | C15H19NO2Si | Thermal property | Thermal decomposition temperature | 600 | 20833.33 | C
Homopolymer | poly((2,5-dioxotetrahydropyrrole-3,4-diyl){1-[4-(trimethylsilyl)phenyl]ethylene}) | P434137 | C15H19NO2Si | Thermal property | Thermal decomposition weight loss | 0 | 2700 | %
Homopolymer | poly((2,5-dioxotetrahydropyrrole-3,4-diyl){1-[4-(trimethylsilyl)phenyl]ethylene}) | P434137 | C15H19NO2Si | Dilute solution property | Intrinsic viscosity eta | 0.55 | 0 | dl/g
Homopolymer | poly((2,5-dioxotetrahydropyrrole-3,4-diyl){1-[4-(trimethylsilyl)phenyl]ethylene}) | P434137 | C15H19NO2Si | Polymer Information | SMILES | *CC(C1C(=O)NC(=O)C1*)c1ccc(cc1)[Si](C)(C)C
Homopolymer | poly[(1,3,5,7-tetraoxo-1,2,3,5,6,7-hexahydrobenzo[1,2-c:4,5-c']dipyrrole-2,6-diyl)-1,3-phenylene(2,5-dioxooctahydroimidazo[4,5-d]imidazole-3a,6a-diyl)-1,3-phenylene] | P434138 | C26H14N6O6 | Polymer Information | SMILES | O=C1NC2(C(N1)(NC(=O)N2)c1cccc(c1)*)c1cccc(c1)n1c(=O)c2c(c1=O)cc1c(c2)c(=O)n(c1=O)*
Homopolymer | poly[(1,3,5,7-tetraoxo-1,2,3,5,6,7-hexahydrobenzo[1,2-c:4,5-c']dipyrrole-2,6-diyl)-1,2-phenylene(2,5-dioxooctahydroimidazo[4,5-d]imidazole-3a,6a-diyl)-1,3-phenylene] | P434139 | C26H14N6O6 | Polymer Information | SMILES | O=C1NC2(C(N1)(NC(=O)N2)c1ccccc1*)c1cccc(c1)n1c(=O)c2c(c1=O)cc1c(c2)c(=O)n(c1=O)*
Homopolymer | poly[(1,3,5,7-tetraoxo-1,2,3,5,6,7-hexahydrobenzo[1,2-c:4,5-c']dipyrrole-2,6-diyl)-1,2-phenylene(2,5-dioxooctahydroimidazo[4,5-d]imidazole-3a,6a-diyl)-1,2-phenylene] | P434140 | C26H14N6O6 | Polymer Information | SMILES | O=C1NC2(C(N1)(NC(=O)N2)c1ccccc1*)c1ccccc1n1c(=O)c2c(c1=O)cc1c(c2)c(=O)n(c1=O)*
Homopolymer | poly[(2,5-dioxooctahydroimidazo[4,5-d]imidazole-3a,6a-diyl)-1,3-phenylene-1,3-dioxoisoindoline-2,5-diylcarbonyl-1,3-dioxoisoindoline-5,2-diyl-1,3-phenylene] | P434141 | C33H18N6O7 | Polymer Information | SMILES | *c1ccc2c(c1)C(=O)N(C2=O)c1cccc(c1)C12NC(=O)NC2(NC(=O)N1)c1cccc(c1)N1C(=O)c2c(C1=O)cc(cc2)C(=O)*
Homopolymer | poly[(2,5-dioxooctahydroimidazo[4,5-d]imidazole-3a,6a-diyl)-1,2-phenylene-1,3-dioxoisoindoline-2,5-diylcarbonyl-1,3-dioxoisoindoline-5,2-diyl-1,3-phenylene] | P434142 | C33H18N6O7 | Polymer Information | SMILES | *c1ccc2c(c1)C(=O)N(C2=O)c1ccccc1C12NC(=O)NC2(NC(=O)N1)c1cccc(c1)N1C(=O)c2c(C1=O)cc(cc2)C(=O)*
Homopolymer | poly[(2,5-dioxooctahydroimidazo[4,5-d]imidazole-3a,6a-diyl)-1,2-phenylene-1,3-dioxoisoindoline-2,5-diylcarbonyl-1,3-dioxoisoindoline-5,2-diyl-1,2-phenylene] | P434143 | C33H18N6O7 | Polymer Information | SMILES | *c1ccc2c(c1)C(=O)N(C2=O)c1ccccc1C12NC(=O)NC2(NC(=O)N1)c1ccccc1N1C(=O)c2c(C1=O)cc(cc2)C(=O)*
Homopolymer | poly{1,4-phenylene(1,3-dioxoisoindoline-2,5-diyl)oxy[5-(1,3-dioxoisoindoline-2,5-diyloxy)-1,3-phenylene]oxy(1,3-dioxoisoindoline-5,2-diyl)} | P434144 | C36H16N3O9 | Thermal property | Glass transition temperature | 232 | 234.4103 | C
Homopolymer | poly{1,4-phenylene(1,3-dioxoisoindoline-2,5-diyl)oxy[5-(1,3-dioxoisoindoline-2,5-diyloxy)-1,3-phenylene]oxy(1,3-dioxoisoindoline-5,2-diyl)} | P434144 | C36H16N3O9 | Thermal property | Thermal decomposition temperature | 515 | 628.4615 | C
Homopolymer | poly{1,4-phenylene(1,3-dioxoisoindoline-2,5-diyl)oxy[5-(1,3-dioxoisoindoline-2,5-diyloxy)-1,3-phenylene]oxy(1,3-dioxoisoindoline-5,2-diyl)} | P434144 | C36H16N3O9 | Thermal property | Thermal decomposition weight loss | 7.5 | 6.410256 | %
Homopolymer | poly{1,4-phenylene(1,3-dioxoisoindoline-2,5-diyl)oxy[5-(1,3-dioxoisoindoline-2,5-diyloxy)-1,3-phenylene]oxy(1,3-dioxoisoindoline-5,2-diyl)} | P434144 | C36H16N3O9 | Tensile property | Dynamic mechanical properties storage modulus | 3.3 | 0.1128889 | GPa
Homopolymer | poly{1,4-phenylene(1,3-dioxoisoindoline-2,5-diyl)oxy[5-(1,3-dioxoisoindoline-2,5-diyloxy)-1,3-phenylene]oxy(1,3-dioxoisoindoline-5,2-diyl)} | P434144 | C36H16N3O9 | Tensile property | Dynamic mechanical properties loss modulus | 0.0006 | 0 | GPa
Homopolymer | poly{1,4-phenylene(1,3-dioxoisoindoline-2,5-diyl)oxy[5-(1,3-dioxoisoindoline-2,5-diyloxy)-1,3-phenylene]oxy(1,3-dioxoisoindoline-5,2-diyl)} | P434144 | C36H16N3O9 | Tensile property | Dynamic mechanical properties loss tangent | 0.02 | 0
Homopolymer | poly{1,4-phenylene(1,3-dioxoisoindoline-2,5-diyl)oxy[5-(1,3-dioxoisoindoline-2,5-diyloxy)-1,3-phenylene]oxy(1,3-dioxoisoindoline-5,2-diyl)} | P434144 | C36H16N3O9 | Heat characteristics | Softening temperature | 223 | 35.55556 | C
Homopolymer | poly{1,4-phenylene(1,3-dioxoisoindoline-2,5-diyl)oxy[5-(1,3-dioxoisoindoline-2,5-diyloxy)-1,3-phenylene]oxy(1,3-dioxoisoindoline-5,2-diyl)} | P434144 | C36H16N3O9 | Polymer Information | SMILES | *c1ccc(cc1)N1C(=O)c2c(C1=O)ccc(c2)Oc1cc(cc(c1)Oc1ccc2c(c1)C(=O)N(C2=O)*)Oc1ccc2c(c1)C(=O)N(C2=O)*
Homopolymer | poly{[2,5-dioxo-1-(4-sulfophenyl)pyrrolidine-3,4-diyl]-1-methoxyethylene} | P434145 | C13H13NO6S | Polymer Information | SMILES | *CC(C1C(*)C(=O)N(C1=O)c1ccc(cc1)S(=O)(=O)O)OC
Homopolymer | poly[(1,1',3,3'-tetraoxo-5,5'-biisoindoline-2,2'-diyl)benzimidazole-2,5-diyl-1,4-phenylene] | P434146 | C29H14N4O4 | Optical property | Refractive index | 1.6579 | 0.005410253
Homopolymer | poly[(1,1',3,3'-tetraoxo-5,5'-biisoindoline-2,2'-diyl)benzimidazole-2,5-diyl-1,4-phenylene] | P434146 | C29H14N4O4 | Tensile property | Elongation at break | 36.8 | 0 | %
Homopolymer | poly[(1,1',3,3'-tetraoxo-5,5'-biisoindoline-2,2'-diyl)benzimidazole-2,5-diyl-1,4-phenylene] | P434146 | C29H14N4O4 | Tensile property | Tensile modulus | 4.6331 | 0 | GPa
Homopolymer | poly[(1,1',3,3'-tetraoxo-5,5'-biisoindoline-2,2'-diyl)benzimidazole-2,5-diyl-1,4-phenylene] | P434146 | C29H14N4O4 | Tensile property | Tensile stress strength at break | 0.2546 | 0 | GPa
Homopolymer | poly[(1,1',3,3'-tetraoxo-5,5'-biisoindoline-2,2'-diyl)benzimidazole-2,5-diyl-1,4-phenylene] | P434146 | C29H14N4O4 | Polymer Information | SMILES | *c1ccc(cc1)N1C(=O)c2c(C1=O)ccc(c2)c1ccc2c(c1)C(=O)N(C2=O)c1[nH]c2c(n1)cc(cc2)*
Homopolymer | poly[(1,1',3,3'-tetraoxo-5,5'-biisoindoline-2,2'-diyl)-1,3-benzoxazole-2,6-diyl-1,4-phenylene] | P434147 | C29H13N3O5 | Optical property | Refractive index | 1.658 | 0.005896333
Homopolymer | poly[(1,1',3,3'-tetraoxo-5,5'-biisoindoline-2,2'-diyl)-1,3-benzoxazole-2,6-diyl-1,4-phenylene] | P434147 | C29H13N3O5 | Tensile property | Elongation at break | 45.3 | 0 | %
Homopolymer | poly[(1,1',3,3'-tetraoxo-5,5'-biisoindoline-2,2'-diyl)-1,3-benzoxazole-2,6-diyl-1,4-phenylene] | P434147 | C29H13N3O5 | Tensile property | Tensile modulus | 4.8229 | 0 | GPa
Homopolymer | poly[(1,1',3,3'-tetraoxo-5,5'-biisoindoline-2,2'-diyl)-1,3-benzoxazole-2,6-diyl-1,4-phenylene] | P434147 | C29H13N3O5 | Tensile property | Tensile stress strength at break | 0.3234 | 0 | GPa
Homopolymer | poly[(1,1',3,3'-tetraoxo-5,5'-biisoindoline-2,2'-diyl)-1,3-benzoxazole-2,6-diyl-1,4-phenylene] | P434147 | C29H13N3O5 | Polymer Information | SMILES | *c1ccc(cc1)N1C(=O)c2c(C1=O)ccc(c2)c1ccc2c(c1)C(=O)N(C2=O)c1oc2c(n1)ccc(c2)*
Homopolymer | poly{(7-methyl-1,3-dioxo-3a,4,5,7a-tetrahydroisoindoline-2,5-diyl)-2,5-dioxopyrrolidine-3,1-diyl-1,4-phenylene[4-(4-hydroxy-3-methoxyphenyl)pyridine-2,6-diyl]-1,4-phenylene} | P434148 | C37H29N3O6 | Thermal property | Thermal decomposition temperature | 317 | 0 | C
Homopolymer | poly{(7-methyl-1,3-dioxo-3a,4,5,7a-tetrahydroisoindoline-2,5-diyl)-2,5-dioxopyrrolidine-3,1-diyl-1,4-phenylene[4-(4-hydroxy-3-methoxyphenyl)pyridine-2,6-diyl]-1,4-phenylene} | P434148 | C37H29N3O6 | Thermal property | Thermal decomposition weight loss | 10 | 0 | %
Homopolymer | poly{(7-methyl-1,3-dioxo-3a,4,5,7a-tetrahydroisoindoline-2,5-diyl)-2,5-dioxopyrrolidine-3,1-diyl-1,4-phenylene[4-(4-hydroxy-3-methoxyphenyl)pyridine-2,6-diyl]-1,4-phenylene} | P434148 | C37H29N3O6 | Polymer Information | SMILES | COc1cc(ccc1O)c1cc(nc(c1)c1ccc(cc1)*)c1ccc(cc1)N1C(=O)CC(C1=O)C1C=C(C)C2C(C1)C(=O)N(C2=O)*
Homopolymer | poly[1,3-benzoxazole-2,5-diyl(1,1',3,3'-tetraoxo-5,5'-biisoindoline-2,2'-diyl)-1,4-phenylene] | P434149 | C29H13N3O5 | Thermal property | Glass transition temperature | 292 | 0 | C
Homopolymer | poly[1,3-benzoxazole-2,5-diyl(1,1',3,3'-tetraoxo-5,5'-biisoindoline-2,2'-diyl)-1,4-phenylene] | P434149 | C29H13N3O5 | Tensile property | Elongation at break | 4.8 | 0 | %
Homopolymer | poly[1,3-benzoxazole-2,5-diyl(1,1',3,3'-tetraoxo-5,5'-biisoindoline-2,2'-diyl)-1,4-phenylene] | P434149 | C29H13N3O5 | Tensile property | Tensile modulus | 82.4 | 0 | GPa
Homopolymer | poly[1,3-benzoxazole-2,5-diyl(1,1',3,3'-tetraoxo-5,5'-biisoindoline-2,2'-diyl)-1,4-phenylene] | P434149 | C29H13N3O5 | Polymer Information | SMILES | *c1ccc(cc1)N1C(=O)c2c(C1=O)ccc(c2)c1ccc2c(c1)C(=O)N(C2=O)c1ccc2c(c1)nc(o2)*
Homopolymer | poly[(1,1',3,3'-tetraoxo-5,5'-biisoindoline-2,2'-diyl)benzimidazole-5,2-diyl-1,3-phenylene] | P434150 | C29H14N4O4 | Thermal property | Glass transition temperature | 408 | 0 | C
Homopolymer | poly[(1,1',3,3'-tetraoxo-5,5'-biisoindoline-2,2'-diyl)benzimidazole-5,2-diyl-1,3-phenylene] | P434150 | C29H14N4O4 | Tensile property | Elongation at break | 12.6 | 0 | %
Homopolymer | poly[(1,1',3,3'-tetraoxo-5,5'-biisoindoline-2,2'-diyl)benzimidazole-5,2-diyl-1,3-phenylene] | P434150 | C29H14N4O4 | Tensile property | Tensile modulus | 33.3 | 0 | GPa
Homopolymer | poly[(1,1',3,3'-tetraoxo-5,5'-biisoindoline-2,2'-diyl)benzimidazole-5,2-diyl-1,3-phenylene] | P434150 | C29H14N4O4 | Polymer Information | SMILES | *c1cccc(c1)N1C(=O)c2c(C1=O)ccc(c2)c1ccc2c(c1)C(=O)N(C2=O)c1ccc2c(c1)nc([nH]2)*
Homopolymer | poly[(1,3-dioxoisoindoline-2,5-diyl)carbonyl(1,3-dioxoisoindoline-5,2-diyl)(6-chloropyrimidine-2,4-diyl)] | P434151 | C21H7ClN4O5 | Thermal property | Thermal decomposition temperature | 258.1 | 6075 | C
Homopolymer | poly[(1,3-dioxoisoindoline-2,5-diyl)carbonyl(1,3-dioxoisoindoline-5,2-diyl)(6-chloropyrimidine-2,4-diyl)] | P434151 | C21H7ClN4O5 | Thermal property | Thermal decomposition weight loss | 0 | 0 | %
Homopolymer | poly[(1,3-dioxoisoindoline-2,5-diyl)carbonyl(1,3-dioxoisoindoline-5,2-diyl)(6-chloropyrimidine-2,4-diyl)] | P434151 | C21H7ClN4O5 | Tensile property | Elongation at break | 10.45 | 0.03 | %
Homopolymer | poly[(1,3-dioxoisoindoline-2,5-diyl)carbonyl(1,3-dioxoisoindoline-5,2-diyl)(6-chloropyrimidine-2,4-diyl)] | P434151 | C21H7ClN4O5 | Tensile property | Tensile stress strength at break | 0.091 | 5.333333e-06 | GPa
Homopolymer | poly[(1,3-dioxoisoindoline-2,5-diyl)carbonyl(1,3-dioxoisoindoline-5,2-diyl)(6-chloropyrimidine-2,4-diyl)] | P434151 | C21H7ClN4O5 | Polymer Information | SMILES | Clc1cc(nc(n1)N1C(=O)c2c(C1=O)cc(cc2)*)N1C(=O)c2c(C1=O)cc(cc2)C(=O)*
Homopolymer | poly({6,8-dioxo-7-[(2,2-dimethyl-1-oxoethylene)oxyethylene]-3-oxa-7-azabicyclo[3.3.0]octane-2,4-diyl}ethene) | P434152 | C14H16NO5 | Polymer Information | SMILES | *=CC1OC(C2C1C(=O)N(C2=O)CCOC(=O)C(C)(C)*)C=*
Homopolymer | poly(1,3,5,7-tetraoxo-1,2,3,5,6,7-hexahydrobenzo[1,2-c:4,5-c']dipyrrole-2,6-diyl-1,4-phenyleneethene-1,2-diyl-1,4-phenylene) | P434153 | C24H12N2O4 | Thermal property | Glass transition temperature | 330 | 0 | C
Homopolymer | poly(1,3,5,7-tetraoxo-1,2,3,5,6,7-hexahydrobenzo[1,2-c:4,5-c']dipyrrole-2,6-diyl-1,4-phenyleneethene-1,2-diyl-1,4-phenylene) | P434153 | C24H12N2O4 | Thermal property | Thermal decomposition temperature | 505 | 4800 | C
Homopolymer | poly(1,3,5,7-tetraoxo-1,2,3,5,6,7-hexahydrobenzo[1,2-c:4,5-c']dipyrrole-2,6-diyl-1,4-phenyleneethene-1,2-diyl-1,4-phenylene) | P434153 | C24H12N2O4 | Thermal property | Thermal decomposition weight loss | 7.5 | 8.333333 | %
Homopolymer | poly(1,3,5,7-tetraoxo-1,2,3,5,6,7-hexahydrobenzo[1,2-c:4,5-c']dipyrrole-2,6-diyl-1,4-phenyleneethene-1,2-diyl-1,4-phenylene) | P434153 | C24H12N2O4 | Polymer Information | SMILES | *c1ccc(cc1)C=Cc1ccc(cc1)n1c(=O)c2c(c1=O)cc1c(c2)c(=O)n(c1=O)*
Homopolymer | poly(1,1',3,3'-tetraoxo-5,5'-biisoindoline-2,2'-diyl-1,4-phenyleneethene-1,2-diyl-1,4-phenylene) | P434154 | C30H16N2O4 | Thermal property | Thermal decomposition temperature | 567.5 | 408.3333 | C
Homopolymer | poly(1,1',3,3'-tetraoxo-5,5'-biisoindoline-2,2'-diyl-1,4-phenyleneethene-1,2-diyl-1,4-phenylene) | P434154 | C30H16N2O4 | Thermal property | Thermal decomposition weight loss | 7.5 | 8.333333 | %
Homopolymer | poly(1,1',3,3'-tetraoxo-5,5'-biisoindoline-2,2'-diyl-1,4-phenyleneethene-1,2-diyl-1,4-phenylene) | P434154 | C30H16N2O4 | Tensile property | Elongation at break | 2.6 | 0 | %
Homopolymer | poly(1,1',3,3'-tetraoxo-5,5'-biisoindoline-2,2'-diyl-1,4-phenyleneethene-1,2-diyl-1,4-phenylene) | P434154 | C30H16N2O4 | Tensile property | Tensile modulus | 2.3 | 0 | GPa
Homopolymer | poly(1,1',3,3'-tetraoxo-5,5'-biisoindoline-2,2'-diyl-1,4-phenyleneethene-1,2-diyl-1,4-phenylene) | P434154 | C30H16N2O4 | Tensile property | Tensile stress strength at break | 0.06 | 0 | GPa
Homopolymer | poly(1,1',3,3'-tetraoxo-5,5'-biisoindoline-2,2'-diyl-1,4-phenyleneethene-1,2-diyl-1,4-phenylene) | P434154 | C30H16N2O4 | Polymer Information | SMILES | *c1ccc(cc1)C=Cc1ccc(cc1)N1C(=O)c2c(C1=O)cc(cc2)c1ccc2c(c1)C(=O)N(C2=O)*
Homopolymer | poly(1,3-dioxoisoindoline-2,5-diyloxy-1,3-dioxoisoindoline-5,2-diyl-1,4-phenyleneethene-1,2-diyl-1,4-phenylene) | P434155 | C30H16N2O5 | Thermal property | Thermal decomposition temperature | 570 | 1200 | C
Homopolymer | poly(1,3-dioxoisoindoline-2,5-diyloxy-1,3-dioxoisoindoline-5,2-diyl-1,4-phenyleneethene-1,2-diyl-1,4-phenylene) | P434155 | C30H16N2O5 | Thermal property | Thermal decomposition weight loss | 7.5 | 8.333333 | %
Homopolymer | poly(1,3-dioxoisoindoline-2,5-diyloxy-1,3-dioxoisoindoline-5,2-diyl-1,4-phenyleneethene-1,2-diyl-1,4-phenylene) | P434155 | C30H16N2O5 | Tensile property | Elongation at break | 2.2 | 0 | %
Homopolymer | poly(1,3-dioxoisoindoline-2,5-diyloxy-1,3-dioxoisoindoline-5,2-diyl-1,4-phenyleneethene-1,2-diyl-1,4-phenylene) | P434155 | C30H16N2O5 | Tensile property | Tensile modulus | 2.4 | 0 | GPa
Homopolymer | poly(1,3-dioxoisoindoline-2,5-diyloxy-1,3-dioxoisoindoline-5,2-diyl-1,4-phenyleneethene-1,2-diyl-1,4-phenylene) | P434155 | C30H16N2O5 | Tensile property | Tensile stress strength at break | 0.054 | 0 | GPa
Homopolymer | poly(1,3-dioxoisoindoline-2,5-diyloxy-1,3-dioxoisoindoline-5,2-diyl-1,4-phenyleneethene-1,2-diyl-1,4-phenylene) | P434155 | C30H16N2O5 | Polymer Information | SMILES | *c1ccc(cc1)C=Cc1ccc(cc1)N1C(=O)c2c(C1=O)cc(cc2)Oc1ccc2c(c1)C(=O)N(C2=O)*
Homopolymer | poly(1,3-dioxoisoindoline-2,5-diylsulfonyl-1,3-dioxoisoindoline-5,2-diyl-1,4-phenyleneethene-1,2-diyl-1,4-phenylene) | P434156 | C30H16N2O6S | Thermal property | Thermal decomposition temperature | 470 | 881.8182 | C
Homopolymer | poly(1,3-dioxoisoindoline-2,5-diylsulfonyl-1,3-dioxoisoindoline-5,2-diyl-1,4-phenyleneethene-1,2-diyl-1,4-phenylene) | P434156 | C30H16N2O6S | Thermal property | Thermal decomposition weight loss | 7.5 | 6.818182 | %
Homopolymer | poly(1,3-dioxoisoindoline-2,5-diylsulfonyl-1,3-dioxoisoindoline-5,2-diyl-1,4-phenyleneethene-1,2-diyl-1,4-phenylene) | P434156 | C30H16N2O6S | Tensile property | Elongation at break | 5.6 | 3.058667 | %
Homopolymer | poly(1,3-dioxoisoindoline-2,5-diylsulfonyl-1,3-dioxoisoindoline-5,2-diyl-1,4-phenyleneethene-1,2-diyl-1,4-phenylene) | P434156 | C30H16N2O6S | Tensile property | Tensile modulus | 2.8 | 0.07466667 | GPa
Homopolymer | poly(1,3-dioxoisoindoline-2,5-diylsulfonyl-1,3-dioxoisoindoline-5,2-diyl-1,4-phenyleneethene-1,2-diyl-1,4-phenylene) | P434156 | C30H16N2O6S | Tensile property | Tensile stress strength at break | 0.106 | 0.0005202667 | GPa
Homopolymer | poly(1,3-dioxoisoindoline-2,5-diylsulfonyl-1,3-dioxoisoindoline-5,2-diyl-1,4-phenyleneethene-1,2-diyl-1,4-phenylene) | P434156 | C30H16N2O6S | Polymer Information | SMILES | *c1ccc(cc1)C=Cc1ccc(cc1)N1C(=O)c2c(C1=O)cc(cc2)S(=O)(=O)c1ccc2c(c1)C(=O)N(C2=O)*
Homopolymer | poly(1,1',3,3'-tetraoxo-5,5'-biisoindoline-2,2'-diyl-1,4-phenyleneethylene-1,4-phenylene) | P434157 | C30H18N2O4 | Thermal property | Thermal decomposition temperature | 555 | 533.3333 | C
Homopolymer | poly(1,1',3,3'-tetraoxo-5,5'-biisoindoline-2,2'-diyl-1,4-phenyleneethylene-1,4-phenylene) | P434157 | C30H18N2O4 | Thermal property | Thermal decomposition weight loss | 7.5 | 8.333333 | %
Homopolymer | poly(1,1',3,3'-tetraoxo-5,5'-biisoindoline-2,2'-diyl-1,4-phenyleneethylene-1,4-phenylene) | P434157 | C30H18N2O4 | Tensile property | Elongation at break | 2.5 | 0 | %
Homopolymer | poly(1,1',3,3'-tetraoxo-5,5'-biisoindoline-2,2'-diyl-1,4-phenyleneethylene-1,4-phenylene) | P434157 | C30H18N2O4 | Tensile property | Tensile modulus | 2.82 | 0 | GPa
Homopolymer | poly(1,1',3,3'-tetraoxo-5,5'-biisoindoline-2,2'-diyl-1,4-phenyleneethylene-1,4-phenylene) | P434157 | C30H18N2O4 | Tensile property | Tensile stress strength at break | 0.07 | 0 | GPa
Homopolymer | poly(1,1',3,3'-tetraoxo-5,5'-biisoindoline-2,2'-diyl-1,4-phenyleneethylene-1,4-phenylene) | P434157 | C30H18N2O4 | Polymer Information | SMILES | *c1ccc(cc1)CCc1ccc(cc1)N1C(=O)c2c(C1=O)cc(cc2)c1ccc2c(c1)C(=O)N(C2=O)*
Homopolymer | poly(1,3-dioxoisoindoline-2,5-diylsulfonyl-1,3-dioxoisoindoline-5,2-diyl-1,4-phenyleneethylene-1,4-phenylene) | P434158 | C30H18N2O6S | Thermal property | Thermal decomposition temperature | 400 | 33.33333 | C
Homopolymer | poly(1,3-dioxoisoindoline-2,5-diylsulfonyl-1,3-dioxoisoindoline-5,2-diyl-1,4-phenyleneethylene-1,4-phenylene) | P434158 | C30H18N2O6S | Thermal property | Thermal decomposition weight loss | 7.5 | 8.333333 | %
Homopolymer | poly(1,3-dioxoisoindoline-2,5-diylsulfonyl-1,3-dioxoisoindoline-5,2-diyl-1,4-phenyleneethylene-1,4-phenylene) | P434158 | C30H18N2O6S | Polymer Information | SMILES | *c1ccc(cc1)CCc1ccc(cc1)N1C(=O)c2c(C1=O)cc(cc2)S(=O)(=O)c1ccc2c(c1)C(=O)N(C2=O)*
Homopolymer | poly{1,3-dioxoisoindoline-5,2-diyl-2,3,5,6-tetramethyl-1,4-phenyleneiminocarbonyl[2-(2,3,4,5,6-pentahydroxyhexylcarbamoyl)-1,4-phenylene][bis(trifluoromethyl)methylene]} | P434159 | C35H33F6N3O9 | Polymer Information | SMILES | OCC(C(C(C(CNC(=O)c1cc(ccc1C(=O)Nc1c(C)c(C)c(c(c1C)C)N1C(=O)c2c(C1=O)cc(cc2)*)C(C(F)(F)F)(C(F)(F)F)*)O)O)O)O
Homopolymer | poly(1,3-dioxoisoindoline-5,2-diyl-2,3,5,6-tetramethyl-1,4-phenyleneiminocarbonyl{2-[3-(imidazol-1-yl)propylcarbamoyl]-1,4-phenylene}[bis(trifluoromethyl)methylene]) | P434160 | C35H29F6N5O4 | Polymer Information | SMILES | *c1ccc2c(c1)C(=O)N(C2=O)c1c(C)c(C)c(c(c1C)C)NC(=O)c1ccc(cc1C(=O)NCCCn1ccnc1)C(C(F)(F)F)(C(F)(F)F)*
Homopolymer | poly{1,3-dioxoisoindoline-5,2-diyl-2,6-dimethyl-1,4-phenylenemethylene-3,5-dimethyl-1,4-phenylene-1,3-dioxoisoindoline-2,5-diyloxy-1,4-phenylene[methyl(phenyl)methylene]-1,4-phenyleneoxy} | P434161 | C53H40N2O6 | Physical property | Density | 1.194 | 0 | g/cm3
Homopolymer | poly{1,3-dioxoisoindoline-5,2-diyl-2,6-dimethyl-1,4-phenylenemethylene-3,5-dimethyl-1,4-phenylene-1,3-dioxoisoindoline-2,5-diyloxy-1,4-phenylene[methyl(phenyl)methylene]-1,4-phenyleneoxy} | P434161 | C53H40N2O6 | Physical property | Specific volume | 0.8375 | 0 | cm3/g
Homopolymer | poly{1,3-dioxoisoindoline-5,2-diyl-2,6-dimethyl-1,4-phenylenemethylene-3,5-dimethyl-1,4-phenylene-1,3-dioxoisoindoline-2,5-diyloxy-1,4-phenylene[methyl(phenyl)methylene]-1,4-phenyleneoxy} | P434161 | C53H40N2O6 | Thermal property | Glass transition temperature | 245 | 0 | C
Homopolymer | poly{1,3-dioxoisoindoline-5,2-diyl-2,6-dimethyl-1,4-phenylenemethylene-3,5-dimethyl-1,4-phenylene-1,3-dioxoisoindoline-2,5-diyloxy-1,4-phenylene[methyl(phenyl)methylene]-1,4-phenyleneoxy} | P434161 | C53H40N2O6 | Physicochemical property | Gas diffusion coefficient d | 5.9e-09 | 1.2585e-17 | cm2/s
Homopolymer | poly{1,3-dioxoisoindoline-5,2-diyl-2,6-dimethyl-1,4-phenylenemethylene-3,5-dimethyl-1,4-phenylene-1,3-dioxoisoindoline-2,5-diyloxy-1,4-phenylene[methyl(phenyl)methylene]-1,4-phenyleneoxy} | P434161 | C53H40N2O6 | Polymer Information | SMILES | Cc1cc(Cc2cc(C)c(c(c2)C)*)cc(c1N1C(=O)c2c(C1=O)cc(cc2)Oc1ccc(cc1)C(c1ccc(cc1)Oc1ccc2c(c1)C(=O)N(C2=O)*)(c1ccccc1)C)C
Homopolymer | poly(1,3-dioxoisoindoline-2,5-diyloxy-3-phenyl-1,4-phenyleneoxy-1,3-dioxoisoindoline-5,2-diyl-2,6-dimethyl-1,4-phenylenemethylene-3,5-dimethyl-1,4-phenylene) | P434162 | C45H32N2O6 | Physical property | Density | 1.224 | 0 | g/cm3
Homopolymer | poly(1,3-dioxoisoindoline-2,5-diyloxy-3-phenyl-1,4-phenyleneoxy-1,3-dioxoisoindoline-5,2-diyl-2,6-dimethyl-1,4-phenylenemethylene-3,5-dimethyl-1,4-phenylene) | P434162 | C45H32N2O6 | Physical property | Specific volume | 0.817 | 0 | cm3/g
Homopolymer | poly(1,3-dioxoisoindoline-2,5-diyloxy-3-phenyl-1,4-phenyleneoxy-1,3-dioxoisoindoline-5,2-diyl-2,6-dimethyl-1,4-phenylenemethylene-3,5-dimethyl-1,4-phenylene) | P434162 | C45H32N2O6 | Thermal property | Glass transition temperature | 249 | 0 | C
Homopolymer | poly(1,3-dioxoisoindoline-2,5-diyloxy-3-phenyl-1,4-phenyleneoxy-1,3-dioxoisoindoline-5,2-diyl-2,6-dimethyl-1,4-phenylenemethylene-3,5-dimethyl-1,4-phenylene) | P434162 | C45H32N2O6 | Physicochemical property | Gas diffusion coefficient d | 5.95e-09 | 1.831429e-17 | cm2/s
Homopolymer | poly(1,3-dioxoisoindoline-2,5-diyloxy-3-phenyl-1,4-phenyleneoxy-1,3-dioxoisoindoline-5,2-diyl-2,6-dimethyl-1,4-phenylenemethylene-3,5-dimethyl-1,4-phenylene) | P434162 | C45H32N2O6 | Polymer Information | SMILES | *N1C(=O)c2c(C1=O)cc(cc2)Oc1ccc(cc1c1ccccc1)Oc1ccc2c(c1)C(=O)N(C2=O)c1c(C)cc(cc1C)Cc1cc(C)c(c(c1)C)*
Homopolymer | poly{1,3-dioxoisoindoline-5,2-diyl-2,6-dimethyl-1,4-phenylenemethylene-3,5-dimethyl-1,4-phenylene-1,3-dioxoisoindoline-2,5-diyloxy-1,4-phenylene[bis(trifluoromethyl)methylene]-1,4-phenyleneoxy} | P434163 | C48H32F6N2O6 | Physical property | Density | 1.283 | 0 | g/cm3
Homopolymer | poly{1,3-dioxoisoindoline-5,2-diyl-2,6-dimethyl-1,4-phenylenemethylene-3,5-dimethyl-1,4-phenylene-1,3-dioxoisoindoline-2,5-diyloxy-1,4-phenylene[bis(trifluoromethyl)methylene]-1,4-phenyleneoxy} | P434163 | C48H32F6N2O6 | Physical property | Specific volume | 0.7794 | 0 | cm3/g
Homopolymer | poly{1,3-dioxoisoindoline-5,2-diyl-2,6-dimethyl-1,4-phenylenemethylene-3,5-dimethyl-1,4-phenylene-1,3-dioxoisoindoline-2,5-diyloxy-1,4-phenylene[bis(trifluoromethyl)methylene]-1,4-phenyleneoxy} | P434163 | C48H32F6N2O6 | Thermal property | Glass transition temperature | 258 | 0 | C
Homopolymer | poly{1,3-dioxoisoindoline-5,2-diyl-2,6-dimethyl-1,4-phenylenemethylene-3,5-dimethyl-1,4-phenylene-1,3-dioxoisoindoline-2,5-diyloxy-1,4-phenylene[bis(trifluoromethyl)methylene]-1,4-phenyleneoxy} | P434163 | C48H32F6N2O6 | Physicochemical property | Gas diffusion coefficient d | 2.02e-08 | 1.178286e-16 | cm2/s
Homopolymer | poly{1,3-dioxoisoindoline-5,2-diyl-2,6-dimethyl-1,4-phenylenemethylene-3,5-dimethyl-1,4-phenylene-1,3-dioxoisoindoline-2,5-diyloxy-1,4-phenylene[bis(trifluoromethyl)methylene]-1,4-phenyleneoxy} | P434163 | C48H32F6N2O6 | Polymer Information | SMILES | *N1C(=O)c2c(C1=O)cc(cc2)Oc1ccc(cc1)C(C(F)(F)F)(C(F)(F)F)c1ccc(cc1)Oc1ccc2c(c1)C(=O)N(C2=O)c1c(C)cc(cc1C)Cc1cc(C)c(c(c1)C)*
Homopolymer | poly(1,3-dioxoisoindoline-5,2-diyl-2,6-dimethyl-1,4-phenylenemethylene-3,5-dimethyl-1,4-phenylene-1,3-dioxoisoindoline-2,5-diyloxy-1,4-phenyleneoxy-1,4-phenyleneoxy) | P434164 | C45H32N2O7 | Physical property | Density | 1.235 | 0 | g/cm3
Homopolymer | poly(1,3-dioxoisoindoline-5,2-diyl-2,6-dimethyl-1,4-phenylenemethylene-3,5-dimethyl-1,4-phenylene-1,3-dioxoisoindoline-2,5-diyloxy-1,4-phenyleneoxy-1,4-phenyleneoxy) | P434164 | C45H32N2O7 | Physical property | Specific volume | 0.8097 | 0 | cm3/g
Homopolymer | poly(1,3-dioxoisoindoline-5,2-diyl-2,6-dimethyl-1,4-phenylenemethylene-3,5-dimethyl-1,4-phenylene-1,3-dioxoisoindoline-2,5-diyloxy-1,4-phenyleneoxy-1,4-phenyleneoxy) | P434164 | C45H32N2O7 | Thermal property | Glass transition temperature | 256 | 0 | C
Homopolymer | poly(1,3-dioxoisoindoline-5,2-diyl-2,6-dimethyl-1,4-phenylenemethylene-3,5-dimethyl-1,4-phenylene-1,3-dioxoisoindoline-2,5-diyloxy-1,4-phenyleneoxy-1,4-phenyleneoxy) | P434164 | C45H32N2O7 | Physicochemical property | Gas diffusion coefficient d | 7.55e-09 | 3.713929e-17 | cm2/s
Homopolymer | poly(1,3-dioxoisoindoline-5,2-diyl-2,6-dimethyl-1,4-phenylenemethylene-3,5-dimethyl-1,4-phenylene-1,3-dioxoisoindoline-2,5-diyloxy-1,4-phenyleneoxy-1,4-phenyleneoxy) | P434164 | C45H32N2O7 | Polymer Information | SMILES | *N1C(=O)c2c(C1=O)cc(cc2)Oc1ccc(cc1)Oc1ccc(cc1)Oc1ccc2c(c1)C(=O)N(C2=O)c1c(C)cc(cc1C)Cc1cc(C)c(c(c1)C)*
Homopolymer | poly(1,3-dioxoisoindoline-5,2-diyl-2,6-dimethyl-1,4-phenylenemethylene-3,5-dimethyl-1,4-phenylene-1,3-dioxoisoindoline-2,5-diyloxy-1,4-phenylenemethylene-1,4-phenyleneoxy) | P434165 | C46H34N2O6 | Physical property | Density | 1.224 | 0 | g/cm3
Homopolymer | poly(1,3-dioxoisoindoline-5,2-diyl-2,6-dimethyl-1,4-phenylenemethylene-3,5-dimethyl-1,4-phenylene-1,3-dioxoisoindoline-2,5-diyloxy-1,4-phenylenemethylene-1,4-phenyleneoxy) | P434165 | C46H34N2O6 | Physical property | Specific volume | 0.817 | 0 | cm3/g
Homopolymer | poly(1,3-dioxoisoindoline-5,2-diyl-2,6-dimethyl-1,4-phenylenemethylene-3,5-dimethyl-1,4-phenylene-1,3-dioxoisoindoline-2,5-diyloxy-1,4-phenylenemethylene-1,4-phenyleneoxy) | P434165 | C46H34N2O6 | Thermal property | Glass transition temperature | 247 | 0 | C
Homopolymer | poly(1,3-dioxoisoindoline-5,2-diyl-2,6-dimethyl-1,4-phenylenemethylene-3,5-dimethyl-1,4-phenylene-1,3-dioxoisoindoline-2,5-diyloxy-1,4-phenylenemethylene-1,4-phenyleneoxy) | P434165 | C46H34N2O6 | Physicochemical property | Gas diffusion coefficient d | 7.85e-09 | 6.2145e-17 | cm2/s
Homopolymer | poly(1,3-dioxoisoindoline-5,2-diyl-2,6-dimethyl-1,4-phenylenemethylene-3,5-dimethyl-1,4-phenylene-1,3-dioxoisoindoline-2,5-diyloxy-1,4-phenylenemethylene-1,4-phenyleneoxy) | P434165 | C46H34N2O6 | Polymer Information | SMILES | *N1C(=O)c2c(C1=O)cc(cc2)Oc1ccc(cc1)Cc1ccc(cc1)Oc1ccc2c(c1)C(=O)N(C2=O)c1c(C)cc(cc1C)Cc1cc(C)c(c(c1)C)*
Homopolymer | poly(1,3-dioxoisoindoline-2,5-diyloxy-1,3-dioxoisoindoline-5,2-diyl-2,6-dimethyl-1,4-phenylenemethylene-3,5-dimethyl-1,4-phenylene) | P434166 | C33H24N2O5 | Physical property | Density | 1.231 | 0 | g/cm3
Homopolymer | poly(1,3-dioxoisoindoline-2,5-diyloxy-1,3-dioxoisoindoline-5,2-diyl-2,6-dimethyl-1,4-phenylenemethylene-3,5-dimethyl-1,4-phenylene) | P434166 | C33H24N2O5 | Physical property | Specific volume | 0.8123 | 0 | cm3/g
Homopolymer | poly(1,3-dioxoisoindoline-2,5-diyloxy-1,3-dioxoisoindoline-5,2-diyl-2,6-dimethyl-1,4-phenylenemethylene-3,5-dimethyl-1,4-phenylene) | P434166 | C33H24N2O5 | Thermal property | Glass transition temperature | 420 | 0 | C
Homopolymer | poly(1,3-dioxoisoindoline-2,5-diyloxy-1,3-dioxoisoindoline-5,2-diyl-2,6-dimethyl-1,4-phenylenemethylene-3,5-dimethyl-1,4-phenylene) | P434166 | C33H24N2O5 | Physicochemical property | Gas diffusion coefficient d | 5.9e-09 | 1.653929e-17 | cm2/s
Homopolymer | poly(1,3-dioxoisoindoline-2,5-diyloxy-1,3-dioxoisoindoline-5,2-diyl-2,6-dimethyl-1,4-phenylenemethylene-3,5-dimethyl-1,4-phenylene) | P434166 | C33H24N2O5 | Polymer Information | SMILES | O=C1N(C(=O)c2c1cc(cc2)Oc1ccc2c(c1)C(=O)N(C2=O)*)c1c(C)cc(cc1C)Cc1cc(C)c(c(c1)C)*
Homopolymer | poly[1,3-dioxoisoindoline-5,2-diyl-2,6-dimethyl-1,4-phenylenemethylene-3,5-dimethyl-1,4-phenylene-1,3-dioxoisoindoline-2,5-diyloxy-2,6-dimethyl-1,4-phenylene(dimethylmethylene)-3,5-dimethyl-1,4-phenyleneoxy] | P434167 | C52H46N2O6 | Physical property | Density | 1.14 | 0 | g/cm3
Homopolymer | poly[1,3-dioxoisoindoline-5,2-diyl-2,6-dimethyl-1,4-phenylenemethylene-3,5-dimethyl-1,4-phenylene-1,3-dioxoisoindoline-2,5-diyloxy-2,6-dimethyl-1,4-phenylene(dimethylmethylene)-3,5-dimethyl-1,4-phenyleneoxy] | P434167 | C52H46N2O6 | Physical property | Specific volume | 0.8772 | 0 | cm3/g
Homopolymer | poly[1,3-dioxoisoindoline-5,2-diyl-2,6-dimethyl-1,4-phenylenemethylene-3,5-dimethyl-1,4-phenylene-1,3-dioxoisoindoline-2,5-diyloxy-2,6-dimethyl-1,4-phenylene(dimethylmethylene)-3,5-dimethyl-1,4-phenyleneoxy] | P434167 | C52H46N2O6 | Thermal property | Glass transition temperature | 274 | 0 | C
Homopolymer | poly[1,3-dioxoisoindoline-5,2-diyl-2,6-dimethyl-1,4-phenylenemethylene-3,5-dimethyl-1,4-phenylene-1,3-dioxoisoindoline-2,5-diyloxy-2,6-dimethyl-1,4-phenylene(dimethylmethylene)-3,5-dimethyl-1,4-phenyleneoxy] | P434167 | C52H46N2O6 | Physicochemical property | Gas diffusion coefficient d | 3.025e-08 | 2.218879e-16 | cm2/s
Homopolymer | poly[1,3-dioxoisoindoline-5,2-diyl-2,6-dimethyl-1,4-phenylenemethylene-3,5-dimethyl-1,4-phenylene-1,3-dioxoisoindoline-2,5-diyloxy-2,6-dimethyl-1,4-phenylene(dimethylmethylene)-3,5-dimethyl-1,4-phenyleneoxy] | P434167 | C52H46N2O6 | Polymer Information | SMILES | Cc1cc(cc(c1Oc1ccc2c(c1)C(=O)N(C2=O)c1c(C)cc(cc1C)Cc1cc(C)c(c(c1)C)*)C)C(c1cc(C)c(c(c1)C)Oc1ccc2c(c1)C(=O)N(C2=O)*)(C)C
Homopolymer | poly(1,3-dioxoisoindoline-2,4-diyloxy-1,3-dioxoisoindoline-5,2-diyl-1,4-phenylene) | P434168 | C22H10N2O5 | Thermal property | Glass transition temperature | 350 | 0 | C
Homopolymer | poly(1,3-dioxoisoindoline-2,4-diyloxy-1,3-dioxoisoindoline-5,2-diyl-1,4-phenylene) | P434168 | C22H10N2O5 | Thermal property | Thermal decomposition temperature | 552 | 0 | C
Homopolymer | poly(1,3-dioxoisoindoline-2,4-diyloxy-1,3-dioxoisoindoline-5,2-diyl-1,4-phenylene) | P434168 | C22H10N2O5 | Thermal property | Thermal decomposition weight loss | 10 | 0 | %
Homopolymer | poly(1,3-dioxoisoindoline-2,4-diyloxy-1,3-dioxoisoindoline-5,2-diyl-1,4-phenylene) | P434168 | C22H10N2O5 | Tensile property | Dynamic mechanical properties storage modulus | 0.051 | 0 | GPa
Homopolymer | poly(1,3-dioxoisoindoline-2,4-diyloxy-1,3-dioxoisoindoline-5,2-diyl-1,4-phenylene) | P434168 | C22H10N2O5 | Tensile property | Dynamic mechanical properties loss tangent | 1.29 | 0
Homopolymer | poly(1,3-dioxoisoindoline-2,4-diyloxy-1,3-dioxoisoindoline-5,2-diyl-1,4-phenylene) | P434168 | C22H10N2O5 | Tensile property | Elongation at break | 7.5 | 0 | %
Homopolymer | poly(1,3-dioxoisoindoline-2,4-diyloxy-1,3-dioxoisoindoline-5,2-diyl-1,4-phenylene) | P434168 | C22H10N2O5 | Tensile property | Tensile modulus | 2.4 | 0 | GPa
Homopolymer | poly(1,3-dioxoisoindoline-2,4-diyloxy-1,3-dioxoisoindoline-5,2-diyl-1,4-phenylene) | P434168 | C22H10N2O5 | Tensile property | Tensile stress strength at break | 0.117 | 0 | GPa
Homopolymer | poly(1,3-dioxoisoindoline-2,4-diyloxy-1,3-dioxoisoindoline-5,2-diyl-1,4-phenylene) | P434168 | C22H10N2O5 | Polymer Information | SMILES | *c1ccc(cc1)N1C(=O)c2c(C1=O)ccc(c2)Oc1cccc2c1C(=O)N(C2=O)*
Homopolymer | poly[(1,3-dioxoisoindoline-2,5-diyl)[(dimethyl)silanediyl](1,3-dioxoisoindoline-5,2-diyl)(1-methyl-2-oxoethylene)imino-1,4-phenyleneoxy-1,4-phenylene[(diphenyl)silanediyl]-1,4-phenyleneoxy-1,4-phenyleneimino(2-methyl-1-oxoethylene)] | P434169 | C60H48N4O8Si2 | Thermal property | Glass transition temperature | 149 | 0 | C
Homopolymer | poly[(1,3-dioxoisoindoline-2,5-diyl)[(dimethyl)silanediyl](1,3-dioxoisoindoline-5,2-diyl)(1-methyl-2-oxoethylene)imino-1,4-phenyleneoxy-1,4-phenylene[(diphenyl)silanediyl]-1,4-phenyleneoxy-1,4-phenyleneimino(2-methyl-1-oxoethylene)] | P434169 | C60H48N4O8Si2 | Thermal property | Thermal decomposition temperature | 363 | 0 | C
Homopolymer | poly[(1,3-dioxoisoindoline-2,5-diyl)[(dimethyl)silanediyl](1,3-dioxoisoindoline-5,2-diyl)(1-methyl-2-oxoethylene)imino-1,4-phenyleneoxy-1,4-phenylene[(diphenyl)silanediyl]-1,4-phenyleneoxy-1,4-phenyleneimino(2-methyl-1-oxoethylene)] | P434169 | C60H48N4O8Si2 | Thermal property | Thermal decomposition weight loss | 10 | 0 | %
Homopolymer | poly[(1,3-dioxoisoindoline-2,5-diyl)[(dimethyl)silanediyl](1,3-dioxoisoindoline-5,2-diyl)(1-methyl-2-oxoethylene)imino-1,4-phenyleneoxy-1,4-phenylene[(diphenyl)silanediyl]-1,4-phenyleneoxy-1,4-phenyleneimino(2-methyl-1-oxoethylene)] | P434169 | C60H48N4O8Si2 | Polymer Information | SMILES | *C(C(=O)Nc1ccc(cc1)Oc1ccc(cc1)[Si](c1ccccc1)(c1ccccc1)c1ccc(cc1)Oc1ccc(cc1)NC(=O)C(N1C(=O)c2c(C1=O)cc(cc2)[Si](c1ccc2c(c1)C(=O)N(C2=O)*)(C)C)C)C
Homopolymer | poly[(1,3-dioxoisoindoline-2,5-diyl)[(dimethyl)silanediyl](1,3-dioxoisoindoline-5,2-diyl)(1-benzyl-2-oxoethylene)imino-1,4-phenyleneoxy-1,4-phenylene[(diphenyl)silanediyl]-1,4-phenyleneoxy-1,4-phenyleneimino(2-benzyl-1-oxoethylene)] | P434170 | C72H56N4O8Si2 | Thermal property | Glass transition temperature | 131 | 0 | C
Homopolymer | poly[(1,3-dioxoisoindoline-2,5-diyl)[(dimethyl)silanediyl](1,3-dioxoisoindoline-5,2-diyl)(1-benzyl-2-oxoethylene)imino-1,4-phenyleneoxy-1,4-phenylene[(diphenyl)silanediyl]-1,4-phenyleneoxy-1,4-phenyleneimino(2-benzyl-1-oxoethylene)] | P434170 | C72H56N4O8Si2 | Thermal property | Thermal decomposition temperature | 388 | 0 | C
Homopolymer | poly[(1,3-dioxoisoindoline-2,5-diyl)[(dimethyl)silanediyl](1,3-dioxoisoindoline-5,2-diyl)(1-benzyl-2-oxoethylene)imino-1,4-phenyleneoxy-1,4-phenylene[(diphenyl)silanediyl]-1,4-phenyleneoxy-1,4-phenyleneimino(2-benzyl-1-oxoethylene)] | P434170 | C72H56N4O8Si2 | Thermal property | Thermal decomposition weight loss | 10 | 0 | %
Homopolymer | poly[(1,3-dioxoisoindoline-2,5-diyl)[(dimethyl)silanediyl](1,3-dioxoisoindoline-5,2-diyl)(1-benzyl-2-oxoethylene)imino-1,4-phenyleneoxy-1,4-phenylene[(diphenyl)silanediyl]-1,4-phenyleneoxy-1,4-phenyleneimino(2-benzyl-1-oxoethylene)] | P434170 | C72H56N4O8Si2 | Polymer Information | SMILES | *C(C(=O)Nc1ccc(cc1)Oc1ccc(cc1)[Si](c1ccccc1)(c1ccccc1)c1ccc(cc1)Oc1ccc(cc1)NC(=O)C(N1C(=O)c2c(C1=O)cc(cc2)[Si](c1ccc2c(c1)C(=O)N(C2=O)*)(C)C)Cc1ccccc1)Cc1ccccc1
Homopolymer | poly[(1,3-dioxoisoindoline-2,5-diyl)[(dimethyl)silanediyl](1,3-dioxoisoindoline-5,2-diyl)(1-methyl-2-oxoethylene)imino-1,4-phenylene[(diphenyl)silanediyl]-1,4-phenyleneimino(2-methyl-1-oxoethylene)] | P434171 | C48H40N4O6Si2 | Thermal property | Glass transition temperature | 220 | 0 | C
Homopolymer | poly[(1,3-dioxoisoindoline-2,5-diyl)[(dimethyl)silanediyl](1,3-dioxoisoindoline-5,2-diyl)(1-methyl-2-oxoethylene)imino-1,4-phenylene[(diphenyl)silanediyl]-1,4-phenyleneimino(2-methyl-1-oxoethylene)] | P434171 | C48H40N4O6Si2 | Thermal property | Thermal decomposition temperature | 419 | 0 | C
Homopolymer | poly[(1,3-dioxoisoindoline-2,5-diyl)[(dimethyl)silanediyl](1,3-dioxoisoindoline-5,2-diyl)(1-methyl-2-oxoethylene)imino-1,4-phenylene[(diphenyl)silanediyl]-1,4-phenyleneimino(2-methyl-1-oxoethylene)] | P434171 | C48H40N4O6Si2 | Thermal property | Thermal decomposition weight loss | 10 | 0 | %
Homopolymer | poly[(1,3-dioxoisoindoline-2,5-diyl)[(dimethyl)silanediyl](1,3-dioxoisoindoline-5,2-diyl)(1-methyl-2-oxoethylene)imino-1,4-phenylene[(diphenyl)silanediyl]-1,4-phenyleneimino(2-methyl-1-oxoethylene)] | P434171 | C48H40N4O6Si2 | Polymer Information | SMILES | *C(C(=O)Nc1ccc(cc1)[Si](c1ccccc1)(c1ccccc1)c1ccc(cc1)NC(=O)C(N1C(=O)c2c(C1=O)cc(cc2)[Si](c1ccc2c(c1)C(=O)N(C2=O)*)(C)C)C)C
Homopolymer | poly[(1,3-dioxoisoindoline-2,5-diyl)[(dimethyl)silanediyl](1,3-dioxoisoindoline-5,2-diyl)(1-benzyl-2-oxoethylene)imino-1,4-phenylene[(diphenyl)silanediyl]-1,4-phenyleneimino(2-benzyl-1-oxoethylene)] | P434172 | C60H48N4O6Si2 | Thermal property | Glass transition temperature | 200 | 0 | C
Homopolymer | poly[(1,3-dioxoisoindoline-2,5-diyl)[(dimethyl)silanediyl](1,3-dioxoisoindoline-5,2-diyl)(1-benzyl-2-oxoethylene)imino-1,4-phenylene[(diphenyl)silanediyl]-1,4-phenyleneimino(2-benzyl-1-oxoethylene)] | P434172 | C60H48N4O6Si2 | Thermal property | Thermal decomposition temperature | 432 | 0 | C
Homopolymer | poly[(1,3-dioxoisoindoline-2,5-diyl)[(dimethyl)silanediyl](1,3-dioxoisoindoline-5,2-diyl)(1-benzyl-2-oxoethylene)imino-1,4-phenylene[(diphenyl)silanediyl]-1,4-phenyleneimino(2-benzyl-1-oxoethylene)] | P434172 | C60H48N4O6Si2 | Thermal property | Thermal decomposition weight loss | 10 | 0 | %
Homopolymer | poly[(1,3-dioxoisoindoline-2,5-diyl)[(dimethyl)silanediyl](1,3-dioxoisoindoline-5,2-diyl)(1-benzyl-2-oxoethylene)imino-1,4-phenylene[(diphenyl)silanediyl]-1,4-phenyleneimino(2-benzyl-1-oxoethylene)] | P434172 | C60H48N4O6Si2 | Polymer Information | SMILES | *C(C(=O)Nc1ccc(cc1)[Si](c1ccccc1)(c1ccccc1)c1ccc(cc1)NC(=O)C(N1C(=O)c2c(C1=O)cc(cc2)[Si](c1ccc2c(c1)C(=O)N(C2=O)*)(C)C)Cc1ccccc1)Cc1ccccc1
Homopolymer | poly[(3-cyclohexyl-2,4-dioxo-3-azabicyclo[3.3.0]octane-6,8-diyl)ethene-1,2-diyl] | P434173 | C15H19NO2 | Thermal property | Glass transition temperature | 218 | 12.15152 | C
Homopolymer | poly[(3-cyclohexyl-2,4-dioxo-3-azabicyclo[3.3.0]octane-6,8-diyl)ethene-1,2-diyl] | P434173 | C15H19NO2 | Polymer Information | SMILES | *C=CC1CC(C2C1C(=O)N(C2=O)C1CCCCC1)*
Homopolymer | poly{(1,3-dioxoisoindoline-2,5-diyl)carbonyl(1,3-dioxoisoindoline-5,2-diyl)[2-(trifluoromethyl)-1,4-phenylene]oxybiphenyl-2,2'-diyloxy[3-(trifluoromethyl)-1,4-phenylene]} | P434174 | C43H20F6N2O7 | Thermal property | Glass transition temperature | 226 | 0 | C
Homopolymer | poly{(1,3-dioxoisoindoline-2,5-diyl)carbonyl(1,3-dioxoisoindoline-5,2-diyl)[2-(trifluoromethyl)-1,4-phenylene]oxybiphenyl-2,2'-diyloxy[3-(trifluoromethyl)-1,4-phenylene]} | P434174 | C43H20F6N2O7 | Thermal property | Thermal decomposition temperature | 502 | 0 | C
Homopolymer | poly{(1,3-dioxoisoindoline-2,5-diyl)carbonyl(1,3-dioxoisoindoline-5,2-diyl)[2-(trifluoromethyl)-1,4-phenylene]oxybiphenyl-2,2'-diyloxy[3-(trifluoromethyl)-1,4-phenylene]} | P434174 | C43H20F6N2O7 | Thermal property | Thermal decomposition weight loss | 5 | 0 | %
Homopolymer | poly{(1,3-dioxoisoindoline-2,5-diyl)carbonyl(1,3-dioxoisoindoline-5,2-diyl)[2-(trifluoromethyl)-1,4-phenylene]oxybiphenyl-2,2'-diyloxy[3-(trifluoromethyl)-1,4-phenylene]} | P434174 | C43H20F6N2O7 | Polymer Information | SMILES | *c1ccc2c(c1)C(=O)N(C2=O)c1ccc(cc1C(F)(F)F)Oc1ccccc1c1ccccc1Oc1ccc(c(c1)C(F)(F)F)N1C(=O)c2c(C1=O)cc(cc2)C(=O)*
Homopolymer | poly{(1,3-dioxoisoindoline-2,5-diyl)sulfonyl(1,3-dioxoisoindoline-5,2-diyl)[2-(trifluoromethyl)-1,4-phenylene]oxybiphenyl-2,2'-diyloxy[3-(trifluoromethyl)-1,4-phenylene]} | P434175 | C42H20F6N2O8S | Thermal property | Glass transition temperature | 236 | 0 | C
Homopolymer | poly{(1,3-dioxoisoindoline-2,5-diyl)sulfonyl(1,3-dioxoisoindoline-5,2-diyl)[2-(trifluoromethyl)-1,4-phenylene]oxybiphenyl-2,2'-diyloxy[3-(trifluoromethyl)-1,4-phenylene]} | P434175 | C42H20F6N2O8S | Thermal property | Thermal decomposition temperature | 446 | 0 | C
Homopolymer | poly{(1,3-dioxoisoindoline-2,5-diyl)sulfonyl(1,3-dioxoisoindoline-5,2-diyl)[2-(trifluoromethyl)-1,4-phenylene]oxybiphenyl-2,2'-diyloxy[3-(trifluoromethyl)-1,4-phenylene]} | P434175 | C42H20F6N2O8S | Thermal property | Thermal decomposition weight loss | 5 | 0 | %
Homopolymer | poly{(1,3-dioxoisoindoline-2,5-diyl)sulfonyl(1,3-dioxoisoindoline-5,2-diyl)[2-(trifluoromethyl)-1,4-phenylene]oxybiphenyl-2,2'-diyloxy[3-(trifluoromethyl)-1,4-phenylene]} | P434175 | C42H20F6N2O8S | Polymer Information | SMILES | O=C1c2cc(ccc2C(=O)N1c1ccc(cc1C(F)(F)F)Oc1ccccc1c1ccccc1Oc1ccc(c(c1)C(F)(F)F)*)S(=O)(=O)c1ccc2c(c1)C(=O)N(C2=O)*
Homopolymer | poly[(1,3-dioxoisoindoline-2,5-diyl)carbonyl(1,3-dioxoisoindoline-5,2-diyl)(2-methoxy-1,4-phenylene)oxybiphenyl-2,2'-diyloxy(3-methoxy-1,4-phenylene)] | P434176 | C43H26N2O9 | Thermal property | Glass transition temperature | 225 | 0 | C
Homopolymer | poly[(1,3-dioxoisoindoline-2,5-diyl)carbonyl(1,3-dioxoisoindoline-5,2-diyl)(2-methoxy-1,4-phenylene)oxybiphenyl-2,2'-diyloxy(3-methoxy-1,4-phenylene)] | P434176 | C43H26N2O9 | Thermal property | Thermal decomposition temperature | 458 | 0 | C
Homopolymer | poly[(1,3-dioxoisoindoline-2,5-diyl)carbonyl(1,3-dioxoisoindoline-5,2-diyl)(2-methoxy-1,4-phenylene)oxybiphenyl-2,2'-diyloxy(3-methoxy-1,4-phenylene)] | P434176 | C43H26N2O9 | Thermal property | Thermal decomposition weight loss | 5 | 0 | %
Homopolymer | poly[(1,3-dioxoisoindoline-2,5-diyl)carbonyl(1,3-dioxoisoindoline-5,2-diyl)(2-methoxy-1,4-phenylene)oxybiphenyl-2,2'-diyloxy(3-methoxy-1,4-phenylene)] | P434176 | C43H26N2O9 | Polymer Information | SMILES | COc1cc(ccc1N1C(=O)c2c(C1=O)cc(cc2)C(=O)*)Oc1ccccc1c1ccccc1Oc1ccc(c(c1)OC)N1C(=O)c2c(C1=O)cc(cc2)*
Homopolymer | poly[(1,3-dioxoisoindoline-2,5-diyl)sulfonyl(1,3-dioxoisoindoline-5,2-diyl)(2-methoxy-1,4-phenylene)oxybiphenyl-2,2'-diyloxy(3-methoxy-1,4-phenylene)] | P434177 | C42H26N2O10S | Thermal property | Glass transition temperature | 262 | 0 | C
Homopolymer | poly[(1,3-dioxoisoindoline-2,5-diyl)sulfonyl(1,3-dioxoisoindoline-5,2-diyl)(2-methoxy-1,4-phenylene)oxybiphenyl-2,2'-diyloxy(3-methoxy-1,4-phenylene)] | P434177 | C42H26N2O10S | Thermal property | Thermal decomposition temperature | 432 | 0 | C
Homopolymer | poly[(1,3-dioxoisoindoline-2,5-diyl)sulfonyl(1,3-dioxoisoindoline-5,2-diyl)(2-methoxy-1,4-phenylene)oxybiphenyl-2,2'-diyloxy(3-methoxy-1,4-phenylene)] | P434177 | C42H26N2O10S | Thermal property | Thermal decomposition weight loss | 5 | 0 | %
Homopolymer | poly[(1,3-dioxoisoindoline-2,5-diyl)sulfonyl(1,3-dioxoisoindoline-5,2-diyl)(2-methoxy-1,4-phenylene)oxybiphenyl-2,2'-diyloxy(3-methoxy-1,4-phenylene)] | P434177 | C42H26N2O10S | Polymer Information | SMILES | COc1cc(ccc1N1C(=O)c2c(C1=O)cc(cc2)S(=O)(=O)c1ccc2c(c1)C(=O)N(C2=O)*)Oc1ccccc1c1ccccc1Oc1ccc(c(c1)OC)*
Homopolymer | poly({4,8-bis[4'-(hexyloxy)biphenyl-4-yloxy]-1,3,5,7-tetraoxo-1,2,3,5,6,7-hexahydrobenzo[1,2-c:4,5-c']dipyrrole-2,6-diyl}-1,4-phenylene) | P434178 | C52H46N2O8 | Thermal property | Thermal decomposition temperature | 386 | 0 | C
Homopolymer | poly({4,8-bis[4'-(hexyloxy)biphenyl-4-yloxy]-1,3,5,7-tetraoxo-1,2,3,5,6,7-hexahydrobenzo[1,2-c:4,5-c']dipyrrole-2,6-diyl}-1,4-phenylene) | P434178 | C52H46N2O8 | Thermal property | Thermal decomposition weight loss | 0 | 0 | %
Homopolymer | poly({4,8-bis[4'-(hexyloxy)biphenyl-4-yloxy]-1,3,5,7-tetraoxo-1,2,3,5,6,7-hexahydrobenzo[1,2-c:4,5-c']dipyrrole-2,6-diyl}-1,4-phenylene) | P434178 | C52H46N2O8 | Polymer Information | SMILES | CCCCCCOc1ccc(cc1)c1ccc(cc1)Oc1c2c(=O)n(c(=O)c2c(c2c1c(=O)n(c2=O)c1ccc(cc1)*)Oc1ccc(cc1)c1ccc(cc1)OCCCCCC)*
Homopolymer | poly({4,8-bis[4'-(octyloxy)biphenyl-4-yloxy]-1,3,5,7-tetraoxo-1,2,3,5,6,7-hexahydrobenzo[1,2-c:4,5-c']dipyrrole-2,6-diyl}-1,4-phenylene) | P434179 | C56H54N2O8 | Thermal property | Thermal decomposition temperature | 389 | 0 | C
Homopolymer | poly({4,8-bis[4'-(octyloxy)biphenyl-4-yloxy]-1,3,5,7-tetraoxo-1,2,3,5,6,7-hexahydrobenzo[1,2-c:4,5-c']dipyrrole-2,6-diyl}-1,4-phenylene) | P434179 | C56H54N2O8 | Thermal property | Thermal decomposition weight loss | 0 | 0 | %
Homopolymer | poly({4,8-bis[4'-(octyloxy)biphenyl-4-yloxy]-1,3,5,7-tetraoxo-1,2,3,5,6,7-hexahydrobenzo[1,2-c:4,5-c']dipyrrole-2,6-diyl}-1,4-phenylene) | P434179 | C56H54N2O8 | Polymer Information | SMILES | CCCCCCCCOc1ccc(cc1)c1ccc(cc1)Oc1c2c(=O)n(c(=O)c2c(c2c1c(=O)n(c2=O)c1ccc(cc1)*)Oc1ccc(cc1)c1ccc(cc1)OCCCCCCCC)*
Homopolymer | poly({4,8-bis[4'-(decyloxy)biphenyl-4-yloxy]-1,3,5,7-tetraoxo-1,2,3,5,6,7-hexahydrobenzo[1,2-c:4,5-c']dipyrrole-2,6-diyl}-1,4-phenylene) | P434180 | C60H62N2O8 | Thermal property | Thermal decomposition temperature | 386 | 0 | C
Homopolymer | poly({4,8-bis[4'-(decyloxy)biphenyl-4-yloxy]-1,3,5,7-tetraoxo-1,2,3,5,6,7-hexahydrobenzo[1,2-c:4,5-c']dipyrrole-2,6-diyl}-1,4-phenylene) | P434180 | C60H62N2O8 | Thermal property | Thermal decomposition weight loss | 0 | 0 | %
Homopolymer | poly({4,8-bis[4'-(decyloxy)biphenyl-4-yloxy]-1,3,5,7-tetraoxo-1,2,3,5,6,7-hexahydrobenzo[1,2-c:4,5-c']dipyrrole-2,6-diyl}-1,4-phenylene) | P434180 | C60H62N2O8 | Polymer Information | SMILES | CCCCCCCCCCOc1ccc(cc1)c1ccc(cc1)Oc1c2c(=O)n(c(=O)c2c(c2c1c(=O)n(c2=O)c1ccc(cc1)*)Oc1ccc(cc1)c1ccc(cc1)OCCCCCCCCCC)*
Homopolymer | poly({4,8-bis[4'-(dodecyloxy)biphenyl-4-yloxy]-1,3,5,7-tetraoxo-1,2,3,5,6,7-hexahydrobenzo[1,2-c:4,5-c']dipyrrole-2,6-diyl}-1,4-phenylene) | P434181 | C64H70N2O8 | Thermal property | Thermal decomposition temperature | 382 | 0 | C
Homopolymer | poly({4,8-bis[4'-(dodecyloxy)biphenyl-4-yloxy]-1,3,5,7-tetraoxo-1,2,3,5,6,7-hexahydrobenzo[1,2-c:4,5-c']dipyrrole-2,6-diyl}-1,4-phenylene) | P434181 | C64H70N2O8 | Thermal property | Thermal decomposition weight loss | 0 | 0 | %
Homopolymer | poly({4,8-bis[4'-(dodecyloxy)biphenyl-4-yloxy]-1,3,5,7-tetraoxo-1,2,3,5,6,7-hexahydrobenzo[1,2-c:4,5-c']dipyrrole-2,6-diyl}-1,4-phenylene) | P434181 | C64H70N2O8 | Polymer Information | SMILES | CCCCCCCCCCCCOc1ccc(cc1)c1ccc(cc1)Oc1c2c(=O)n(c(=O)c2c(c2c1c(=O)n(c2=O)c1ccc(cc1)*)Oc1ccc(cc1)c1ccc(cc1)OCCCCCCCCCCCC)*
Homopolymer | poly({4,8-bis[4'-(hexyloxy)biphenyl-4-yloxy]-1,3,5,7-tetraoxo-1,2,3,5,6,7-hexahydrobenzo[1,2-c:4,5-c']dipyrrole-2,6-diyl}biphenyl-4,4'-diyl) | P434182 | C58H50N2O8 | Thermal property | Thermal decomposition temperature | 389 | 0 | C
Homopolymer | poly({4,8-bis[4'-(hexyloxy)biphenyl-4-yloxy]-1,3,5,7-tetraoxo-1,2,3,5,6,7-hexahydrobenzo[1,2-c:4,5-c']dipyrrole-2,6-diyl}biphenyl-4,4'-diyl) | P434182 | C58H50N2O8 | Thermal property | Thermal decomposition weight loss | 0 | 0 | %
Homopolymer | poly({4,8-bis[4'-(hexyloxy)biphenyl-4-yloxy]-1,3,5,7-tetraoxo-1,2,3,5,6,7-hexahydrobenzo[1,2-c:4,5-c']dipyrrole-2,6-diyl}biphenyl-4,4'-diyl) | P434182 | C58H50N2O8 | Polymer Information | SMILES | CCCCCCOc1ccc(cc1)c1ccc(cc1)Oc1c2c(=O)n(c(=O)c2c(c2c1c(=O)n(c2=O)c1ccc(cc1)c1ccc(cc1)*)Oc1ccc(cc1)c1ccc(cc1)OCCCCCC)*
Homopolymer | poly({4,8-bis[4'-(octyloxy)biphenyl-4-yloxy]-1,3,5,7-tetraoxo-1,2,3,5,6,7-hexahydrobenzo[1,2-c:4,5-c']dipyrrole-2,6-diyl}biphenyl-4,4'-diyl) | P434183 | C62H58N2O8 | Thermal property | Thermal decomposition temperature | 381 | 0 | C
Homopolymer | poly({4,8-bis[4'-(octyloxy)biphenyl-4-yloxy]-1,3,5,7-tetraoxo-1,2,3,5,6,7-hexahydrobenzo[1,2-c:4,5-c']dipyrrole-2,6-diyl}biphenyl-4,4'-diyl) | P434183 | C62H58N2O8 | Thermal property | Thermal decomposition weight loss | 0 | 0 | %
Homopolymer | poly({4,8-bis[4'-(octyloxy)biphenyl-4-yloxy]-1,3,5,7-tetraoxo-1,2,3,5,6,7-hexahydrobenzo[1,2-c:4,5-c']dipyrrole-2,6-diyl}biphenyl-4,4'-diyl) | P434183 | C62H58N2O8 | Polymer Information | SMILES | CCCCCCCCOc1ccc(cc1)c1ccc(cc1)Oc1c2c(=O)n(c(=O)c2c(c2c1c(=O)n(c2=O)c1ccc(cc1)c1ccc(cc1)*)Oc1ccc(cc1)c1ccc(cc1)OCCCCCCCC)*
Homopolymer | poly({4,8-bis[4'-(decyloxy)biphenyl-4-yloxy]-1,3,5,7-tetraoxo-1,2,3,5,6,7-hexahydrobenzo[1,2-c:4,5-c']dipyrrole-2,6-diyl}biphenyl-4,4'-diyl) | P434184 | C66H66N2O8 | Thermal property | Thermal decomposition temperature | 385 | 0 | C
Homopolymer | poly({4,8-bis[4'-(decyloxy)biphenyl-4-yloxy]-1,3,5,7-tetraoxo-1,2,3,5,6,7-hexahydrobenzo[1,2-c:4,5-c']dipyrrole-2,6-diyl}biphenyl-4,4'-diyl) | P434184 | C66H66N2O8 | Thermal property | Thermal decomposition weight loss | 0 | 0 | %
Homopolymer | poly({4,8-bis[4'-(decyloxy)biphenyl-4-yloxy]-1,3,5,7-tetraoxo-1,2,3,5,6,7-hexahydrobenzo[1,2-c:4,5-c']dipyrrole-2,6-diyl}biphenyl-4,4'-diyl) | P434184 | C66H66N2O8 | Polymer Information | SMILES | CCCCCCCCCCOc1ccc(cc1)c1ccc(cc1)Oc1c2c(=O)n(c(=O)c2c(c2c1c(=O)n(c2=O)c1ccc(cc1)c1ccc(cc1)*)Oc1ccc(cc1)c1ccc(cc1)OCCCCCCCCCC)*
Homopolymer | poly({4,8-bis[4'-(dodecyloxy)biphenyl-4-yloxy]-1,3,5,7-tetraoxo-1,2,3,5,6,7-hexahydrobenzo[1,2-c:4,5-c']dipyrrole-2,6-diyl}biphenyl-4,4'-diyl) | P434185 | C70H74N2O8 | Thermal property | Thermal decomposition temperature | 356 | 0 | C
Homopolymer | poly({4,8-bis[4'-(dodecyloxy)biphenyl-4-yloxy]-1,3,5,7-tetraoxo-1,2,3,5,6,7-hexahydrobenzo[1,2-c:4,5-c']dipyrrole-2,6-diyl}biphenyl-4,4'-diyl) | P434185 | C70H74N2O8 | Thermal property | Thermal decomposition weight loss | 0 | 0 | %
Homopolymer | poly({4,8-bis[4'-(dodecyloxy)biphenyl-4-yloxy]-1,3,5,7-tetraoxo-1,2,3,5,6,7-hexahydrobenzo[1,2-c:4,5-c']dipyrrole-2,6-diyl}biphenyl-4,4'-diyl) | P434185 | C70H74N2O8 | Polymer Information | SMILES | CCCCCCCCCCCCOc1ccc(cc1)c1ccc(cc1)Oc1c2c(=O)n(c(=O)c2c(c2c1c(=O)n(c2=O)c1ccc(cc1)c1ccc(cc1)*)Oc1ccc(cc1)c1ccc(cc1)OCCCCCCCCCCCC)*
Homopolymer | poly[(1,3,6,8-tetraoxo-1,3,6,8-tetrahydro-2,7-diazapyrene-2,7-diyl)-1,4-phenyleneoxy-1,4-phenylene] | P434186 | C26H12N2O5 | Polymer Information | SMILES | *c1ccc(cc1)Oc1ccc(cc1)N1C(=O)c2ccc3c4c2c(C1=O)ccc4C(=O)N(C3=O)*
Homopolymer | poly(1,3-dioxoisoindoline-5,2-diyl-1,4-phenyleneoxypyridine-2,5-diylcarbonylimino-1,4-phenyleneiminocarbonylpyridine-5,2-diyloxy-1,4-phenyleneiminocarbonyl(6-carbonyl)-1,3-phenylene[bis(trifluoromethyl)methylene]) | P434187 | C49H27F6N6O8 | Polymer Information | SMILES | *c1ccc(cc1)Oc1ccc(cn1)C(=O)Nc1ccc(cc1)NC(=O)c1ccc(nc1)Oc1ccc(cc1)NC(=O)c1cc(ccc1C(=O)*)C(C(F)(F)F)(C(F)(F)F)c1ccc2c(c1)C(=O)N(C2=O)*
Homopolymer | poly[1^1^^,1^3^^,1^5^^,1^7^^,7^1^^,7^3^^,7^5^^,7^7^^-octaoxo-3,5-diphenyl-1^1^^,1^2^^,1^3^^,1^5^^,1^6^^.1^7^^,7^1^^,7^2^^,7^3^^,7^5^^,7^6^^,7^7^^-dodecahydro-4-oxa-3,5-disila-1,7(2)di(benzo[1,2-c:4,5-c']dipyrrola)-2,6(1,4)dibenzenaheptaphane-1^6^^,7^6^^:5,3-tetrayl-5,3-di(1,4-phenylene)] | P434188 | C56H30N4O9Si2 | Thermal property | Thermal decomposition temperature | 421 | 0 | C
Homopolymer | poly[1^1^^,1^3^^,1^5^^,1^7^^,7^1^^,7^3^^,7^5^^,7^7^^-octaoxo-3,5-diphenyl-1^1^^,1^2^^,1^3^^,1^5^^,1^6^^.1^7^^,7^1^^,7^2^^,7^3^^,7^5^^,7^6^^,7^7^^-dodecahydro-4-oxa-3,5-disila-1,7(2)di(benzo[1,2-c:4,5-c']dipyrrola)-2,6(1,4)dibenzenaheptaphane-1^6^^,7^6^^:5,3-tetrayl-5,3-di(1,4-phenylene)] | P434188 | C56H30N4O9Si2 | Thermal property | Thermal decomposition weight loss | 0 | 0 | %
Homopolymer | poly[1^1^^,1^3^^,1^5^^,1^7^^,7^1^^,7^3^^,7^5^^,7^7^^-octaoxo-3,5-diphenyl-1^1^^,1^2^^,1^3^^,1^5^^,1^6^^.1^7^^,7^1^^,7^2^^,7^3^^,7^5^^,7^6^^,7^7^^-dodecahydro-4-oxa-3,5-disila-1,7(2)di(benzo[1,2-c:4,5-c']dipyrrola)-2,6(1,4)dibenzenaheptaphane-1^6^^,7^6^^:5,3-tetrayl-5,3-di(1,4-phenylene)] | P434188 | C56H30N4O9Si2 | Polymer Information | SMILES | *c1ccc(cc1)[Si](c1ccc(cc1)n1c(=O)c2c(c1=O)cc1c(c2)c(=O)n(c1=O)*)(c1ccccc1)O[Si](c1ccc(cc1)n1c(=O)c2c(c1=O)cc1c(c2)c(=O)n(c1=O)*)(c1ccc(cc1)*)c1ccccc1
Homopolymer | poly[1^1^^,1^3^^,1^5^^,1^7^^,7^1^^,7^3^^,7^5^^,7^7^^-octaoxo-3,5-diphenyl-1^1^^,1^2^^,1^3^^,1^5^^,1^6^^.1^7^^,7^1^^,7^2^^,7^3^^,7^5^^,7^6^^,7^7^^-dodecahydro-4-oxa-3,5-disila-1,7(2)di(benzo[1,2-c:4,5-c']dipyrrola)-2,6(1,3)dibenzenaheptaphane-1^6^^,7^6^^:5,3-tetrayl-5,3-di(1,3-phenylene)] | P434189 | C56H30N4O9Si2 | Thermal property | Thermal decomposition temperature | 400 | 0 | C
Homopolymer | poly[1^1^^,1^3^^,1^5^^,1^7^^,7^1^^,7^3^^,7^5^^,7^7^^-octaoxo-3,5-diphenyl-1^1^^,1^2^^,1^3^^,1^5^^,1^6^^.1^7^^,7^1^^,7^2^^,7^3^^,7^5^^,7^6^^,7^7^^-dodecahydro-4-oxa-3,5-disila-1,7(2)di(benzo[1,2-c:4,5-c']dipyrrola)-2,6(1,3)dibenzenaheptaphane-1^6^^,7^6^^:5,3-tetrayl-5,3-di(1,3-phenylene)] | P434189 | C56H30N4O9Si2 | Thermal property | Thermal decomposition weight loss | 0 | 0 | %
Homopolymer | poly[1^1^^,1^3^^,1^5^^,1^7^^,7^1^^,7^3^^,7^5^^,7^7^^-octaoxo-3,5-diphenyl-1^1^^,1^2^^,1^3^^,1^5^^,1^6^^.1^7^^,7^1^^,7^2^^,7^3^^,7^5^^,7^6^^,7^7^^-dodecahydro-4-oxa-3,5-disila-1,7(2)di(benzo[1,2-c:4,5-c']dipyrrola)-2,6(1,3)dibenzenaheptaphane-1^6^^,7^6^^:5,3-tetrayl-5,3-di(1,3-phenylene)] | P434189 | C56H30N4O9Si2 | Polymer Information | SMILES | *c1cccc(c1)[Si](c1cccc(c1)n1c(=O)c2c(c1=O)cc1c(c2)c(=O)n(c1=O)*)(c1ccccc1)O[Si](c1cccc(c1)n1c(=O)c2c(c1=O)cc1c(c2)c(=O)n(c1=O)*)(c1cccc(c1)*)c1ccccc1
Homopolymer | poly[1^1^^,1^3^^,2,3^1^^,3^3^^,9^1^^,9^3^^,10,11^1^^,11^3^^-decaoxo-5,7-diphenyl-1^2^^,1^3^^,3^2^^,3^3^^,9^2^^,9^3^^,11^2^^,11^3^^-octahydro-1^1^^H,3^1^^H,9^1^^H,11^1^^H-6-oxa-5,7-disila-1,11(5),3(5,2),9(2,5)-tetraisoindola-4,8(1,4)-dibenzenaundecaphane-1^2^^,11^2^^:7,5-tetrayl-7,5-di(1,4-phenylene)] | P434190 | C70H38N4O11Si2 | Thermal property | Thermal decomposition temperature | 460 | 0 | C
Homopolymer | poly[1^1^^,1^3^^,2,3^1^^,3^3^^,9^1^^,9^3^^,10,11^1^^,11^3^^-decaoxo-5,7-diphenyl-1^2^^,1^3^^,3^2^^,3^3^^,9^2^^,9^3^^,11^2^^,11^3^^-octahydro-1^1^^H,3^1^^H,9^1^^H,11^1^^H-6-oxa-5,7-disila-1,11(5),3(5,2),9(2,5)-tetraisoindola-4,8(1,4)-dibenzenaundecaphane-1^2^^,11^2^^:7,5-tetrayl-7,5-di(1,4-phenylene)] | P434190 | C70H38N4O11Si2 | Thermal property | Thermal decomposition weight loss | 0 | 0 | %
Homopolymer | poly[1^1^^,1^3^^,2,3^1^^,3^3^^,9^1^^,9^3^^,10,11^1^^,11^3^^-decaoxo-5,7-diphenyl-1^2^^,1^3^^,3^2^^,3^3^^,9^2^^,9^3^^,11^2^^,11^3^^-octahydro-1^1^^H,3^1^^H,9^1^^H,11^1^^H-6-oxa-5,7-disila-1,11(5),3(5,2),9(2,5)-tetraisoindola-4,8(1,4)-dibenzenaundecaphane-1^2^^,11^2^^:7,5-tetrayl-7,5-di(1,4-phenylene)] | P434190 | C70H38N4O11Si2 | Thermal property | Melting temperature | 405 | 0 | C
Homopolymer | poly[1^1^^,1^3^^,2,3^1^^,3^3^^,9^1^^,9^3^^,10,11^1^^,11^3^^-decaoxo-5,7-diphenyl-1^2^^,1^3^^,3^2^^,3^3^^,9^2^^,9^3^^,11^2^^,11^3^^-octahydro-1^1^^H,3^1^^H,9^1^^H,11^1^^H-6-oxa-5,7-disila-1,11(5),3(5,2),9(2,5)-tetraisoindola-4,8(1,4)-dibenzenaundecaphane-1^2^^,11^2^^:7,5-tetrayl-7,5-di(1,4-phenylene)] | P434190 | C70H38N4O11Si2 | Polymer Information | SMILES | *c1ccc(cc1)[Si](c1ccc(cc1)N1C(=O)c2c(C1=O)cc(cc2)C(=O)c1ccc2c(c1)C(=O)N(C2=O)*)(c1ccccc1)O[Si](c1ccc(cc1)N1C(=O)c2c(C1=O)cc(cc2)C(=O)c1ccc2c(c1)C(=O)N(C2=O)*)(c1ccc(cc1)*)c1ccccc1
Homopolymer | poly[1^1^^,1^3^^,2,3^1^^,3^3^^,9^1^^,9^3^^,10,11^1^^,11^3^^-decaoxo-5,7-diphenyl-1^2^^,1^3^^,3^2^^,3^3^^,9^2^^,9^3^^,11^2^^,11^3^^-octahydro-1^1^^H,3^1^^H,9^1^^H,11^1^^H-6-oxa-5,7-disila-1,11(5),3(5,2),9(2,5)-tetraisoindola-4,8(1,3)-dibenzenaundecaphane-1^2^^,11^2^^:7,5-tetrayl-7,5-di(1,3-phenylene)] | P434191 | C70H38N4O11Si2 | Thermal property | Thermal decomposition temperature | 361 | 0 | C
Homopolymer | poly[1^1^^,1^3^^,2,3^1^^,3^3^^,9^1^^,9^3^^,10,11^1^^,11^3^^-decaoxo-5,7-diphenyl-1^2^^,1^3^^,3^2^^,3^3^^,9^2^^,9^3^^,11^2^^,11^3^^-octahydro-1^1^^H,3^1^^H,9^1^^H,11^1^^H-6-oxa-5,7-disila-1,11(5),3(5,2),9(2,5)-tetraisoindola-4,8(1,3)-dibenzenaundecaphane-1^2^^,11^2^^:7,5-tetrayl-7,5-di(1,3-phenylene)] | P434191 | C70H38N4O11Si2 | Thermal property | Thermal decomposition weight loss | 0 | 0 | %
Homopolymer | poly[1^1^^,1^3^^,2,3^1^^,3^3^^,9^1^^,9^3^^,10,11^1^^,11^3^^-decaoxo-5,7-diphenyl-1^2^^,1^3^^,3^2^^,3^3^^,9^2^^,9^3^^,11^2^^,11^3^^-octahydro-1^1^^H,3^1^^H,9^1^^H,11^1^^H-6-oxa-5,7-disila-1,11(5),3(5,2),9(2,5)-tetraisoindola-4,8(1,3)-dibenzenaundecaphane-1^2^^,11^2^^:7,5-tetrayl-7,5-di(1,3-phenylene)] | P434191 | C70H38N4O11Si2 | Thermal property | Melting temperature | 200 | 0 | C
Homopolymer | poly[1^1^^,1^3^^,2,3^1^^,3^3^^,9^1^^,9^3^^,10,11^1^^,11^3^^-decaoxo-5,7-diphenyl-1^2^^,1^3^^,3^2^^,3^3^^,9^2^^,9^3^^,11^2^^,11^3^^-octahydro-1^1^^H,3^1^^H,9^1^^H,11^1^^H-6-oxa-5,7-disila-1,11(5),3(5,2),9(2,5)-tetraisoindola-4,8(1,3)-dibenzenaundecaphane-1^2^^,11^2^^:7,5-tetrayl-7,5-di(1,3-phenylene)] | P434191 | C70H38N4O11Si2 | Polymer Information | SMILES | *c1cccc(c1)[Si](c1cccc(c1)N1C(=O)c2c(C1=O)cc(cc2)C(=O)c1ccc2c(c1)C(=O)N(C2=O)*)(c1ccccc1)O[Si](c1cccc(c1)N1C(=O)c2c(C1=O)cc(cc2)C(=O)c1ccc2c(c1)C(=O)N(C2=O)*)(c1cccc(c1)*)c1ccccc1
Homopolymer | poly[1^1^^,1^3^^,3^1^^,3^3^^,9^1^^,9^3^^,11^1^^,11^3^^-octaoxo-5,7-diphenyl-1^2^^,1^3^^,3^2^^,3^3^^,9^2^^,9^3^^,11^2^^,11^3^^-octahydro-1^1^^H,3^1^^H,9^1^^H,11^1^^H-2,6,10-trioxa-5,7-disila-1,11(5),3(5,2),9(2,5)-tetraisoindola-4,8(1,4)-dibenzenaundecaphane-1^2^^,11^2^^:7,5-tetrayl-7,5-di(1,4-phenylene)] | P434192 | C68H38N4O11Si2 | Thermal property | Thermal decomposition temperature | 358 | 0 | C
Homopolymer | poly[1^1^^,1^3^^,3^1^^,3^3^^,9^1^^,9^3^^,11^1^^,11^3^^-octaoxo-5,7-diphenyl-1^2^^,1^3^^,3^2^^,3^3^^,9^2^^,9^3^^,11^2^^,11^3^^-octahydro-1^1^^H,3^1^^H,9^1^^H,11^1^^H-2,6,10-trioxa-5,7-disila-1,11(5),3(5,2),9(2,5)-tetraisoindola-4,8(1,4)-dibenzenaundecaphane-1^2^^,11^2^^:7,5-tetrayl-7,5-di(1,4-phenylene)] | P434192 | C68H38N4O11Si2 | Thermal property | Thermal decomposition weight loss | 0 | 0 | %
Homopolymer | poly[1^1^^,1^3^^,3^1^^,3^3^^,9^1^^,9^3^^,11^1^^,11^3^^-octaoxo-5,7-diphenyl-1^2^^,1^3^^,3^2^^,3^3^^,9^2^^,9^3^^,11^2^^,11^3^^-octahydro-1^1^^H,3^1^^H,9^1^^H,11^1^^H-2,6,10-trioxa-5,7-disila-1,11(5),3(5,2),9(2,5)-tetraisoindola-4,8(1,4)-dibenzenaundecaphane-1^2^^,11^2^^:7,5-tetrayl-7,5-di(1,4-phenylene)] | P434192 | C68H38N4O11Si2 | Thermal property | Melting temperature | 235 | 0 | C
Homopolymer | poly[1^1^^,1^3^^,3^1^^,3^3^^,9^1^^,9^3^^,11^1^^,11^3^^-octaoxo-5,7-diphenyl-1^2^^,1^3^^,3^2^^,3^3^^,9^2^^,9^3^^,11^2^^,11^3^^-octahydro-1^1^^H,3^1^^H,9^1^^H,11^1^^H-2,6,10-trioxa-5,7-disila-1,11(5),3(5,2),9(2,5)-tetraisoindola-4,8(1,4)-dibenzenaundecaphane-1^2^^,11^2^^:7,5-tetrayl-7,5-di(1,4-phenylene)] | P434192 | C68H38N4O11Si2 | Polymer Information | SMILES | *c1ccc(cc1)[Si](c1ccc(cc1)N1C(=O)c2c(C1=O)cc(cc2)Oc1ccc2c(c1)C(=O)N(C2=O)*)(c1ccccc1)O[Si](c1ccc(cc1)N1C(=O)c2c(C1=O)cc(cc2)Oc1ccc2c(c1)C(=O)N(C2=O)*)(c1ccc(cc1)*)c1ccccc1
Homopolymer | poly[1^1^^,1^3^^,3^1^^,3^3^^,9^1^^,9^3^^,11^1^^,11^3^^-octaoxo-5,7-diphenyl-1^2^^,1^3^^,3^2^^,3^3^^,9^2^^,9^3^^,11^2^^,11^3^^-octahydro-1^1^^H,3^1^^H,9^1^^H,11^1^^H-2,6,10-trioxa-5,7-disila-1,11(5),3(5,2),9(2,5)-tetraisoindola-4,8(1,3)-dibenzenaundecaphane-1^2^^,11^2^^:7,5-tetrayl-7,5-di(1,3-phenylene)] | P434193 | C68H38N4O11Si2 | Thermal property | Thermal decomposition temperature | 323 | 0 | C
Homopolymer | poly[1^1^^,1^3^^,3^1^^,3^3^^,9^1^^,9^3^^,11^1^^,11^3^^-octaoxo-5,7-diphenyl-1^2^^,1^3^^,3^2^^,3^3^^,9^2^^,9^3^^,11^2^^,11^3^^-octahydro-1^1^^H,3^1^^H,9^1^^H,11^1^^H-2,6,10-trioxa-5,7-disila-1,11(5),3(5,2),9(2,5)-tetraisoindola-4,8(1,3)-dibenzenaundecaphane-1^2^^,11^2^^:7,5-tetrayl-7,5-di(1,3-phenylene)] | P434193 | C68H38N4O11Si2 | Thermal property | Thermal decomposition weight loss | 0 | 0 | %
Homopolymer | poly[1^1^^,1^3^^,3^1^^,3^3^^,9^1^^,9^3^^,11^1^^,11^3^^-octaoxo-5,7-diphenyl-1^2^^,1^3^^,3^2^^,3^3^^,9^2^^,9^3^^,11^2^^,11^3^^-octahydro-1^1^^H,3^1^^H,9^1^^H,11^1^^H-2,6,10-trioxa-5,7-disila-1,11(5),3(5,2),9(2,5)-tetraisoindola-4,8(1,3)-dibenzenaundecaphane-1^2^^,11^2^^:7,5-tetrayl-7,5-di(1,3-phenylene)] | P434193 | C68H38N4O11Si2 | Thermal property | Melting temperature | 200 | 0 | C
Homopolymer | poly[1^1^^,1^3^^,3^1^^,3^3^^,9^1^^,9^3^^,11^1^^,11^3^^-octaoxo-5,7-diphenyl-1^2^^,1^3^^,3^2^^,3^3^^,9^2^^,9^3^^,11^2^^,11^3^^-octahydro-1^1^^H,3^1^^H,9^1^^H,11^1^^H-2,6,10-trioxa-5,7-disila-1,11(5),3(5,2),9(2,5)-tetraisoindola-4,8(1,3)-dibenzenaundecaphane-1^2^^,11^2^^:7,5-tetrayl-7,5-di(1,3-phenylene)] | P434193 | C68H38N4O11Si2 | Polymer Information | SMILES | *c1cccc(c1)[Si](c1cccc(c1)N1C(=O)c2c(C1=O)cc(cc2)Oc1ccc2c(c1)C(=O)N(C2=O)*)(c1ccccc1)O[Si](c1cccc(c1)N1C(=O)c2c(C1=O)cc(cc2)Oc1ccc2c(c1)C(=O)N(C2=O)*)(c1cccc(c1)*)c1ccccc1
Homopolymer | poly[(1,3,6,8-tetraoxo-1,3,6,8-tetrahydro-2,7-diazapyrene-2,7-diyl)(5,5'-dimethyl-2,2'-disulfo-1,1'-biphenyl-4,4'-diyl)] | P434194 | C28H16N2O10S2 | Polymer Information | SMILES | *N1C(=O)c2ccc3c4c2c(C1=O)ccc4C(=O)N(C3=O)c1cc(c(cc1C)c1cc(C)c(cc1S(=O)(=O)O)*)S(=O)(=O)O
Homopolymer | poly[(1,3,6,8-tetraoxo-1,3,6,8-tetrahydro-2,7-diazapyrene-2,7-diyl)(3,3'-disulfo-1,1'-biphenyl-4,4'-diyl)] | P434195 | C26H12N2O10S2 | Polymer Information | SMILES | *N1C(=O)c2ccc3c4c2c(C1=O)ccc4C(=O)N(C3=O)c1ccc(cc1S(=O)(=O)O)c1ccc(c(c1)S(=O)(=O)O)*
Homopolymer | poly[(1,3,6,8-tetraoxo-1,3,6,8-tetrahydro-2,7-diazapyrene-2,7-diyl)-1,3-phenyleneoxy-1,3-phenyleneoxy-1,3-phenyleneimino] | P434196 | C32H17N3O6 | Polymer Information | SMILES | *c1cccc(c1)Oc1cccc(c1)Oc1cccc(c1)NN1C(=O)c2ccc3c4c2c(C1=O)ccc4C(=O)N(C3=O)*
Homopolymer | poly[(1,3-dioxoisoindoline-2,5-diyl)sulfonyl(1,3-dioxoisoindoline-5,2-diyl)-1,4-phenyleneoxy-1,3-phenyleneoxy-1,4-phenylene] | P434197 | C34H18N2O8S | Physical property | Density | 1.394 | 0 | g/cm3
Homopolymer | poly[(1,3-dioxoisoindoline-2,5-diyl)sulfonyl(1,3-dioxoisoindoline-5,2-diyl)-1,4-phenyleneoxy-1,3-phenyleneoxy-1,4-phenylene] | P434197 | C34H18N2O8S | Physical property | Specific volume | 0.7174 | 0 | cm3/g
Homopolymer | poly[(1,3-dioxoisoindoline-2,5-diyl)sulfonyl(1,3-dioxoisoindoline-5,2-diyl)-1,4-phenyleneoxy-1,3-phenyleneoxy-1,4-phenylene] | P434197 | C34H18N2O8S | Physicochemical property | Water absorption | 1.57 | 0 | wt%
Homopolymer | poly[(1,3-dioxoisoindoline-2,5-diyl)sulfonyl(1,3-dioxoisoindoline-5,2-diyl)-1,4-phenyleneoxy-1,3-phenyleneoxy-1,4-phenylene] | P434197 | C34H18N2O8S | Polymer Information | SMILES | *c1ccc(cc1)Oc1cccc(c1)Oc1ccc(cc1)N1C(=O)c2c(C1=O)cc(cc2)S(=O)(=O)c1ccc2c(c1)C(=O)N(C2=O)*
Homopolymer | poly[(1,3,6,8-tetraoxo-1,2,3,6,7,8-hexahydro-2,7-diazapyrene-2,7-diyl)-1,3-benzoxazole-5,2-diyl-1,4-phenylene] | P434198 | C27H11N3O5 | Polymer Information | SMILES | *c1ccc(cc1)N1C(=O)c2ccc3c4c2c(C1=O)ccc4C(=O)N(C3=O)c1ccc2c(c1)nc(o2)*
Homopolymer | poly[(1,3,6,8-tetraoxo-1,2,3,6,7,8-hexahydro-2,7-diazapyrene-2,7-diyl)decane-1,10-diyl] | P434199 | C24H24N2O4 | Polymer Information | SMILES | *CCCCCCCCCCN1C(=O)c2ccc3c4c2c(C1=O)ccc4C(=O)N(C3=O)*
Homopolymer | poly[(1,3,6,8-tetraoxo-1,2,3,6,7,8-hexahydro-2,7-diazapyrene-2,7-diyl)-1,4-phenylene(1H-benzimidazole-2,5-diyl)] | P434200 | C27H12N4O4 | Polymer Information | SMILES | *c1ccc(cc1)c1[nH]c2c(n1)cc(cc2)N1C(=O)c2ccc3c4c2c(C1=O)ccc4C(=O)N(C3=O)*
Homopolymer | poly[(1,3-dioxoisoindoline-2,5-diyl)oxy(1,3-dioxoisoindoline-5,2-diyl)(4,4'-dihydroxy-1,1'-biphenyl-3,3'-diyl)] | P434201 | C28H14N2O7 | Thermal property | Glass transition temperature | 276.7 | 0 | C
Homopolymer | poly[(1,3-dioxoisoindoline-2,5-diyl)oxy(1,3-dioxoisoindoline-5,2-diyl)(4,4'-dihydroxy-1,1'-biphenyl-3,3'-diyl)] | P434201 | C28H14N2O7 | Thermal property | Thermal decomposition temperature | 401.85 | 137.3633 | C
Homopolymer | poly[(1,3-dioxoisoindoline-2,5-diyl)oxy(1,3-dioxoisoindoline-5,2-diyl)(4,4'-dihydroxy-1,1'-biphenyl-3,3'-diyl)] | P434201 | C28H14N2O7 | Thermal property | Thermal decomposition weight loss | 2.5 | 8.333333 | %
Homopolymer | poly[(1,3-dioxoisoindoline-2,5-diyl)oxy(1,3-dioxoisoindoline-5,2-diyl)(4,4'-dihydroxy-1,1'-biphenyl-3,3'-diyl)] | P434201 | C28H14N2O7 | Physicochemical property | Water absorption | 1.97 | 0 | wt%
Homopolymer | poly[(1,3-dioxoisoindoline-2,5-diyl)oxy(1,3-dioxoisoindoline-5,2-diyl)(4,4'-dihydroxy-1,1'-biphenyl-3,3'-diyl)] | P434201 | C28H14N2O7 | Tensile property | Elongation at break | 4.28 | 0 | %
Homopolymer | poly[(1,3-dioxoisoindoline-2,5-diyl)oxy(1,3-dioxoisoindoline-5,2-diyl)(4,4'-dihydroxy-1,1'-biphenyl-3,3'-diyl)] | P434201 | C28H14N2O7 | Tensile property | Tensile modulus | 1.99 | 0 | GPa
Homopolymer | poly[(1,3-dioxoisoindoline-2,5-diyl)oxy(1,3-dioxoisoindoline-5,2-diyl)(4,4'-dihydroxy-1,1'-biphenyl-3,3'-diyl)] | P434201 | C28H14N2O7 | Tensile property | Tensile stress strength at break | 0.08533 | 0 | GPa
Homopolymer | poly[(1,3-dioxoisoindoline-2,5-diyl)oxy(1,3-dioxoisoindoline-5,2-diyl)(4,4'-dihydroxy-1,1'-biphenyl-3,3'-diyl)] | P434201 | C28H14N2O7 | Polymer Information | SMILES | *N1C(=O)c2c(C1=O)cc(cc2)Oc1ccc2c(c1)C(=O)N(C2=O)c1cc(ccc1O)c1ccc(c(c1)*)O
Homopolymer | poly{(1,3-dioxoisoindoline-2,5-diyl)carbonyl(1,3-dioxoisoindoline-5,2-diyl)[6-(acryloyloxy)-1,3-phenylene][bis(trifluoromethyl)methylene][4-(acryloyloxy)-1,3-phenylene]} | P434202 | C38H18F6N2O9 | Optical property | Refractive index | 1.5161 | 0
Homopolymer | poly{(1,3-dioxoisoindoline-2,5-diyl)carbonyl(1,3-dioxoisoindoline-5,2-diyl)[6-(acryloyloxy)-1,3-phenylene][bis(trifluoromethyl)methylene][4-(acryloyloxy)-1,3-phenylene]} | P434202 | C38H18F6N2O9 | Thermal property | Glass transition temperature | 250.25 | 0 | C
Homopolymer | poly{(1,3-dioxoisoindoline-2,5-diyl)carbonyl(1,3-dioxoisoindoline-5,2-diyl)[6-(acryloyloxy)-1,3-phenylene][bis(trifluoromethyl)methylene][4-(acryloyloxy)-1,3-phenylene]} | P434202 | C38H18F6N2O9 | Thermal property | Thermal decomposition temperature | 317.07 | 740.0981 | C
Homopolymer | poly{(1,3-dioxoisoindoline-2,5-diyl)carbonyl(1,3-dioxoisoindoline-5,2-diyl)[6-(acryloyloxy)-1,3-phenylene][bis(trifluoromethyl)methylene][4-(acryloyloxy)-1,3-phenylene]} | P434202 | C38H18F6N2O9 | Thermal property | Thermal decomposition weight loss | 7.5 | 8.333333 | %
Homopolymer | poly{(1,3-dioxoisoindoline-2,5-diyl)carbonyl(1,3-dioxoisoindoline-5,2-diyl)[6-(acryloyloxy)-1,3-phenylene][bis(trifluoromethyl)methylene][4-(acryloyloxy)-1,3-phenylene]} | P434202 | C38H18F6N2O9 | Electric property | Dielectric constant ac | 2.477 | 0.08134533
Homopolymer | poly{(1,3-dioxoisoindoline-2,5-diyl)carbonyl(1,3-dioxoisoindoline-5,2-diyl)[6-(acryloyloxy)-1,3-phenylene][bis(trifluoromethyl)methylene][4-(acryloyloxy)-1,3-phenylene]} | P434202 | C38H18F6N2O9 | Polymer Information | SMILES | C=CC(=O)Oc1ccc(cc1N1C(=O)c2c(C1=O)cc(cc2)C(=O)*)C(C(F)(F)F)(C(F)(F)F)c1ccc(c(c1)N1C(=O)c2c(C1=O)cc(cc2)*)OC(=O)C=C
Homopolymer | poly{(1,3-dioxoisoindoline-2,5-diyl)[bis(trifluoromethyl)methylene](1,3-dioxoisoindoline-5,2-diyl)[6-(acryloyloxy)-1,3-phenylene][bis(trifluoromethyl)methylene][4-(acryloyloxy)-1,3-phenylene]} | P434203 | C40H18F12N2O8 | Polymer Information | SMILES | C=CC(=O)Oc1ccc(cc1N1C(=O)c2c(C1=O)cc(cc2)C(C(F)(F)F)(C(F)(F)F)*)C(C(F)(F)F)(C(F)(F)F)c1ccc(c(c1)N1C(=O)c2c(C1=O)cc(cc2)*)OC(=O)C=C
Homopolymer | poly[(1,3,5,7-tetraoxo-1,2,3,3a,4,4a,5,6,7,7a,8,8a-dodecahydro-4,8-ethenobenzo[1,2-c:4,5-c']dipyrrole-2,6-diyl)(2,4,6-trimethyl-1,3-phenylene)] | P434204 | C21H18N2O4 | Polymer Information | SMILES | *N1C(=O)C2C(C1=O)C1C=CC2C2C1C(=O)N(C2=O)c1c(C)cc(c(c1C)*)C
Homopolymer | poly[(1,3,5,7-tetraoxo-1,2,3,3a,4,4a,5,6,7,7a,8,8a-dodecahydro-4,8-ethenobenzo[1,2-c:4,5-c']dipyrrole-2,6-diyl)(3,3'-dimethoxy-1,1'-biphenyl-4,4'-diyl)] | P434205 | C26H20N2O6 | Polymer Information | SMILES | COc1cc(ccc1N1C(=O)C2C(C1=O)C1C=CC2C2C1C(=O)N(C2=O)*)c1ccc(c(c1)OC)*
Homopolymer | poly[(1,3-dioxoisoindoline-2,5-diyl)oxy-1,3-phenylene] | P434206 | C14H7NO3 | Thermal property | Glass transition temperature | 204.5 | 120.3333 | C
Homopolymer | poly[(1,3-dioxoisoindoline-2,5-diyl)oxy-1,3-phenylene] | P434206 | C14H7NO3 | Thermal property | Thermal decomposition temperature | 566 | 20884.27 | C
Homopolymer | poly[(1,3-dioxoisoindoline-2,5-diyl)oxy-1,3-phenylene] | P434206 | C14H7NO3 | Thermal property | Thermal decomposition weight loss | 10 | 315.5627 | %
Homopolymer | poly[(1,3-dioxoisoindoline-2,5-diyl)oxy-1,3-phenylene] | P434206 | C14H7NO3 | Dilute solution property | Intrinsic viscosity eta | 0.46 | 0 | dl/g
Homopolymer | poly[(1,3-dioxoisoindoline-2,5-diyl)oxy-1,3-phenylene] | P434206 | C14H7NO3 | Polymer Information | SMILES | *c1cccc(c1)Oc1ccc2c(c1)C(=O)N(C2=O)*
Homopolymer | poly((1,3-dioxoisoindoline-2,5-diyl)oxy{5-[(tert-butyl)(dimethyl)siloxy]-1,3-phenylene}) | P434207 | C20H21NO4Si | Polymer Information | SMILES | *c1cc(Oc2ccc3c(c2)C(=O)N(C3=O)*)cc(c1)O[Si](C(C)(C)C)(C)C
Homopolymer | poly((1,3-dioxoisoindoline-2,5-diyl)[bis(trifluoromethyl)methylene](1,3-dioxoisoindoline-5,2-diyl){5-[(3,3,4,4,5,5,6,6,7,7,8,8,8-tridecafluorooctyloxy)carbonyl]-1,3-phenylene}) | P434208 | C34H13F19N2O6 | Physical property | Density | 1.6 | 0 | g/cm3
Homopolymer | poly((1,3-dioxoisoindoline-2,5-diyl)[bis(trifluoromethyl)methylene](1,3-dioxoisoindoline-5,2-diyl){5-[(3,3,4,4,5,5,6,6,7,7,8,8,8-tridecafluorooctyloxy)carbonyl]-1,3-phenylene}) | P434208 | C34H13F19N2O6 | Physical property | Specific volume | 0.625 | 0 | cm3/g
Homopolymer | poly((1,3-dioxoisoindoline-2,5-diyl)[bis(trifluoromethyl)methylene](1,3-dioxoisoindoline-5,2-diyl){5-[(3,3,4,4,5,5,6,6,7,7,8,8,8-tridecafluorooctyloxy)carbonyl]-1,3-phenylene}) | P434208 | C34H13F19N2O6 | Thermal property | Glass transition temperature | 205 | 0 | C
Homopolymer | poly((1,3-dioxoisoindoline-2,5-diyl)[bis(trifluoromethyl)methylene](1,3-dioxoisoindoline-5,2-diyl){5-[(3,3,4,4,5,5,6,6,7,7,8,8,8-tridecafluorooctyloxy)carbonyl]-1,3-phenylene}) | P434208 | C34H13F19N2O6 | Physicochemical property | Surface tension | 21.1 | 0 | mN/m
Homopolymer | poly((1,3-dioxoisoindoline-2,5-diyl)[bis(trifluoromethyl)methylene](1,3-dioxoisoindoline-5,2-diyl){5-[(3,3,4,4,5,5,6,6,7,7,8,8,8-tridecafluorooctyloxy)carbonyl]-1,3-phenylene}) | P434208 | C34H13F19N2O6 | Dilute solution property | Intrinsic viscosity eta | 0.6 | 0 | dl/g
Homopolymer | poly((1,3-dioxoisoindoline-2,5-diyl)[bis(trifluoromethyl)methylene](1,3-dioxoisoindoline-5,2-diyl){5-[(3,3,4,4,5,5,6,6,7,7,8,8,8-tridecafluorooctyloxy)carbonyl]-1,3-phenylene}) | P434208 | C34H13F19N2O6 | Polymer Information | SMILES | *c1ccc2c(c1)C(=O)N(C2=O)c1cc(cc(c1)N1C(=O)c2c(C1=O)ccc(c2)C(C(F)(F)F)(C(F)(F)F)*)C(=O)OCCC(C(C(C(C(C(F)(F)F)(F)F)(F)F)(F)F)(F)F)(F)F
Homopolymer | poly[(1,3-dioxoisoindoline-2,5-diyl)carbonyl(1,3-dioxoisoindoline-5,2-diyl)pyrimidine-4,2,6-triyl] | P434209 | C21H7N4O5 | Polymer Information | SMILES | *c1ncnc(c1)N1C(=O)c2c(C1=O)cc(cc2)C(=O)c1ccc2c(c1)C(=O)N(C2=O)*
Homopolymer | poly[oxy-1,4-phenylenecarbonyl-1,4-phenyleneoxycarbonyl(1,3-dioxoisoindoline-5,2-diyl)hexane-1,6-diyl(1,3-dioxoisoindoline-2,5-diyl)carbonyl] | P434210 | C37H26N2O9 | Thermal property | Glass transition temperature | 112.3 | 0 | C
Homopolymer | poly[oxy-1,4-phenylenecarbonyl-1,4-phenyleneoxycarbonyl(1,3-dioxoisoindoline-5,2-diyl)hexane-1,6-diyl(1,3-dioxoisoindoline-2,5-diyl)carbonyl] | P434210 | C37H26N2O9 | Thermal property | Thermal decomposition temperature | 441.4 | 1478.52 | C
Homopolymer | poly[oxy-1,4-phenylenecarbonyl-1,4-phenyleneoxycarbonyl(1,3-dioxoisoindoline-5,2-diyl)hexane-1,6-diyl(1,3-dioxoisoindoline-2,5-diyl)carbonyl] | P434210 | C37H26N2O9 | Thermal property | Thermal decomposition weight loss | 5 | 0 | %
Homopolymer | poly[oxy-1,4-phenylenecarbonyl-1,4-phenyleneoxycarbonyl(1,3-dioxoisoindoline-5,2-diyl)hexane-1,6-diyl(1,3-dioxoisoindoline-2,5-diyl)carbonyl] | P434210 | C37H26N2O9 | Thermal property | Melting temperature | 267.45 | 174.8033 | C
Homopolymer | poly[oxy-1,4-phenylenecarbonyl-1,4-phenyleneoxycarbonyl(1,3-dioxoisoindoline-5,2-diyl)hexane-1,6-diyl(1,3-dioxoisoindoline-2,5-diyl)carbonyl] | P434210 | C37H26N2O9 | Polymer Information | SMILES | *CCCCCCN1C(=O)c2c(C1=O)cc(cc2)C(=O)Oc1ccc(cc1)C(=O)c1ccc(cc1)OC(=O)c1ccc2c(c1)C(=O)N(C2=O)*
Homopolymer | poly[3,3'-(1-methyl-1H-pyrrole-2,5-diyl)dipropanoic acid] | P440001 | C11H13NO3 | Thermal property | Melting temperature | 188 | 0 | C
Homopolymer | poly[3,3'-(1-methyl-1H-pyrrole-2,5-diyl)dipropanoic acid] | P440001 | C11H13NO3 | Polymer Information | SMILES | *CCC(=O)OC(=O)CCc1ccc(n1C)*
Homopolymer | poly[(isophthaloyl dichloride)-alt-(2,2'-iminodibenzoic acid)] | P440002 | C22H13NO6 | Thermal property | Melting temperature | 91 | 200 | C
Homopolymer | poly[(isophthaloyl dichloride)-alt-(2,2'-iminodibenzoic acid)] | P440002 | C22H13NO6 | Polymer Information | SMILES | *OC(=O)c1ccccc1Nc1ccccc1C(=O)OC(=O)c1cccc(c1)C(=O)*
Homopolymer | poly[(terephthaloyl dichloride)-alt-(2,2'-iminodibenzoic acid)] | P440003 | C22H13NO6 | Thermal property | Melting temperature | 251.5 | 84.5 | C
Homopolymer | poly[(terephthaloyl dichloride)-alt-(2,2'-iminodibenzoic acid)] | P440003 | C22H13NO6 | Polymer Information | SMILES | *OC(=O)c1ccccc1Nc1ccccc1C(=O)OC(=O)c1ccc(cc1)C(=O)*
Homopolymer | poly[1,6-bis(chlorothiocarbonyloxy)hexane] | P440004 | C8H12O4S | Thermal property | Melting temperature | 82 | 0 | C
Homopolymer | poly[1,6-bis(chlorothiocarbonyloxy)hexane] | P440004 | C8H12O4S | Polymer Information | SMILES | *CCCCCCOC(=O)SC(=O)O*
Homopolymer | poly[(ethyl vinyl ether)-alt-(maleic anhydride)] | P440005 | C8H10O4 | Thermal property | Glass transition temperature | 146 | 0 | C
Homopolymer | poly[(ethyl vinyl ether)-alt-(maleic anhydride)] | P440005 | C8H10O4 | Polymer Information | SMILES | CCOC(C1C(=O)OC(=O)C1*)C*
Homopolymer | poly[(isobutyl vinyl ether)-alt-(maleic anhydride)] | P440006 | C10H14O4 | Thermal property | Glass transition temperature | 145 | 0 | C
Homopolymer | poly[(isobutyl vinyl ether)-alt-(maleic anhydride)] | P440006 | C10H14O4 | Polymer Information | SMILES | *CC(C1C(=O)OC(=O)C1*)OCC(C)C
Homopolymer | poly[(butyl vinyl ether)-alt-(maleic anhydride)] | P440007 | C10H14O4 | Thermal property | Glass transition temperature | 118 | 0 | C
Homopolymer | poly[(butyl vinyl ether)-alt-(maleic anhydride)] | P440007 | C10H14O4 | Polymer Information | SMILES | CCCCOC(C1C(=O)OC(=O)C1*)C*
Homopolymer | poly[(methyl vinyl ether)-alt-(maleic anhydride)] | P440008 | C9H12O4 | Thermal property | Glass transition temperature | 260 | 0 | C
Homopolymer | poly[(methyl vinyl ether)-alt-(maleic anhydride)] | P440008 | C9H12O4 | Polymer Information | SMILES | *C1(C)C(=O)OC(=O)C1(C)C(OC)C*
Homopolymer | poly[(ethyl vinyl ether)-alt-(2,3-dimethylmaleic anhydride)] | P440009 | C10H14O4 | Thermal property | Glass transition temperature | 244 | 0 | C
Homopolymer | poly[(ethyl vinyl ether)-alt-(2,3-dimethylmaleic anhydride)] | P440009 | C10H14O4 | Polymer Information | SMILES | CCOC(C1(C)C(=O)OC(=O)C1(*)C)C*
Homopolymer | poly[(isobutyl vinyl ether)-alt-(2,3-dimethylmaleic anhydride)] | P440010 | C12H18O4 | Thermal property | Glass transition temperature | 219 | 0 | C
Homopolymer | poly[(isobutyl vinyl ether)-alt-(2,3-dimethylmaleic anhydride)] | P440010 | C12H18O4 | Polymer Information | SMILES | *CC(C1(C)C(=O)OC(=O)C1(*)C)OCC(C)C
Homopolymer | poly[(butyl vinyl ether)-alt-(2,3-dimethylmaleic anhydride)] | P440011 | C12H18O4 | Thermal property | Glass transition temperature | 197 | 0 | C
Homopolymer | poly[(butyl vinyl ether)-alt-(2,3-dimethylmaleic anhydride)] | P440011 | C12H18O4 | Polymer Information | SMILES | CCCCOC(C1(C)C(=O)OC(=O)C1(*)C)C*
Homopolymer | poly(acrylic methacrylic anhydride) | P440012 | C7H8O3 | Polymer Information | SMILES | *C1(C)CC(C*)C(=O)OC1=O
Homopolymer | poly(anhydroitaconic acid) | P440013 | C5H4O3 | Dilute solution property | Intrinsic viscosity eta | 0.132 | 0 | dl/g
Homopolymer | poly(anhydroitaconic acid) | P440013 | C5H4O3 | Polymer Information | SMILES | *C1(C*)CC(=O)OC1=O
Homopolymer | poly(2,3-dimethylmaleic anhydride) | P440014 | C6H6O3 | Polymer Information | SMILES | O=C1OC(=O)C(C1(*)C)(*)C
Homopolymer | poly[styrene-alt-(maleic anhydride)] | P440015 | C12H10O3 | Physical property | Density | 1.286 | 0 | g/cm3
Homopolymer | poly[styrene-alt-(maleic anhydride)] | P440015 | C12H10O3 | Physical property | Specific volume | 0.7776 | 0 | cm3/g
Homopolymer | poly[styrene-alt-(maleic anhydride)] | P440015 | C12H10O3 | Optical property | Refractive index | 1.564 | 0
Homopolymer | poly[styrene-alt-(maleic anhydride)] | P440015 | C12H10O3 | Thermal property | Glass transition temperature | 185.95 | 1604.691 | C
Homopolymer | poly[styrene-alt-(maleic anhydride)] | P440015 | C12H10O3 | Thermal property | Thermal decomposition temperature | 315 | 6646.667 | C
Homopolymer | poly[styrene-alt-(maleic anhydride)] | P440015 | C12H10O3 | Thermal property | Thermal decomposition weight loss | 2.5 | 8.333333 | %
Homopolymer | poly[styrene-alt-(maleic anhydride)] | P440015 | C12H10O3 | Thermal property | Melting temperature | 330.3 | 0 | C
Homopolymer | poly[styrene-alt-(maleic anhydride)] | P440015 | C12H10O3 | Physicochemical property | Cohesive energy density | 114 | 0 | cal/cm3
Homopolymer | poly[styrene-alt-(maleic anhydride)] | P440015 | C12H10O3 | Physicochemical property | Solubility parameter | 21.8 | 0 | (J/cm3)1/2
Homopolymer | poly[styrene-alt-(maleic anhydride)] | P440015 | C12H10O3 | Polymer Information | SMILES | *CC(C1C(=O)OC(=O)C1*)c1ccccc1
Homopolymer | poly[(1-propen-3-ol)-alt-(furan-2,5-dione)] | P440016 | C7H8O4 | Polymer Information | SMILES | *C1C(C(C(O)*)C)C(=O)OC1=O
Homopolymer | poly[(2-methylpropene-3-ol)-alt-(furan-2,5-dione)] | P440017 | C8H10O4 | Polymer Information | SMILES | *C(C(C1C(=O)OC(=O)C1*)(C)C)O
Homopolymer | poly[2,3-bis(tert-butoxycarbonyl)bicyclo[2.2.2]octa-2,5,7-triene] | P440018 | C10H4O3 | Polymer Information | SMILES | *C=Cc1ccc(c2c1C(=O)OC2=O)*
Homopolymer | poly[(maleic anhydride)-alt-(isopropenyl isocyanate)] | P440019 | C8H7NO4 | Thermal property | Glass transition temperature | 100 | 0 | C
Homopolymer | poly[(maleic anhydride)-alt-(isopropenyl isocyanate)] | P440019 | C8H7NO4 | Thermal property | Thermal decomposition temperature | 263 | 0 | C
Homopolymer | poly[(maleic anhydride)-alt-(isopropenyl isocyanate)] | P440019 | C8H7NO4 | Heat characteristics | Softening temperature | 100 | 0 | C
Homopolymer | poly[(maleic anhydride)-alt-(isopropenyl isocyanate)] | P440019 | C8H7NO4 | Polymer Information | SMILES | O=C=NC(C1C(=O)OC(=O)C1*)(C*)C
Homopolymer | poly(oxyisophthaloyloxyterephthaloyl) | P442001 | C16H8O6 | Polymer Information | SMILES | *OC(=O)c1cccc(c1)C(=O)OC(=O)c1ccc(cc1)C(=O)*
Homopolymer | poly[(vinyl acetate)-alt-(maleic anhydride)] | P442002 | C8H8O5 | Polymer Information | SMILES | *CC(C1C(=O)OC(=O)C1*)OC(=O)C
Homopolymer | poly{oxy(1-oxoethylene)[(carboxymethyl)imino]ethylene[(carboxymethyl)imino](2-oxoethylene)} | P442003 | C10H14N2O7 | Polymer Information | SMILES | *OC(=O)CN(CC(=O)O)CCN(CC(=O)O)CC(=O)*
Homopolymer | poly[isobutene-alt-(maleic anhydride)] | P442004 | C8H10O3 | Thermal property | Glass transition temperature | 141 | 0 | C
Homopolymer | poly[isobutene-alt-(maleic anhydride)] | P442004 | C8H10O3 | Polymer Information | SMILES | *CC(C1C(=O)OC(=O)C1*)(C)C
Homopolymer | poly[(2,5-dioxotetrahydrofuran-3,4-diyl)(1-tetradecylethylene)] | P442005 | C20H34O3 | Polymer Information | SMILES | CCCCCCCCCCCCCCC(C1C(=O)OC(=O)C1*)C*
Homopolymer | poly[(2,5-dioxotetrahydrofuran-3,4-diyl)(1-pentadecylethylene)] | P442006 | C21H36O3 | Polymer Information | SMILES | CCCCCCCCCCCCCCCC(C1C(=O)OC(=O)C1*)C*
Homopolymer | poly[(2,5-dioxotetrahydrofuran-3,4-diyl)(1-hexadecylethylene)] | P442007 | C22H38O3 | Polymer Information | SMILES | CCCCCCCCCCCCCCCCC(C1C(=O)OC(=O)C1*)C*
Homopolymer | poly[(isopropyl vinyl ether)-alt-(furan-2,5-dione)] | P442009 | C9H12O4 | Thermal property | Glass transition temperature | 142 | 0 | C
Homopolymer | poly[(isopropyl vinyl ether)-alt-(furan-2,5-dione)] | P442009 | C9H12O4 | Polymer Information | SMILES | *CC(C1C(=O)OC(=O)C1*)OC(C)C
Homopolymer | poly[(cyclohexyl vinyl ether)-alt-(furan-2,5-dione)] | P442010 | C12H16O4 | Thermal property | Glass transition temperature | 201 | 0 | C
Homopolymer | poly[(cyclohexyl vinyl ether)-alt-(furan-2,5-dione)] | P442010 | C12H16O4 | Polymer Information | SMILES | *CC(C1C(=O)OC(=O)C1*)OC1CCCCC1
Homopolymer | poly{2,5-dioxotetrahydrofuran-3,4-diyl-5-[(2-ethoxyethoxy)carbonyl]norbornane-2,3-diyl} | P442011 | C16H20O6 | Thermal property | Glass transition temperature | 154.5 | 0.3333333 | C
Homopolymer | poly{2,5-dioxotetrahydrofuran-3,4-diyl-5-[(2-ethoxyethoxy)carbonyl]norbornane-2,3-diyl} | P442011 | C16H20O6 | Polymer Information | SMILES | CCOCCOC(=O)C1CC2CC1C(C2C1C(=O)OC(=O)C1*)*
Homopolymer | poly[2,5-dioxotetrahydrofuran-3,4-diyl-5-(sec-butoxycarbonyl)norbornane-2,3-diyl] | P442012 | C16H20O5 | Thermal property | Glass transition temperature | 175 | 0 | C
Homopolymer | poly[2,5-dioxotetrahydrofuran-3,4-diyl-5-(sec-butoxycarbonyl)norbornane-2,3-diyl] | P442012 | C16H20O5 | Polymer Information | SMILES | CCC(OC(=O)C1CC2CC1C(C2C1C(=O)OC(=O)C1*)*)C
Homopolymer | poly{2,5-dioxotetrahydrofuran-3,4-diyl-5-[(cyclohexyloxy)carbonyl]norbornane-2,3-diyl} | P442013 | C18H22O5 | Thermal property | Glass transition temperature | 195 | 0 | C
Homopolymer | poly{2,5-dioxotetrahydrofuran-3,4-diyl-5-[(cyclohexyloxy)carbonyl]norbornane-2,3-diyl} | P442013 | C18H22O5 | Polymer Information | SMILES | O=C(C1CC2CC1C(C2C1C(=O)OC(=O)C1*)*)OC1CCCCC1
Homopolymer | poly{(furan-2,5-dione)-alt-[5-(propoxymethyl)norborn-2-ene]} | P442014 | C15H20O4 | Thermal property | Glass transition temperature | 209 | 0 | C
Homopolymer | poly{(furan-2,5-dione)-alt-[5-(propoxymethyl)norborn-2-ene]} | P442014 | C15H20O4 | Polymer Information | SMILES | CCCOCC1CC2CC1C(C2C1C(=O)OC(=O)C1*)*
Homopolymer | poly[(bicyclo[2.2.1]hept-2-ene)-alt-(furan-2,5-dione)] | P442015 | C11H12O3 | Polymer Information | SMILES | *C1C2CCC(C1C1C(=O)OC(=O)C1*)C2
Homopolymer | poly[oxy(2-{[(benzyloxy)carbonyl]amino}succinyl)] | P442016 | C12H11NO5 | Polymer Information | SMILES | *OC(=O)C(NC(=O)OCc1ccccc1)CC(=O)*
Homopolymer | poly[(3,5-dimethyl-2,6-dioxooxane-3,5-diyl)ethylene] | P442021 | C9H12O3 | Polymer Information | SMILES | *C1(C)CC(C)(CC*)C(=O)OC1=O
Homopolymer | poly{2,5-dioxotetrahydrofuran-3,4-diyl[1-(2-oxopyrrolidin-1-yl)ethylene]} | P442022 | C10H11NO4 | Thermal property | Thermal decomposition temperature | 250 | 133.3333 | C
Homopolymer | poly{2,5-dioxotetrahydrofuran-3,4-diyl[1-(2-oxopyrrolidin-1-yl)ethylene]} | P442022 | C10H11NO4 | Thermal property | Thermal decomposition weight loss | 0 | 0 | %
Homopolymer | poly{2,5-dioxotetrahydrofuran-3,4-diyl[1-(2-oxopyrrolidin-1-yl)ethylene]} | P442022 | C10H11NO4 | Polymer Information | SMILES | *CC(N1CCCC1=O)C1C(=O)OC(=O)C1*
Homopolymer | poly[(2,4-dioxo-3-oxabicyclo[3.3.0]octane-6,8-diyl)ethene-1,2-diyl] | P442023 | C9H8O3 | Polymer Information | SMILES | *C=CC1CC(C2C1C(=O)OC2=O)*
Homopolymer | poly(3-methyl-2,5-dioxotetrahydrofuran-3,4-diyl) | P442024 | C5H4O3 | Polymer Information | SMILES | O=C1OC(=O)C(C1*)(*)C
Homopolymer | poly[(4,4'-decamethylenediphenol)-alt-phosgene] | P450001 | C23H28O3 | Thermal property | Melting temperature | 142.5 | 67.5 | C
Homopolymer | poly[(4,4'-decamethylenediphenol)-alt-phosgene] | P450001 | C23H28O3 | Polymer Information | SMILES | *Oc1ccc(cc1)CCCCCCCCCCc1ccc(cc1)OC(=O)*
Homopolymer | poly[(4,4'-adipoyldiphenol)-alt-phosgene] | P450002 | C19H16O5 | Thermal property | Melting temperature | 225 | 0 | C
Homopolymer | poly[(4,4'-adipoyldiphenol)-alt-phosgene] | P450002 | C19H16O5 | Polymer Information | SMILES | *Oc1ccc(cc1)C(=O)CCCCC(=O)c1ccc(cc1)OC(=O)*
Homopolymer | poly{[2,2'-dimethyl-4,4'-(norbornan-2,2-diyl)diphenol]-alt-phosgene} | P450003 | C22H22O3 | Thermal property | Glass transition temperature | 161 | 0 | C
Homopolymer | poly{[2,2'-dimethyl-4,4'-(norbornan-2,2-diyl)diphenol]-alt-phosgene} | P450003 | C22H22O3 | Tensile property | Tensile modulus | 2.6 | 0 | GPa
Homopolymer | poly{[2,2'-dimethyl-4,4'-(norbornan-2,2-diyl)diphenol]-alt-phosgene} | P450003 | C22H22O3 | Heat characteristics | Deflection temperature under load hdt | 133 | 0 | C
Homopolymer | poly{[2,2'-dimethyl-4,4'-(norbornan-2,2-diyl)diphenol]-alt-phosgene} | P450003 | C22H22O3 | Polymer Information | SMILES | *Oc1ccc(cc1C)C1(CC2CC1CC2)c1ccc(c(c1)C)OC(=O)*
Homopolymer | poly{[2,2'-dichloro-4,4'-(norbornan-2,2-diyl)diphenol]-alt-phosgene} | P450004 | C20H16Cl2O3 | Thermal property | Glass transition temperature | 200 | 0 | C
Homopolymer | poly{[2,2'-dichloro-4,4'-(norbornan-2,2-diyl)diphenol]-alt-phosgene} | P450004 | C20H16Cl2O3 | Electric property | Dielectric constant ac | 3.56 | 0.125
Homopolymer | poly{[2,2'-dichloro-4,4'-(norbornan-2,2-diyl)diphenol]-alt-phosgene} | P450004 | C20H16Cl2O3 | Electric property | Dielectric loss factor | 0.0133 | 0.00015138
Homopolymer | poly{[2,2'-dichloro-4,4'-(norbornan-2,2-diyl)diphenol]-alt-phosgene} | P450004 | C20H16Cl2O3 | Electric property | Electric conductivity | 5e-18 | 0 | 1/(ohm*cm)
Homopolymer | poly{[2,2'-dichloro-4,4'-(norbornan-2,2-diyl)diphenol]-alt-phosgene} | P450004 | C20H16Cl2O3 | Electric property | Volume resistivity | 2e+17 | 0 | ohm*cm
Homopolymer | poly{[2,2'-dichloro-4,4'-(norbornan-2,2-diyl)diphenol]-alt-phosgene} | P450004 | C20H16Cl2O3 | Tensile property | Tensile modulus | 3.4 | 0 | GPa
Homopolymer | poly{[2,2'-dichloro-4,4'-(norbornan-2,2-diyl)diphenol]-alt-phosgene} | P450004 | C20H16Cl2O3 | Heat characteristics | Deflection temperature under load hdt | 239 | 0 | C
Homopolymer | poly{[2,2'-dichloro-4,4'-(norbornan-2,2-diyl)diphenol]-alt-phosgene} | P450004 | C20H16Cl2O3 | Polymer Information | SMILES | *Oc1ccc(cc1Cl)C1(CC2CC1CC2)c1ccc(c(c1)Cl)OC(=O)*
Homopolymer | poly{[2,2',6,6'-tetrachloro-4,4'-(norbornan-2,2-diyl)diphenol]-alt-phosgene} | P450005 | C20H14Cl4O3 | Physical property | Density | 1.37 | 0 | g/cm3
Homopolymer | poly{[2,2',6,6'-tetrachloro-4,4'-(norbornan-2,2-diyl)diphenol]-alt-phosgene} | P450005 | C20H14Cl4O3 | Physical property | Specific volume | 0.73 | 0 | cm3/g
Homopolymer | poly{[2,2',6,6'-tetrachloro-4,4'-(norbornan-2,2-diyl)diphenol]-alt-phosgene} | P450005 | C20H14Cl4O3 | Optical property | Refractive index | 1.579 | 0
Homopolymer | poly{[2,2',6,6'-tetrachloro-4,4'-(norbornan-2,2-diyl)diphenol]-alt-phosgene} | P450005 | C20H14Cl4O3 | Thermal property | Glass transition temperature | 290 | 0 | C
Homopolymer | poly{[2,2',6,6'-tetrachloro-4,4'-(norbornan-2,2-diyl)diphenol]-alt-phosgene} | P450005 | C20H14Cl4O3 | Electric property | Dielectric constant ac | 3.1 | 0.005
Homopolymer | poly{[2,2',6,6'-tetrachloro-4,4'-(norbornan-2,2-diyl)diphenol]-alt-phosgene} | P450005 | C20H14Cl4O3 | Electric property | Dielectric loss factor | 0.395 | 0.16245
Homopolymer | poly{[2,2',6,6'-tetrachloro-4,4'-(norbornan-2,2-diyl)diphenol]-alt-phosgene} | P450005 | C20H14Cl4O3 | Electric property | Electric conductivity | 5e-18 | 0 | 1/(ohm*cm)
Homopolymer | poly{[2,2',6,6'-tetrachloro-4,4'-(norbornan-2,2-diyl)diphenol]-alt-phosgene} | P450005 | C20H14Cl4O3 | Electric property | Volume resistivity | 2e+17 | 0 | ohm*cm
Homopolymer | poly{[2,2',6,6'-tetrachloro-4,4'-(norbornan-2,2-diyl)diphenol]-alt-phosgene} | P450005 | C20H14Cl4O3 | Tensile property | Elongation at break | 29 | 0 | %
Homopolymer | poly{[2,2',6,6'-tetrachloro-4,4'-(norbornan-2,2-diyl)diphenol]-alt-phosgene} | P450005 | C20H14Cl4O3 | Tensile property | Tensile modulus | 3.4 | 0 | GPa
Homopolymer | poly{[2,2',6,6'-tetrachloro-4,4'-(norbornan-2,2-diyl)diphenol]-alt-phosgene} | P450005 | C20H14Cl4O3 | Tensile property | Tensile stress strength at break | 0.0655 | 0 | GPa
Homopolymer | poly{[2,2',6,6'-tetrachloro-4,4'-(norbornan-2,2-diyl)diphenol]-alt-phosgene} | P450005 | C20H14Cl4O3 | Tensile property | Tensile stress strength at yield | 0.074463 | 0 | GPa
Homopolymer | poly{[2,2',6,6'-tetrachloro-4,4'-(norbornan-2,2-diyl)diphenol]-alt-phosgene} | P450005 | C20H14Cl4O3 | Heat characteristics | Deflection temperature under load hdt | 249.5 | 3400.333 | C
Homopolymer | poly{[2,2',6,6'-tetrachloro-4,4'-(norbornan-2,2-diyl)diphenol]-alt-phosgene} | P450005 | C20H14Cl4O3 | Impact strength | Izod impact | 40 | 0 | kJ/m
Homopolymer | poly{[2,2',6,6'-tetrachloro-4,4'-(norbornan-2,2-diyl)diphenol]-alt-phosgene} | P450005 | C20H14Cl4O3 | Polymer Information | SMILES | *Oc1c(Cl)cc(cc1Cl)C1(CC2CC1CC2)c1cc(Cl)c(c(c1)Cl)OC(=O)*
Homopolymer | poly{[2,2',6,6'-tetrabromo-4,4'-(norbornan-2,2-diyl)diphenol]-alt-phosgene} | P450006 | C20H14Br4O3 | Thermal property | Glass transition temperature | 283 | 0 | C
Homopolymer | poly{[2,2',6,6'-tetrabromo-4,4'-(norbornan-2,2-diyl)diphenol]-alt-phosgene} | P450006 | C20H14Br4O3 | Electric property | Dielectric constant ac | 3.095 | 0.00605
Homopolymer | poly{[2,2',6,6'-tetrabromo-4,4'-(norbornan-2,2-diyl)diphenol]-alt-phosgene} | P450006 | C20H14Br4O3 | Electric property | Dielectric loss factor | 0.00305 | 1.3005e-05
Homopolymer | poly{[2,2',6,6'-tetrabromo-4,4'-(norbornan-2,2-diyl)diphenol]-alt-phosgene} | P450006 | C20H14Br4O3 | Electric property | Electric conductivity | 1e-17 | 0 | 1/(ohm*cm)
Homopolymer | poly{[2,2',6,6'-tetrabromo-4,4'-(norbornan-2,2-diyl)diphenol]-alt-phosgene} | P450006 | C20H14Br4O3 | Electric property | Volume resistivity | 1e+17 | 0 | ohm*cm
Homopolymer | poly{[2,2',6,6'-tetrabromo-4,4'-(norbornan-2,2-diyl)diphenol]-alt-phosgene} | P450006 | C20H14Br4O3 | Tensile property | Elongation at break | 48 | 0 | %
Homopolymer | poly{[2,2',6,6'-tetrabromo-4,4'-(norbornan-2,2-diyl)diphenol]-alt-phosgene} | P450006 | C20H14Br4O3 | Tensile property | Tensile modulus | 3.1 | 0 | GPa
Homopolymer | poly{[2,2',6,6'-tetrabromo-4,4'-(norbornan-2,2-diyl)diphenol]-alt-phosgene} | P450006 | C20H14Br4O3 | Tensile property | Tensile stress strength at break | 0.06412 | 0 | GPa
Homopolymer | poly{[2,2',6,6'-tetrabromo-4,4'-(norbornan-2,2-diyl)diphenol]-alt-phosgene} | P450006 | C20H14Br4O3 | Tensile property | Tensile stress strength at yield | 0.072394 | 0 | GPa
Homopolymer | poly{[2,2',6,6'-tetrabromo-4,4'-(norbornan-2,2-diyl)diphenol]-alt-phosgene} | P450006 | C20H14Br4O3 | Heat characteristics | Deflection temperature under load hdt | 179 | 4627.467 | C
Homopolymer | poly{[2,2',6,6'-tetrabromo-4,4'-(norbornan-2,2-diyl)diphenol]-alt-phosgene} | P450006 | C20H14Br4O3 | Polymer Information | SMILES | *Oc1c(Br)cc(cc1Br)C1(CC2CC1CC2)c1cc(Br)c(c(c1)Br)OC(=O)*
Homopolymer | poly{[4,4'-(norbornane-2-ylmethylene)diphenol]-alt-phosgene} | P450007 | C21H20O3 | Thermal property | Glass transition temperature | 207 | 0 | C
Homopolymer | poly{[4,4'-(norbornane-2-ylmethylene)diphenol]-alt-phosgene} | P450007 | C21H20O3 | Tensile property | Elongation at break | 40 | 0 | %
Homopolymer | poly{[4,4'-(norbornane-2-ylmethylene)diphenol]-alt-phosgene} | P450007 | C21H20O3 | Tensile property | Tensile modulus | 2.4 | 0 | GPa
Homopolymer | poly{[4,4'-(norbornane-2-ylmethylene)diphenol]-alt-phosgene} | P450007 | C21H20O3 | Tensile property | Tensile stress strength at break | 0.081357 | 0 | GPa
Homopolymer | poly{[4,4'-(norbornane-2-ylmethylene)diphenol]-alt-phosgene} | P450007 | C21H20O3 | Heat characteristics | Deflection temperature under load hdt | 222 | 12 | C
Homopolymer | poly{[4,4'-(norbornane-2-ylmethylene)diphenol]-alt-phosgene} | P450007 | C21H20O3 | Impact strength | Izod impact | 69 | 0 | kJ/m
Homopolymer | poly{[4,4'-(norbornane-2-ylmethylene)diphenol]-alt-phosgene} | P450007 | C21H20O3 | Polymer Information | SMILES | *Oc1ccc(cc1)C(C1CC2CC1CC2)c1ccc(cc1)OC(=O)*
Homopolymer | poly{[2,2',6,6'-tetrachloro-4,4'-(norbornan-2-ylmethylene)diphenol]-alt-phosgene} | P450008 | C21H16Cl4O3 | Thermal property | Glass transition temperature | 270 | 0 | C
Homopolymer | poly{[2,2',6,6'-tetrachloro-4,4'-(norbornan-2-ylmethylene)diphenol]-alt-phosgene} | P450008 | C21H16Cl4O3 | Tensile property | Tensile modulus | 3.1 | 0 | GPa
Homopolymer | poly{[2,2',6,6'-tetrachloro-4,4'-(norbornan-2-ylmethylene)diphenol]-alt-phosgene} | P450008 | C21H16Cl4O3 | Heat characteristics | Deflection temperature under load hdt | 285 | 0 | C
Homopolymer | poly{[2,2',6,6'-tetrachloro-4,4'-(norbornan-2-ylmethylene)diphenol]-alt-phosgene} | P450008 | C21H16Cl4O3 | Polymer Information | SMILES | *Oc1c(Cl)cc(cc1Cl)C(C1CC2CC1CC2)c1cc(Cl)c(c(c1)Cl)OC(=O)*
Homopolymer | poly{[4,4'-(3-methylnorbornan-2-ylmethylene)diphenol]-alt-phosgene} | P450009 | C22H22O3 | Thermal property | Glass transition temperature | 220 | 157.8667 | C
Homopolymer | poly{[4,4'-(3-methylnorbornan-2-ylmethylene)diphenol]-alt-phosgene} | P450009 | C22H22O3 | Tensile property | Elongation at break | 30 | 0 | %
Homopolymer | poly{[4,4'-(3-methylnorbornan-2-ylmethylene)diphenol]-alt-phosgene} | P450009 | C22H22O3 | Tensile property | Tensile modulus | 2.3 | 0.01866667 | GPa
Homopolymer | poly{[4,4'-(3-methylnorbornan-2-ylmethylene)diphenol]-alt-phosgene} | P450009 | C22H22O3 | Tensile property | Tensile stress strength at break | 0.070326 | 0 | GPa
Homopolymer | poly{[4,4'-(3-methylnorbornan-2-ylmethylene)diphenol]-alt-phosgene} | P450009 | C22H22O3 | Tensile property | Tensile stress strength at yield | 0.074463 | 0 | GPa
Homopolymer | poly{[4,4'-(3-methylnorbornan-2-ylmethylene)diphenol]-alt-phosgene} | P450009 | C22H22O3 | Heat characteristics | Deflection temperature under load hdt | 233 | 234.6667 | C
Homopolymer | poly{[4,4'-(3-methylnorbornan-2-ylmethylene)diphenol]-alt-phosgene} | P450009 | C22H22O3 | Impact strength | Izod impact | 69 | 0 | kJ/m
Homopolymer | poly{[4,4'-(3-methylnorbornan-2-ylmethylene)diphenol]-alt-phosgene} | P450009 | C22H22O3 | Polymer Information | SMILES | *Oc1ccc(cc1)C(C1C2CCC(C1C)C2)c1ccc(cc1)OC(=O)*
Homopolymer | poly{[4,4'-(3-phenylnorbornan-2-ylmethylene)diphenol]-alt-phosgene} | P450010 | C27H24O3 | Thermal property | Glass transition temperature | 196 | 0 | C
Homopolymer | poly{[4,4'-(3-phenylnorbornan-2-ylmethylene)diphenol]-alt-phosgene} | P450010 | C27H24O3 | Tensile property | Tensile modulus | 2.2 | 0 | GPa
Homopolymer | poly{[4,4'-(3-phenylnorbornan-2-ylmethylene)diphenol]-alt-phosgene} | P450010 | C27H24O3 | Heat characteristics | Deflection temperature under load hdt | 228 | 0 | C
Homopolymer | poly{[4,4'-(3-phenylnorbornan-2-ylmethylene)diphenol]-alt-phosgene} | P450010 | C27H24O3 | Polymer Information | SMILES | *Oc1ccc(cc1)C(C1C2CCC(C1c1ccccc1)C2)c1ccc(cc1)OC(=O)*
Homopolymer | poly{[4,4'-(cyclohexylmethylene)diphenol]-alt-phosgene} | P450011 | C20H20O3 | Thermal property | Glass transition temperature | 190 | 0 | C
Homopolymer | poly{[4,4'-(cyclohexylmethylene)diphenol]-alt-phosgene} | P450011 | C20H20O3 | Tensile property | Tensile modulus | 1.9 | 0 | GPa
Homopolymer | poly{[4,4'-(cyclohexylmethylene)diphenol]-alt-phosgene} | P450011 | C20H20O3 | Heat characteristics | Deflection temperature under load hdt | 198 | 0 | C
Homopolymer | poly{[4,4'-(cyclohexylmethylene)diphenol]-alt-phosgene} | P450011 | C20H20O3 | Polymer Information | SMILES | *Oc1ccc(cc1)C(c1ccc(cc1)OC(=O)*)C1CCCCC1
Homopolymer | poly{[bis(2-hydroxyethyl)aminobenzene]-alt-[2,2-bis(4-chloroformyloxyphenyl)propane]} | P450012 | C27H27NO6 | Thermal property | Glass transition temperature | 70 | 0 | C
Homopolymer | poly{[bis(2-hydroxyethyl)aminobenzene]-alt-[2,2-bis(4-chloroformyloxyphenyl)propane]} | P450012 | C27H27NO6 | Electric property | Electric conductivity | 5.00385e-14 | 3.328202e-27 | 1/(ohm*cm)
Homopolymer | poly{[bis(2-hydroxyethyl)aminobenzene]-alt-[2,2-bis(4-chloroformyloxyphenyl)propane]} | P450012 | C27H27NO6 | Electric property | Volume resistivity | 6505000000000000 | 5.6247e+31 | ohm*cm
Homopolymer | poly{[bis(2-hydroxyethyl)aminobenzene]-alt-[2,2-bis(4-chloroformyloxyphenyl)propane]} | P450012 | C27H27NO6 | Polymer Information | SMILES | *Oc1ccc(cc1)C(c1ccc(cc1)OC(=O)OCCN(c1ccccc1)CCOC(=O)*)(C)C
Homopolymer | poly[{1-[bis(2-hydroxyethyl)amino]-4-methoxybenzene}-alt-(2,2-bis{4-[(chloroformyl)oxy]phenyl}propane)] | P450013 | C28H29NO7 | Thermal property | Glass transition temperature | 60 | 0 | C
Homopolymer | poly[{1-[bis(2-hydroxyethyl)amino]-4-methoxybenzene}-alt-(2,2-bis{4-[(chloroformyl)oxy]phenyl}propane)] | P450013 | C28H29NO7 | Tensile property | Elongation at break | 5 | 0 | %
Homopolymer | poly[{1-[bis(2-hydroxyethyl)amino]-4-methoxybenzene}-alt-(2,2-bis{4-[(chloroformyl)oxy]phenyl}propane)] | P450013 | C28H29NO7 | Tensile property | Tensile modulus | 2.30972 | 0 | GPa
Homopolymer | poly[{1-[bis(2-hydroxyethyl)amino]-4-methoxybenzene}-alt-(2,2-bis{4-[(chloroformyl)oxy]phenyl}propane)] | P450013 | C28H29NO7 | Tensile property | Tensile stress strength at break | 0.03447 | 0 | GPa
Homopolymer | poly[{1-[bis(2-hydroxyethyl)amino]-4-methoxybenzene}-alt-(2,2-bis{4-[(chloroformyl)oxy]phenyl}propane)] | P450013 | C28H29NO7 | Polymer Information | SMILES | *Oc1ccc(cc1)C(c1ccc(cc1)OC(=O)OCCN(c1ccc(cc1)OC)CCOC(=O)*)(C)C
Homopolymer | poly[{2-[bis(2-hydroxyethyl)amino]-9H-carbazole}-alt-(2,2-bis{4-[(chloroformyl)oxy]phenyl}propane)] | P450014 | C33H30N2O6 | Thermal property | Glass transition temperature | 90 | 0 | C
Homopolymer | poly[{2-[bis(2-hydroxyethyl)amino]-9H-carbazole}-alt-(2,2-bis{4-[(chloroformyl)oxy]phenyl}propane)] | P450014 | C33H30N2O6 | Tensile property | Elongation at break | 12 | 0 | %
Homopolymer | poly[{2-[bis(2-hydroxyethyl)amino]-9H-carbazole}-alt-(2,2-bis{4-[(chloroformyl)oxy]phenyl}propane)] | P450014 | C33H30N2O6 | Tensile property | Tensile modulus | 2.13736 | 0 | GPa
Homopolymer | poly[{2-[bis(2-hydroxyethyl)amino]-9H-carbazole}-alt-(2,2-bis{4-[(chloroformyl)oxy]phenyl}propane)] | P450014 | C33H30N2O6 | Tensile property | Tensile stress strength at break | 0.04137 | 0 | GPa
Homopolymer | poly[{2-[bis(2-hydroxyethyl)amino]-9H-carbazole}-alt-(2,2-bis{4-[(chloroformyl)oxy]phenyl}propane)] | P450014 | C33H30N2O6 | Polymer Information | SMILES | *Oc1ccc(cc1)C(c1ccc(cc1)OC(=O)OCCN(c1ccc2c(c1)c1ccccc1[nH]2)CCOC(=O)*)(C)C
Homopolymer | poly[{1-[bis(2-hydroxyethyl)amino]-2,5-dimethoxybenzene}-alt-(2,2-bis{4-[(chloroformyl)oxy]phenyl}propane)] | P450015 | C29H31NO8 | Electric property | Electric conductivity | 1e-11 | 0 | 1/(ohm*cm)
Homopolymer | poly[{1-[bis(2-hydroxyethyl)amino]-2,5-dimethoxybenzene}-alt-(2,2-bis{4-[(chloroformyl)oxy]phenyl}propane)] | P450015 | C29H31NO8 | Electric property | Volume resistivity | 100000000000 | 0 | ohm*cm
Homopolymer | poly[{1-[bis(2-hydroxyethyl)amino]-2,5-dimethoxybenzene}-alt-(2,2-bis{4-[(chloroformyl)oxy]phenyl}propane)] | P450015 | C29H31NO8 | Polymer Information | SMILES | COc1ccc(cc1N(CCOC(=O)*)CCOC(=O)Oc1ccc(cc1)C(c1ccc(cc1)O*)(C)C)OC
Homopolymer | poly[{1-[bis(2-hydroxyethyl)amino]-3,4,5-trimethoxybenzene}-alt-(2,2-bis{4-[(chloroformyl)oxy]phenyl}propane)] | P450016 | C30H33NO9 | Electric property | Electric conductivity | 5e-12 | 0 | 1/(ohm*cm)
Homopolymer | poly[{1-[bis(2-hydroxyethyl)amino]-3,4,5-trimethoxybenzene}-alt-(2,2-bis{4-[(chloroformyl)oxy]phenyl}propane)] | P450016 | C30H33NO9 | Electric property | Volume resistivity | 200000000000 | 0 | ohm*cm
Homopolymer | poly[{1-[bis(2-hydroxyethyl)amino]-3,4,5-trimethoxybenzene}-alt-(2,2-bis{4-[(chloroformyl)oxy]phenyl}propane)] | P450016 | C30H33NO9 | Polymer Information | SMILES | COc1cc(cc(c1OC)OC)N(CCOC(=O)*)CCOC(=O)Oc1ccc(cc1)C(c1ccc(cc1)O*)(C)C
Homopolymer | poly{[4,4'-(hexahydro-4,7-methanoindane-5,5-diyl)diphenol]-alt-phosgene} | P450017 | C23H22O3 | Physical property | Density | 1.2 | 0 | g/cm3
Homopolymer | poly{[4,4'-(hexahydro-4,7-methanoindane-5,5-diyl)diphenol]-alt-phosgene} | P450017 | C23H22O3 | Physical property | Specific volume | 0.833 | 0 | cm3/g
Homopolymer | poly{[4,4'-(hexahydro-4,7-methanoindane-5,5-diyl)diphenol]-alt-phosgene} | P450017 | C23H22O3 | Optical property | Refractive index | 1.577 | 0
Homopolymer | poly{[4,4'-(hexahydro-4,7-methanoindane-5,5-diyl)diphenol]-alt-phosgene} | P450017 | C23H22O3 | Thermal property | Glass transition temperature | 251.5 | 27 | C
Homopolymer | poly{[4,4'-(hexahydro-4,7-methanoindane-5,5-diyl)diphenol]-alt-phosgene} | P450017 | C23H22O3 | Electric property | Dielectric constant ac | 2.915 | 0.00405
Homopolymer | poly{[4,4'-(hexahydro-4,7-methanoindane-5,5-diyl)diphenol]-alt-phosgene} | P450017 | C23H22O3 | Electric property | Dielectric loss factor | 0.001 | 2e-06
Homopolymer | poly{[4,4'-(hexahydro-4,7-methanoindane-5,5-diyl)diphenol]-alt-phosgene} | P450017 | C23H22O3 | Electric property | Electric conductivity | 2e-17 | 0 | 1/(ohm*cm)
Homopolymer | poly{[4,4'-(hexahydro-4,7-methanoindane-5,5-diyl)diphenol]-alt-phosgene} | P450017 | C23H22O3 | Electric property | Volume resistivity | 60000000000000000 | 0 | ohm*cm
Homopolymer | poly{[4,4'-(hexahydro-4,7-methanoindane-5,5-diyl)diphenol]-alt-phosgene} | P450017 | C23H22O3 | Tensile property | Dynamic mechanical properties storage modulus | 2 | 0 | GPa
Homopolymer | poly{[4,4'-(hexahydro-4,7-methanoindane-5,5-diyl)diphenol]-alt-phosgene} | P450017 | C23H22O3 | Tensile property | Dynamic mechanical properties loss tangent | 0.0026 | 0
Homopolymer | poly{[4,4'-(hexahydro-4,7-methanoindane-5,5-diyl)diphenol]-alt-phosgene} | P450017 | C23H22O3 | Tensile property | Elongation at break | 30 | 0 | %
Homopolymer | poly{[4,4'-(hexahydro-4,7-methanoindane-5,5-diyl)diphenol]-alt-phosgene} | P450017 | C23H22O3 | Tensile property | Tensile modulus | 2.6 | 0 | GPa
Homopolymer | poly{[4,4'-(hexahydro-4,7-methanoindane-5,5-diyl)diphenol]-alt-phosgene} | P450017 | C23H22O3 | Tensile property | Tensile stress strength at break | 0.06826 | 0 | GPa
Homopolymer | poly{[4,4'-(hexahydro-4,7-methanoindane-5,5-diyl)diphenol]-alt-phosgene} | P450017 | C23H22O3 | Tensile property | Tensile stress strength at yield | 0.077221 | 0 | GPa
Homopolymer | poly{[4,4'-(hexahydro-4,7-methanoindane-5,5-diyl)diphenol]-alt-phosgene} | P450017 | C23H22O3 | Heat characteristics | Deflection temperature under load hdt | 204 | 1409.067 | C
Homopolymer | poly{[4,4'-(hexahydro-4,7-methanoindane-5,5-diyl)diphenol]-alt-phosgene} | P450017 | C23H22O3 | Impact strength | Izod impact | 64 | 0 | kJ/m
Homopolymer | poly{[4,4'-(hexahydro-4,7-methanoindane-5,5-diyl)diphenol]-alt-phosgene} | P450017 | C23H22O3 | Polymer Information | SMILES | *Oc1ccc(cc1)C1(CC2CC1C1C2CCC1)c1ccc(cc1)OC(=O)*
Homopolymer | poly{[2,2'-dimethyl-4,4'-(tricyclo[5.2.1.0^2,6^^]decane-8,8-diyl)diphenol]-alt-phosgene} | P450018 | C25H26O3 | Thermal property | Glass transition temperature | 217 | 0 | C
Homopolymer | poly{[2,2'-dimethyl-4,4'-(tricyclo[5.2.1.0^2,6^^]decane-8,8-diyl)diphenol]-alt-phosgene} | P450018 | C25H26O3 | Tensile property | Tensile modulus | 2.9 | 0 | GPa
Homopolymer | poly{[2,2'-dimethyl-4,4'-(tricyclo[5.2.1.0^2,6^^]decane-8,8-diyl)diphenol]-alt-phosgene} | P450018 | C25H26O3 | Heat characteristics | Deflection temperature under load hdt | 201 | 0 | C
Homopolymer | poly{[2,2'-dimethyl-4,4'-(tricyclo[5.2.1.0^2,6^^]decane-8,8-diyl)diphenol]-alt-phosgene} | P450018 | C25H26O3 | Polymer Information | SMILES | *Oc1ccc(cc1C)C1(CC2CC1C1C2CCC1)c1ccc(c(c1)C)OC(=O)*
Homopolymer | poly{[2,2',6,6'-tetrachloro-4,4'-(tricyclo[5.2.1.0^2,6^^]decane-8,8-diyl)diphenol]-alt-phosgene} | P450019 | C23H18Cl4O3 | Thermal property | Glass transition temperature | 281 | 0 | C
Homopolymer | poly{[2,2',6,6'-tetrachloro-4,4'-(tricyclo[5.2.1.0^2,6^^]decane-8,8-diyl)diphenol]-alt-phosgene} | P450019 | C23H18Cl4O3 | Tensile property | Tensile modulus | 3.1 | 0 | GPa
Homopolymer | poly{[2,2',6,6'-tetrachloro-4,4'-(tricyclo[5.2.1.0^2,6^^]decane-8,8-diyl)diphenol]-alt-phosgene} | P450019 | C23H18Cl4O3 | Heat characteristics | Deflection temperature under load hdt | 304 | 0 | C
Homopolymer | poly{[2,2',6,6'-tetrachloro-4,4'-(tricyclo[5.2.1.0^2,6^^]decane-8,8-diyl)diphenol]-alt-phosgene} | P450019 | C23H18Cl4O3 | Polymer Information | SMILES | *Oc1c(Cl)cc(cc1Cl)C1(CC2CC1C1C2CCC1)c1cc(Cl)c(c(c1)Cl)OC(=O)*
Homopolymer | poly{[4,4'-(tetracyclo[6.2.1.1^3,6^^.0^2,7^^]dodecane-4,4-diyl)diphenol]-alt-phosgene} | P450020 | C25H24O3 | Thermal property | Glass transition temperature | 267.5 | 40.33333 | C
Homopolymer | poly{[4,4'-(tetracyclo[6.2.1.1^3,6^^.0^2,7^^]dodecane-4,4-diyl)diphenol]-alt-phosgene} | P450020 | C25H24O3 | Tensile property | Tensile modulus | 2.4 | 0.12 | GPa
Homopolymer | poly{[4,4'-(tetracyclo[6.2.1.1^3,6^^.0^2,7^^]dodecane-4,4-diyl)diphenol]-alt-phosgene} | P450020 | C25H24O3 | Heat characteristics | Deflection temperature under load hdt | 277.5 | 40.33333 | C
Homopolymer | poly{[4,4'-(tetracyclo[6.2.1.1^3,6^^.0^2,7^^]dodecane-4,4-diyl)diphenol]-alt-phosgene} | P450020 | C25H24O3 | Polymer Information | SMILES | *Oc1ccc(cc1)C1(CC2CC1C1C2C2CC1CC2)c1ccc(cc1)OC(=O)*
Homopolymer | poly{[2,2'-dimethyl-4,4'-(tetracyclo[6.2.1.1^3,6^^.0^2,7^^]dodecane-4,4-diyl)diphenol]-alt-phosgene} | P450021 | C27H28O3 | Thermal property | Glass transition temperature | 232 | 0 | C
Homopolymer | poly{[2,2'-dimethyl-4,4'-(tetracyclo[6.2.1.1^3,6^^.0^2,7^^]dodecane-4,4-diyl)diphenol]-alt-phosgene} | P450021 | C27H28O3 | Tensile property | Tensile modulus | 3.2 | 0 | GPa
Homopolymer | poly{[2,2'-dimethyl-4,4'-(tetracyclo[6.2.1.1^3,6^^.0^2,7^^]dodecane-4,4-diyl)diphenol]-alt-phosgene} | P450021 | C27H28O3 | Heat characteristics | Deflection temperature under load hdt | 239 | 0 | C
Homopolymer | poly{[2,2'-dimethyl-4,4'-(tetracyclo[6.2.1.1^3,6^^.0^2,7^^]dodecane-4,4-diyl)diphenol]-alt-phosgene} | P450021 | C27H28O3 | Polymer Information | SMILES | *Oc1ccc(cc1C)C1(CC2CC1C1C2C2CC1CC2)c1ccc(cc1C)OC(=O)*
Homopolymer | poly({4,4'-[(tetracyclo[6.2.1.1^3,6^^.0^2,7^^]dodecane-4,4-diyl)methylene]diphenol}-alt-phosgene) | P450022 | C26H26O3 | Thermal property | Glass transition temperature | 253 | 0 | C
Homopolymer | poly({4,4'-[(tetracyclo[6.2.1.1^3,6^^.0^2,7^^]dodecane-4,4-diyl)methylene]diphenol}-alt-phosgene) | P450022 | C26H26O3 | Tensile property | Tensile modulus | 2.3 | 0 | GPa
Homopolymer | poly({4,4'-[(tetracyclo[6.2.1.1^3,6^^.0^2,7^^]dodecane-4,4-diyl)methylene]diphenol}-alt-phosgene) | P450022 | C26H26O3 | Heat characteristics | Deflection temperature under load hdt | 273 | 0 | C
Homopolymer | poly({4,4'-[(tetracyclo[6.2.1.1^3,6^^.0^2,7^^]dodecane-4,4-diyl)methylene]diphenol}-alt-phosgene) | P450022 | C26H26O3 | Polymer Information | SMILES | *Oc1ccc(cc1)C(C1CC2CC1C1C2C2CC1CC2)c1ccc(cc1)OC(=O)*
Homopolymer | poly{[4,4'-(1-phenylpropane-1,1-diyl)diphenol]-alt-phosgene} | P450023 | C22H18O3 | Thermal property | Glass transition temperature | 147 | 0 | C
Homopolymer | poly{[4,4'-(1-phenylpropane-1,1-diyl)diphenol]-alt-phosgene} | P450023 | C22H18O3 | Heat characteristics | Softening temperature | 180 | 0 | C
Homopolymer | poly{[4,4'-(1-phenylpropane-1,1-diyl)diphenol]-alt-phosgene} | P450023 | C22H18O3 | Polymer Information | SMILES | *Oc1ccc(cc1)C(c1ccccc1)(c1ccc(cc1)OC(=O)*)CC
Homopolymer | poly{[4,4'-(indane-1,1-diyl)diphenol]-alt-phosgene} | P450024 | C22H16O3 | Thermal property | Glass transition temperature | 219 | 0 | C
Homopolymer | poly{[4,4'-(indane-1,1-diyl)diphenol]-alt-phosgene} | P450024 | C22H16O3 | Heat characteristics | Softening temperature | 295 | 0 | C
Homopolymer | poly{[4,4'-(indane-1,1-diyl)diphenol]-alt-phosgene} | P450024 | C22H16O3 | Polymer Information | SMILES | *Oc1ccc(cc1)C1(CCc2c1cccc2)c1ccc(cc1)OC(=O)*
Homopolymer | poly{[9,9-bis(4-hydroxyphenyl)anthrone]-alt-phosgene} | P450025 | C27H16O4 | Heat characteristics | Softening temperature | 263 | 0 | C
Homopolymer | poly{[9,9-bis(4-hydroxyphenyl)anthrone]-alt-phosgene} | P450025 | C27H16O4 | Polymer Information | SMILES | *Oc1ccc(cc1)C1(c2ccc(cc2)OC(=O)*)c2ccccc2C(=O)c2c1cccc2
Homopolymer | poly(oxycarbonyloxy-1,4-phenylenemethylene-1,4-phenylenemethylene-1,4-phenylene) | P450026 | C21H16O3 | Thermal property | Glass transition temperature | 79.5 | 60.5 | C
Homopolymer | poly(oxycarbonyloxy-1,4-phenylenemethylene-1,4-phenylenemethylene-1,4-phenylene) | P450026 | C21H16O3 | Polymer Information | SMILES | *Oc1ccc(cc1)Cc1ccc(cc1)Cc1ccc(cc1)OC(=O)*
Homopolymer | poly{(hexane-1,6-diamine)-alt-[1,4-bis(chlorothiocarbonyloxy)butane]} | P450027 | C12H22N2O4S2 | Heat characteristics | Softening temperature | 154.5 | 24.5 | C
Homopolymer | poly{(hexane-1,6-diamine)-alt-[1,4-bis(chlorothiocarbonyloxy)butane]} | P450027 | C12H22N2O4S2 | Polymer Information | SMILES | *CCCCOC(=O)SNCCCCCCNSC(=O)O*
Homopolymer | poly[piperazine-alt-(1,3-bis{[(chlorothio)carbonyl]oxy}-2,2-dimethylpropane)] | P450028 | C11H18N2O4S2 | Heat characteristics | Softening temperature | 62.5 | 24.5 | C
Homopolymer | poly[piperazine-alt-(1,3-bis{[(chlorothio)carbonyl]oxy}-2,2-dimethylpropane)] | P450028 | C11H18N2O4S2 | Polymer Information | SMILES | *SC(=O)OCC(COC(=O)SN1CCN(CC1)*)(C)C
Homopolymer | poly{(2,5-dimethylpiperazine)-alt-[1,6-bis(chlorothiocarbonyloxy)hexane]} | P450029 | C14H24N2O4S2 | Heat characteristics | Softening temperature | 77.5 | 84.5 | C
Homopolymer | poly{(2,5-dimethylpiperazine)-alt-[1,6-bis(chlorothiocarbonyloxy)hexane]} | P450029 | C14H24N2O4S2 | Polymer Information | SMILES | *SC(=O)OCCCCCCOC(=O)SN1CC(C)N(CC1C)*
Homopolymer | poly{[1,3-bis(4-piperidyl)propane]-alt-[1,6-bis(chlorothiocarbonyloxy)hexane]} | P450030 | C21H36N2O4S2 | Heat characteristics | Softening temperature | 64 | 8 | C
Homopolymer | poly{[1,3-bis(4-piperidyl)propane]-alt-[1,6-bis(chlorothiocarbonyloxy)hexane]} | P450030 | C21H36N2O4S2 | Polymer Information | SMILES | *CCCC1CCN(CC1)SC(=O)OCCCCCCOC(=O)SN1CCC(CC1)*
Homopolymer | poly{[1,3-bis(4-piperidyl)propane]-alt-[1,3-bis(chlorothiocarbonyloxy)-2,2-dimethylpropane]} | P450031 | C20H34N2O4S2 | Heat characteristics | Softening temperature | 60 | 18 | C
Homopolymer | poly{[1,3-bis(4-piperidyl)propane]-alt-[1,3-bis(chlorothiocarbonyloxy)-2,2-dimethylpropane]} | P450031 | C20H34N2O4S2 | Polymer Information | SMILES | *CCCC1CCN(CC1)SC(=O)OCC(COC(=O)SN1CCC(CC1)*)(C)C
Homopolymer | poly{(4,4'-methylenedianiline)-alt-[1,4-bis(chlorothiocarbonyloxy)butane]} | P450032 | C19H20N2O4S2 | Heat characteristics | Softening temperature | 108 | 200 | C
Homopolymer | poly{(4,4'-methylenedianiline)-alt-[1,4-bis(chlorothiocarbonyloxy)butane]} | P450032 | C19H20N2O4S2 | Polymer Information | SMILES | *CCCCOC(=O)SNc1ccc(cc1)Cc1ccc(cc1)NSC(=O)O*
Homopolymer | poly{(4,4'-methylenedianiline)-alt-[1,6-bis(chlorothiocarbonyloxy)hexane]} | P450033 | C21H24N2O4S2 | Thermal property | Melting temperature | 102 | 8 | C
Homopolymer | poly{(4,4'-methylenedianiline)-alt-[1,6-bis(chlorothiocarbonyloxy)hexane]} | P450033 | C21H24N2O4S2 | Polymer Information | SMILES | *CCCCCCOC(=O)SNc1ccc(cc1)Cc1ccc(cc1)NSC(=O)O*
Homopolymer | poly{[4,4'-methylenebis(N-methylaniline)]-alt-[1,4-bis(chlorothiocarbonyloxy)butane]} | P450034 | C21H24N2O4S2 | Heat characteristics | Softening temperature | 93 | 50 | C
Homopolymer | poly{[4,4'-methylenebis(N-methylaniline)]-alt-[1,4-bis(chlorothiocarbonyloxy)butane]} | P450034 | C21H24N2O4S2 | Polymer Information | SMILES | *CCCCOC(=O)SN(c1ccc(cc1)Cc1ccc(cc1)N(SC(=O)O*)C)C
Homopolymer | poly{[4,4'-methylenebis(N-methylaniline)]-alt-[1,6-bis(chlorothiocarbonyloxy)hexane]} | P450035 | C23H28N2O4S2 | Heat characteristics | Softening temperature | 53 | 8 | C
Homopolymer | poly{[4,4'-methylenebis(N-methylaniline)]-alt-[1,6-bis(chlorothiocarbonyloxy)hexane]} | P450035 | C23H28N2O4S2 | Polymer Information | SMILES | *CCCCCCOC(=O)SN(c1ccc(cc1)Cc1ccc(cc1)N(SC(=O)O*)C)C
Homopolymer | poly(endo-3a,7a-dichloro-3a,4,7,7a-tetrahydro-4,7-methano-1,3-benzodioxolane-2-one) | P450036 | C8H6Cl2O3 | Electric property | Electric conductivity | 1e-12 | 0 | 1/(ohm*cm)
Homopolymer | poly(endo-3a,7a-dichloro-3a,4,7,7a-tetrahydro-4,7-methano-1,3-benzodioxolane-2-one) | P450036 | C8H6Cl2O3 | Polymer Information | SMILES | *C1CC(C2(C1(Cl)OC(=O)O2)Cl)C=C*
Homopolymer | poly(propylene carbonate) | P450037 | C4H6O3 | Physical property | Density | 1.26 | 0 | g/cm3
Homopolymer | poly(propylene carbonate) | P450037 | C4H6O3 | Physical property | Specific volume | 0.794 | 0 | cm3/g
Homopolymer | poly(propylene carbonate) | P450037 | C4H6O3 | Thermal property | Crystallization temperature | 80.13 | 0 | C
Homopolymer | poly(propylene carbonate) | P450037 | C4H6O3 | Thermal property | Glass transition temperature | 34.7 | 103.1249 | C
Homopolymer | poly(propylene carbonate) | P450037 | C4H6O3 | Thermal property | Heat of crystallization | 0.5116 | 0 | cal/g
Homopolymer | poly(propylene carbonate) | P450037 | C4H6O3 | Thermal property | Heat of fusion | 0.0009036 | 0 | kcal/g
Homopolymer | poly(propylene carbonate) | P450037 | C4H6O3 | Thermal property | Thermal decomposition temperature | 239 | 896.5951 | C
Homopolymer | poly(propylene carbonate) | P450037 | C4H6O3 | Thermal property | Thermal decomposition weight loss | 5 | 425.7971 | %
Homopolymer | poly(propylene carbonate) | P450037 | C4H6O3 | Thermal property | Melting temperature | 103.03 | 0 | C
Homopolymer | poly(propylene carbonate) | P450037 | C4H6O3 | Physicochemical property | Gas diffusion coefficient d | 3.77e-08 | 1.076397e-15 | cm2/s
Homopolymer | poly(propylene carbonate) | P450037 | C4H6O3 | Physicochemical property | Surface tension | 41.2 | 0 | mN/m
Homopolymer | poly(propylene carbonate) | P450037 | C4H6O3 | Physicochemical property | Water absorption | 32.93 | 1287.127 | wt%
Homopolymer | poly(propylene carbonate) | P450037 | C4H6O3 | Physicochemical property | Contact angle | 76.6 | 0.05333333 | degree
Homopolymer | poly(propylene carbonate) | P450037 | C4H6O3 | Dilute solution property | Intrinsic viscosity eta | 1.1 | 0 | dl/g
Homopolymer | poly(propylene carbonate) | P450037 | C4H6O3 | Tensile property | Dynamic mechanical properties storage modulus | 1.7 | 2.180084 | GPa
Homopolymer | poly(propylene carbonate) | P450037 | C4H6O3 | Tensile property | Dynamic mechanical properties loss modulus | 0.48 | 1.92969 | GPa
Homopolymer | poly(propylene carbonate) | P450037 | C4H6O3 | Tensile property | Dynamic mechanical properties loss tangent | 1.66 | 0.36936
Homopolymer | poly(propylene carbonate) | P450037 | C4H6O3 | Tensile property | Elongation at break | 370 | 139176.9 | %
Homopolymer | poly(propylene carbonate) | P450037 | C4H6O3 | Tensile property | Elongation at yield | 6.5 | 0 | %
Homopolymer | poly(propylene carbonate) | P450037 | C4H6O3 | Tensile property | Tensile modulus | 0.84 | 52.9842 | GPa
Homopolymer | poly(propylene carbonate) | P450037 | C4H6O3 | Tensile property | Tensile stress strength at break | 0.0152 | 8.350107e-05 | GPa
Homopolymer | poly(propylene carbonate) | P450037 | C4H6O3 | Tensile property | Tensile stress strength at yield | 0.0184 | 0.0002295702 | GPa
Homopolymer | poly(propylene carbonate) | P450037 | C4H6O3 | Shear property | Dynamic shear properties storage modulus | 8.47e-07 | 0 | GPa
Homopolymer | poly(propylene carbonate) | P450037 | C4H6O3 | Shear property | Dynamic shear properties loss modulus | 4.89e-06 | 0 | GPa
Homopolymer | poly(propylene carbonate) | P450037 | C4H6O3 | Flexural property | Dynamic flexural properties loss tanget | 2.4 | 0
Homopolymer | poly(propylene carbonate) | P450037 | C4H6O3 | Compression characteristics | Compressive modulus | 1.414 | 0 | GPa
Homopolymer | poly(propylene carbonate) | P450037 | C4H6O3 | Heat characteristics | Vicat softening temperature | 29.7 | 0 | C
Homopolymer | poly(propylene carbonate) | P450037 | C4H6O3 | Polymer Information | SMILES | *OC(COC(=O)*)C
Homopolymer | poly{[4,4'-(3,3,5-trimethylcyclohexane-1,1-diyl)diphenol]-alt-phosgene} | P450038 | C22H24O3 | Physical property | Density | 1.107 | 0 | g/cm3
Homopolymer | poly{[4,4'-(3,3,5-trimethylcyclohexane-1,1-diyl)diphenol]-alt-phosgene} | P450038 | C22H24O3 | Physical property | Specific volume | 0.9033 | 0 | cm3/g
Homopolymer | poly{[4,4'-(3,3,5-trimethylcyclohexane-1,1-diyl)diphenol]-alt-phosgene} | P450038 | C22H24O3 | Thermal property | Glass transition temperature | 233.5 | 3.071429 | C
Homopolymer | poly{[4,4'-(3,3,5-trimethylcyclohexane-1,1-diyl)diphenol]-alt-phosgene} | P450038 | C22H24O3 | Physicochemical property | Gas diffusion coefficient d | 6.169e-08 | 1.774232e-12 | cm2/s
Homopolymer | poly{[4,4'-(3,3,5-trimethylcyclohexane-1,1-diyl)diphenol]-alt-phosgene} | P450038 | C22H24O3 | Physicochemical property | Gas permeability coefficient p | 5.69e-13 | 1.937503e-24 | cm3(STP)cm/(cm2*s*Pa)
Homopolymer | poly{[4,4'-(3,3,5-trimethylcyclohexane-1,1-diyl)diphenol]-alt-phosgene} | P450038 | C22H24O3 | Physicochemical property | Gas solubility coefficient s | 1.2e-05 | 1.368311e-09 | cm3(STP)/(cm3*Pa)
Homopolymer | poly{[4,4'-(3,3,5-trimethylcyclohexane-1,1-diyl)diphenol]-alt-phosgene} | P450038 | C22H24O3 | Polymer Information | SMILES | *Oc1ccc(cc1)C1(CC(C)CC(C1)(C)C)c1ccc(cc1)OC(=O)*
Homopolymer | poly({2,2',6,6'-tetramethyl-4,4'-[2,2,2-trifluoro-1-(trifluoromethyl)ethane-1,1-diyl]diphenol}-alt-phosgene) | P450039 | C20H16F6O3 | Physical property | Density | 1.286 | 0 | g/cm3
Homopolymer | poly({2,2',6,6'-tetramethyl-4,4'-[2,2,2-trifluoro-1-(trifluoromethyl)ethane-1,1-diyl]diphenol}-alt-phosgene) | P450039 | C20H16F6O3 | Physical property | Specific volume | 0.7776 | 9.6e-08 | cm3/g
Homopolymer | poly({2,2',6,6'-tetramethyl-4,4'-[2,2,2-trifluoro-1-(trifluoromethyl)ethane-1,1-diyl]diphenol}-alt-phosgene) | P450039 | C20H16F6O3 | Thermal property | Glass transition temperature | 208 | 0 | C
Homopolymer | poly({2,2',6,6'-tetramethyl-4,4'-[2,2,2-trifluoro-1-(trifluoromethyl)ethane-1,1-diyl]diphenol}-alt-phosgene) | P450039 | C20H16F6O3 | Physicochemical property | Gas diffusion coefficient d | 2.4e-07 | 4.930663e-11 | cm2/s
Homopolymer | poly({2,2',6,6'-tetramethyl-4,4'-[2,2,2-trifluoro-1-(trifluoromethyl)ethane-1,1-diyl]diphenol}-alt-phosgene) | P450039 | C20H16F6O3 | Physicochemical property | Gas permeability coefficient p | 8.25e-12 | 2.665894e-23 | cm3(STP)cm/(cm2*s*Pa)
Homopolymer | poly({2,2',6,6'-tetramethyl-4,4'-[2,2,2-trifluoro-1-(trifluoromethyl)ethane-1,1-diyl]diphenol}-alt-phosgene) | P450039 | C20H16F6O3 | Physicochemical property | Gas solubility coefficient s | 7.7e-06 | 2.553322e-10 | cm3(STP)/(cm3*Pa)
Homopolymer | poly({2,2',6,6'-tetramethyl-4,4'-[2,2,2-trifluoro-1-(trifluoromethyl)ethane-1,1-diyl]diphenol}-alt-phosgene) | P450039 | C20H16F6O3 | Polymer Information | SMILES | *Oc1c(C)cc(cc1C)C(C(F)(F)F)(C(F)(F)F)c1cc(C)c(c(c1)C)OC(=O)*
Homopolymer | poly(1,4-cyclohexanecarbonate) | P450040 | C7H10O3 | Thermal property | Glass transition temperature | 138 | 0 | C
Homopolymer | poly(1,4-cyclohexanecarbonate) | P450040 | C7H10O3 | Thermal property | Thermal decomposition temperature | 275 | 1875 | C
Homopolymer | poly(1,4-cyclohexanecarbonate) | P450040 | C7H10O3 | Thermal property | Thermal decomposition weight loss | 47.5 | 1875 | %
Homopolymer | poly(1,4-cyclohexanecarbonate) | P450040 | C7H10O3 | Polymer Information | SMILES | *OC1CCC(CC1)OC(=O)*
Homopolymer | poly{[3,3'-(butane-1,4-diyldisulfonyl)dipropanol]-alt-(diphenyl carbonate)} | P450041 | C11H20O7S2 | Thermal property | Glass transition temperature | 43 | 0 | C
Homopolymer | poly{[3,3'-(butane-1,4-diyldisulfonyl)dipropanol]-alt-(diphenyl carbonate)} | P450041 | C11H20O7S2 | Physicochemical property | Gas permeability coefficient p | 3.5e-15 | 0 | cm3(STP)cm/(cm2*s*Pa)
Homopolymer | poly{[3,3'-(butane-1,4-diyldisulfonyl)dipropanol]-alt-(diphenyl carbonate)} | P450041 | C11H20O7S2 | Polymer Information | SMILES | *CCCS(=O)(=O)CCCCS(=O)(=O)CCCOC(=O)O*
Homopolymer | poly(6,6'-dihydroxy-3,3,3',3'-tetramethyl-2,2',3,3'-tetrahydro-1,1'-spirobi[1H-indene]-alt-phosgene) | P450042 | C22H22O3 | Physical property | Density | 1.2565 | 0.015987 | g/cm3
Homopolymer | poly(6,6'-dihydroxy-3,3,3',3'-tetramethyl-2,2',3,3'-tetrahydro-1,1'-spirobi[1H-indene]-alt-phosgene) | P450042 | C22H22O3 | Physical property | Specific volume | 0.80195 | 0.006505363 | cm3/g
Homopolymer | poly(6,6'-dihydroxy-3,3,3',3'-tetramethyl-2,2',3,3'-tetrahydro-1,1'-spirobi[1H-indene]-alt-phosgene) | P450042 | C22H22O3 | Thermal property | Glass transition temperature | 227.5 | 0.2857143 | C
Homopolymer | poly(6,6'-dihydroxy-3,3,3',3'-tetramethyl-2,2',3,3'-tetrahydro-1,1'-spirobi[1H-indene]-alt-phosgene) | P450042 | C22H22O3 | Physicochemical property | Gas diffusion coefficient d | 1.1e-07 | 1.072294e-11 | cm2/s
Homopolymer | poly(6,6'-dihydroxy-3,3,3',3'-tetramethyl-2,2',3,3'-tetrahydro-1,1'-spirobi[1H-indene]-alt-phosgene) | P450042 | C22H22O3 | Physicochemical property | Gas permeability coefficient p | 1.415e-12 | 2.320298e-24 | cm3(STP)cm/(cm2*s*Pa)
Homopolymer | poly(6,6'-dihydroxy-3,3,3',3'-tetramethyl-2,2',3,3'-tetrahydro-1,1'-spirobi[1H-indene]-alt-phosgene) | P450042 | C22H22O3 | Physicochemical property | Gas solubility coefficient s | 4.94e-06 | 1.222324e-10 | cm3(STP)/(cm3*Pa)
Homopolymer | poly(6,6'-dihydroxy-3,3,3',3'-tetramethyl-2,2',3,3'-tetrahydro-1,1'-spirobi[1H-indene]-alt-phosgene) | P450042 | C22H22O3 | Polymer Information | SMILES | *Oc1ccc2c(c1)C1(CC(c3c1cc(cc3)OC(=O)*)(C)C)CC2(C)C
Homopolymer | poly(ethylene carbonate) | P450043 | C3H4O3 | Thermal property | Glass transition temperature | 5 | 0 | C
Homopolymer | poly(ethylene carbonate) | P450043 | C3H4O3 | Thermal property | Thermal decomposition temperature | 190 | 0 | C
Homopolymer | poly(ethylene carbonate) | P450043 | C3H4O3 | Thermal property | Thermal decomposition weight loss | 0 | 0 | %
Homopolymer | poly(ethylene carbonate) | P450043 | C3H4O3 | Physicochemical property | Water absorption | 0.55 | 0.045 | wt%
Homopolymer | poly(ethylene carbonate) | P450043 | C3H4O3 | Tensile property | Tensile modulus | 0.0021 | 0 | GPa
Homopolymer | poly(ethylene carbonate) | P450043 | C3H4O3 | Tensile property | Tensile stress strength at break | 0.0058 | 0 | GPa
Homopolymer | poly(ethylene carbonate) | P450043 | C3H4O3 | Polymer Information | SMILES | *CCOC(=O)O*
Homopolymer | poly{[2,2'-diethyl-4,4'-(1-methylethane-1,1-diyl)diphenol]-alt-phosgene} | P450044 | C20H22O3 | Physical property | Density | 1.128 | 0 | g/cm3
Homopolymer | poly{[2,2'-diethyl-4,4'-(1-methylethane-1,1-diyl)diphenol]-alt-phosgene} | P450044 | C20H22O3 | Physical property | Specific volume | 0.8865 | 0 | cm3/g
Homopolymer | poly{[2,2'-diethyl-4,4'-(1-methylethane-1,1-diyl)diphenol]-alt-phosgene} | P450044 | C20H22O3 | Thermal property | Glass transition temperature | 65 | 0 | C
Homopolymer | poly{[2,2'-diethyl-4,4'-(1-methylethane-1,1-diyl)diphenol]-alt-phosgene} | P450044 | C20H22O3 | Physicochemical property | Gas permeability coefficient p | 5.4e-14 | 1.034907e-26 | cm3(STP)cm/(cm2*s*Pa)
Homopolymer | poly{[2,2'-diethyl-4,4'-(1-methylethane-1,1-diyl)diphenol]-alt-phosgene} | P450044 | C20H22O3 | Polymer Information | SMILES | CCc1cc(ccc1OC(=O)*)C(c1ccc(c(c1)CC)O*)(C)C
Homopolymer | poly{[4,4-bis(4-hydroxyphenyl)pentanenitrile]-alt-phosgene} | P450045 | C18H15NO3 | Physical property | Density | 1.238 | 0 | g/cm3
Homopolymer | poly{[4,4-bis(4-hydroxyphenyl)pentanenitrile]-alt-phosgene} | P450045 | C18H15NO3 | Physical property | Specific volume | 0.8078 | 0 | cm3/g
Homopolymer | poly{[4,4-bis(4-hydroxyphenyl)pentanenitrile]-alt-phosgene} | P450045 | C18H15NO3 | Thermal property | Glass transition temperature | 150 | 0 | C
Homopolymer | poly{[4,4-bis(4-hydroxyphenyl)pentanenitrile]-alt-phosgene} | P450045 | C18H15NO3 | Physicochemical property | Gas permeability coefficient p | 2.5e-14 | 0 | cm3(STP)cm/(cm2*s*Pa)
Homopolymer | poly{[4,4-bis(4-hydroxyphenyl)pentanenitrile]-alt-phosgene} | P450045 | C18H15NO3 | Polymer Information | SMILES | N#CCCC(c1ccc(cc1)O*)(c1ccc(cc1)OC(=O)*)C
Homopolymer | poly{[4,4-bis(4-hydroxy-3-methylphenyl)pentanenitrile]-alt-phosgene} | P450046 | C20H19NO3 | Physical property | Density | 1.192 | 0 | g/cm3
Homopolymer | poly{[4,4-bis(4-hydroxy-3-methylphenyl)pentanenitrile]-alt-phosgene} | P450046 | C20H19NO3 | Physical property | Specific volume | 0.8389 | 0 | cm3/g
Homopolymer | poly{[4,4-bis(4-hydroxy-3-methylphenyl)pentanenitrile]-alt-phosgene} | P450046 | C20H19NO3 | Thermal property | Glass transition temperature | 117 | 0 | C
Homopolymer | poly{[4,4-bis(4-hydroxy-3-methylphenyl)pentanenitrile]-alt-phosgene} | P450046 | C20H19NO3 | Physicochemical property | Gas permeability coefficient p | 1.6e-14 | 0 | cm3(STP)cm/(cm2*s*Pa)
Homopolymer | poly{[4,4-bis(4-hydroxy-3-methylphenyl)pentanenitrile]-alt-phosgene} | P450046 | C20H19NO3 | Polymer Information | SMILES | N#CCCC(c1ccc(c(c1)C)O*)(c1ccc(c(c1)C)OC(=O)*)C
Homopolymer | poly{[2,2'-dimethyl-4,4'-(1-propylbutane-1,1-diyl)diphenol]-alt-phosgene} | P450047 | C22H26O3 | Physical property | Density | 1.093 | 0 | g/cm3
Homopolymer | poly{[2,2'-dimethyl-4,4'-(1-propylbutane-1,1-diyl)diphenol]-alt-phosgene} | P450047 | C22H26O3 | Physical property | Specific volume | 0.9149 | 0 | cm3/g
Homopolymer | poly{[2,2'-dimethyl-4,4'-(1-propylbutane-1,1-diyl)diphenol]-alt-phosgene} | P450047 | C22H26O3 | Thermal property | Glass transition temperature | 101 | 0 | C
Homopolymer | poly{[2,2'-dimethyl-4,4'-(1-propylbutane-1,1-diyl)diphenol]-alt-phosgene} | P450047 | C22H26O3 | Physicochemical property | Gas permeability coefficient p | 9.45e-14 | 5.4e-30 | cm3(STP)cm/(cm2*s*Pa)
Homopolymer | poly{[2,2'-dimethyl-4,4'-(1-propylbutane-1,1-diyl)diphenol]-alt-phosgene} | P450047 | C22H26O3 | Polymer Information | SMILES | CCCC(c1ccc(c(c1)C)O*)(c1ccc(c(c1)C)OC(=O)*)CCC
Homopolymer | poly{oxycarbonyloxy[2,3-bis(hexanoyloxy)butane-1,4-diyl]} | P450048 | C17H28O7 | Polymer Information | SMILES | CCCCCC(=O)OC(C(OC(=O)CCCCC)C*)COC(=O)O*
Homopolymer | poly{oxycarbonyloxy[2-(hexanoyloxy)-3-hydroxybutane-1,4-diyl]} | P450049 | C11H18O6 | Polymer Information | SMILES | CCCCCC(=O)OC(C(COC(=O)O*)O)C*
Homopolymer | poly{oxycarbonyloxy[2,3-bis(octadecanoyloxy)butane-1,4-diyl]} | P450050 | C41H76O7 | Polymer Information | SMILES | CCCCCCCCCCCCCCCCCC(=O)OC(C(OC(=O)CCCCCCCCCCCCCCCCC)C*)COC(=O)O*
Homopolymer | poly{oxycarbonyloxy[2-hydroxy-3-(octadecanoyloxy)butane-1,4-diyl]} | P450051 | C23H42O6 | Polymer Information | SMILES | CCCCCCCCCCCCCCCCCC(=O)OC(C(COC(=O)O*)O)C*
Homopolymer | poly[2,2-dimethyl-4,5-bis(hydoxymethyl)-1,3-dioxolane] | P450052 | C11H16O9 | Thermal property | Glass transition temperature | 49.8 | 0 | C
Homopolymer | poly[2,2-dimethyl-4,5-bis(hydoxymethyl)-1,3-dioxolane] | P450052 | C11H16O9 | Polymer Information | SMILES | CCOC(=O)OC(C(OC(=O)OCC)C*)COC(=O)O*
Homopolymer | poly(oxycarbonyloxy{2-[(ethoxycarbonyl)oxy]-3-hydroxybutane-1,4-diyl}) | P450053 | C8H12O7 | Polymer Information | SMILES | CCOC(=O)OC(C(COC(=O)O*)O)C*
Homopolymer | poly[oxycarbonyloxy(2-hydroxy-3-{[(phenylamino)carbonyl]oxy}butane-1,4-diyl)] | P450054 | C12H13NO6 | Polymer Information | SMILES | *CC(C(COC(=O)O*)O)OC(=O)Nc1ccccc1
Homopolymer | poly[oxycarbonyloxy(2,3-bis{[(phenylamino)carbonyl]oxy}butane-1,4-diyl)] | P450055 | C19H18N2O7 | Polymer Information | SMILES | *OC(=O)OCC(C(OC(=O)Nc1ccccc1)C*)OC(=O)Nc1ccccc1
Homopolymer | poly{(butane-1,4-diol)-alt-[trans-cyclohexane-1,4-diyl bis(chloroformate)]} | P450056 | C12H18O6 | Thermal property | Crystallization temperature | 160 | 0 | C
Homopolymer | poly{(butane-1,4-diol)-alt-[trans-cyclohexane-1,4-diyl bis(chloroformate)]} | P450056 | C12H18O6 | Thermal property | Glass transition temperature | 35 | 33.33333 | C
Homopolymer | poly{(butane-1,4-diol)-alt-[trans-cyclohexane-1,4-diyl bis(chloroformate)]} | P450056 | C12H18O6 | Thermal property | Thermal decomposition temperature | 240 | 0 | C
Homopolymer | poly{(butane-1,4-diol)-alt-[trans-cyclohexane-1,4-diyl bis(chloroformate)]} | P450056 | C12H18O6 | Thermal property | Melting temperature | 205 | 0 | C
Homopolymer | poly{(butane-1,4-diol)-alt-[trans-cyclohexane-1,4-diyl bis(chloroformate)]} | P450056 | C12H18O6 | Polymer Information | SMILES | *OC1CCC(CC1)OC(=O)OCCCCOC(=O)*
Homopolymer | poly{[2,2-dimethyl-4,5-bis(hydoxymethyl)-1,3-dioxolane]-alt-(diethyl carbonate)} | P450057 | C5H8O5 | Thermal property | Glass transition temperature | 32.3 | 16.17867 | C
Homopolymer | poly{[2,2-dimethyl-4,5-bis(hydoxymethyl)-1,3-dioxolane]-alt-(diethyl carbonate)} | P450057 | C5H8O5 | Polymer Information | SMILES | *CC(C(COC(=O)O*)O)O
Homopolymer | poly{[2,2-dimethyl-4,5-bis(hydoxymethyl)-1,3-dioxolane]-alt-(diethyl carbonate)} | P450058 | C7H8O7 | Thermal property | Glass transition temperature | 54.3 | 0 | C
Homopolymer | poly{[2,2-dimethyl-4,5-bis(hydoxymethyl)-1,3-dioxolane]-alt-(diethyl carbonate)} | P450058 | C7H8O7 | Polymer Information | SMILES | O=COC(C(OC=O)C*)COC(=O)O*
Homopolymer | poly{[2,2-dimethyl-4,5-bis(hydoxymethyl)-1,3-dioxolane]-alt-(diethyl carbonate)} | P450059 | C9H12O7 | Thermal property | Glass transition temperature | 57.8 | 1.194667 | C
Homopolymer | poly{[2,2-dimethyl-4,5-bis(hydoxymethyl)-1,3-dioxolane]-alt-(diethyl carbonate)} | P450059 | C9H12O7 | Polymer Information | SMILES | *OC(=O)OCC(C(OC(=O)C)C*)OC(=O)C
Homopolymer | poly{[2,2-dimethyl-4,5-bis(hydoxymethyl)-1,3-dioxolane]-alt-(diethyl carbonate)} | P450060 | C13H16O11 | Thermal property | Glass transition temperature | 53.8 | 0 | C
Homopolymer | poly{[2,2-dimethyl-4,5-bis(hydoxymethyl)-1,3-dioxolane]-alt-(diethyl carbonate)} | P450060 | C13H16O11 | Polymer Information | SMILES | CCOC(=O)C(=O)OC(C(OC(=O)C(=O)OCC)C*)COC(=O)O*
Homopolymer | poly{[2,2-dimethyl-4,5-bis(hydoxymethyl)-1,3-dioxolane]-alt-(diethyl carbonate)} | P450061 | C23H20O13 | Thermal property | Glass transition temperature | 90.9 | 0 | C
Homopolymer | poly{[2,2-dimethyl-4,5-bis(hydoxymethyl)-1,3-dioxolane]-alt-(diethyl carbonate)} | P450061 | C23H20O13 | Polymer Information | SMILES | *OC(=O)OCC(C(OC(=O)Oc1ccc(cc1)C(=O)OC)C*)OC(=O)Oc1ccc(cc1)C(=O)OC
Homopolymer | poly{[2,2-dimethyl-4,5-bis(hydoxymethyl)-1,3-dioxolane]-alt-(diethyl carbonate)} | P450062 | C33H42N2O11 | Thermal property | Glass transition temperature | 82.4 | 0 | C
Homopolymer | poly{[2,2-dimethyl-4,5-bis(hydoxymethyl)-1,3-dioxolane]-alt-(diethyl carbonate)} | P450062 | C33H42N2O11 | Polymer Information | SMILES | *OC(=O)OCC(C(OC(=O)C(NC(=O)OC(C)(C)C)Cc1ccccc1)C*)OC(=O)C(NC(=O)OC(C)(C)C)Cc1ccccc1
Homopolymer | poly{[2,2-dimethyl-4,5-bis(hydoxymethyl)-1,3-dioxolane]-alt-(diethyl carbonate)} | P450063 | C33H42N2O11 | Thermal property | Glass transition temperature | 50.9 | 0 | C
Homopolymer | poly{[2,2-dimethyl-4,5-bis(hydoxymethyl)-1,3-dioxolane]-alt-(diethyl carbonate)} | P450063 | C33H42N2O11 | Polymer Information | SMILES | *OC(=O)OCC(C(OC(=O)C(NC(=O)OCc1ccccc1)CC(C)C)C*)OC(=O)C(NC(=O)OCc1ccccc1)CC(C)C
Homopolymer | poly(trimethylene carbonate) | P450064 | C4H6O3 | Thermal property | Glass transition temperature | -17.6 | 111.3685 | C
Homopolymer | poly(trimethylene carbonate) | P450064 | C4H6O3 | Thermal property | Heat of fusion | 0.0011 | 9.786667e-07 | kcal/g
Homopolymer | poly(trimethylene carbonate) | P450064 | C4H6O3 | Thermal property | Thermal decomposition temperature | 260 | 1413.6 | C
Homopolymer | poly(trimethylene carbonate) | P450064 | C4H6O3 | Thermal property | Thermal decomposition weight loss | 10 | 186.6667 | %
Homopolymer | poly(trimethylene carbonate) | P450064 | C4H6O3 | Thermal property | Melting temperature | 36 | 4.266667 | C
Homopolymer | poly(trimethylene carbonate) | P450064 | C4H6O3 | Physicochemical property | Cohesive energy density | 96 | 0 | cal/cm3
Homopolymer | poly(trimethylene carbonate) | P450064 | C4H6O3 | Physicochemical property | Solubility parameter | 20 | 0 | (J/cm3)1/2
Homopolymer | poly(trimethylene carbonate) | P450064 | C4H6O3 | Physicochemical property | Water absorption | 1.8 | 0 | wt%
Homopolymer | poly(trimethylene carbonate) | P450064 | C4H6O3 | Physicochemical property | Contact angle | 83.66 | 0 | degree
Homopolymer | poly(trimethylene carbonate) | P450064 | C4H6O3 | Dilute solution property | Intrinsic viscosity eta | 3.72 | 0.4961333 | dl/g
Homopolymer | poly(trimethylene carbonate) | P450064 | C4H6O3 | Tensile property | Dynamic mechanical properties storage modulus | 0.2 | 0 | GPa
Homopolymer | poly(trimethylene carbonate) | P450064 | C4H6O3 | Tensile property | Dynamic mechanical properties loss tangent | 1.21 | 0
Homopolymer | poly(trimethylene carbonate) | P450064 | C4H6O3 | Tensile property | Elongation at break | 160 | 0 | %
Homopolymer | poly(trimethylene carbonate) | P450064 | C4H6O3 | Tensile property | Elongation at yield | 20 | 0 | %
Homopolymer | poly(trimethylene carbonate) | P450064 | C4H6O3 | Tensile property | Tensile modulus | 0.0029 | 0 | GPa
Homopolymer | poly(trimethylene carbonate) | P450064 | C4H6O3 | Tensile property | Tensile stress strength at break | 0.0005 | 0 | GPa
Homopolymer | poly(trimethylene carbonate) | P450064 | C4H6O3 | Shear property | Dynamic shear properties loss tangent | 0.8 | 0
Homopolymer | poly(trimethylene carbonate) | P450064 | C4H6O3 | Polymer Information | SMILES | *CCCOC(=O)O*
Homopolymer | poly{(pentane-1,5-diol)-alt-[trans-cyclohexane-1,4-diyl bis(chloroformate)]} | P450065 | C13H20O6 | Thermal property | Crystallization temperature | 130 | 0 | C
Homopolymer | poly{(pentane-1,5-diol)-alt-[trans-cyclohexane-1,4-diyl bis(chloroformate)]} | P450065 | C13H20O6 | Thermal property | Glass transition temperature | -5 | 0 | C
Homopolymer | poly{(pentane-1,5-diol)-alt-[trans-cyclohexane-1,4-diyl bis(chloroformate)]} | P450065 | C13H20O6 | Thermal property | Thermal decomposition temperature | 240 | 0 | C
Homopolymer | poly{(pentane-1,5-diol)-alt-[trans-cyclohexane-1,4-diyl bis(chloroformate)]} | P450065 | C13H20O6 | Thermal property | Melting temperature | 170 | 0 | C
Homopolymer | poly{(pentane-1,5-diol)-alt-[trans-cyclohexane-1,4-diyl bis(chloroformate)]} | P450065 | C13H20O6 | Polymer Information | SMILES | *OC1CCC(CC1)OC(=O)OCCCCCOC(=O)*
Homopolymer | poly{(hexane-1,6-diol)-alt-[trans-cyclohexane-1,4-diyl bis(chloroformate)]} | P450066 | C14H22O6 | Thermal property | Crystallization temperature | 160 | 0 | C
Homopolymer | poly{(hexane-1,6-diol)-alt-[trans-cyclohexane-1,4-diyl bis(chloroformate)]} | P450066 | C14H22O6 | Thermal property | Glass transition temperature | 10 | 0 | C
Homopolymer | poly{(hexane-1,6-diol)-alt-[trans-cyclohexane-1,4-diyl bis(chloroformate)]} | P450066 | C14H22O6 | Thermal property | Thermal decomposition temperature | 240 | 0 | C
Homopolymer | poly{(hexane-1,6-diol)-alt-[trans-cyclohexane-1,4-diyl bis(chloroformate)]} | P450066 | C14H22O6 | Thermal property | Melting temperature | 175 | 0 | C
Homopolymer | poly{(hexane-1,6-diol)-alt-[trans-cyclohexane-1,4-diyl bis(chloroformate)]} | P450066 | C14H22O6 | Polymer Information | SMILES | *OC1CCC(CC1)OC(=O)OCCCCCCOC(=O)*
Homopolymer | poly{(heptane-1,7-diol)-alt-[trans-cyclohexane-1,4-diyl bis(chloroformate)]} | P450067 | C15H24O6 | Thermal property | Glass transition temperature | -5 | 0 | C
Homopolymer | poly{(heptane-1,7-diol)-alt-[trans-cyclohexane-1,4-diyl bis(chloroformate)]} | P450067 | C15H24O6 | Thermal property | Thermal decomposition temperature | 240 | 0 | C
Homopolymer | poly{(heptane-1,7-diol)-alt-[trans-cyclohexane-1,4-diyl bis(chloroformate)]} | P450067 | C15H24O6 | Thermal property | Melting temperature | 165 | 0 | C
Homopolymer | poly{(heptane-1,7-diol)-alt-[trans-cyclohexane-1,4-diyl bis(chloroformate)]} | P450067 | C15H24O6 | Polymer Information | SMILES | *OC1CCC(CC1)OC(=O)OCCCCCCCOC(=O)*
Homopolymer | poly{[2,2-dimethyl-4,5-bis(hydoxymethyl)-1,3-dioxolane]-alt-(diethyl carbonate)} | P450068 | C61H96O9 | Polymer Information | SMILES | *OC(=O)OCC(C(OC(=O)OC1CCC2(C(=CCC3C2CCC2(C3CCC2C(CCCC(C)C)C)C)C1)C)C*)OC(=O)OC1CCC2(C(=CCC3C2CCC2(C3CCC2C(CCCC(C)C)C)C)C1)C
Homopolymer | poly(oxycarbonyloxybutane-1,4-diyloxycarbonyloxy-1,4-phenylene-1-methylethene-1,2-diyl-1,4-phenylene) | P450069 | C21H20O6 | Polymer Information | SMILES | *Oc1ccc(cc1)C(=Cc1ccc(cc1)OC(=O)OCCCCOC(=O)*)C
Homopolymer | poly(oxycarbonyloxypentane-1,5-diyloxycarbonyloxy-1,4-phenylene-1-methylethene-1,2-diyl-1,4-phenylene) | P450070 | C22H22O6 | Thermal property | Lc phase transition temperature | 151.5 | 166.5 | C
Homopolymer | poly(oxycarbonyloxypentane-1,5-diyloxycarbonyloxy-1,4-phenylene-1-methylethene-1,2-diyl-1,4-phenylene) | P450070 | C22H22O6 | Polymer Information | SMILES | *Oc1ccc(cc1)C(=Cc1ccc(cc1)OC(=O)OCCCCCOC(=O)*)C
Homopolymer | poly(oxycarbonyloxyhexane-1,6-diyloxycarbonyloxy-1,4-phenylene-1-methylethene-1,2-diyl-1,4-phenylene) | P450071 | C23H24O6 | Thermal property | Lc phase transition temperature | 142.5 | 198 | C
Homopolymer | poly(oxycarbonyloxyhexane-1,6-diyloxycarbonyloxy-1,4-phenylene-1-methylethene-1,2-diyl-1,4-phenylene) | P450071 | C23H24O6 | Polymer Information | SMILES | *Oc1ccc(cc1)C(=Cc1ccc(cc1)OC(=O)OCCCCCCOC(=O)*)C
Homopolymer | poly[oxycarbonyloxyheptane-1,7-diyloxycarbonyloxy-1,4-phenylene(1-methylethene-1,2-diyl)-1,4-phenylene] | P450072 | C24H26O6 | Thermal property | Lc phase transition temperature | 154 | 93.14286 | C
Homopolymer | poly[oxycarbonyloxyheptane-1,7-diyloxycarbonyloxy-1,4-phenylene(1-methylethene-1,2-diyl)-1,4-phenylene] | P450072 | C24H26O6 | Polymer Information | SMILES | *Oc1ccc(cc1)C(=Cc1ccc(cc1)OC(=O)OCCCCCCCOC(=O)*)C
Homopolymer | poly[oxycarbonyloxyoctane-1,8-diyloxycarbonyloxy-1,4-phenylene(1-methylethene-1,2-diyl)-1,4-phenylene] | P450073 | C25H28O6 | Thermal property | Lc phase transition temperature | 150 | 46.66667 | C
Homopolymer | poly[oxycarbonyloxyoctane-1,8-diyloxycarbonyloxy-1,4-phenylene(1-methylethene-1,2-diyl)-1,4-phenylene] | P450073 | C25H28O6 | Polymer Information | SMILES | *Oc1ccc(cc1)C(=Cc1ccc(cc1)OC(=O)OCCCCCCCCOC(=O)*)C
Homopolymer | poly(oxycarbonyloxynonane-1,9-diyloxycarbonyloxy-1,4-phenylene-1-methylethene-1,2-diyl-1,4-phenylene) | P450074 | C26H30O6 | Thermal property | Lc phase transition temperature | 126 | 201.6 | C
Homopolymer | poly(oxycarbonyloxynonane-1,9-diyloxycarbonyloxy-1,4-phenylene-1-methylethene-1,2-diyl-1,4-phenylene) | P450074 | C26H30O6 | Polymer Information | SMILES | *Oc1ccc(cc1)C(=Cc1ccc(cc1)OC(=O)OCCCCCCCCCOC(=O)*)C
Homopolymer | poly(oxycarbonyloxydecane-1,10-diyloxycarbonyloxy-1,4-phenylene-1-methylethene-1,2-diyl-1,4-phenylene) | P450075 | C27H32O6 | Thermal property | Lc phase transition temperature | 100 | 192.2667 | C
Homopolymer | poly(oxycarbonyloxydecane-1,10-diyloxycarbonyloxy-1,4-phenylene-1-methylethene-1,2-diyl-1,4-phenylene) | P450075 | C27H32O6 | Polymer Information | SMILES | *Oc1ccc(cc1)C(=Cc1ccc(cc1)OC(=O)OCCCCCCCCCCOC(=O)*)C
Homopolymer | poly(oxycarbonyloxy-1,4-phenylene-1-methylethene-1,2-diyl-1,4-phenyleneoxycarbonyloxydodecane-1,12-diyl) | P450076 | C29H36O6 | Polymer Information | SMILES | *Oc1ccc(cc1)C(=Cc1ccc(cc1)OC(=O)OCCCCCCCCCCCCOC(=O)*)C
Homopolymer | poly(2,2-dimethyltrimethylene carbonate) | P450077 | C6H10O3 | Thermal property | Crystallization temperature | 97.5 | 443.0265 | C
Homopolymer | poly(2,2-dimethyltrimethylene carbonate) | P450077 | C6H10O3 | Thermal property | Glass transition temperature | 20 | 391.0944 | C
Homopolymer | poly(2,2-dimethyltrimethylene carbonate) | P450077 | C6H10O3 | Thermal property | Heat of crystallization | 5.23 | 0 | cal/g
Homopolymer | poly(2,2-dimethyltrimethylene carbonate) | P450077 | C6H10O3 | Thermal property | Heat of fusion | 0.005085 | 1.083e-07 | kcal/g
Homopolymer | poly(2,2-dimethyltrimethylene carbonate) | P450077 | C6H10O3 | Thermal property | Thermal decomposition temperature | 248.9 | 0 | C
Homopolymer | poly(2,2-dimethyltrimethylene carbonate) | P450077 | C6H10O3 | Thermal property | Thermal decomposition weight loss | 5 | 0 | %
Homopolymer | poly(2,2-dimethyltrimethylene carbonate) | P450077 | C6H10O3 | Thermal property | Melting temperature | 107.25 | 86.36159 | C
Homopolymer | poly(2,2-dimethyltrimethylene carbonate) | P450077 | C6H10O3 | Physicochemical property | Contact angle | 113 | 0 | degree
Homopolymer | poly(2,2-dimethyltrimethylene carbonate) | P450077 | C6H10O3 | Dilute solution property | Intrinsic viscosity eta | 0.87 | 0 | dl/g
Homopolymer | poly(2,2-dimethyltrimethylene carbonate) | P450077 | C6H10O3 | Tensile property | Elongation at break | 148.8 | 0 | %
Homopolymer | poly(2,2-dimethyltrimethylene carbonate) | P450077 | C6H10O3 | Tensile property | Tensile modulus | 0.0019 | 0 | GPa
Homopolymer | poly(2,2-dimethyltrimethylene carbonate) | P450077 | C6H10O3 | Tensile property | Tensile stress strength at break | 0.023 | 0 | GPa
Homopolymer | poly(2,2-dimethyltrimethylene carbonate) | P450077 | C6H10O3 | Flexural property | Dynamic flexural properties loss tanget | 0.095 | 0
Homopolymer | poly(2,2-dimethyltrimethylene carbonate) | P450077 | C6H10O3 | Polymer Information | SMILES | *OC(=O)OCC(C*)(C)C
Homopolymer | poly[oxycarbonyloxy-1,4-phenylene(ethylmethylene)-1,4-phenylene] | P450078 | C16H14O3 | Thermal property | Glass transition temperature | 128 | 0 | C
Homopolymer | poly[oxycarbonyloxy-1,4-phenylene(ethylmethylene)-1,4-phenylene] | P450078 | C16H14O3 | Dilute solution property | Intrinsic viscosity eta | 0.5 | 0.02 | dl/g
Homopolymer | poly[oxycarbonyloxy-1,4-phenylene(ethylmethylene)-1,4-phenylene] | P450078 | C16H14O3 | Shear property | Dynamic shear properties storage modulus | 0.7 | 0 | GPa
Homopolymer | poly[oxycarbonyloxy-1,4-phenylene(ethylmethylene)-1,4-phenylene] | P450078 | C16H14O3 | Shear property | Dynamic shear properties loss tangent | 0.005 | 0
Homopolymer | poly[oxycarbonyloxy-1,4-phenylene(ethylmethylene)-1,4-phenylene] | P450078 | C16H14O3 | Polymer Information | SMILES | CCC(c1ccc(cc1)O*)c1ccc(cc1)OC(=O)*
Homopolymer | poly[oxycarbonyloxy(2-methyl-1,4-phenylene)(ethylmethylmethylene)(3-methyl-1,4-phenylene)] | P450079 | C19H20O3 | Thermal property | Glass transition temperature | 119 | 0 | C
Homopolymer | poly[oxycarbonyloxy(2-methyl-1,4-phenylene)(ethylmethylmethylene)(3-methyl-1,4-phenylene)] | P450079 | C19H20O3 | Dilute solution property | Intrinsic viscosity eta | 0.5 | 0.02 | dl/g
Homopolymer | poly[oxycarbonyloxy(2-methyl-1,4-phenylene)(ethylmethylmethylene)(3-methyl-1,4-phenylene)] | P450079 | C19H20O3 | Shear property | Dynamic shear properties storage modulus | 0.9 | 0 | GPa
Homopolymer | poly[oxycarbonyloxy(2-methyl-1,4-phenylene)(ethylmethylmethylene)(3-methyl-1,4-phenylene)] | P450079 | C19H20O3 | Shear property | Dynamic shear properties loss tangent | 0.06 | 0
Homopolymer | poly[oxycarbonyloxy(2-methyl-1,4-phenylene)(ethylmethylmethylene)(3-methyl-1,4-phenylene)] | P450079 | C19H20O3 | Polymer Information | SMILES | CCC(c1ccc(c(c1)C)O*)(c1ccc(c(c1)C)OC(=O)*)C
Homopolymer | poly[oxycarbonyloxy(2-chloro-1,4-phenylene)(ethylmethylmethylene)(3-chloro-1,4-phenylene)] | P450080 | C17H14Cl2O3 | Thermal property | Glass transition temperature | 142 | 0 | C
Homopolymer | poly[oxycarbonyloxy(2-chloro-1,4-phenylene)(ethylmethylmethylene)(3-chloro-1,4-phenylene)] | P450080 | C17H14Cl2O3 | Dilute solution property | Intrinsic viscosity eta | 0.5 | 0.02 | dl/g
Homopolymer | poly[oxycarbonyloxy(2-chloro-1,4-phenylene)(ethylmethylmethylene)(3-chloro-1,4-phenylene)] | P450080 | C17H14Cl2O3 | Shear property | Dynamic shear properties storage modulus | 1.2 | 0 | GPa
Homopolymer | poly[oxycarbonyloxy(2-chloro-1,4-phenylene)(ethylmethylmethylene)(3-chloro-1,4-phenylene)] | P450080 | C17H14Cl2O3 | Shear property | Dynamic shear properties loss tangent | 0.06 | 0
Homopolymer | poly[oxycarbonyloxy(2-chloro-1,4-phenylene)(ethylmethylmethylene)(3-chloro-1,4-phenylene)] | P450080 | C17H14Cl2O3 | Polymer Information | SMILES | CCC(c1ccc(c(c1)Cl)O*)(c1ccc(c(c1)Cl)OC(=O)*)C
Homopolymer | poly[oxycarbonyloxy(2,6-dichloro-1,4-phenylene)(dimethylmethylene)-1,4-phenylene] | P450081 | C16H13ClO3 | Thermal property | Glass transition temperature | 146 | 0 | C
Homopolymer | poly[oxycarbonyloxy(2,6-dichloro-1,4-phenylene)(dimethylmethylene)-1,4-phenylene] | P450081 | C16H13ClO3 | Dilute solution property | Intrinsic viscosity eta | 0.5 | 0.02 | dl/g
Homopolymer | poly[oxycarbonyloxy(2,6-dichloro-1,4-phenylene)(dimethylmethylene)-1,4-phenylene] | P450081 | C16H13ClO3 | Shear property | Dynamic shear properties storage modulus | 1 | 0 | GPa
Homopolymer | poly[oxycarbonyloxy(2,6-dichloro-1,4-phenylene)(dimethylmethylene)-1,4-phenylene] | P450081 | C16H13ClO3 | Shear property | Dynamic shear properties loss tangent | 0.04 | 0
Homopolymer | poly[oxycarbonyloxy(2,6-dichloro-1,4-phenylene)(dimethylmethylene)-1,4-phenylene] | P450081 | C16H13ClO3 | Polymer Information | SMILES | *Oc1ccc(cc1)C(c1ccc(c(c1)Cl)OC(=O)*)(C)C
Homopolymer | poly[oxycarbonyloxy(2,6-dichloro-1,4-phenylene)(ethylmethylmethylene)-1,4-phenylene] | P450082 | C16H12Cl2O3 | Thermal property | Glass transition temperature | 186 | 0 | C
Homopolymer | poly[oxycarbonyloxy(2,6-dichloro-1,4-phenylene)(ethylmethylmethylene)-1,4-phenylene] | P450082 | C16H12Cl2O3 | Dilute solution property | Intrinsic viscosity eta | 0.5 | 0.02 | dl/g
Homopolymer | poly[oxycarbonyloxy(2,6-dichloro-1,4-phenylene)(ethylmethylmethylene)-1,4-phenylene] | P450082 | C16H12Cl2O3 | Shear property | Dynamic shear properties storage modulus | 1.2 | 0 | GPa
Homopolymer | poly[oxycarbonyloxy(2,6-dichloro-1,4-phenylene)(ethylmethylmethylene)-1,4-phenylene] | P450082 | C16H12Cl2O3 | Shear property | Dynamic shear properties loss tangent | 0.022 | 0
Homopolymer | poly[oxycarbonyloxy(2,6-dichloro-1,4-phenylene)(ethylmethylmethylene)-1,4-phenylene] | P450082 | C16H12Cl2O3 | Polymer Information | SMILES | *Oc1ccc(cc1)C(c1cc(Cl)c(c(c1)Cl)OC(=O)*)(C)C
Homopolymer | poly[oxycarbonyloxy(2-chloro-1,4-phenylene)(dimethylmethylene)(3-methyl-1,4-phenylene)] | P450083 | C17H15ClO3 | Thermal property | Glass transition temperature | 138 | 0 | C
Homopolymer | poly[oxycarbonyloxy(2-chloro-1,4-phenylene)(dimethylmethylene)(3-methyl-1,4-phenylene)] | P450083 | C17H15ClO3 | Dilute solution property | Intrinsic viscosity eta | 0.5 | 0.02 | dl/g
Homopolymer | poly[oxycarbonyloxy(2-chloro-1,4-phenylene)(dimethylmethylene)(3-methyl-1,4-phenylene)] | P450083 | C17H15ClO3 | Shear property | Dynamic shear properties storage modulus | 1.2 | 0 | GPa
Homopolymer | poly[oxycarbonyloxy(2-chloro-1,4-phenylene)(dimethylmethylene)(3-methyl-1,4-phenylene)] | P450083 | C17H15ClO3 | Shear property | Dynamic shear properties loss tangent | 0.06 | 0
Homopolymer | poly[oxycarbonyloxy(2-chloro-1,4-phenylene)(dimethylmethylene)(3-methyl-1,4-phenylene)] | P450083 | C17H15ClO3 | Polymer Information | SMILES | *Oc1ccc(cc1C)C(c1ccc(c(c1)Cl)OC(=O)*)(C)C
Homopolymer | poly{[4,4'-(nonane-4,4-diyl)diphenol]-alt-phosgene} | P450084 | C22H26O3 | Physical property | Density | 1.098 | 0 | g/cm3
Homopolymer | poly{[4,4'-(nonane-4,4-diyl)diphenol]-alt-phosgene} | P450084 | C22H26O3 | Physical property | Specific volume | 0.9107 | 0 | cm3/g
Homopolymer | poly{[4,4'-(nonane-4,4-diyl)diphenol]-alt-phosgene} | P450084 | C22H26O3 | Thermal property | Glass transition temperature | 113 | 0 | C
Homopolymer | poly{[4,4'-(nonane-4,4-diyl)diphenol]-alt-phosgene} | P450084 | C22H26O3 | Physicochemical property | Gas permeability coefficient p | 2.56e-13 | 0 | cm3(STP)cm/(cm2*s*Pa)
Homopolymer | poly{[4,4'-(nonane-4,4-diyl)diphenol]-alt-phosgene} | P450084 | C22H26O3 | Polymer Information | SMILES | CCCCC(c1ccc(cc1)O*)(c1ccc(cc1)OC(=O)*)CCCC
Homopolymer | poly{[4,4'-(cycloheptane-1,1-diyl)diphenol]-alt-phosgene} | P450085 | C20H20O3 | Physical property | Density | 1.203 | 0 | g/cm3
Homopolymer | poly{[4,4'-(cycloheptane-1,1-diyl)diphenol]-alt-phosgene} | P450085 | C20H20O3 | Physical property | Specific volume | 0.8313 | 0 | cm3/g
Homopolymer | poly{[4,4'-(cycloheptane-1,1-diyl)diphenol]-alt-phosgene} | P450085 | C20H20O3 | Thermal property | Glass transition temperature | 155 | 0 | C
Homopolymer | poly{[4,4'-(cycloheptane-1,1-diyl)diphenol]-alt-phosgene} | P450085 | C20H20O3 | Physicochemical property | Gas permeability coefficient p | 5.7e-14 | 0 | cm3(STP)cm/(cm2*s*Pa)
Homopolymer | poly{[4,4'-(cycloheptane-1,1-diyl)diphenol]-alt-phosgene} | P450085 | C20H20O3 | Polymer Information | SMILES | *Oc1ccc(cc1)C1(CCCCCC1)c1ccc(cc1)OC(=O)*
Homopolymer | poly{[2,2,4,4-tetramethylcyclobutane-1,3-diol bis(chloroformate)]-alt-(bisphenol A)} | P452001 | C25H28O6 | Optical property | Refractive index | 1.528 | 2e-06
Homopolymer | poly{[2,2,4,4-tetramethylcyclobutane-1,3-diol bis(chloroformate)]-alt-(bisphenol A)} | P452001 | C25H28O6 | Thermal property | Glass transition temperature | 130 | 0 | C
Homopolymer | poly{[2,2,4,4-tetramethylcyclobutane-1,3-diol bis(chloroformate)]-alt-(bisphenol A)} | P452001 | C25H28O6 | Thermal property | Thermal decomposition temperature | 352 | 0 | C
Homopolymer | poly{[2,2,4,4-tetramethylcyclobutane-1,3-diol bis(chloroformate)]-alt-(bisphenol A)} | P452001 | C25H28O6 | Dilute solution property | Intrinsic viscosity eta | 0.4 | 0 | dl/g
Homopolymer | poly{[2,2,4,4-tetramethylcyclobutane-1,3-diol bis(chloroformate)]-alt-(bisphenol A)} | P452001 | C25H28O6 | Polymer Information | SMILES | *Oc1ccc(cc1)C(c1ccc(cc1)OC(=O)OC1C(C)(C)C(C1(C)C)OC(=O)*)(C)C
Homopolymer | poly{[2,2,4,4-tetramethylcyclobutane-1,3-diol bis(chloroformate)]-alt-[4,4'-(1-methylpropane-1,1-diyl)diphenol]} | P452002 | C26H30O6 | Optical property | Refractive index | 1.5295 | 5e-07
Homopolymer | poly{[2,2,4,4-tetramethylcyclobutane-1,3-diol bis(chloroformate)]-alt-[4,4'-(1-methylpropane-1,1-diyl)diphenol]} | P452002 | C26H30O6 | Thermal property | Glass transition temperature | 124 | 0 | C
Homopolymer | poly{[2,2,4,4-tetramethylcyclobutane-1,3-diol bis(chloroformate)]-alt-[4,4'-(1-methylpropane-1,1-diyl)diphenol]} | P452002 | C26H30O6 | Thermal property | Thermal decomposition temperature | 355 | 0 | C
Homopolymer | poly{[2,2,4,4-tetramethylcyclobutane-1,3-diol bis(chloroformate)]-alt-[4,4'-(1-methylpropane-1,1-diyl)diphenol]} | P452002 | C26H30O6 | Dilute solution property | Intrinsic viscosity eta | 0.69 | 0 | dl/g
Homopolymer | poly{[2,2,4,4-tetramethylcyclobutane-1,3-diol bis(chloroformate)]-alt-[4,4'-(1-methylpropane-1,1-diyl)diphenol]} | P452002 | C26H30O6 | Polymer Information | SMILES | CCC(c1ccc(cc1)O*)(c1ccc(cc1)OC(=O)OC1C(C)(C)C(C1(C)C)OC(=O)*)C
Homopolymer | poly{[4,4'-(cyclohexane-1,1-diyl)diphenol]-alt-[2,2,4,4-tetramethylcyclobutane-1,3-diol bis(chloroformate)]} | P452003 | C28H32O6 | Optical property | Refractive index | 1.533 | 0
Homopolymer | poly{[4,4'-(cyclohexane-1,1-diyl)diphenol]-alt-[2,2,4,4-tetramethylcyclobutane-1,3-diol bis(chloroformate)]} | P452003 | C28H32O6 | Thermal property | Glass transition temperature | 136 | 0 | C
Homopolymer | poly{[4,4'-(cyclohexane-1,1-diyl)diphenol]-alt-[2,2,4,4-tetramethylcyclobutane-1,3-diol bis(chloroformate)]} | P452003 | C28H32O6 | Thermal property | Thermal decomposition temperature | 352 | 0 | C
Homopolymer | poly{[4,4'-(cyclohexane-1,1-diyl)diphenol]-alt-[2,2,4,4-tetramethylcyclobutane-1,3-diol bis(chloroformate)]} | P452003 | C28H32O6 | Dilute solution property | Intrinsic viscosity eta | 0.62 | 0 | dl/g
Homopolymer | poly{[4,4'-(cyclohexane-1,1-diyl)diphenol]-alt-[2,2,4,4-tetramethylcyclobutane-1,3-diol bis(chloroformate)]} | P452003 | C28H32O6 | Polymer Information | SMILES | *Oc1ccc(cc1)C1(CCCCC1)c1ccc(cc1)OC(=O)OC1C(C)(C)C(C1(C)C)OC(=O)*
Homopolymer | poly{[2,2,4,4-tetramethylcyclobutane-1,3-diol bis(chloroformate)]-alt-[4,4'-(norbornane-2,2-diyl)diphenol]} | P452004 | C29H32O6 | Optical property | Refractive index | 1.5325 | 1.25e-05
Homopolymer | poly{[2,2,4,4-tetramethylcyclobutane-1,3-diol bis(chloroformate)]-alt-[4,4'-(norbornane-2,2-diyl)diphenol]} | P452004 | C29H32O6 | Thermal property | Glass transition temperature | 184 | 0 | C
Homopolymer | poly{[2,2,4,4-tetramethylcyclobutane-1,3-diol bis(chloroformate)]-alt-[4,4'-(norbornane-2,2-diyl)diphenol]} | P452004 | C29H32O6 | Thermal property | Thermal decomposition temperature | 357 | 0 | C
Homopolymer | poly{[2,2,4,4-tetramethylcyclobutane-1,3-diol bis(chloroformate)]-alt-[4,4'-(norbornane-2,2-diyl)diphenol]} | P452004 | C29H32O6 | Dilute solution property | Intrinsic viscosity eta | 0.71 | 0 | dl/g
Homopolymer | poly{[2,2,4,4-tetramethylcyclobutane-1,3-diol bis(chloroformate)]-alt-[4,4'-(norbornane-2,2-diyl)diphenol]} | P452004 | C29H32O6 | Polymer Information | SMILES | *Oc1ccc(cc1)C1(CC2CC1CC2)c1ccc(cc1)OC(=O)OC1C(C)(C)C(C1(C)C)OC(=O)*
Homopolymer | poly{[2,2,4,4-tetramethylcyclobutane-1,3-diol bis(chloroformate)]-alt-[4,4'-(4-tert-butylcyclohexane-1,1-diyl)diphenol]} | P452005 | C32H40O6 | Optical property | Refractive index | 1.523 | 2e-06
Homopolymer | poly{[2,2,4,4-tetramethylcyclobutane-1,3-diol bis(chloroformate)]-alt-[4,4'-(4-tert-butylcyclohexane-1,1-diyl)diphenol]} | P452005 | C32H40O6 | Thermal property | Glass transition temperature | 172 | 0 | C
Homopolymer | poly{[2,2,4,4-tetramethylcyclobutane-1,3-diol bis(chloroformate)]-alt-[4,4'-(4-tert-butylcyclohexane-1,1-diyl)diphenol]} | P452005 | C32H40O6 | Thermal property | Thermal decomposition temperature | 360 | 0 | C
Homopolymer | poly{[2,2,4,4-tetramethylcyclobutane-1,3-diol bis(chloroformate)]-alt-[4,4'-(4-tert-butylcyclohexane-1,1-diyl)diphenol]} | P452005 | C32H40O6 | Dilute solution property | Intrinsic viscosity eta | 0.61 | 0 | dl/g
Homopolymer | poly{[2,2,4,4-tetramethylcyclobutane-1,3-diol bis(chloroformate)]-alt-[4,4'-(4-tert-butylcyclohexane-1,1-diyl)diphenol]} | P452005 | C32H40O6 | Polymer Information | SMILES | *Oc1ccc(cc1)C1(CCC(CC1)C(C)(C)C)c1ccc(cc1)OC(=O)OC1C(C)(C)C(C1(C)C)OC(=O)*
Homopolymer | poly{[2,2,4,4-tetramethylcyclobutane-1,3-diol bis(chloroformate)]-alt-[4,4'-(1-phenylethane-1,1-diyl)diphenol]} | P452006 | C30H30O6 | Optical property | Refractive index | 1.55 | 8e-06
Homopolymer | poly{[2,2,4,4-tetramethylcyclobutane-1,3-diol bis(chloroformate)]-alt-[4,4'-(1-phenylethane-1,1-diyl)diphenol]} | P452006 | C30H30O6 | Thermal property | Glass transition temperature | 149 | 0 | C
Homopolymer | poly{[2,2,4,4-tetramethylcyclobutane-1,3-diol bis(chloroformate)]-alt-[4,4'-(1-phenylethane-1,1-diyl)diphenol]} | P452006 | C30H30O6 | Thermal property | Thermal decomposition temperature | 357 | 0 | C
Homopolymer | poly{[2,2,4,4-tetramethylcyclobutane-1,3-diol bis(chloroformate)]-alt-[4,4'-(1-phenylethane-1,1-diyl)diphenol]} | P452006 | C30H30O6 | Dilute solution property | Intrinsic viscosity eta | 0.38 | 0 | dl/g
Homopolymer | poly{[2,2,4,4-tetramethylcyclobutane-1,3-diol bis(chloroformate)]-alt-[4,4'-(1-phenylethane-1,1-diyl)diphenol]} | P452006 | C30H30O6 | Polymer Information | SMILES | *Oc1ccc(cc1)C(c1ccccc1)(c1ccc(cc1)OC(=O)OC1C(C)(C)C(C1(C)C)OC(=O)*)C
Homopolymer | poly{[2,2,4,4-tetramethylcyclobutane-1,3-diol bis(chloroformate)]-alt-[4,4'-(diphenylmethylene)diphenol]} | P452007 | C35H32O6 | Optical property | Refractive index | 1.566 | 8e-06
Homopolymer | poly{[2,2,4,4-tetramethylcyclobutane-1,3-diol bis(chloroformate)]-alt-[4,4'-(diphenylmethylene)diphenol]} | P452007 | C35H32O6 | Thermal property | Glass transition temperature | 161 | 0 | C
Homopolymer | poly{[2,2,4,4-tetramethylcyclobutane-1,3-diol bis(chloroformate)]-alt-[4,4'-(diphenylmethylene)diphenol]} | P452007 | C35H32O6 | Thermal property | Thermal decomposition temperature | 356 | 0 | C
Homopolymer | poly{[2,2,4,4-tetramethylcyclobutane-1,3-diol bis(chloroformate)]-alt-[4,4'-(diphenylmethylene)diphenol]} | P452007 | C35H32O6 | Dilute solution property | Intrinsic viscosity eta | 0.73 | 0 | dl/g
Homopolymer | poly{[2,2,4,4-tetramethylcyclobutane-1,3-diol bis(chloroformate)]-alt-[4,4'-(diphenylmethylene)diphenol]} | P452007 | C35H32O6 | Polymer Information | SMILES | *Oc1ccc(cc1)C(c1ccccc1)(c1ccccc1)c1ccc(cc1)OC(=O)OC1C(C)(C)C(C1(C)C)OC(=O)*
Homopolymer | poly{[2,2,4,4-tetramethylcyclobutane-1,3-diol bis(chloroformate)]-alt-[4,4'-(9H-fluorene-9,9-diyl)diphenol]} | P452008 | C35H30O6 | Optical property | Refractive index | 1.5745 | 4.5e-06
Homopolymer | poly{[2,2,4,4-tetramethylcyclobutane-1,3-diol bis(chloroformate)]-alt-[4,4'-(9H-fluorene-9,9-diyl)diphenol]} | P452008 | C35H30O6 | Thermal property | Glass transition temperature | 214 | 0 | C
Homopolymer | poly{[2,2,4,4-tetramethylcyclobutane-1,3-diol bis(chloroformate)]-alt-[4,4'-(9H-fluorene-9,9-diyl)diphenol]} | P452008 | C35H30O6 | Thermal property | Thermal decomposition temperature | 347 | 0 | C
Homopolymer | poly{[2,2,4,4-tetramethylcyclobutane-1,3-diol bis(chloroformate)]-alt-[4,4'-(9H-fluorene-9,9-diyl)diphenol]} | P452008 | C35H30O6 | Dilute solution property | Intrinsic viscosity eta | 0.34 | 0 | dl/g
Homopolymer | poly{[2,2,4,4-tetramethylcyclobutane-1,3-diol bis(chloroformate)]-alt-[4,4'-(9H-fluorene-9,9-diyl)diphenol]} | P452008 | C35H30O6 | Polymer Information | SMILES | *Oc1ccc(cc1)C1(c2ccc(cc2)OC(=O)OC2C(C)(C)C(C2(C)C)OC(=O)*)c2ccccc2-c2c1cccc2
Homopolymer | poly{[2,2,4,4-tetramethylcyclobutane-1,3-diol bis(chloroformate)]-alt-(biphenyl-4,4'-diol)} | P452009 | C22H22O6 | Optical property | Refractive index | 1.546 | 1.8e-05
Homopolymer | poly{[2,2,4,4-tetramethylcyclobutane-1,3-diol bis(chloroformate)]-alt-(biphenyl-4,4'-diol)} | P452009 | C22H22O6 | Thermal property | Glass transition temperature | 165 | 0 | C
Homopolymer | poly{[2,2,4,4-tetramethylcyclobutane-1,3-diol bis(chloroformate)]-alt-(biphenyl-4,4'-diol)} | P452009 | C22H22O6 | Thermal property | Thermal decomposition temperature | 346 | 0 | C
Homopolymer | poly{[2,2,4,4-tetramethylcyclobutane-1,3-diol bis(chloroformate)]-alt-(biphenyl-4,4'-diol)} | P452009 | C22H22O6 | Dilute solution property | Intrinsic viscosity eta | 1.2 | 0 | dl/g
Homopolymer | poly{[2,2,4,4-tetramethylcyclobutane-1,3-diol bis(chloroformate)]-alt-(biphenyl-4,4'-diol)} | P452009 | C22H22O6 | Polymer Information | SMILES | *Oc1ccc(cc1)c1ccc(cc1)OC(=O)OC1C(C)(C)C(C1(C)C)OC(=O)*
Homopolymer | poly{[2,2,4,4-tetramethylcyclobutane-1,3-diol bis(chloroformate)]-alt-[4,4'-(hexafluoroisopropylidene)diphenol]} | P452010 | C25H22F6O6 | Optical property | Refractive index | 1.4925 | 5e-07
Homopolymer | poly{[2,2,4,4-tetramethylcyclobutane-1,3-diol bis(chloroformate)]-alt-[4,4'-(hexafluoroisopropylidene)diphenol]} | P452010 | C25H22F6O6 | Thermal property | Glass transition temperature | 142 | 0 | C
Homopolymer | poly{[2,2,4,4-tetramethylcyclobutane-1,3-diol bis(chloroformate)]-alt-[4,4'-(hexafluoroisopropylidene)diphenol]} | P452010 | C25H22F6O6 | Thermal property | Thermal decomposition temperature | 343 | 0 | C
Homopolymer | poly{[2,2,4,4-tetramethylcyclobutane-1,3-diol bis(chloroformate)]-alt-[4,4'-(hexafluoroisopropylidene)diphenol]} | P452010 | C25H22F6O6 | Dilute solution property | Intrinsic viscosity eta | 0.34 | 0 | dl/g
Homopolymer | poly{[2,2,4,4-tetramethylcyclobutane-1,3-diol bis(chloroformate)]-alt-[4,4'-(hexafluoroisopropylidene)diphenol]} | P452010 | C25H22F6O6 | Polymer Information | SMILES | *Oc1ccc(cc1)C(C(F)(F)F)(C(F)(F)F)c1ccc(cc1)OC(=O)OC1C(C)(C)C(C1(C)C)OC(=O)*
Homopolymer | poly[cyclobis(octamethylene carbonate)] | P452011 | C9H16O3 | Thermal property | Crystallization temperature | 30 | 96.26667 | C
Homopolymer | poly[cyclobis(octamethylene carbonate)] | P452011 | C9H16O3 | Thermal property | Thermal decomposition temperature | 336 | 1097.6 | C
Homopolymer | poly[cyclobis(octamethylene carbonate)] | P452011 | C9H16O3 | Thermal property | Thermal decomposition weight loss | 10 | 0 | %
Homopolymer | poly[cyclobis(octamethylene carbonate)] | P452011 | C9H16O3 | Thermal property | Melting temperature | 64 | 3.2 | C
Homopolymer | poly[cyclobis(octamethylene carbonate)] | P452011 | C9H16O3 | Polymer Information | SMILES | *CCCCCCCCOC(=O)O*
Homopolymer | poly[(nonane-1,9-dithiol)-alt-phosgene] | P452012 | C10H18OS2 | Physical property | Density | 1.17 | 0 | g/cm3
Homopolymer | poly[(nonane-1,9-dithiol)-alt-phosgene] | P452012 | C10H18OS2 | Physical property | Specific volume | 0.8547 | 0 | cm3/g
Homopolymer | poly[(nonane-1,9-dithiol)-alt-phosgene] | P452012 | C10H18OS2 | Optical property | Refractive index | 1.632 | 0
Homopolymer | poly[(nonane-1,9-dithiol)-alt-phosgene] | P452012 | C10H18OS2 | Thermal property | Melting temperature | 91 | 0 | C
Homopolymer | poly[(nonane-1,9-dithiol)-alt-phosgene] | P452012 | C10H18OS2 | Dilute solution property | Intrinsic viscosity eta | 0.27 | 0 | dl/g
Homopolymer | poly[(nonane-1,9-dithiol)-alt-phosgene] | P452012 | C10H18OS2 | Polymer Information | SMILES | *CCCCCCCCCSC(=O)S*
Homopolymer | poly[(dodecane-1,12-dithiol)-alt-phosgene] | P452013 | C13H24OS2 | Physical property | Density | 1.109 | 0 | g/cm3
Homopolymer | poly[(dodecane-1,12-dithiol)-alt-phosgene] | P452013 | C13H24OS2 | Physical property | Specific volume | 0.9017 | 0 | cm3/g
Homopolymer | poly[(dodecane-1,12-dithiol)-alt-phosgene] | P452013 | C13H24OS2 | Optical property | Refractive index | 1.604 | 0
Homopolymer | poly[(dodecane-1,12-dithiol)-alt-phosgene] | P452013 | C13H24OS2 | Thermal property | Melting temperature | 86 | 0 | C
Homopolymer | poly[(dodecane-1,12-dithiol)-alt-phosgene] | P452013 | C13H24OS2 | Dilute solution property | Intrinsic viscosity eta | 0.22 | 0 | dl/g
Homopolymer | poly[(dodecane-1,12-dithiol)-alt-phosgene] | P452013 | C13H24OS2 | Polymer Information | SMILES | *CCCCCCCCCCCCSC(=O)S*
Homopolymer | poly{[4,4'-methylenedi(thiophenol)]-alt-phosgene} | P452014 | C14H10OS2 | Physical property | Density | 1.238 | 0 | g/cm3
Homopolymer | poly{[4,4'-methylenedi(thiophenol)]-alt-phosgene} | P452014 | C14H10OS2 | Physical property | Specific volume | 0.8078 | 0 | cm3/g
Homopolymer | poly{[4,4'-methylenedi(thiophenol)]-alt-phosgene} | P452014 | C14H10OS2 | Optical property | Refractive index | 1.684 | 0
Homopolymer | poly{[4,4'-methylenedi(thiophenol)]-alt-phosgene} | P452014 | C14H10OS2 | Thermal property | Glass transition temperature | 117 | 0 | C
Homopolymer | poly{[4,4'-methylenedi(thiophenol)]-alt-phosgene} | P452014 | C14H10OS2 | Dilute solution property | Intrinsic viscosity eta | 0.32 | 0 | dl/g
Homopolymer | poly{[4,4'-methylenedi(thiophenol)]-alt-phosgene} | P452014 | C14H10OS2 | Polymer Information | SMILES | *Sc1ccc(cc1)Cc1ccc(cc1)SC(=O)*
Homopolymer | poly[(tetradecadeuteriobisphenol A)-alt-phosgene] | P452015 | C16D14O3 | Dilute solution property | Radius of gyration | 7.4 | 6.521778 | nm
Homopolymer | poly[(tetradecadeuteriobisphenol A)-alt-phosgene] | P452015 | C16D14O3 | Polymer Information | SMILES | *Oc1c([2H])c([2H])c(c(c1[2H])[2H])C(C([2H])([2H])[2H])(C([2H])([2H])[2H])c1c([2H])c([2H])c(c(c1[2H])[2H])OC(=O)*
Homopolymer | poly{[2-(2-{4-[(E)-2-(4-nitrophenyl)vinyl]phenoxy}ethoxy)propane-1,3-diol]-alt-(trichloromethyl chloroformate)} | P452016 | C20H19NO7 | Thermal property | Glass transition temperature | 53 | 0 | C
Homopolymer | poly{[2-(2-{4-[(E)-2-(4-nitrophenyl)vinyl]phenoxy}ethoxy)propane-1,3-diol]-alt-(trichloromethyl chloroformate)} | P452016 | C20H19NO7 | Thermal property | Thermal decomposition temperature | 250 | 0 | C
Homopolymer | poly{[2-(2-{4-[(E)-2-(4-nitrophenyl)vinyl]phenoxy}ethoxy)propane-1,3-diol]-alt-(trichloromethyl chloroformate)} | P452016 | C20H19NO7 | Thermal property | Thermal decomposition weight loss | 0 | 0 | %
Homopolymer | poly{[2-(2-{4-[(E)-2-(4-nitrophenyl)vinyl]phenoxy}ethoxy)propane-1,3-diol]-alt-(trichloromethyl chloroformate)} | P452016 | C20H19NO7 | Thermal property | Lc phase transition temperature | 64 | 0 | C
Homopolymer | poly{[2-(2-{4-[(E)-2-(4-nitrophenyl)vinyl]phenoxy}ethoxy)propane-1,3-diol]-alt-(trichloromethyl chloroformate)} | P452016 | C20H19NO7 | Polymer Information | SMILES | *CC(COC(=O)O*)OCCOc1ccc(cc1)C=Cc1ccc(cc1)[N+](=O)[O-]
Homopolymer | poly{[2-(4-{4-[(E)-2-(4-nitrophenyl)vinyl]phenoxy}butoxy)propane-1,3-diol]-alt-(trichloromethyl chloroformate)} | P452017 | C22H23NO7 | Thermal property | Glass transition temperature | 42 | 0 | C
Homopolymer | poly{[2-(4-{4-[(E)-2-(4-nitrophenyl)vinyl]phenoxy}butoxy)propane-1,3-diol]-alt-(trichloromethyl chloroformate)} | P452017 | C22H23NO7 | Thermal property | Thermal decomposition temperature | 250 | 0 | C
Homopolymer | poly{[2-(4-{4-[(E)-2-(4-nitrophenyl)vinyl]phenoxy}butoxy)propane-1,3-diol]-alt-(trichloromethyl chloroformate)} | P452017 | C22H23NO7 | Thermal property | Thermal decomposition weight loss | 0 | 0 | %
Homopolymer | poly{[2-(4-{4-[(E)-2-(4-nitrophenyl)vinyl]phenoxy}butoxy)propane-1,3-diol]-alt-(trichloromethyl chloroformate)} | P452017 | C22H23NO7 | Thermal property | Lc phase transition temperature | 98.5 | 3 | C
Homopolymer | poly{[2-(4-{4-[(E)-2-(4-nitrophenyl)vinyl]phenoxy}butoxy)propane-1,3-diol]-alt-(trichloromethyl chloroformate)} | P452017 | C22H23NO7 | Polymer Information | SMILES | *CC(COC(=O)O*)OCCCCOc1ccc(cc1)C=Cc1ccc(cc1)[N+](=O)[O-]
Homopolymer | poly({2-[(6-{4-[(E)-2-(4-nitrophenyl)vinyl]phenoxy}hexyl)oxy]propane-1,3-diol}-alt-(trichloromethyl chloroformate)) | P452018 | C24H27NO7 | Thermal property | Glass transition temperature | 32 | 0 | C
Homopolymer | poly({2-[(6-{4-[(E)-2-(4-nitrophenyl)vinyl]phenoxy}hexyl)oxy]propane-1,3-diol}-alt-(trichloromethyl chloroformate)) | P452018 | C24H27NO7 | Thermal property | Thermal decomposition temperature | 250 | 0 | C
Homopolymer | poly({2-[(6-{4-[(E)-2-(4-nitrophenyl)vinyl]phenoxy}hexyl)oxy]propane-1,3-diol}-alt-(trichloromethyl chloroformate)) | P452018 | C24H27NO7 | Thermal property | Thermal decomposition weight loss | 0 | 0 | %
Homopolymer | poly({2-[(6-{4-[(E)-2-(4-nitrophenyl)vinyl]phenoxy}hexyl)oxy]propane-1,3-diol}-alt-(trichloromethyl chloroformate)) | P452018 | C24H27NO7 | Thermal property | Lc phase transition temperature | 96 | 972 | C
Homopolymer | poly({2-[(6-{4-[(E)-2-(4-nitrophenyl)vinyl]phenoxy}hexyl)oxy]propane-1,3-diol}-alt-(trichloromethyl chloroformate)) | P452018 | C24H27NO7 | Polymer Information | SMILES | *CC(COC(=O)O*)OCCCCCCOc1ccc(cc1)C=Cc1ccc(cc1)[N+](=O)[O-]
Homopolymer | poly({2-[(11-{4-[(E)-2-(4-nitrophenyl)vinyl]phenoxy}undecyl)oxy]propane-1,3-diol}-alt-(trichloromethyl chloroformate)) | P452019 | C29H37NO7 | Thermal property | Glass transition temperature | 21 | 0 | C
Homopolymer | poly({2-[(11-{4-[(E)-2-(4-nitrophenyl)vinyl]phenoxy}undecyl)oxy]propane-1,3-diol}-alt-(trichloromethyl chloroformate)) | P452019 | C29H37NO7 | Thermal property | Thermal decomposition temperature | 250 | 0 | C
Homopolymer | poly({2-[(11-{4-[(E)-2-(4-nitrophenyl)vinyl]phenoxy}undecyl)oxy]propane-1,3-diol}-alt-(trichloromethyl chloroformate)) | P452019 | C29H37NO7 | Thermal property | Thermal decomposition weight loss | 0 | 0 | %
Homopolymer | poly({2-[(11-{4-[(E)-2-(4-nitrophenyl)vinyl]phenoxy}undecyl)oxy]propane-1,3-diol}-alt-(trichloromethyl chloroformate)) | P452019 | C29H37NO7 | Thermal property | Lc phase transition temperature | 95 | 2133.333 | C
Homopolymer | poly({2-[(11-{4-[(E)-2-(4-nitrophenyl)vinyl]phenoxy}undecyl)oxy]propane-1,3-diol}-alt-(trichloromethyl chloroformate)) | P452019 | C29H37NO7 | Polymer Information | SMILES | *CC(COC(=O)O*)OCCCCCCCCCCCOc1ccc(cc1)C=Cc1ccc(cc1)[N+](=O)[O-]
Homopolymer | poly{[4,4'-(nonane-4,4-diyl)diphenol]-alt-phosgene} | P452020 | C24H30O3 | Physicochemical property | Gas permeability coefficient p | 2.57e-13 | 0 | cm3(STP)cm/(cm2*s*Pa)
Homopolymer | poly{[4,4'-(nonane-4,4-diyl)diphenol]-alt-phosgene} | P452020 | C24H30O3 | Polymer Information | SMILES | CCCCCC(c1ccc(cc1)O*)(c1ccc(cc1)OC(=O)*)CCCCC
Homopolymer | poly({4,4'-[2-(dimethylamino)-7-nitro-9H-fluoren-9-yl]diphenol}-alt-phosgene) | P452021 | C28H20N2O5 | Thermal property | Glass transition temperature | 278 | 0 | C
Homopolymer | poly({4,4'-[2-(dimethylamino)-7-nitro-9H-fluoren-9-yl]diphenol}-alt-phosgene) | P452021 | C28H20N2O5 | Polymer Information | SMILES | *Oc1ccc(cc1)C1(c2ccc(cc2)OC(=O)*)c2cc(ccc2-c2c1cc(cc2)[N+](=O)[O-])N(C)C
Homopolymer | poly({4,4'-[2-(dimethylamino)-7-methoxy-9H-fluoren-9-yl]diphenol}-alt-phosgene) | P452022 | C27H17NO6 | Thermal property | Glass transition temperature | 294 | 0 | C
Homopolymer | poly({4,4'-[2-(dimethylamino)-7-methoxy-9H-fluoren-9-yl]diphenol}-alt-phosgene) | P452022 | C27H17NO6 | Polymer Information | SMILES | *Oc1ccc(cc1)C1(c2ccc(cc2)OC(=O)*)c2cc(OC)ccc2-c2c1cc(cc2)[N+](=O)[O-]
Homopolymer | poly(biphenol caronate) | P452023 | C13H8O3 | Polymer Information | SMILES | *Oc1ccc(cc1)c1ccc(cc1)OC(=O)*
Homopolymer | poly[oxycarbonyloxy(2-methyl-1,4-phenylene)] | P452024 | C8H6O3 | Polymer Information | SMILES | *Oc1ccc(cc1C)OC(=O)*
Homopolymer | poly{[1,1-dichloro-2,2-bis(4-hydroxyphenyl)ethene]-alt-phosgene} | P452025 | C15H10Cl2O3 | Thermal property | Glass transition temperature | 165 | 0 | C
Homopolymer | poly{[1,1-dichloro-2,2-bis(4-hydroxyphenyl)ethene]-alt-phosgene} | P452025 | C15H10Cl2O3 | Thermal property | Thermal decomposition temperature | 610 | 0 | C
Homopolymer | poly{[1,1-dichloro-2,2-bis(4-hydroxyphenyl)ethene]-alt-phosgene} | P452025 | C15H10Cl2O3 | Thermal property | Thermal decomposition weight loss | 50 | 0 | %
Homopolymer | poly{[1,1-dichloro-2,2-bis(4-hydroxyphenyl)ethene]-alt-phosgene} | P452025 | C15H10Cl2O3 | Polymer Information | SMILES | *Oc1ccc(cc1)C(c1ccc(cc1)OC(=O)*)C(Cl)Cl
Homopolymer | poly[(tetrabromobisphenol AF)-alt-(trichloromethyl chloroformate)] | P452026 | C16H4Br4F6O3 | Thermal property | Glass transition temperature | 206 | 0 | C
Homopolymer | poly[(tetrabromobisphenol AF)-alt-(trichloromethyl chloroformate)] | P452026 | C16H4Br4F6O3 | Thermal property | Thermal decomposition temperature | 477 | 7994.4 | C
Homopolymer | poly[(tetrabromobisphenol AF)-alt-(trichloromethyl chloroformate)] | P452026 | C16H4Br4F6O3 | Thermal property | Thermal decomposition weight loss | 10 | 1012.267 | %
Homopolymer | poly[(tetrabromobisphenol AF)-alt-(trichloromethyl chloroformate)] | P452026 | C16H4Br4F6O3 | Physicochemical property | Contact angle | 64 | 0 | degree
Homopolymer | poly[(tetrabromobisphenol AF)-alt-(trichloromethyl chloroformate)] | P452026 | C16H4Br4F6O3 | Heat resistance and combustion | Oxygen index | 93 | 0 | %
Homopolymer | poly[(tetrabromobisphenol AF)-alt-(trichloromethyl chloroformate)] | P452026 | C16H4Br4F6O3 | Polymer Information | SMILES | *Oc1c(Br)cc(cc1Br)C(C(F)(F)F)(C(F)(F)F)c1cc(Br)c(c(c1)Br)OC(=O)*
Homopolymer | poly{(4,4'-dihydroxybenzophenone)-alt-[2,2,4,4-tetramethylcyclobutane-1,3-diol bis(chloroformate)]} | P452027 | C23H22O7 | Optical property | Refractive index | 1.543 | 8e-06
Homopolymer | poly{(4,4'-dihydroxybenzophenone)-alt-[2,2,4,4-tetramethylcyclobutane-1,3-diol bis(chloroformate)]} | P452027 | C23H22O7 | Thermal property | Glass transition temperature | 125 | 0 | C
Homopolymer | poly{(4,4'-dihydroxybenzophenone)-alt-[2,2,4,4-tetramethylcyclobutane-1,3-diol bis(chloroformate)]} | P452027 | C23H22O7 | Thermal property | Thermal decomposition temperature | 322 | 0 | C
Homopolymer | poly{(4,4'-dihydroxybenzophenone)-alt-[2,2,4,4-tetramethylcyclobutane-1,3-diol bis(chloroformate)]} | P452027 | C23H22O7 | Dilute solution property | Intrinsic viscosity eta | 0.53 | 0 | dl/g
Homopolymer | poly{(4,4'-dihydroxybenzophenone)-alt-[2,2,4,4-tetramethylcyclobutane-1,3-diol bis(chloroformate)]} | P452027 | C23H22O7 | Polymer Information | SMILES | *Oc1ccc(cc1)C(=O)c1ccc(cc1)OC(=O)OC1C(C)(C)C(C1(C)C)OC(=O)*
Homopolymer | poly{(4,4'-sulfonyldiphenol)-alt-[2,2,4,4-tetramethylcyclobutane-1,3-diol bis(chloroformate)]} | P452028 | C22H22O8S | Optical property | Refractive index | 1.538 | 2e-06
Homopolymer | poly{(4,4'-sulfonyldiphenol)-alt-[2,2,4,4-tetramethylcyclobutane-1,3-diol bis(chloroformate)]} | P452028 | C22H22O8S | Thermal property | Glass transition temperature | 162 | 0 | C
Homopolymer | poly{(4,4'-sulfonyldiphenol)-alt-[2,2,4,4-tetramethylcyclobutane-1,3-diol bis(chloroformate)]} | P452028 | C22H22O8S | Thermal property | Thermal decomposition temperature | 303 | 0 | C
Homopolymer | poly{(4,4'-sulfonyldiphenol)-alt-[2,2,4,4-tetramethylcyclobutane-1,3-diol bis(chloroformate)]} | P452028 | C22H22O8S | Dilute solution property | Intrinsic viscosity eta | 0.54 | 0 | dl/g
Homopolymer | poly{(4,4'-sulfonyldiphenol)-alt-[2,2,4,4-tetramethylcyclobutane-1,3-diol bis(chloroformate)]} | P452028 | C22H22O8S | Polymer Information | SMILES | *Oc1ccc(cc1)S(=O)(=O)c1ccc(cc1)OC(=O)OC1C(C)(C)C(C1(C)C)OC(=O)*
Homopolymer | poly{(propane-1,3-dithiol)-alt-[4,4'-(1-methylethane-1,1-diyl)dibenzenethiol]} | P452029 | C20H20O4S2 | Physical property | Density | 1.255 | 0 | g/cm3
Homopolymer | poly{(propane-1,3-dithiol)-alt-[4,4'-(1-methylethane-1,1-diyl)dibenzenethiol]} | P452029 | C20H20O4S2 | Physical property | Specific volume | 0.7968 | 0 | cm3/g
Homopolymer | poly{(propane-1,3-dithiol)-alt-[4,4'-(1-methylethane-1,1-diyl)dibenzenethiol]} | P452029 | C20H20O4S2 | Optical property | Refractive index | 1.588 | 0
Homopolymer | poly{(propane-1,3-dithiol)-alt-[4,4'-(1-methylethane-1,1-diyl)dibenzenethiol]} | P452029 | C20H20O4S2 | Thermal property | Glass transition temperature | 90 | 0 | C
Homopolymer | poly{(propane-1,3-dithiol)-alt-[4,4'-(1-methylethane-1,1-diyl)dibenzenethiol]} | P452029 | C20H20O4S2 | Dilute solution property | Intrinsic viscosity eta | 0.97 | 0 | dl/g
Homopolymer | poly{(propane-1,3-dithiol)-alt-[4,4'-(1-methylethane-1,1-diyl)dibenzenethiol]} | P452029 | C20H20O4S2 | Polymer Information | SMILES | *Oc1ccc(cc1)C(c1ccc(cc1)OC(=O)SCCCSC(=O)*)(C)C
Homopolymer | poly{(hexane-1,6-dithiol)-alt-[4,4'-(1-methylethane-1,1-diyl)dibenzenethiol]} | P452030 | C23H26O4S2 | Physical property | Density | 1.203 | 0 | g/cm3
Homopolymer | poly{(hexane-1,6-dithiol)-alt-[4,4'-(1-methylethane-1,1-diyl)dibenzenethiol]} | P452030 | C23H26O4S2 | Physical property | Specific volume | 0.8313 | 0 | cm3/g
Homopolymer | poly{(hexane-1,6-dithiol)-alt-[4,4'-(1-methylethane-1,1-diyl)dibenzenethiol]} | P452030 | C23H26O4S2 | Optical property | Refractive index | 1.574 | 0
Homopolymer | poly{(hexane-1,6-dithiol)-alt-[4,4'-(1-methylethane-1,1-diyl)dibenzenethiol]} | P452030 | C23H26O4S2 | Thermal property | Glass transition temperature | 58 | 0 | C
Homopolymer | poly{(hexane-1,6-dithiol)-alt-[4,4'-(1-methylethane-1,1-diyl)dibenzenethiol]} | P452030 | C23H26O4S2 | Dilute solution property | Intrinsic viscosity eta | 0.78 | 0 | dl/g
Homopolymer | poly{(hexane-1,6-dithiol)-alt-[4,4'-(1-methylethane-1,1-diyl)dibenzenethiol]} | P452030 | C23H26O4S2 | Polymer Information | SMILES | *Oc1ccc(cc1)C(c1ccc(cc1)OC(=O)SCCCCCCSC(=O)*)(C)C
Homopolymer | poly{[2,2-bis(4-chloroformyloxyphenyl)propane]-alt-[4,4'-(1-methylethane-1,1-diyl)dibenzenethiol]} | P452031 | C32H28O4S2 | Physical property | Density | 1.194 | 0 | g/cm3
Homopolymer | poly{[2,2-bis(4-chloroformyloxyphenyl)propane]-alt-[4,4'-(1-methylethane-1,1-diyl)dibenzenethiol]} | P452031 | C32H28O4S2 | Physical property | Specific volume | 0.8375 | 0 | cm3/g
Homopolymer | poly{[2,2-bis(4-chloroformyloxyphenyl)propane]-alt-[4,4'-(1-methylethane-1,1-diyl)dibenzenethiol]} | P452031 | C32H28O4S2 | Optical property | Refractive index | 1.6 | 0
Homopolymer | poly{[2,2-bis(4-chloroformyloxyphenyl)propane]-alt-[4,4'-(1-methylethane-1,1-diyl)dibenzenethiol]} | P452031 | C32H28O4S2 | Thermal property | Glass transition temperature | 154 | 0 | C
Homopolymer | poly{[2,2-bis(4-chloroformyloxyphenyl)propane]-alt-[4,4'-(1-methylethane-1,1-diyl)dibenzenethiol]} | P452031 | C32H28O4S2 | Dilute solution property | Intrinsic viscosity eta | 1.85 | 0 | dl/g
Homopolymer | poly{[2,2-bis(4-chloroformyloxyphenyl)propane]-alt-[4,4'-(1-methylethane-1,1-diyl)dibenzenethiol]} | P452031 | C32H28O4S2 | Polymer Information | SMILES | *Oc1ccc(cc1)C(c1ccc(cc1)OC(=O)Sc1ccc(cc1)C(c1ccc(cc1)SC(=O)*)(C)C)(C)C
Homopolymer | poly[(2,2',6,6'-tetrabromo-4,4'-sulfonyldiphenol)-alt-(trichloromethyl chloroformate)] | P452032 | C13H4Br4O5S | Thermal property | Glass transition temperature | 196 | 0 | C
Homopolymer | poly[(2,2',6,6'-tetrabromo-4,4'-sulfonyldiphenol)-alt-(trichloromethyl chloroformate)] | P452032 | C13H4Br4O5S | Thermal property | Thermal decomposition temperature | 396 | 14896.27 | C
Homopolymer | poly[(2,2',6,6'-tetrabromo-4,4'-sulfonyldiphenol)-alt-(trichloromethyl chloroformate)] | P452032 | C13H4Br4O5S | Thermal property | Thermal decomposition weight loss | 10 | 917.0667 | %
Homopolymer | poly[(2,2',6,6'-tetrabromo-4,4'-sulfonyldiphenol)-alt-(trichloromethyl chloroformate)] | P452032 | C13H4Br4O5S | Physicochemical property | Contact angle | 60 | 0 | degree
Homopolymer | poly[(2,2',6,6'-tetrabromo-4,4'-sulfonyldiphenol)-alt-(trichloromethyl chloroformate)] | P452032 | C13H4Br4O5S | Heat resistance and combustion | Oxygen index | 70 | 0 | %
Homopolymer | poly[(2,2',6,6'-tetrabromo-4,4'-sulfonyldiphenol)-alt-(trichloromethyl chloroformate)] | P452032 | C13H4Br4O5S | Polymer Information | SMILES | *Oc1c(Br)cc(cc1Br)S(=O)(=O)c1cc(Br)c(c(c1)Br)OC(=O)*
Homopolymer | poly{[5-hydroxy-3-(4-hydroxyphenyl)-1,1,3-trimethylindane]-alt-triphosgene} | P452033 | C19H18O3 | Thermal property | Glass transition temperature | 200.8 | 1.08 | C
Homopolymer | poly{[5-hydroxy-3-(4-hydroxyphenyl)-1,1,3-trimethylindane]-alt-triphosgene} | P452033 | C19H18O3 | Polymer Information | SMILES | *Oc1ccc2c(c1)C(C)(CC2(C)C)c1ccc(cc1)OC(=O)*
Homopolymer | poly(2,2-diethyltrimethylene carbonate) | P452034 | C8H14O3 | Polymer Information | SMILES | *OC(=O)OCC(CC)(CC)C*
Homopolymer | poly{[2,2',6,6'-tetrachloro-4,4'-(2,2,2-trichloroethane-1,1-diyl)bisphenol]-alt-phosgene} | P452035 | C15H5Cl7O3 | Thermal property | Glass transition temperature | 273 | 0 | C
Homopolymer | poly{[2,2',6,6'-tetrachloro-4,4'-(2,2,2-trichloroethane-1,1-diyl)bisphenol]-alt-phosgene} | P452035 | C15H5Cl7O3 | Tensile property | Elongation at break | 3 | 0 | %
Homopolymer | poly{[2,2',6,6'-tetrachloro-4,4'-(2,2,2-trichloroethane-1,1-diyl)bisphenol]-alt-phosgene} | P452035 | C15H5Cl7O3 | Tensile property | Tensile stress strength at break | 0.077 | 0 | GPa
Homopolymer | poly{[2,2',6,6'-tetrachloro-4,4'-(2,2,2-trichloroethane-1,1-diyl)bisphenol]-alt-phosgene} | P452035 | C15H5Cl7O3 | Polymer Information | SMILES | *Oc1c(Cl)cc(cc1Cl)C(C(Cl)(Cl)Cl)c1cc(Cl)c(c(c1)Cl)OC(=O)*
Homopolymer | poly{[2,2',6,6'-tetrachloro-4,4'-(2,2-dichloroethene-1,1-diyl)bisphenol]-alt-phosgene} | P452036 | C15H4Cl6O3 | Thermal property | Glass transition temperature | 250 | 0 | C
Homopolymer | poly{[2,2',6,6'-tetrachloro-4,4'-(2,2-dichloroethene-1,1-diyl)bisphenol]-alt-phosgene} | P452036 | C15H4Cl6O3 | Tensile property | Elongation at break | 3 | 0 | %
Homopolymer | poly{[2,2',6,6'-tetrachloro-4,4'-(2,2-dichloroethene-1,1-diyl)bisphenol]-alt-phosgene} | P452036 | C15H4Cl6O3 | Tensile property | Tensile stress strength at break | 0.0843 | 0 | GPa
Homopolymer | poly{[2,2',6,6'-tetrachloro-4,4'-(2,2-dichloroethene-1,1-diyl)bisphenol]-alt-phosgene} | P452036 | C15H4Cl6O3 | Polymer Information | SMILES | *Oc1c(Cl)cc(cc1Cl)C(=C(Cl)Cl)c1cc(Cl)c(c(c1)Cl)OC(=O)*
Homopolymer | poly[oxycarbonyloxy(1-methylpropane-1,3-diyl)] | P452037 | C5H8O3 | Polymer Information | SMILES | *OC(CCOC(=O)*)C
Homopolymer | poly(1,4-cyclohexylenedimethylene carbonate) | P452038 | C9H14O3 | Thermal property | Glass transition temperature | 38.7 | 0 | C
Homopolymer | poly(1,4-cyclohexylenedimethylene carbonate) | P452038 | C9H14O3 | Thermal property | Thermal decomposition temperature | 360 | 0 | C
Homopolymer | poly(1,4-cyclohexylenedimethylene carbonate) | P452038 | C9H14O3 | Thermal property | Thermal decomposition weight loss | 10 | 0 | %
Homopolymer | poly(1,4-cyclohexylenedimethylene carbonate) | P452038 | C9H14O3 | Polymer Information | SMILES | *CC1CCC(CC1)COC(=O)O*
Homopolymer | poly{[1,3-bis(4-hydroxybutyl)-1,1,3,3-tetramethyldisiloxane]-alt-(ethylene carbonate)} | P452039 | C13H28O4Si2 | Polymer Information | SMILES | *O[Si](CCCCOC(=O)OCCCC[Si](C)(C)*)(C)C
Homopolymer | poly{[4,4'-(3-oxoprop-2-ene-1,3-diyl)diphenol]-alt-(trichloromethyl chloroformate)} | P452040 | C16H10O4 | Polymer Information | SMILES | *Oc1ccc(cc1)C=CC(=O)c1ccc(cc1)OC(=O)*
Homopolymer | poly[(6-nitroquinoxaline-2,3-diyl)-1,4-phenyleneoxycarbonyloxy-1,4-phenylene] | P452041 | C21H11N3O5 | Polymer Information | SMILES | O=C(Oc1ccc(cc1)*)Oc1ccc(cc1)c1nc2cc(ccc2nc1*)[N+](=O)[O-]
Homopolymer | poly{[4,4'-isopropylidenebis(2-nitrophenol)]-alt-(carbonic acid)} | P452042 | C16H12N2O7 | Polymer Information | SMILES | *Oc1ccc(cc1[N+](=O)[O-])C(c1ccc(c(c1)[N+](=O)[O-])OC(=O)*)(C)C
Homopolymer | poly{[4,4'-(1-methylethane-1,1-diyl)diphenol]-alt-phosgene} | P452043 | C16H13NaO6S | Thermal property | Thermal decomposition temperature | 180 | 0 | C
Homopolymer | poly{[4,4'-(1-methylethane-1,1-diyl)diphenol]-alt-phosgene} | P452043 | C16H13NaO6S | Thermal property | Thermal decomposition weight loss | 0 | 0 | %
Homopolymer | poly{[4,4'-(1-methylethane-1,1-diyl)diphenol]-alt-phosgene} | P452043 | C16H13NaO6S | Tensile property | Tensile stress strength at break | 0.022 | 0 | GPa
Homopolymer | poly{[4,4'-(1-methylethane-1,1-diyl)diphenol]-alt-phosgene} | P452043 | C16H13NaO6S | Polymer Information | SMILES | *Oc1ccc(cc1)C(c1ccc(cc1S(=O)(=O)O[Na])OC(=O)*)(C)C
Homopolymer | poly[oxycarbonyloxy(2-methyloctane-1,8-diyl)] | P452044 | C10H18O3 | Polymer Information | SMILES | *CCCCCCC(COC(=O)O*)C
Homopolymer | poly(oxycarbonyloxynonane-1,9-diyl) | P452045 | C10H18O3 | Thermal property | Crystallization temperature | 30.4 | 0 | C
Homopolymer | poly(oxycarbonyloxynonane-1,9-diyl) | P452045 | C10H18O3 | Thermal property | Heat of crystallization | 41.99 | 0 | cal/g
Homopolymer | poly(oxycarbonyloxynonane-1,9-diyl) | P452045 | C10H18O3 | Thermal property | Heat of fusion | 0.03884 | 0 | kcal/g
Homopolymer | poly(oxycarbonyloxynonane-1,9-diyl) | P452045 | C10H18O3 | Thermal property | Melting temperature | 47.8 | 0 | C
Homopolymer | poly(oxycarbonyloxynonane-1,9-diyl) | P452045 | C10H18O3 | Polymer Information | SMILES | *CCCCCCCCCOC(=O)O*
Homopolymer | poly(benzyl 5-methyl-2-oxo-1,3-dioxane-5-carboxylate) | P452046 | C13H14O5 | Thermal property | Glass transition temperature | -2 | 0 | C
Homopolymer | poly(benzyl 5-methyl-2-oxo-1,3-dioxane-5-carboxylate) | P452046 | C13H14O5 | Polymer Information | SMILES | *OC(=O)OCC(C(=O)OCc1ccccc1)(C*)C
Homopolymer | poly[oxycarbonyloxy(2-sulfo-1,4-phenylene)(dimethylmethylene)-1,4-phenylene] | P452047 | C16H14O6S | Polymer Information | SMILES | *Oc1ccc(cc1)C(c1ccc(c(c1)S(=O)(=O)O)OC(=O)*)(C)C
Homopolymer | poly(oxycarbonyloxy{1-[(4'-cyanobiphenyl-4-yl)oxymethyl]ethylene)} | P452048 | C17H13NO4 | Polymer Information | SMILES | *OC(COC(=O)*)COc1ccc(cc1)c1ccc(cc1)C#N
Homopolymer | poly(oxycarbonyloxyethylene{4-[(4-nitrophenyl)diazenyl]phenyl}iminoethyleneoxycarbonyloxymethylene-1,4-phenylenemethylene) | P452049 | C26H24N4O8 | Thermal property | Glass transition temperature | 138.8 | 0 | C
Homopolymer | poly(oxycarbonyloxyethylene{4-[(4-nitrophenyl)diazenyl]phenyl}iminoethyleneoxycarbonyloxymethylene-1,4-phenylenemethylene) | P452049 | C26H24N4O8 | Thermal property | Thermal decomposition temperature | 280 | 0 | C
Homopolymer | poly(oxycarbonyloxyethylene{4-[(4-nitrophenyl)diazenyl]phenyl}iminoethyleneoxycarbonyloxymethylene-1,4-phenylenemethylene) | P452049 | C26H24N4O8 | Thermal property | Thermal decomposition weight loss | 20 | 0 | %
Homopolymer | poly(oxycarbonyloxyethylene{4-[(4-nitrophenyl)diazenyl]phenyl}iminoethyleneoxycarbonyloxymethylene-1,4-phenylenemethylene) | P452049 | C26H24N4O8 | Polymer Information | SMILES | *CCN(c1ccc(cc1)N=Nc1ccc(cc1)[N+](=O)[O-])CCOC(=O)OCc1ccc(cc1)COC(=O)O*
Homopolymer | poly(oxycarbonyloxycyclohexane-1,2-diyl) | P452050 | C7H10O3 | Thermal property | Glass transition temperature | 117.3 | 0 | C
Homopolymer | poly(oxycarbonyloxycyclohexane-1,2-diyl) | P452050 | C7H10O3 | Thermal property | Thermal decomposition temperature | 312 | 0 | C
Homopolymer | poly(oxycarbonyloxycyclohexane-1,2-diyl) | P452050 | C7H10O3 | Thermal property | Thermal decomposition weight loss | 50 | 0 | %
Homopolymer | poly(oxycarbonyloxycyclohexane-1,2-diyl) | P452050 | C7H10O3 | Polymer Information | SMILES | *OC1CCCCC1OC(=O)*
Homopolymer | poly(oxycarbonyloxycyclohexane-1,2-diyloxycarbonyloxy-2-methylethylene) | P452051 | C11H16O6 | Polymer Information | SMILES | *OC1CCCCC1OC(=O)OC(COC(=O)*)C
Homopolymer | poly(oxycarbonyloxy{2-[2-(benzyloxy)ethoxy]propane-1,3-diyl}) | P452052 | C13H16O5 | Thermal property | Glass transition temperature | -26 | 0 | C
Homopolymer | poly(oxycarbonyloxy{2-[2-(benzyloxy)ethoxy]propane-1,3-diyl}) | P452052 | C13H16O5 | Polymer Information | SMILES | *CC(COC(=O)O*)OCCOCc1ccccc1
Homopolymer | poly{oxycarbonyloxy[2-(2-hydroxyethoxy)propane-1,3-diyl]} | P452053 | C6H10O5 | Thermal property | Glass transition temperature | -35.7 | 0 | C
Homopolymer | poly{oxycarbonyloxy[2-(2-hydroxyethoxy)propane-1,3-diyl]} | P452053 | C6H10O5 | Physicochemical property | Contact angle | 15 | 0 | degree
Homopolymer | poly{oxycarbonyloxy[2-(2-hydroxyethoxy)propane-1,3-diyl]} | P452053 | C6H10O5 | Polymer Information | SMILES | OCCOC(COC(=O)O*)C*
Homopolymer | poly{oxycarbonyloxy[1-(2-naphthyloxymethyl)ethylene]} | P452054 | C14H12O4 | Polymer Information | SMILES | *OC(COc1ccc2c(c1)cccc2)COC(=O)*
Homopolymer | poly[oxycarbonyloxy-1,4-phenylene(1-phenylethene-1,2-diyl)biphenyl-4,4'-diyl(2-phenylethene-1,2-diyl)-1,4-phenylene] | P452055 | C41H28O3 | Thermal property | Glass transition temperature | 203 | 0 | C
Homopolymer | poly[oxycarbonyloxy-1,4-phenylene(1-phenylethene-1,2-diyl)biphenyl-4,4'-diyl(2-phenylethene-1,2-diyl)-1,4-phenylene] | P452055 | C41H28O3 | Polymer Information | SMILES | *Oc1ccc(cc1)C(=Cc1ccc(cc1)c1ccc(cc1)C=C(c1ccc(cc1)OC(=O)*)c1ccccc1)c1ccccc1
Homopolymer | poly[oxycarbonyloxypropane-1,3-diyloxycarbonyloxy-1,4-phenylene(dimethylmethylene)-1,4-phenylene] | P452056 | C20H20O6 | Thermal property | Glass transition temperature | 38 | 1208.013 | C
Homopolymer | poly[oxycarbonyloxypropane-1,3-diyloxycarbonyloxy-1,4-phenylene(dimethylmethylene)-1,4-phenylene] | P452056 | C20H20O6 | Thermal property | Thermal decomposition temperature | 341 | 720.2667 | C
Homopolymer | poly[oxycarbonyloxypropane-1,3-diyloxycarbonyloxy-1,4-phenylene(dimethylmethylene)-1,4-phenylene] | P452056 | C20H20O6 | Thermal property | Thermal decomposition weight loss | 10 | 21.6 | %
Homopolymer | poly[oxycarbonyloxypropane-1,3-diyloxycarbonyloxy-1,4-phenylene(dimethylmethylene)-1,4-phenylene] | P452056 | C20H20O6 | Polymer Information | SMILES | *Oc1ccc(cc1)C(c1ccc(cc1)OC(=O)OCCCOC(=O)*)(C)C
Homopolymer | poly[oxycarbonyloxybutane-1,4-diyloxycarbonyloxy-1,4-phenylene(dimethylmethylene)-1,4-phenylene] | P452057 | C21H22O6 | Thermal property | Glass transition temperature | 46.65 | 88.825 | C
Homopolymer | poly[oxycarbonyloxybutane-1,4-diyloxycarbonyloxy-1,4-phenylene(dimethylmethylene)-1,4-phenylene] | P452057 | C21H22O6 | Thermal property | Thermal decomposition temperature | 321 | 1499.297 | C
Homopolymer | poly[oxycarbonyloxybutane-1,4-diyloxycarbonyloxy-1,4-phenylene(dimethylmethylene)-1,4-phenylene] | P452057 | C21H22O6 | Thermal property | Thermal decomposition weight loss | 10 | 21.36264 | %
Homopolymer | poly[oxycarbonyloxybutane-1,4-diyloxycarbonyloxy-1,4-phenylene(dimethylmethylene)-1,4-phenylene] | P452057 | C21H22O6 | Thermal property | Melting temperature | 109.7 | 0 | C
Homopolymer | poly[oxycarbonyloxybutane-1,4-diyloxycarbonyloxy-1,4-phenylene(dimethylmethylene)-1,4-phenylene] | P452057 | C21H22O6 | Polymer Information | SMILES | *Oc1ccc(cc1)C(c1ccc(cc1)OC(=O)OCCCCOC(=O)*)(C)C
Homopolymer | poly[oxycarbonyloxypentane-1,5-diyloxycarbonyloxy-1,4-phenylene(dimethylmethylene)-1,4-phenylene] | P452058 | C22H24O6 | Thermal property | Glass transition temperature | 25.5 | 221.1143 | C
Homopolymer | poly[oxycarbonyloxypentane-1,5-diyloxycarbonyloxy-1,4-phenylene(dimethylmethylene)-1,4-phenylene] | P452058 | C22H24O6 | Thermal property | Thermal decomposition temperature | 353 | 1190.681 | C
Homopolymer | poly[oxycarbonyloxypentane-1,5-diyloxycarbonyloxy-1,4-phenylene(dimethylmethylene)-1,4-phenylene] | P452058 | C22H24O6 | Thermal property | Thermal decomposition weight loss | 10 | 21.36264 | %
Homopolymer | poly[oxycarbonyloxypentane-1,5-diyloxycarbonyloxy-1,4-phenylene(dimethylmethylene)-1,4-phenylene] | P452058 | C22H24O6 | Thermal property | Melting temperature | 142.3 | 0 | C
Homopolymer | poly[oxycarbonyloxypentane-1,5-diyloxycarbonyloxy-1,4-phenylene(dimethylmethylene)-1,4-phenylene] | P452058 | C22H24O6 | Polymer Information | SMILES | *Oc1ccc(cc1)C(c1ccc(cc1)OC(=O)OCCCCCOC(=O)*)(C)C
Homopolymer | poly[oxycarbonyloxy-1,3-phenyleneoxycarbonyloxy-1,4-phenylene(dimethylmethylene)-1,4-phenylene] | P452059 | C23H18O6 | Thermal property | Glass transition temperature | 104.5 | 213.3171 | C
Homopolymer | poly[oxycarbonyloxy-1,3-phenyleneoxycarbonyloxy-1,4-phenylene(dimethylmethylene)-1,4-phenylene] | P452059 | C23H18O6 | Thermal property | Thermal decomposition temperature | 346 | 2912.22 | C
Homopolymer | poly[oxycarbonyloxy-1,3-phenyleneoxycarbonyloxy-1,4-phenylene(dimethylmethylene)-1,4-phenylene] | P452059 | C23H18O6 | Thermal property | Thermal decomposition weight loss | 10 | 21.36264 | %
Homopolymer | poly[oxycarbonyloxy-1,3-phenyleneoxycarbonyloxy-1,4-phenylene(dimethylmethylene)-1,4-phenylene] | P452059 | C23H18O6 | Thermal property | Melting temperature | 242.5 | 0 | C
Homopolymer | poly[oxycarbonyloxy-1,3-phenyleneoxycarbonyloxy-1,4-phenylene(dimethylmethylene)-1,4-phenylene] | P452059 | C23H18O6 | Polymer Information | SMILES | *Oc1cccc(c1)OC(=O)Oc1ccc(cc1)C(c1ccc(cc1)OC(=O)*)(C)C
Homopolymer | poly[oxycarbonyloxy-1,4-phenyleneoxycarbonyloxy-1,4-phenylene(dimethylmethylene)-1,4-phenylene] | P452060 | C23H18O6 | Thermal property | Glass transition temperature | 97 | 155.384 | C
Homopolymer | poly[oxycarbonyloxy-1,4-phenyleneoxycarbonyloxy-1,4-phenylene(dimethylmethylene)-1,4-phenylene] | P452060 | C23H18O6 | Thermal property | Thermal decomposition temperature | 348 | 5324.711 | C
Homopolymer | poly[oxycarbonyloxy-1,4-phenyleneoxycarbonyloxy-1,4-phenylene(dimethylmethylene)-1,4-phenylene] | P452060 | C23H18O6 | Thermal property | Thermal decomposition weight loss | 10 | 21.6 | %
Homopolymer | poly[oxycarbonyloxy-1,4-phenyleneoxycarbonyloxy-1,4-phenylene(dimethylmethylene)-1,4-phenylene] | P452060 | C23H18O6 | Thermal property | Melting temperature | 205.5 | 0 | C
Homopolymer | poly[oxycarbonyloxy-1,4-phenyleneoxycarbonyloxy-1,4-phenylene(dimethylmethylene)-1,4-phenylene] | P452060 | C23H18O6 | Polymer Information | SMILES | *Oc1ccc(cc1)OC(=O)Oc1ccc(cc1)C(c1ccc(cc1)OC(=O)*)(C)C
Homopolymer | poly[oxycarbonyloxy-1,4-phenylene(dimethylmethylene)-1,4-phenyleneoxycarbonyloxy-1,4-phenylenemethylene-1,4-phenylene] | P452061 | C30H24O6 | Thermal property | Glass transition temperature | 107.8 | 0 | C
Homopolymer | poly[oxycarbonyloxy-1,4-phenylene(dimethylmethylene)-1,4-phenyleneoxycarbonyloxy-1,4-phenylenemethylene-1,4-phenylene] | P452061 | C30H24O6 | Thermal property | Thermal decomposition temperature | 396 | 0 | C
Homopolymer | poly[oxycarbonyloxy-1,4-phenylene(dimethylmethylene)-1,4-phenyleneoxycarbonyloxy-1,4-phenylenemethylene-1,4-phenylene] | P452061 | C30H24O6 | Thermal property | Thermal decomposition weight loss | 10 | 0 | %
Homopolymer | poly[oxycarbonyloxy-1,4-phenylene(dimethylmethylene)-1,4-phenyleneoxycarbonyloxy-1,4-phenylenemethylene-1,4-phenylene] | P452061 | C30H24O6 | Polymer Information | SMILES | *Oc1ccc(cc1)C(c1ccc(cc1)OC(=O)Oc1ccc(cc1)Cc1ccc(cc1)OC(=O)*)(C)C
Homopolymer | poly(oxycarbonyloxybutane-1,4-diyloxycarbonyloxymethylenecyclohexane-1,4-diylmethylene) | P452062 | C14H22O6 | Thermal property | Glass transition temperature | 13 | 0 | C
Homopolymer | poly(oxycarbonyloxybutane-1,4-diyloxycarbonyloxymethylenecyclohexane-1,4-diylmethylene) | P452062 | C14H22O6 | Thermal property | Thermal decomposition temperature | 320 | 0 | C
Homopolymer | poly(oxycarbonyloxybutane-1,4-diyloxycarbonyloxymethylenecyclohexane-1,4-diylmethylene) | P452062 | C14H22O6 | Thermal property | Thermal decomposition weight loss | 10 | 0 | %
Homopolymer | poly(oxycarbonyloxybutane-1,4-diyloxycarbonyloxymethylenecyclohexane-1,4-diylmethylene) | P452062 | C14H22O6 | Polymer Information | SMILES | *CCCCOC(=O)OCC1CCC(CC1)COC(=O)O*
Homopolymer | poly[oxycarbonyloxymethylenecyclohexane-1,4-diylmethyleneoxycarbonyloxy-1,4-phenylene(dimethylmethylene)-1,4-phenylene] | P452063 | C25H28O6 | Thermal property | Glass transition temperature | 90.4 | 0 | C
Homopolymer | poly[oxycarbonyloxymethylenecyclohexane-1,4-diylmethyleneoxycarbonyloxy-1,4-phenylene(dimethylmethylene)-1,4-phenylene] | P452063 | C25H28O6 | Thermal property | Thermal decomposition temperature | 360 | 0 | C
Homopolymer | poly[oxycarbonyloxymethylenecyclohexane-1,4-diylmethyleneoxycarbonyloxy-1,4-phenylene(dimethylmethylene)-1,4-phenylene] | P452063 | C25H28O6 | Thermal property | Thermal decomposition weight loss | 10 | 0 | %
Homopolymer | poly[oxycarbonyloxymethylenecyclohexane-1,4-diylmethyleneoxycarbonyloxy-1,4-phenylene(dimethylmethylene)-1,4-phenylene] | P452063 | C25H28O6 | Polymer Information | SMILES | *Oc1ccc(cc1)C(c1ccc(cc1)OC(=O)OCC1CCC(CC1)COC(=O)*)(C)C
Homopolymer | poly[oxycarbonyloxymethylenecyclohexane-1,4-diylmethyleneoxycarbonyloxy-1,4-phenylenemethylene-1,4-phenylene] | P452064 | C23H24O6 | Thermal property | Glass transition temperature | 56.9 | 0 | C
Homopolymer | poly[oxycarbonyloxymethylenecyclohexane-1,4-diylmethyleneoxycarbonyloxy-1,4-phenylenemethylene-1,4-phenylene] | P452064 | C23H24O6 | Thermal property | Thermal decomposition temperature | 344 | 0 | C
Homopolymer | poly[oxycarbonyloxymethylenecyclohexane-1,4-diylmethyleneoxycarbonyloxy-1,4-phenylenemethylene-1,4-phenylene] | P452064 | C23H24O6 | Thermal property | Thermal decomposition weight loss | 10 | 0 | %
Homopolymer | poly[oxycarbonyloxymethylenecyclohexane-1,4-diylmethyleneoxycarbonyloxy-1,4-phenylenemethylene-1,4-phenylene] | P452064 | C23H24O6 | Polymer Information | SMILES | *Oc1ccc(cc1)Cc1ccc(cc1)OC(=O)OCC1CCC(CC1)COC(=O)*
Homopolymer | poly{oxycarbonyloxy[1-(phenoxymethyl)ethylene]} | P452065 | C10H10O4 | Thermal property | Glass transition temperature | 45 | 0 | C
Homopolymer | poly{oxycarbonyloxy[1-(phenoxymethyl)ethylene]} | P452065 | C10H10O4 | Polymer Information | SMILES | *OC(COC(=O)*)COc1ccccc1
Homopolymer | poly{oxycarbonyloxy[1-(tert-butoxymethyl)ethylene]} | P452066 | C8H14O4 | Thermal property | Glass transition temperature | 11 | 5.333333 | C
Homopolymer | poly{oxycarbonyloxy[1-(tert-butoxymethyl)ethylene]} | P452066 | C8H14O4 | Thermal property | Melting temperature | 141 | 0 | C
Homopolymer | poly{oxycarbonyloxy[1-(tert-butoxymethyl)ethylene]} | P452066 | C8H14O4 | Polymer Information | SMILES | *OC(COC(C)(C)C)COC(=O)*
Homopolymer | poly{oxycarbonyloxy[1-(butoxymethyl)ethylene]} | P452067 | C8H14O4 | Thermal property | Glass transition temperature | -24 | 0 | C
Homopolymer | poly{oxycarbonyloxy[1-(butoxymethyl)ethylene]} | P452067 | C8H14O4 | Polymer Information | SMILES | CCCCOCC(COC(=O)*)O*
Homopolymer | poly(oxycarbonyloxy{1-[2-(methoxy)ethoxymethyl]ethylene}) | P452068 | C7H12O5 | Thermal property | Glass transition temperature | -33.5 | 176.3333 | C
Homopolymer | poly(oxycarbonyloxy{1-[2-(methoxy)ethoxymethyl]ethylene}) | P452068 | C7H12O5 | Polymer Information | SMILES | COCCOCC(COC(=O)*)O*
Homopolymer | poly[oxycarbonyloxy-1-(chloromethyl)ethylene] | P452069 | C4H5ClO3 | Polymer Information | SMILES | *OC(COC(=O)*)CCl
Homopolymer | poly(oxycarbonyloxyheptane-1,7-diyl) | P452071 | C8H14O3 | Polymer Information | SMILES | *CCCCCCCOC(=O)O*
Homopolymer | poly(oxycarbonyloxymethylenecyclohex-3-ene-1,1-diylmethylene) | P452072 | C9H12O3 | Thermal property | Glass transition temperature | 30 | 0 | C
Homopolymer | poly(oxycarbonyloxymethylenecyclohex-3-ene-1,1-diylmethylene) | P452072 | C9H12O3 | Thermal property | Thermal decomposition temperature | 300 | 0 | C
Homopolymer | poly(oxycarbonyloxymethylenecyclohex-3-ene-1,1-diylmethylene) | P452072 | C9H12O3 | Thermal property | Thermal decomposition weight loss | 12 | 0 | %
Homopolymer | poly(oxycarbonyloxymethylenecyclohex-3-ene-1,1-diylmethylene) | P452072 | C9H12O3 | Polymer Information | SMILES | *OC(=O)OCC1(C*)CCC=CC1
Homopolymer | poly[oxycarbonyloxy(3-fluorobiphenyl-4,4'-diyl)(dimethylmethylene)(3'-fluorobiphenyl-4,4'-diyl)] | P452073 | C28H20F2O3 | Thermal property | Glass transition temperature | 234 | 432 | C
Homopolymer | poly[oxycarbonyloxy(3-fluorobiphenyl-4,4'-diyl)(dimethylmethylene)(3'-fluorobiphenyl-4,4'-diyl)] | P452073 | C28H20F2O3 | Electric property | Dielectric constant ac | 3.3 | 0
Homopolymer | poly[oxycarbonyloxy(3-fluorobiphenyl-4,4'-diyl)(dimethylmethylene)(3'-fluorobiphenyl-4,4'-diyl)] | P452073 | C28H20F2O3 | Electric property | Dielectric loss factor | 0.185 | 0
Homopolymer | poly[oxycarbonyloxy(3-fluorobiphenyl-4,4'-diyl)(dimethylmethylene)(3'-fluorobiphenyl-4,4'-diyl)] | P452073 | C28H20F2O3 | Polymer Information | SMILES | *Oc1ccc(cc1F)c1ccc(cc1)C(c1ccc(cc1)c1ccc(c(c1)F)OC(=O)*)(C)C
Homopolymer | poly{oxycarbonyloxy[1-(ethoxymethyl)ethylene]} | P452074 | C6H10O4 | Thermal property | Glass transition temperature | 2.5 | 75 | C
Homopolymer | poly{oxycarbonyloxy[1-(ethoxymethyl)ethylene]} | P452074 | C6H10O4 | Polymer Information | SMILES | CCOCC(COC(=O)*)O*
Homopolymer | poly{oxycarbonyloxy[1-(isopropoxymethyl)ethylene]} | P452075 | C7H12O4 | Thermal property | Glass transition temperature | -9 | 0 | C
Homopolymer | poly{oxycarbonyloxy[1-(isopropoxymethyl)ethylene]} | P452075 | C7H12O4 | Polymer Information | SMILES | *OC(COC(=O)*)COC(C)C
Homopolymer | poly[oxycarbonyloxy(1-propylethylene)] | P452076 | C6H10O3 | Thermal property | Glass transition temperature | -10 | 0 | C
Homopolymer | poly[oxycarbonyloxy(1-propylethylene)] | P452076 | C6H10O3 | Polymer Information | SMILES | CCCC(COC(=O)*)O*
Homopolymer | poly[oxycarbonyloxy(1,2-dimethylethylene)] | P452077 | C5H8O3 | Thermal property | Glass transition temperature | 67.9 | 2.411556 | C
Homopolymer | poly[oxycarbonyloxy(1,2-dimethylethylene)] | P452077 | C5H8O3 | Polymer Information | SMILES | *OC(C(OC(=O)*)C)C
Homopolymer | poly{oxycarbonyloxy[1-(2-nitrobenzyloxymethyl)ethylene]} | P452078 | C11H11NO6 | Polymer Information | SMILES | *OC(COC(=O)*)COCc1ccccc1[N+](=O)[O-]
Homopolymer | poly{oxycarbonyloxy[1-(hydroxymethyl)ethylene]} | P452079 | C4H6O4 | Polymer Information | SMILES | *OC(COC(=O)*)CO
Homopolymer | poly[oxycarbonyloxy(2,2,4,4-tetramethylcyclobutane-1,3-diyl)oxycarbonyloxy-1,4-phenyleneadamantane-2,2-diyl-1,4-phenylene] | P452081 | C32H36O6 | Optical property | Refractive index | 1.536 | 0
Homopolymer | poly[oxycarbonyloxy(2,2,4,4-tetramethylcyclobutane-1,3-diyl)oxycarbonyloxy-1,4-phenyleneadamantane-2,2-diyl-1,4-phenylene] | P452081 | C32H36O6 | Thermal property | Glass transition temperature | 140 | 0 | C
Homopolymer | poly[oxycarbonyloxy(2,2,4,4-tetramethylcyclobutane-1,3-diyl)oxycarbonyloxy-1,4-phenyleneadamantane-2,2-diyl-1,4-phenylene] | P452081 | C32H36O6 | Thermal property | Thermal decomposition temperature | 354 | 0 | C
Homopolymer | poly[oxycarbonyloxy(2,2,4,4-tetramethylcyclobutane-1,3-diyl)oxycarbonyloxy-1,4-phenyleneadamantane-2,2-diyl-1,4-phenylene] | P452081 | C32H36O6 | Dilute solution property | Intrinsic viscosity eta | 0.25 | 0 | dl/g
Homopolymer | poly[oxycarbonyloxy(2,2,4,4-tetramethylcyclobutane-1,3-diyl)oxycarbonyloxy-1,4-phenyleneadamantane-2,2-diyl-1,4-phenylene] | P452081 | C32H36O6 | Polymer Information | SMILES | *Oc1ccc(cc1)C1(C2CC3CC1CC(C2)C3)c1ccc(cc1)OC(=O)OC1C(C)(C)C(C1(C)C)OC(=O)*
Homopolymer | oligo(oxycarbonyloxydodecane-1,12-diyl) | P452082 | C13H24O3 | Thermal property | Crystallization temperature | 52.6 | 0 | C
Homopolymer | oligo(oxycarbonyloxydodecane-1,12-diyl) | P452082 | C13H24O3 | Thermal property | Heat of crystallization | 41.99 | 0 | cal/g
Homopolymer | oligo(oxycarbonyloxydodecane-1,12-diyl) | P452082 | C13H24O3 | Thermal property | Heat of fusion | 0.05878 | 0 | kcal/g
Homopolymer | oligo(oxycarbonyloxydodecane-1,12-diyl) | P452082 | C13H24O3 | Thermal property | Melting temperature | 67.5 | 0 | C
Homopolymer | oligo(oxycarbonyloxydodecane-1,12-diyl) | P452082 | C13H24O3 | Polymer Information | SMILES | *CCCCCCCCCCCCOC(=O)O*
Homopolymer | poly(oxycarbonyloxy{1-[2-(2-methoxyethoxy)ethoxymethyl]ethylene}) | P452083 | C9H16O6 | Thermal property | Glass transition temperature | -33 | 0 | C
Homopolymer | poly(oxycarbonyloxy{1-[2-(2-methoxyethoxy)ethoxymethyl]ethylene}) | P452083 | C9H16O6 | Polymer Information | SMILES | COCCOCCOCC(COC(=O)*)O*
Homopolymer | poly(oxycarbonylsulfanediylpropane-1,3-diyl) | P452084 | C4H6O2S | Thermal property | Crystallization temperature | 79.2 | 367.4133 | C
Homopolymer | poly(oxycarbonylsulfanediylpropane-1,3-diyl) | P452084 | C4H6O2S | Thermal property | Heat of fusion | 0.01145 | 5.854611e-06 | kcal/g
Homopolymer | poly(oxycarbonylsulfanediylpropane-1,3-diyl) | P452084 | C4H6O2S | Thermal property | Melting temperature | 118.1 | 29.07906 | C
Homopolymer | poly(oxycarbonylsulfanediylpropane-1,3-diyl) | P452084 | C4H6O2S | Polymer Information | SMILES | *CCCSC(=O)O*
Homopolymer | poly[oxycarbonyloxy(biphenyl-4,4'-diyl)(dimethylmethylene)(biphenyl-4,4'-diyl)] | P452085 | C28H22O3 | Polymer Information | SMILES | *Oc1ccc(cc1)c1ccc(cc1)C(c1ccc(cc1)c1ccc(cc1)OC(=O)*)(C)C
Homopolymer | poly[oxycarbonyloxy(1-ethylethylene)] | P452086 | C5H8O3 | Thermal property | Glass transition temperature | 1.4 | 0 | C
Homopolymer | poly[oxycarbonyloxy(1-ethylethylene)] | P452086 | C5H8O3 | Thermal property | Thermal decomposition temperature | 214.5 | 1083 | C
Homopolymer | poly[oxycarbonyloxy(1-ethylethylene)] | P452086 | C5H8O3 | Thermal property | Thermal decomposition weight loss | 5 | 0 | %
Homopolymer | poly[oxycarbonyloxy(1-ethylethylene)] | P452086 | C5H8O3 | Dilute solution property | Intrinsic viscosity eta | 0.455 | 0 | dl/g
Homopolymer | poly[oxycarbonyloxy(1-ethylethylene)] | P452086 | C5H8O3 | Polymer Information | SMILES | *OC(COC(=O)*)CC
Homopolymer | poly{oxycarbonyloxyethyleneoxycarbonyloxy-1,4-phenylene[(dimethyl)methylene]-1,4-phenylene} | P452087 | C19H18O6 | Thermal property | Glass transition temperature | 36.4 | 0 | C
Homopolymer | poly{oxycarbonyloxyethyleneoxycarbonyloxy-1,4-phenylene[(dimethyl)methylene]-1,4-phenylene} | P452087 | C19H18O6 | Thermal property | Thermal decomposition temperature | 315.5 | 5208.333 | C
Homopolymer | poly{oxycarbonyloxyethyleneoxycarbonyloxy-1,4-phenylene[(dimethyl)methylene]-1,4-phenylene} | P452087 | C19H18O6 | Thermal property | Thermal decomposition weight loss | 5.5 | 27 | %
Homopolymer | poly{oxycarbonyloxyethyleneoxycarbonyloxy-1,4-phenylene[(dimethyl)methylene]-1,4-phenylene} | P452087 | C19H18O6 | Polymer Information | SMILES | *Oc1ccc(cc1)C(c1ccc(cc1)OC(=O)OCCOC(=O)*)(C)C
Homopolymer | poly{oxycarbonyloxyhexane-1,6-diyloxycarbonyloxy-1,4-phenylene[(dimethyl)methylene]-1,4-phenylene} | P452088 | C23H26O6 | Thermal property | Glass transition temperature | 48.4 | 49.28267 | C
Homopolymer | poly{oxycarbonyloxyhexane-1,6-diyloxycarbonyloxy-1,4-phenylene[(dimethyl)methylene]-1,4-phenylene} | P452088 | C23H26O6 | Thermal property | Thermal decomposition temperature | 335.5 | 1407.545 | C
Homopolymer | poly{oxycarbonyloxyhexane-1,6-diyloxycarbonyloxy-1,4-phenylene[(dimethyl)methylene]-1,4-phenylene} | P452088 | C23H26O6 | Thermal property | Thermal decomposition weight loss | 5.5 | 22.09091 | %
Homopolymer | poly{oxycarbonyloxyhexane-1,6-diyloxycarbonyloxy-1,4-phenylene[(dimethyl)methylene]-1,4-phenylene} | P452088 | C23H26O6 | Thermal property | Melting temperature | 115.9 | 0 | C
Homopolymer | poly{oxycarbonyloxyhexane-1,6-diyloxycarbonyloxy-1,4-phenylene[(dimethyl)methylene]-1,4-phenylene} | P452088 | C23H26O6 | Polymer Information | SMILES | *Oc1ccc(cc1)C(c1ccc(cc1)OC(=O)OCCCCCCOC(=O)*)(C)C
Homopolymer | poly[(3-phenylquinoxaline-2,6-diyl)carbonyl(3-phenylquinoxaline-6,2-diyl)-1,4-phenylene] | P460001 | C35H20N4O | Thermal property | Glass transition temperature | 325 | 0 | C
Homopolymer | poly[(3-phenylquinoxaline-2,6-diyl)carbonyl(3-phenylquinoxaline-6,2-diyl)-1,4-phenylene] | P460001 | C35H20N4O | Thermal property | Thermal decomposition temperature | 500 | 0 | C
Homopolymer | poly[(3-phenylquinoxaline-2,6-diyl)carbonyl(3-phenylquinoxaline-6,2-diyl)-1,4-phenylene] | P460001 | C35H20N4O | Polymer Information | SMILES | *c1ccc2c(c1)nc(c(n2)c1ccc(cc1)c1nc2ccc(cc2nc1c1ccccc1)C(=O)*)c1ccccc1
Homopolymer | poly{(4,4'-sulfonyldibenzil)-alt-(3,3',4,4'-tetraaminodiphenyl sulfone)} | P460002 | C40H24N4O4S2 | Thermal property | Thermal decomposition temperature | 490 | 0 | C
Homopolymer | poly{(4,4'-sulfonyldibenzil)-alt-(3,3',4,4'-tetraaminodiphenyl sulfone)} | P460002 | C40H24N4O4S2 | Polymer Information | SMILES | *c1ccc(cc1)S(=O)(=O)c1ccc(cc1)c1nc2cc(ccc2nc1c1ccccc1)S(=O)(=O)c1ccc2c(c1)nc(c(n2)*)c1ccccc1
Homopolymer | poly{(4,4'-sulfonyldibenzil)-alt-(3,3',4,4'-tetraaminobenzophenone)} | P460003 | C41H24N4O3S | Thermal property | Thermal decomposition temperature | 510 | 0 | C
Homopolymer | poly{(4,4'-sulfonyldibenzil)-alt-(3,3',4,4'-tetraaminobenzophenone)} | P460003 | C41H24N4O3S | Polymer Information | SMILES | *c1ccc2c(c1)nc(c(n2)c1ccc(cc1)S(=O)(=O)c1ccc(cc1)c1nc2cc(ccc2nc1c1ccccc1)C(=O)*)c1ccccc1
Homopolymer | poly{(biphenyl-3,3',4,4'-tetramine)-alt-[4,4'-(6-diphenylamino-1,3,5-triazine-2,4-diyldiamino)dibenzoic acid]} | P460005 | C41H28N10 | Thermal property | Glass transition temperature | 329 | 0 | C
Homopolymer | poly{(biphenyl-3,3',4,4'-tetramine)-alt-[4,4'-(6-diphenylamino-1,3,5-triazine-2,4-diyldiamino)dibenzoic acid]} | P460005 | C41H28N10 | Polymer Information | SMILES | *c1ccc(cc1)Nc1nc(Nc2ccc(cc2)c2[nH]c3c(n2)cc(cc3)c2ccc3c(c2)nc([nH]3)*)nc(n1)N(c1ccccc1)c1ccccc1
Homopolymer | poly(ammonia-alt-perfluorosebaconitrile) | P460006 | C10H3F16N3 | Thermal property | Thermal decomposition temperature | 189 | 0 | C
Homopolymer | poly(ammonia-alt-perfluorosebaconitrile) | P460006 | C10H3F16N3 | Thermal property | Melting temperature | 142 | 50 | C
Homopolymer | poly(ammonia-alt-perfluorosebaconitrile) | P460006 | C10H3F16N3 | Dilute solution property | Intrinsic viscosity eta | 1.1 | 0 | dl/g
Homopolymer | poly(ammonia-alt-perfluorosebaconitrile) | P460006 | C10H3F16N3 | Polymer Information | SMILES | *N=C(C(C(C(C(C(C(C(C(C(=N)*)(F)F)(F)F)(F)F)(F)F)(F)F)(F)F)(F)F)(F)F)N
Homopolymer | poly[(4-phenylglyoxyloylbenzil)-alt-(pyridine-2,6-dicarboxamidrazone)] | P460007 | C29H17N7 | Thermal property | Glass transition temperature | 260 | 0 | C
Homopolymer | poly[(4-phenylglyoxyloylbenzil)-alt-(pyridine-2,6-dicarboxamidrazone)] | P460007 | C29H17N7 | Thermal property | Thermal decomposition temperature | 382.5 | 208.3333 | C
Homopolymer | poly[(4-phenylglyoxyloylbenzil)-alt-(pyridine-2,6-dicarboxamidrazone)] | P460007 | C29H17N7 | Thermal property | Isothermal weight loss temperature | 260 | 0 | C
Homopolymer | poly[(4-phenylglyoxyloylbenzil)-alt-(pyridine-2,6-dicarboxamidrazone)] | P460007 | C29H17N7 | Thermal property | Isothermal weight loss time | 200 | 0 | hour
Homopolymer | poly[(4-phenylglyoxyloylbenzil)-alt-(pyridine-2,6-dicarboxamidrazone)] | P460007 | C29H17N7 | Heat characteristics | Softening temperature | 324.5 | 40.5 | C
Homopolymer | poly[(4-phenylglyoxyloylbenzil)-alt-(pyridine-2,6-dicarboxamidrazone)] | P460007 | C29H17N7 | Polymer Information | SMILES | *c1ccc(cc1)c1nc(nnc1c1ccccc1)c1cccc(n1)c1nnc(c(n1)*)c1ccccc1
Homopolymer | poly[(4,4'-methylenedibenzil)-alt-(pyridine-2,6-dicarboxamidrazone)] | P460008 | C36H23N7 | Thermal property | Glass transition temperature | 205 | 0 | C
Homopolymer | poly[(4,4'-methylenedibenzil)-alt-(pyridine-2,6-dicarboxamidrazone)] | P460008 | C36H23N7 | Thermal property | Thermal decomposition temperature | 320 | 0 | C
Homopolymer | poly[(4,4'-methylenedibenzil)-alt-(pyridine-2,6-dicarboxamidrazone)] | P460008 | C36H23N7 | Thermal property | Isothermal weight loss temperature | 260 | 0 | C
Homopolymer | poly[(4,4'-methylenedibenzil)-alt-(pyridine-2,6-dicarboxamidrazone)] | P460008 | C36H23N7 | Thermal property | Isothermal weight loss time | 200 | 0 | hour
Homopolymer | poly[(4,4'-methylenedibenzil)-alt-(pyridine-2,6-dicarboxamidrazone)] | P460008 | C36H23N7 | Heat characteristics | Softening temperature | 275 | 50 | C
Homopolymer | poly[(4,4'-methylenedibenzil)-alt-(pyridine-2,6-dicarboxamidrazone)] | P460008 | C36H23N7 | Polymer Information | SMILES | *c1ccc(cc1)Cc1ccc(cc1)c1nc(nnc1c1ccccc1)c1cccc(n1)c1nnc(c(n1)*)c1ccccc1
Homopolymer | poly[(4,4'-carbonyldibenzil)-alt-(pyridine-2,6-dicarboxamidrazone)] | P460009 | C36H21N7O | Thermal property | Thermal decomposition temperature | 375 | 133.3333 | C
Homopolymer | poly[(4,4'-carbonyldibenzil)-alt-(pyridine-2,6-dicarboxamidrazone)] | P460009 | C36H21N7O | Thermal property | Isothermal weight loss temperature | 260 | 0 | C
Homopolymer | poly[(4,4'-carbonyldibenzil)-alt-(pyridine-2,6-dicarboxamidrazone)] | P460009 | C36H21N7O | Thermal property | Isothermal weight loss time | 200 | 0 | hour
Homopolymer | poly[(4,4'-carbonyldibenzil)-alt-(pyridine-2,6-dicarboxamidrazone)] | P460009 | C36H21N7O | Heat characteristics | Softening temperature | 304.5 | 40.5 | C
Homopolymer | poly[(4,4'-carbonyldibenzil)-alt-(pyridine-2,6-dicarboxamidrazone)] | P460009 | C36H21N7O | Polymer Information | SMILES | *c1ccc(cc1)C(=O)c1ccc(cc1)c1nc(nnc1c1ccccc1)c1cccc(n1)c1nnc(c(n1)*)c1ccccc1
Homopolymer | poly[(1,3-benzenedicarbohydrazide)-alt-(isophthaloyl dichloride)] | P460010 | C14H9N3 | Thermal property | Thermal decomposition temperature | 470 | 0 | C
Homopolymer | poly[(1,3-benzenedicarbohydrazide)-alt-(isophthaloyl dichloride)] | P460010 | C14H9N3 | Thermal property | Thermal decomposition weight loss | 10 | 0 | %
Homopolymer | poly[(1,3-benzenedicarbohydrazide)-alt-(isophthaloyl dichloride)] | P460010 | C14H9N3 | Heat characteristics | Softening temperature | 245 | 50 | C
Homopolymer | poly[(1,3-benzenedicarbohydrazide)-alt-(isophthaloyl dichloride)] | P460010 | C14H9N3 | Polymer Information | SMILES | *c1cccc(c1)c1nnc(n1c1ccccc1)*
Homopolymer | poly[(1,3-benzenedicarbohydrazide)-alt-(2,6-naphthalene dicarboxylic acid dichloride)] | P460011 | C32H20N6 | Thermal property | Thermal decomposition temperature | 530 | 0 | C
Homopolymer | poly[(1,3-benzenedicarbohydrazide)-alt-(2,6-naphthalene dicarboxylic acid dichloride)] | P460011 | C32H20N6 | Thermal property | Thermal decomposition weight loss | 10 | 0 | %
Homopolymer | poly[(1,3-benzenedicarbohydrazide)-alt-(2,6-naphthalene dicarboxylic acid dichloride)] | P460011 | C32H20N6 | Polymer Information | SMILES | *c1cccc(c1)c1nnc(n1c1ccccc1)c1ccc2c(c1)ccc(c2)c1nnc(n1c1ccccc1)*
Homopolymer | poly[(1,3-benzenedicarbohydrazide)-alt-(4,4'-biphenyldicarboxylic acid)] | P460012 | C34H22N6 | Thermal property | Thermal decomposition temperature | 530 | 0 | C
Homopolymer | poly[(1,3-benzenedicarbohydrazide)-alt-(4,4'-biphenyldicarboxylic acid)] | P460012 | C34H22N6 | Thermal property | Thermal decomposition weight loss | 10 | 0 | %
Homopolymer | poly[(1,3-benzenedicarbohydrazide)-alt-(4,4'-biphenyldicarboxylic acid)] | P460012 | C34H22N6 | Polymer Information | SMILES | *c1ccc(cc1)c1ccc(cc1)c1nnc(n1c1ccccc1)c1cccc(c1)c1nnc(n1c1ccccc1)*
Homopolymer | poly[(biphenyl-3,3',4,4'-tetramine)-alt-(glutaric acid)] | P460013 | C17H14N4 | Thermal property | Glass transition temperature | 275 | 0 | C
Homopolymer | poly[(biphenyl-3,3',4,4'-tetramine)-alt-(glutaric acid)] | P460013 | C17H14N4 | Thermal property | Thermal decomposition temperature | 402.5 | 75 | C
Homopolymer | poly[(biphenyl-3,3',4,4'-tetramine)-alt-(glutaric acid)] | P460013 | C17H14N4 | Heat characteristics | Softening temperature | 316 | 0 | C
Homopolymer | poly[(biphenyl-3,3',4,4'-tetramine)-alt-(glutaric acid)] | P460013 | C17H14N4 | Polymer Information | SMILES | *CCCc1[nH]c2c(n1)cc(cc2)c1ccc2c(c1)nc([nH]2)*
Homopolymer | poly[(biphenyl-3,3',4,4'-tetramine)-alt-(sebacic acid)] | P460014 | C22H24N4 | Thermal property | Glass transition temperature | 234 | 0 | C
Homopolymer | poly[(biphenyl-3,3',4,4'-tetramine)-alt-(sebacic acid)] | P460014 | C22H24N4 | Thermal property | Thermal decomposition temperature | 410 | 2133.333 | C
Homopolymer | poly[(biphenyl-3,3',4,4'-tetramine)-alt-(sebacic acid)] | P460014 | C22H24N4 | Compression characteristics | Compressive modulus | 4.91 | 5.2272 | GPa
Homopolymer | poly[(biphenyl-3,3',4,4'-tetramine)-alt-(sebacic acid)] | P460014 | C22H24N4 | Compression characteristics | Compressive stress strength at break | 0.391275 | 0.0505830675 | GPa
Homopolymer | poly[(biphenyl-3,3',4,4'-tetramine)-alt-(sebacic acid)] | P460014 | C22H24N4 | Heat characteristics | Softening temperature | 307 | 0 | C
Homopolymer | poly[(biphenyl-3,3',4,4'-tetramine)-alt-(sebacic acid)] | P460014 | C22H24N4 | Impact strength | Izod impact | 66.65 | 415.3633 | kJ/m
Homopolymer | poly[(biphenyl-3,3',4,4'-tetramine)-alt-(sebacic acid)] | P460014 | C22H24N4 | Polymer Information | SMILES | *CCCCCCCCc1nc2c([nH]1)ccc(c2)c1ccc2c(c1)nc([nH]2)*
Homopolymer | poly[(biphenyl-3,3',4,4'-tetramine)-alt-(6,6'-{[6-(diethylamino)-1,3,5-triazine-2,4-diyl]diimino}dihexanoic acid)] | P460015 | C31H40N10 | Thermal property | Glass transition temperature | 190 | 0 | C
Homopolymer | poly[(biphenyl-3,3',4,4'-tetramine)-alt-(6,6'-{[6-(diethylamino)-1,3,5-triazine-2,4-diyl]diimino}dihexanoic acid)] | P460015 | C31H40N10 | Tensile property | Elongation at break | 4.9 | 0 | %
Homopolymer | poly[(biphenyl-3,3',4,4'-tetramine)-alt-(6,6'-{[6-(diethylamino)-1,3,5-triazine-2,4-diyl]diimino}dihexanoic acid)] | P460015 | C31H40N10 | Tensile property | Tensile modulus | 2.254565 | 0.9745746 | GPa
Homopolymer | poly[(biphenyl-3,3',4,4'-tetramine)-alt-(6,6'-{[6-(diethylamino)-1,3,5-triazine-2,4-diyl]diimino}dihexanoic acid)] | P460015 | C31H40N10 | Polymer Information | SMILES | *CCCCCNc1nc(NCCCCCc2[nH]c3c(n2)cc(cc3)c2ccc3c(c2)nc([nH]3)*)nc(n1)N(CC)CC
Homopolymer | poly[(m-divinylbenzene)-alt-(p-phenylene-3,3'-disydnone)] | P460016 | C18H16N4 | Thermal property | Thermal decomposition temperature | 447.5 | 1875 | C
Homopolymer | poly[(m-divinylbenzene)-alt-(p-phenylene-3,3'-disydnone)] | P460016 | C18H16N4 | Polymer Information | SMILES | *c1ccc(cc1)N1CCC(=N1)c1cccc(c1)C1=NN(CC1)*
Homopolymer | poly[(1,4-cyclohexanedione)-alt-(p-phenylene-3,3'-disydnone)] | P460017 | C14H6N4O2 | Thermal property | Thermal decomposition temperature | 455 | 2700 | C
Homopolymer | poly[(1,4-cyclohexanedione)-alt-(p-phenylene-3,3'-disydnone)] | P460017 | C14H6N4O2 | Polymer Information | SMILES | *c1ccc(cc1)n1cc2c(n1)C(=O)c1c(C2=O)nn(c1)*
Homopolymer | poly[(1,4-cyclohexanedione)-alt-(N,N'-hexamethylene-bissydnone)] | P460018 | C14H14N4O2 | Thermal property | Thermal decomposition temperature | 350 | 3333.333 | C
Homopolymer | poly[(1,4-cyclohexanedione)-alt-(N,N'-hexamethylene-bissydnone)] | P460018 | C14H14N4O2 | Polymer Information | SMILES | *CCCCCCn1cc2c(n1)C(=O)c1c(C2=O)nn(c1)*
Homopolymer | deacetylated poly{2-[(acetyloxy)methyl]-2-oxazoline} | P460019 | C4H7NO2 | Thermal property | Melting temperature | 200 | 0 | C
Homopolymer | deacetylated poly{2-[(acetyloxy)methyl]-2-oxazoline} | P460019 | C4H7NO2 | Polymer Information | SMILES | *CCN(C(=O)CO)*
Homopolymer | poly{2-[(acetyloxy)methyl]-2-oxazoline} | P460020 | C6H9NO3 | Polymer Information | SMILES | *N(C(=O)COC(=O)C)CC*
Homopolymer | poly[2-(5-hydroxypentyl)-2-oxazoline] | P460021 | C8H15NO2 | Thermal property | Melting temperature | 300 | 0 | C
Homopolymer | poly[2-(5-hydroxypentyl)-2-oxazoline] | P460021 | C8H15NO2 | Polymer Information | SMILES | *CCN(C(=O)CCCCCO)*
Homopolymer | poly{2-[5-(acetyloxy)pentyl]-2-oxazoline} | P460022 | C10H17NO3 | Polymer Information | SMILES | *CCN(C(=O)CCCCCOC(=O)C)*
Homopolymer | poly[bis(2,2,3,3,4,4,4-heptafluorobutoxy)phosphazene] | P460023 | C8H4F14NO2P | Dilute solution property | Intrinsic viscosity eta | 1.65 | 0 | dl/g
Homopolymer | poly[bis(2,2,3,3,4,4,4-heptafluorobutoxy)phosphazene] | P460023 | C8H4F14NO2P | Polymer Information | SMILES | *N=P(OCC(C(C(F)(F)F)(F)F)(F)F)(OCC(C(C(F)(F)F)(F)F)(F)F)*
Homopolymer | poly[bis(2,2,3,3-tetrafluoropropoxy)phosphazene] | P460024 | C6H6F8NO2P | Dilute solution property | Intrinsic viscosity eta | 2.5 | 0 | dl/g
Homopolymer | poly[bis(2,2,3,3-tetrafluoropropoxy)phosphazene] | P460024 | C6H6F8NO2P | Polymer Information | SMILES | FC(C(COP(=N*)(OCC(C(F)F)(F)F)*)(F)F)F
Homopolymer | poly(ammonia-alt-perfluorosuberonitrile) | P460025 | C8H3F12N3 | Polymer Information | SMILES | *N=C(C(C(C(C(C(C(C(=N)*)(F)F)(F)F)(F)F)(F)F)(F)F)(F)F)N
Homopolymer | poly{[1,1'-(1,3-phenylene)bis(2-phenylethanedione)]-alt-(pyridine-2,6-dicarboxamidrazone)} | P460026 | C29H17N7 | Thermal property | Thermal decomposition temperature | 382.5 | 75 | C
Homopolymer | poly{[1,1'-(1,3-phenylene)bis(2-phenylethanedione)]-alt-(pyridine-2,6-dicarboxamidrazone)} | P460026 | C29H17N7 | Thermal property | Isothermal weight loss temperature | 260 | 0 | C
Homopolymer | poly{[1,1'-(1,3-phenylene)bis(2-phenylethanedione)]-alt-(pyridine-2,6-dicarboxamidrazone)} | P460026 | C29H17N7 | Thermal property | Isothermal weight loss time | 200 | 0 | hour
Homopolymer | poly{[1,1'-(1,3-phenylene)bis(2-phenylethanedione)]-alt-(pyridine-2,6-dicarboxamidrazone)} | P460026 | C29H17N7 | Heat characteristics | Softening temperature | 291.5 | 40.5 | C
Homopolymer | poly{[1,1'-(1,3-phenylene)bis(2-phenylethanedione)]-alt-(pyridine-2,6-dicarboxamidrazone)} | P460026 | C29H17N7 | Polymer Information | SMILES | *c1cccc(c1)c1nc(nnc1c1ccccc1)c1cccc(n1)c1nnc(c(n1)*)c1ccccc1
Homopolymer | poly(2,5-distyrylpyrazine) | P460027 | C20H16N2 | Physical property | Density | 1.257 | 0 | g/cm3
Homopolymer | poly(2,5-distyrylpyrazine) | P460027 | C20H16N2 | Physical property | Specific volume | 0.7955 | 0 | cm3/g
Homopolymer | poly(2,5-distyrylpyrazine) | P460027 | C20H16N2 | Thermal property | Glass transition temperature | 150 | 0 | C
Homopolymer | poly(2,5-distyrylpyrazine) | P460027 | C20H16N2 | Thermal property | Thermal decomposition temperature | 330 | 91.66667 | C
Homopolymer | poly(2,5-distyrylpyrazine) | P460027 | C20H16N2 | Thermal property | Melting temperature | 330 | 108 | C
Homopolymer | poly(2,5-distyrylpyrazine) | P460027 | C20H16N2 | Electric property | Dielectric constant ac | 2.72 | 0
Homopolymer | poly(2,5-distyrylpyrazine) | P460027 | C20H16N2 | Electric property | Electric conductivity | 2e-17 | 0 | 1/(ohm*cm)
Homopolymer | poly(2,5-distyrylpyrazine) | P460027 | C20H16N2 | Electric property | Volume resistivity | 50000000000000000 | 0 | ohm*cm
Homopolymer | poly(2,5-distyrylpyrazine) | P460027 | C20H16N2 | Polymer Information | SMILES | *C1C(c2ccccc2)C(C1c1ccccc1)c1cnc(cn1)*
Homopolymer | poly[hydrazine-alt-(decanedioic acid)] | P460028 | C10H18N4 | Physical property | Density | 1.12 | 0 | g/cm3
Homopolymer | poly[hydrazine-alt-(decanedioic acid)] | P460028 | C10H18N4 | Physical property | Specific volume | 0.89295 | 3.333333e-09 | cm3/g
Homopolymer | poly[hydrazine-alt-(decanedioic acid)] | P460028 | C10H18N4 | Optical property | Refractive index | 1.55 | 0.001121333
Homopolymer | poly[hydrazine-alt-(decanedioic acid)] | P460028 | C10H18N4 | Thermal property | Melting temperature | 256 | 4 | C
Homopolymer | poly[hydrazine-alt-(decanedioic acid)] | P460028 | C10H18N4 | Dilute solution property | Intrinsic viscosity eta | 0.725 | 0.01125 | dl/g
Homopolymer | poly[hydrazine-alt-(decanedioic acid)] | P460028 | C10H18N4 | Tensile property | Elongation at break | 20 | 0 | %
Homopolymer | poly[hydrazine-alt-(decanedioic acid)] | P460028 | C10H18N4 | Tensile property | Fiber tensile modulus | 63 | 0 | g/denier
Homopolymer | poly[hydrazine-alt-(decanedioic acid)] | P460028 | C10H18N4 | Tensile property | Fiber tensile stress strength at break | 4.2 | 0 | g/denier
Homopolymer | poly[hydrazine-alt-(decanedioic acid)] | P460028 | C10H18N4 | Polymer Information | SMILES | *CCCCCCCCc1nnc(n1N)*
Homopolymer | poly[hydrazine-alt-(dodecanedioic acid)] | P460029 | C12H22N4 | Thermal property | Melting temperature | 242 | 0 | C
Homopolymer | poly[hydrazine-alt-(dodecanedioic acid)] | P460029 | C12H22N4 | Polymer Information | SMILES | *CCCCCCCCCCc1nnc(n1N)*
Homopolymer | poly[hydrazine-alt-(nonanedioic acid)] | P460030 | C9H16N4 | Thermal property | Melting temperature | 237 | 0 | C
Homopolymer | poly[hydrazine-alt-(nonanedioic acid)] | P460030 | C9H16N4 | Polymer Information | SMILES | *CCCCCCCc1nnc(n1N)*
Homopolymer | poly[hydrazine-alt-(octanedioic acid)] | P460031 | C8H14N4 | Thermal property | Melting temperature | 275 | 0 | C
Homopolymer | poly[hydrazine-alt-(octanedioic acid)] | P460031 | C8H14N4 | Polymer Information | SMILES | *CCCCCCc1nnc(n1N)*
Homopolymer | poly[hydrazine-alt-(heptanedioic acid)] | P460032 | C7H12N4 | Thermal property | Melting temperature | 260 | 0 | C
Homopolymer | poly[hydrazine-alt-(heptanedioic acid)] | P460032 | C7H12N4 | Polymer Information | SMILES | *CCCCCc1nnc(n1N)*
Homopolymer | poly[hydrazine-alt-(adipic acid)] | P460033 | C6H10N4 | Thermal property | Melting temperature | 300 | 0 | C
Homopolymer | poly[hydrazine-alt-(adipic acid)] | P460033 | C6H10N4 | Polymer Information | SMILES | *CCCCc1nnc(n1N)*
Homopolymer | poly[hydrazine-alt-(succinic acid)] | P460034 | C4H6N4 | Thermal property | Melting temperature | 360 | 0 | C
Homopolymer | poly[hydrazine-alt-(succinic acid)] | P460034 | C4H6N4 | Polymer Information | SMILES | *CCc1nnc(n1N)*
Homopolymer | poly(2-{3-[4-(methylsulfanyl)phenoxy]propyl}oxazoline) | P460035 | C13H17NO2S | Polymer Information | SMILES | *CCN(C(=O)CCCOc1ccc(cc1)SC)*
Homopolymer | poly(1,2-diisocyanatocyclopropane) | P460036 | C4H4N2 | Thermal property | Melting temperature | 270 | 1200 | C
Homopolymer | poly(1,2-diisocyanatocyclopropane) | P460036 | C4H4N2 | Polymer Information | SMILES | *=NC1CC1N=C=*
Homopolymer | poly(5,6-dihydro-4H-1,3-oxazine) | P460037 | C4H7NO | Thermal property | Melting temperature | 121 | 8 | C
Homopolymer | poly(5,6-dihydro-4H-1,3-oxazine) | P460037 | C4H7NO | Polymer Information | SMILES | *N(C=O)CCC*
Homopolymer | poly[bis(m-chlorophenoxy)phosphazene] | P460038 | C12H8Cl2NO2P | Thermal property | Glass transition temperature | -24 | 0 | C
Homopolymer | poly[bis(m-chlorophenoxy)phosphazene] | P460038 | C12H8Cl2NO2P | Thermal property | Thermal decomposition temperature | 380 | 0 | C
Homopolymer | poly[bis(m-chlorophenoxy)phosphazene] | P460038 | C12H8Cl2NO2P | Thermal property | Melting temperature | 370 | 0 | C
Homopolymer | poly[bis(m-chlorophenoxy)phosphazene] | P460038 | C12H8Cl2NO2P | Polymer Information | SMILES | *N=P(Oc1cccc(c1)Cl)(Oc1cccc(c1)Cl)*
Homopolymer | poly[bis(p-ethylphenoxy)phosphazene] | P460039 | C16H18NO2P | Thermal property | Glass transition temperature | -18 | 0 | C
Homopolymer | poly[bis(p-ethylphenoxy)phosphazene] | P460039 | C16H18NO2P | Thermal property | Thermal decomposition temperature | 285 | 0 | C
Homopolymer | poly[bis(p-ethylphenoxy)phosphazene] | P460039 | C16H18NO2P | Polymer Information | SMILES | CCc1ccc(cc1)OP(=N*)(Oc1ccc(cc1)CC)*
Homopolymer | poly[(4,5-diphenyl-1,8-diazaanthracene-2,7-diyl)biphenyl-4,4'-diyl] | P460040 | C36H22N2 | Thermal property | Glass transition temperature | 392 | 0 | C
Homopolymer | poly[(4,5-diphenyl-1,8-diazaanthracene-2,7-diyl)biphenyl-4,4'-diyl] | P460040 | C36H22N2 | Thermal property | Thermal decomposition temperature | 580 | 0 | C
Homopolymer | poly[(4,5-diphenyl-1,8-diazaanthracene-2,7-diyl)biphenyl-4,4'-diyl] | P460040 | C36H22N2 | Thermal property | Melting temperature | 513 | 0 | C
Homopolymer | poly[(4,5-diphenyl-1,8-diazaanthracene-2,7-diyl)biphenyl-4,4'-diyl] | P460040 | C36H22N2 | Polymer Information | SMILES | *c1ccc(cc1)c1ccc(cc1)c1nc2cc3nc(*)cc(c3cc2c(c1)c1ccccc1)c1ccccc1
Homopolymer | poly[(4,8-diphenyl-1,5-diazaanthracene-2,6-diyl)biphenyl-4,4'-diyl] | P460041 | C36H22N2 | Thermal property | Glass transition temperature | 383 | 0 | C
Homopolymer | poly[(4,8-diphenyl-1,5-diazaanthracene-2,6-diyl)biphenyl-4,4'-diyl] | P460041 | C36H22N2 | Thermal property | Thermal decomposition temperature | 580 | 0 | C
Homopolymer | poly[(4,8-diphenyl-1,5-diazaanthracene-2,6-diyl)biphenyl-4,4'-diyl] | P460041 | C36H22N2 | Thermal property | Melting temperature | 498 | 0 | C
Homopolymer | poly[(4,8-diphenyl-1,5-diazaanthracene-2,6-diyl)biphenyl-4,4'-diyl] | P460041 | C36H22N2 | Polymer Information | SMILES | *c1ccc(cc1)c1ccc(cc1)c1nc2cc3c(cc2c(c1)c1ccccc1)nc(cc3c1ccccc1)*
Homopolymer | poly[(4,6-dimethylpyrimidine)-alt-isophthalaldehyde] | P460042 | C14H10N2 | Electric property | Electric conductivity | 7e-15 | 0 | 1/(ohm*cm)
Homopolymer | poly[(4,6-dimethylpyrimidine)-alt-isophthalaldehyde] | P460042 | C14H10N2 | Electric property | Volume resistivity | 140000000000000 | 0 | ohm*cm
Homopolymer | poly[(4,6-dimethylpyrimidine)-alt-isophthalaldehyde] | P460042 | C14H10N2 | Polymer Information | SMILES | *C=Cc1cccc(c1)C=Cc1ncnc(c1)*
Homopolymer | poly[(4,6-dimethylpyrimidine)-alt-terephthalaldehyde] | P460043 | C14H10N2 | Electric property | Electric conductivity | 2e-16 | 0 | 1/(ohm*cm)
Homopolymer | poly[(4,6-dimethylpyrimidine)-alt-terephthalaldehyde] | P460043 | C14H10N2 | Electric property | Volume resistivity | 5000000000000000 | 0 | ohm*cm
Homopolymer | poly[(4,6-dimethylpyrimidine)-alt-terephthalaldehyde] | P460043 | C14H10N2 | Polymer Information | SMILES | *C=Cc1ccc(cc1)C=Cc1ncnc(c1)*
Homopolymer | poly[(4,6-dimethylpyrimidine)-alt-(4,4'-diformylbiphenyl)] | P460044 | C20H14N2 | Electric property | Electric conductivity | 9e-14 | 0 | 1/(ohm*cm)
Homopolymer | poly[(4,6-dimethylpyrimidine)-alt-(4,4'-diformylbiphenyl)] | P460044 | C20H14N2 | Electric property | Volume resistivity | 11000000000000 | 0 | ohm*cm
Homopolymer | poly[(4,6-dimethylpyrimidine)-alt-(4,4'-diformylbiphenyl)] | P460044 | C20H14N2 | Polymer Information | SMILES | *C=Cc1ccc(cc1)c1ccc(cc1)C=Cc1ncnc(c1)*
Homopolymer | poly[(4,6-dimethylpyrimidine)-alt-(4,4'-methylenedibenzaldehyde)] | P460045 | C21H16N2 | Electric property | Electric conductivity | 5.2e-15 | 0 | 1/(ohm*cm)
Homopolymer | poly[(4,6-dimethylpyrimidine)-alt-(4,4'-methylenedibenzaldehyde)] | P460045 | C21H16N2 | Electric property | Volume resistivity | 190000000000000 | 0 | ohm*cm
Homopolymer | poly[(4,6-dimethylpyrimidine)-alt-(4,4'-methylenedibenzaldehyde)] | P460045 | C21H16N2 | Polymer Information | SMILES | *C=Cc1ccc(cc1)Cc1ccc(cc1)C=Cc1ncnc(c1)*
Homopolymer | poly[(4,6-dimethyl-2-phenylpyrimidine)-alt-isophthalaldehyde] | P460046 | C20H14N2 | Electric property | Electric conductivity | 6e-15 | 0 | 1/(ohm*cm)
Homopolymer | poly[(4,6-dimethyl-2-phenylpyrimidine)-alt-isophthalaldehyde] | P460046 | C20H14N2 | Electric property | Volume resistivity | 170000000000000 | 0 | ohm*cm
Homopolymer | poly[(4,6-dimethyl-2-phenylpyrimidine)-alt-isophthalaldehyde] | P460046 | C20H14N2 | Polymer Information | SMILES | *C=Cc1cccc(c1)C=Cc1cc(*)nc(n1)c1ccccc1
Homopolymer | poly[(4,6-dimethyl-2-phenylpyrimidine)-alt-terephthalaldehyde] | P460047 | C20H14N2 | Electric property | Electric conductivity | 6.6e-15 | 0 | 1/(ohm*cm)
Homopolymer | poly[(4,6-dimethyl-2-phenylpyrimidine)-alt-terephthalaldehyde] | P460047 | C20H14N2 | Electric property | Volume resistivity | 150000000000000 | 0 | ohm*cm
Homopolymer | poly[(4,6-dimethyl-2-phenylpyrimidine)-alt-terephthalaldehyde] | P460047 | C20H14N2 | Polymer Information | SMILES | *C=Cc1ccc(cc1)C=Cc1cc(*)nc(n1)c1ccccc1
Homopolymer | poly(2-phenylpyrimidine-4,6-diylethene-1,2-diyl-4,4'-biphenyldiylethene-1,2-diyl) | P460048 | C26H18N2 | Electric property | Electric conductivity | 2.2e-14 | 0 | 1/(ohm*cm)
Homopolymer | poly(2-phenylpyrimidine-4,6-diylethene-1,2-diyl-4,4'-biphenyldiylethene-1,2-diyl) | P460048 | C26H18N2 | Electric property | Volume resistivity | 45000000000000 | 0 | ohm*cm
Homopolymer | poly(2-phenylpyrimidine-4,6-diylethene-1,2-diyl-4,4'-biphenyldiylethene-1,2-diyl) | P460048 | C26H18N2 | Polymer Information | SMILES | *C=Cc1ccc(cc1)c1ccc(cc1)C=Cc1cc(*)nc(n1)c1ccccc1
Homopolymer | polypyrrole | P460049 | C4H3N | Physical property | Density | 1.175 | 0.08003333 | g/cm3
Homopolymer | polypyrrole | P460049 | C4H3N | Physical property | Specific volume | 0.902 | 0.052272 | cm3/g
Homopolymer | polypyrrole | P460049 | C4H3N | Optical property | Refractive index | 23 | 0
Homopolymer | polypyrrole | P460049 | C4H3N | Thermal property | Crystallization temperature | 225 | 0 | C
Homopolymer | polypyrrole | P460049 | C4H3N | Thermal property | Glass transition temperature | 132.55 | 1164.27 | C
Homopolymer | polypyrrole | P460049 | C4H3N | Thermal property | Thermal decomposition temperature | 260 | 95601.98 | C
Homopolymer | polypyrrole | P460049 | C4H3N | Thermal property | Thermal decomposition weight loss | 20 | 1038.41 | %
Homopolymer | polypyrrole | P460049 | C4H3N | Thermal property | Melting temperature | 270 | 0 | C
Homopolymer | polypyrrole | P460049 | C4H3N | Thermal property | Thermal conductivity | 2.15 | 4.563333 | W/(m*K)
Homopolymer | polypyrrole | P460049 | C4H3N | Thermal property | Thermal diffusivity | 1.5e-06 | 4.88e-13 | m2/s
Homopolymer | polypyrrole | P460049 | C4H3N | Electric property | Dielectric constant ac | 55 | 2983452366.7
Homopolymer | polypyrrole | P460049 | C4H3N | Electric property | Dielectric loss factor | 240000 | 0
Homopolymer | polypyrrole | P460049 | C4H3N | Electric property | Dielectric loss tangent | 1.6 | 93.20267
Homopolymer | polypyrrole | P460049 | C4H3N | Electric property | Electric conductivity | 0.48 | 16301.5 | 1/(ohm*cm)
Homopolymer | polypyrrole | P460049 | C4H3N | Electric property | Surface resistivity | 310 | 214932390807.3 | ohm
Homopolymer | polypyrrole | P460049 | C4H3N | Electric property | Volume resistivity | 1.9 | 1.0192e+26 | ohm*cm
Homopolymer | polypyrrole | P460049 | C4H3N | Physicochemical property | Surface tension | 44.2 | 0 | mN/m
Homopolymer | polypyrrole | P460049 | C4H3N | Physicochemical property | Contact angle | 61.9 | 205.0133 | degree
Homopolymer | polypyrrole | P460049 | C4H3N | Tensile property | Elongation at break | 55.1 | 3320.013 | %
Homopolymer | polypyrrole | P460049 | C4H3N | Tensile property | Tensile modulus | 1 | 0 | GPa
Homopolymer | polypyrrole | P460049 | C4H3N | Tensile property | Tensile stress strength at break | 0.0345 | 0 | GPa
Homopolymer | polypyrrole | P460049 | C4H3N | Flexural property | Flexural modulus | 33 | 1647.377 | GPa
Homopolymer | polypyrrole | P460049 | C4H3N | Polymer Information | SMILES | *c1ccc([nH]1)*
Homopolymer | poly{[bis(3,6,9-trioxadecyl)oxy]phosphazene} | P460050 | C14H30NO8P | Thermal property | Glass transition temperature | -66 | 0 | C
Homopolymer | poly{[bis(3,6,9-trioxadecyl)oxy]phosphazene} | P460050 | C14H30NO8P | Polymer Information | SMILES | COCCOCCOCCOP(=N*)(OCCOCCOCCOC)*
Homopolymer | poly{[bis(3,6,9,12-tetraoxatridecyl)oxy]phosphazene} | P460051 | C18H38NO10P | Polymer Information | SMILES | COCCOCCOCCOCCOP(=N*)(OCCOCCOCCOCCOC)*
Homopolymer | poly{bis[(3,6,9,12,15-pentaoxahexadecyl)oxy]phosphazene} | P460052 | C22H46NO12P | Polymer Information | SMILES | COCCOCCOCCOCCOCCOP(=N*)(OCCOCCOCCOCCOCCOC)*
Homopolymer | poly[bis(3,6,9,12,15,18-hexaoxanonacecyloxy)phosphazene] | P460053 | C26H54NO14P | Polymer Information | SMILES | COCCOCCOCCOCCOCCOCCOP(=N*)(OCCOCCOCCOCCOCCOCCOC)*
Homopolymer | poly[bis(3,6,9,12,15,18,21,24-octaoxapentacosyloxy)phosphazene] | P460054 | C34H70NO18P | Polymer Information | SMILES | COCCOCCOCCOCCOCCOCCOCCOCCOP(=N*)(OCCOCCOCCOCCOCCOCCOCCOCCOC)*
Homopolymer | poly[bis(2,3-dimethoxypropoxy)phosphazene] | P460055 | C10H22NO6P | Polymer Information | SMILES | COC(COC)COP(=N*)(OCC(COC)OC)*
Homopolymer | poly{hydro[2-(2-methoxyethoxy)ethoxy]phosphazene} | P460056 | C5H12NO3P | Polymer Information | SMILES | *P(=N*)OCCOCCOC
Homopolymer | poly{bis[(3-{dimethyl[(trimethylsilyl)oxy]silyl}propyl)amino]phosphazene} | P460057 | C16H44N3O2PSi4 | Polymer Information | SMILES | *N=P(NCCC[Si](O[Si](C)(C)C)(C)C)(NCCC[Si](O[Si](C)(C)C)(C)C)*
Homopolymer | poly{hydro[(3,6,9,12-tetraoxatetracosyl)oxy]phosphazene} | P460058 | C40H82NO10P | Polymer Information | SMILES | CCCCCCCCCCCCOCCOCCOCCOCCOP(=N*)*
Homopolymer | poly(nitrilodihydro-lambda5-phosphanylylideneethylenedihydro-lambda5-phosphanylylidenenitrilo-1,4-phenylene) | P460059 | C8H12N2P2 | Polymer Information | SMILES | *CC[PH2]=Nc1ccc(cc1)N=[PH2]*
Homopolymer | poly{bis[2,2-bis(2-isopropoxyethoxy)ethoxy]phosphazene} | P460060 | C24H50NO10P | Polymer Information | SMILES | CC(OCCOC(COP(=N*)(OCC(OCCOC(C)C)OCCOC(C)C)*)OCCOC(C)C)C
Homopolymer | poly[(p-phenylenediamine)-alt-(pyridine-2,6-dicarbaldehyde)] | P460061 | C13H9N3 | Electric property | Electric conductivity | 5.6e-11 | 0 | 1/(ohm*cm)
Homopolymer | poly[(p-phenylenediamine)-alt-(pyridine-2,6-dicarbaldehyde)] | P460061 | C13H9N3 | Electric property | Volume resistivity | 18000000000 | 0 | ohm*cm
Homopolymer | poly[(p-phenylenediamine)-alt-(pyridine-2,6-dicarbaldehyde)] | P460061 | C13H9N3 | Polymer Information | SMILES | *C=Nc1ccc(cc1)N=Cc1cccc(n1)*
Homopolymer | poly[(m-phenylenediamine)-alt-(pyridine-2,6-dicarbaldehyde)] | P460062 | C13H9N3 | Electric property | Electric conductivity | 1.8e-11 | 0 | 1/(ohm*cm)
Homopolymer | poly[(m-phenylenediamine)-alt-(pyridine-2,6-dicarbaldehyde)] | P460062 | C13H9N3 | Electric property | Volume resistivity | 56000000000 | 0 | ohm*cm
Homopolymer | poly[(m-phenylenediamine)-alt-(pyridine-2,6-dicarbaldehyde)] | P460062 | C13H9N3 | Polymer Information | SMILES | *C=Nc1cccc(c1)N=Cc1cccc(n1)*
Homopolymer | poly((1-methylpyrrole-2,5-diyl)) | P460063 | C5H5N | Thermal property | Thermal decomposition temperature | 250 | 0 | C
Homopolymer | poly((1-methylpyrrole-2,5-diyl)) | P460063 | C5H5N | Electric property | Dielectric constant ac | 128 | 0
Homopolymer | poly((1-methylpyrrole-2,5-diyl)) | P460063 | C5H5N | Electric property | Dielectric loss factor | 174 | 0
Homopolymer | poly((1-methylpyrrole-2,5-diyl)) | P460063 | C5H5N | Electric property | Electric conductivity | 0.0015 | 0.008579592 | 1/(ohm*cm)
Homopolymer | poly((1-methylpyrrole-2,5-diyl)) | P460063 | C5H5N | Electric property | Volume resistivity | 750 | 9.4737e+22 | ohm*cm
Homopolymer | poly((1-methylpyrrole-2,5-diyl)) | P460063 | C5H5N | Polymer Information | SMILES | *c1ccc(n1C)*
Homopolymer | polyaniline | P460064 | C6H5N | Physical property | Density | 1.242 | 0.007458516 | g/cm3
Homopolymer | polyaniline | P460064 | C6H5N | Physical property | Specific volume | 0.8052 | 0.002699002 | cm3/g
Homopolymer | polyaniline | P460064 | C6H5N | Optical property | Refractive index | 1.6891 | 0.063465586
Homopolymer | polyaniline | P460064 | C6H5N | Thermal property | Crystallization temperature | 158 | 0 | C
Homopolymer | polyaniline | P460064 | C6H5N | Thermal property | Glass transition temperature | 86.15 | 17169.97 | C
Homopolymer | polyaniline | P460064 | C6H5N | Thermal property | Thermal decomposition temperature | 365 | 22546.6 | C
Homopolymer | polyaniline | P460064 | C6H5N | Thermal property | Thermal decomposition weight loss | 10 | 280.2101 | %
Homopolymer | polyaniline | P460064 | C6H5N | Thermal property | Melting temperature | 170.05 | 5999.814 | C
Homopolymer | polyaniline | P460064 | C6H5N | Thermal property | Specific heat capacity cp | 0.19 | 0.006087424 | cal/(g*C)
Homopolymer | polyaniline | P460064 | C6H5N | Thermal property | Thermal conductivity | 0.23 | 0.005683516 | W/(m*K)
Homopolymer | polyaniline | P460064 | C6H5N | Thermal property | Thermal diffusivity | 2.3e-07 | 5.089067e-15 | m2/s
Homopolymer | polyaniline | P460064 | C6H5N | Electric property | Dielectric constant ac | 8.9 | 67286150315.1
Homopolymer | polyaniline | P460064 | C6H5N | Electric property | Dielectric loss factor | 2.09135 | 261865.7
Homopolymer | polyaniline | P460064 | C6H5N | Electric property | Dielectric loss tangent | 0.07524 | 19.87597
Homopolymer | polyaniline | P460064 | C6H5N | Electric property | Electric conductivity | 0.000581 | 8598.73 | 1/(ohm*cm)
Homopolymer | polyaniline | P460064 | C6H5N | Electric property | Volume resistivity | 1000 | 1.2655e+29 | ohm*cm
Homopolymer | polyaniline | P460064 | C6H5N | Physicochemical property | Cohesive energy density | 118 | 243.4667 | cal/cm3
Homopolymer | polyaniline | P460064 | C6H5N | Physicochemical property | Gas permeability coefficient p | 7.6e-14 | 6.827051e-26 | cm3(STP)cm/(cm2*s*Pa)
Homopolymer | polyaniline | P460064 | C6H5N | Physicochemical property | Gas solubility coefficient s | 5.6e-06 | 4.5185e-12 | cm3(STP)/(cm3*Pa)
Homopolymer | polyaniline | P460064 | C6H5N | Physicochemical property | Hansen parameter delta-d: dispersion component | 6.85 | 2.083333 | (J/cm3)1/2
Homopolymer | polyaniline | P460064 | C6H5N | Physicochemical property | Hansen parameter delta-h: hydrogen bonding | 9 | 3.853333 | (J/cm3)1/2
Homopolymer | polyaniline | P460064 | C6H5N | Physicochemical property | Hansen parameter delta p polar | 19.25 | 4.563333 | (J/cm3)1/2
Homopolymer | polyaniline | P460064 | C6H5N | Physicochemical property | Solubility parameter | 22.2 | 1.818667 | (J/cm3)1/2
Homopolymer | polyaniline | P460064 | C6H5N | Physicochemical property | Surface tension | 44.6 | 6.944 | mN/m
Homopolymer | polyaniline | P460064 | C6H5N | Physicochemical property | Water absorption | 11.7 | 0.168 | wt%
Homopolymer | polyaniline | P460064 | C6H5N | Physicochemical property | Contact angle | 60.7 | 604.92 | degree
Homopolymer | polyaniline | P460064 | C6H5N | Dilute solution property | Intrinsic viscosity eta | 0.665 | 0.1052798 | dl/g
Homopolymer | polyaniline | P460064 | C6H5N | Tensile property | Dynamic mechanical properties storage modulus | 0.6 | 0.2369067 | GPa
Homopolymer | polyaniline | P460064 | C6H5N | Tensile property | Dynamic mechanical properties loss modulus | 0.22 | 0 | GPa
Homopolymer | polyaniline | P460064 | C6H5N | Tensile property | Elongation at break | 6.85 | 205.9115 | %
Homopolymer | polyaniline | P460064 | C6H5N | Tensile property | Tensile stress strength at break | 0.0649 | 0.0007052481 | GPa
Homopolymer | polyaniline | P460064 | C6H5N | Polymer Information | SMILES | *Nc1ccc(cc1)*
Homopolymer | poly(o-toluidine) | P460065 | C7H7N | Physical property | Density | 1.315 | 3.333333e-05 | g/cm3
Homopolymer | poly(o-toluidine) | P460065 | C7H7N | Physical property | Specific volume | 0.7605 | 8.333333e-06 | cm3/g
Homopolymer | poly(o-toluidine) | P460065 | C7H7N | Thermal property | Thermal decomposition temperature | 320 | 19106.57 | C
Homopolymer | poly(o-toluidine) | P460065 | C7H7N | Thermal property | Thermal decomposition weight loss | 20 | 1383.822 | %
Homopolymer | poly(o-toluidine) | P460065 | C7H7N | Thermal property | Melting temperature | 64.38 | 18505.5948 | C
Homopolymer | poly(o-toluidine) | P460065 | C7H7N | Electric property | Dielectric constant ac | 3 | 0.6826667
Homopolymer | poly(o-toluidine) | P460065 | C7H7N | Electric property | Dielectric loss tangent | -0.03 | 2.133333e-05
Homopolymer | poly(o-toluidine) | P460065 | C7H7N | Electric property | Electric conductivity | 0.012765 | 0.001491701 | 1/(ohm*cm)
Homopolymer | poly(o-toluidine) | P460065 | C7H7N | Electric property | Volume resistivity | 82.195 | 1.244e+25 | ohm*cm
Homopolymer | poly(o-toluidine) | P460065 | C7H7N | Dilute solution property | Intrinsic viscosity eta | 0.815 | 0.001633333 | dl/g
Homopolymer | poly(o-toluidine) | P460065 | C7H7N | Polymer Information | SMILES | *Nc1ccc(cc1C)*
Homopolymer | poly(o-chloroaniline) | P460066 | C6H4ClN | Thermal property | Thermal decomposition temperature | 480 | 0 | C
Homopolymer | poly(o-chloroaniline) | P460066 | C6H4ClN | Thermal property | Melting temperature | 300 | 0 | C
Homopolymer | poly(o-chloroaniline) | P460066 | C6H4ClN | Electric property | Electric conductivity | 0.00022 | 2.103068e-05 | 1/(ohm*cm)
Homopolymer | poly(o-chloroaniline) | P460066 | C6H4ClN | Electric property | Volume resistivity | 4500 | 4.2066e+19 | ohm*cm
Homopolymer | poly(o-chloroaniline) | P460066 | C6H4ClN | Polymer Information | SMILES | *Nc1ccc(cc1Cl)*
Homopolymer | poly(1,2,4-triazolo[4,3-c]quinazoline-3,5-diyl-1,4-phenylene-1,2,4-triazolo[4,3-c]quinazoline-5,3-diyl-1,3-phenylene) | P460067 | C30H16N8 | Thermal property | Specific heat capacity cp | 0.237 | 0 | cal/(g*C)
Homopolymer | poly(1,2,4-triazolo[4,3-c]quinazoline-3,5-diyl-1,4-phenylene-1,2,4-triazolo[4,3-c]quinazoline-5,3-diyl-1,3-phenylene) | P460067 | C30H16N8 | Polymer Information | SMILES | *c1cccc(c1)c1nnc2n1c(nc1c2cccc1)c1ccc(cc1)c1nc2ccccc2c2n1c(*)nn2
Homopolymer | poly{1-[2-(trimethylsilyl)ethyl]aziridine} | P460068 | C7H17NSi | Thermal property | Glass transition temperature | -65.6 | 0 | C
Homopolymer | poly{1-[2-(trimethylsilyl)ethyl]aziridine} | P460068 | C7H17NSi | Thermal property | Specific heat capacity cp | 0.328 | 0.03040133 | cal/(g*C)
Homopolymer | poly{1-[2-(trimethylsilyl)ethyl]aziridine} | P460068 | C7H17NSi | Polymer Information | SMILES | *CCN(CC[Si](C)(C)C)*
Homopolymer | poly[(biphenyl-3,3',4,4'-tetramine)-alt-(diphenyl terephthalate)] | P460069 | C20H12N4 | Electric property | Electric conductivity | 5.6e-13 | 0 | 1/(ohm*cm)
Homopolymer | poly[(biphenyl-3,3',4,4'-tetramine)-alt-(diphenyl terephthalate)] | P460069 | C20H12N4 | Electric property | Volume resistivity | 1800000000000 | 0 | ohm*cm
Homopolymer | poly[(biphenyl-3,3',4,4'-tetramine)-alt-(diphenyl terephthalate)] | P460069 | C20H12N4 | Polymer Information | SMILES | *c1ccc(cc1)c1nc2c([nH]1)ccc(c2)c1ccc2c(c1)nc([nH]2)*
Homopolymer | poly[(biphenyl-3,3',4,4'-tetramine)-alt-(diphenyl 4,4'-biphenyldicarboxylate)] | P460070 | C26H16N4 | Electric property | Electric conductivity | 3.1e-16 | 0 | 1/(ohm*cm)
Homopolymer | poly[(biphenyl-3,3',4,4'-tetramine)-alt-(diphenyl 4,4'-biphenyldicarboxylate)] | P460070 | C26H16N4 | Electric property | Volume resistivity | 3200000000000000 | 0 | ohm*cm
Homopolymer | poly[(biphenyl-3,3',4,4'-tetramine)-alt-(diphenyl 4,4'-biphenyldicarboxylate)] | P460070 | C26H16N4 | Polymer Information | SMILES | *c1ccc(cc1)c1ccc(cc1)c1[nH]c2c(n1)cc(cc2)c1ccc2c(c1)nc([nH]2)*
Homopolymer | poly[(biphenyl-3,3',4,4'-tetramine)-alt-(diphenyl pyridine-3,5-dicarboxylate)] | P460071 | C19H11N5 | Polymer Information | SMILES | *c1cncc(c1)c1nc2c([nH]1)ccc(c2)c1ccc2c(c1)nc([nH]2)*
Homopolymer | poly[(biphenyl-3,3',4,4'-tetramine)-alt-(diphenyl terephthalate)] | P460072 | C14H8N4 | Optical property | Refractive index | 1.64 | 0.008026667
Homopolymer | poly[(biphenyl-3,3',4,4'-tetramine)-alt-(diphenyl terephthalate)] | P460072 | C14H8N4 | Thermal property | Thermal decomposition temperature | 674 | 30337.93 | C
Homopolymer | poly[(biphenyl-3,3',4,4'-tetramine)-alt-(diphenyl terephthalate)] | P460072 | C14H8N4 | Thermal property | Thermal decomposition weight loss | 8.75 | 76.33929 | %
Homopolymer | poly[(biphenyl-3,3',4,4'-tetramine)-alt-(diphenyl terephthalate)] | P460072 | C14H8N4 | Polymer Information | SMILES | *c1ccc(cc1)c1[nH]c2c(n1)cc1c(c2)[nH]c(n1)*
Homopolymer | poly[(biphenyl-3,3',4,4'-tetramine)-alt-(diphenyl isophthalate)] | P460073 | C14H8N4 | Thermal property | Thermal decomposition temperature | 560 | 72874.09 | C
Homopolymer | poly[(biphenyl-3,3',4,4'-tetramine)-alt-(diphenyl isophthalate)] | P460073 | C14H8N4 | Thermal property | Thermal decomposition weight loss | 12.75 | 91.67424 | %
Homopolymer | poly[(biphenyl-3,3',4,4'-tetramine)-alt-(diphenyl isophthalate)] | P460073 | C14H8N4 | Electric property | Electric conductivity | 1.8e-14 | 0 | 1/(ohm*cm)
Homopolymer | poly[(biphenyl-3,3',4,4'-tetramine)-alt-(diphenyl isophthalate)] | P460073 | C14H8N4 | Electric property | Volume resistivity | 57000000000000 | 0 | ohm*cm
Homopolymer | poly[(biphenyl-3,3',4,4'-tetramine)-alt-(diphenyl isophthalate)] | P460073 | C14H8N4 | Polymer Information | SMILES | *c1cccc(c1)c1[nH]c2c(n1)cc1c(c2)[nH]c(n1)*
Homopolymer | poly[(biphenyl-3,3',4,4'-tetramine)-alt-(diphenyl adipate)] | P460074 | C12H12N4 | Polymer Information | SMILES | *CCCCc1[nH]c2c(n1)cc1c(c2)[nH]c(n1)*
Homopolymer | poly[4,4'-methylenebis(phenyl isocyanate)] | P460075 | C14H10N2 | Thermal property | Melting temperature | 143 | 0 | C
Homopolymer | poly[4,4'-methylenebis(phenyl isocyanate)] | P460075 | C14H10N2 | Polymer Information | SMILES | *=C=Nc1ccc(cc1)Cc1ccc(cc1)N=*
Homopolymer | poly(4-methyl-1,3-phenylene diisocyanate) | P460076 | C8H6N2 | Tensile property | Fiber tensile elongation at break | 86.5 | 1587 | %
Homopolymer | poly(4-methyl-1,3-phenylene diisocyanate) | P460076 | C8H6N2 | Tensile property | Fiber tensile modulus | 19.095 | 476.532 | g/denier
Homopolymer | poly(4-methyl-1,3-phenylene diisocyanate) | P460076 | C8H6N2 | Tensile property | Fiber tensile stress strength at break | 1.75 | 2.803333 | g/denier
Homopolymer | poly(4-methyl-1,3-phenylene diisocyanate) | P460076 | C8H6N2 | Polymer Information | SMILES | *=C=Nc1ccc(c(c1)N=*)C
Homopolymer | poly(naphthalene-1,4-diyl diisocyanate) | P460077 | C11H6N2 | Polymer Information | SMILES | *=C=Nc1ccc(c2c1cccc2)N=*
Homopolymer | poly(3,3'-dimethylbiphenyl-4,4'-diisocyanate) | P460078 | C15H12N2 | Polymer Information | SMILES | *=C=Nc1ccc(cc1C)c1ccc(c(c1)C)N=*
Homopolymer | poly{methanol-alt-[4,4'-methylenebis(phenyl isocyanate)]} | P460079 | C15H14N2O | Polymer Information | SMILES | COC(=*)Nc1ccc(cc1)Cc1ccc(cc1)N=*
Homopolymer | poly{ethanol-alt-[4,4'-methylenebis(phenyl isocyanate)]} | P460080 | C16H16N2O | Polymer Information | SMILES | CCOC(=*)Nc1ccc(cc1)Cc1ccc(cc1)N=*
Homopolymer | poly{methylamine-alt-[4,4'-methylenebis(phenyl isocyanate)]} | P460081 | C15H15N3 | Polymer Information | SMILES | CNC(=*)Nc1ccc(cc1)Cc1ccc(cc1)N=*
Homopolymer | poly{ethylamine-alt-[4,4'-methylenebis(phenyl isocyanate)]} | P460082 | C16H17N3 | Polymer Information | SMILES | CCNC(=*)Nc1ccc(cc1)Cc1ccc(cc1)N=*
Homopolymer | poly{butylamine-alt-[4,4'-methylenebis(phenyl isocyanate)]} | P460083 | C18H21N3 | Polymer Information | SMILES | CCCCNC(=*)Nc1ccc(cc1)Cc1ccc(cc1)N=*
Homopolymer | poly{(tert-butylamine)-alt-[4,4'-methylenebis(phenyl isocyanate)]} | P460084 | C18H21N3 | Polymer Information | SMILES | *=Nc1ccc(cc1)Cc1ccc(cc1)NC(=*)NC(C)(C)C
Homopolymer | poly{benzylamine-alt-[4,4'-methylenebis(phenyl isocyanate)]} | P460085 | C21H19N3 | Polymer Information | SMILES | *=Nc1ccc(cc1)Cc1ccc(cc1)NC(=*)NCc1ccccc1
Homopolymer | poly{(2-aminoethanol)-alt-[4,4'-methylenebis(phenyl isocyanate)]} | P460086 | C16H17N3O | Polymer Information | SMILES | OCCNC(=*)Nc1ccc(cc1)Cc1ccc(cc1)N=*
Homopolymer | poly{(methyl 4-aminobenzoatae)-alt-[4,4'-methylenebis(phenyl isocyanate)]} | P460087 | C22H19N3O2 | Polymer Information | SMILES | COC(=O)c1ccc(cc1)NC(=*)Nc1ccc(cc1)Cc1ccc(cc1)N=*
Homopolymer | poly[(biphenyl-3,3',4,4'-tetramine)-alt-(sebacic acid)] | P460088 | C22H24N4 | Thermal property | Thermal decomposition temperature | 375 | 0 | C
Homopolymer | poly[(biphenyl-3,3',4,4'-tetramine)-alt-(sebacic acid)] | P460088 | C22H24N4 | Thermal property | Thermal decomposition weight loss | 5 | 0 | %
Homopolymer | poly[(biphenyl-3,3',4,4'-tetramine)-alt-(sebacic acid)] | P460088 | C22H24N4 | Polymer Information | SMILES | *CCCCCCCCc1nc2c([nH]1)cc(cc2)c1ccc2c(c1)[nH]c(n2)*
Homopolymer | poly[(biphenyl-3,3',4,4'-tetramine)-alt-(adipic acid)] | P460089 | C18H16N4 | Polymer Information | SMILES | *CCCCc1nc2c([nH]1)cc(cc2)c1ccc2c(c1)[nH]c(n2)*
Homopolymer | poly[(biphenyl-3,3',4,4'-tetramine)-alt-(azelaic acid)] | P460090 | C21H22N4 | Polymer Information | SMILES | *CCCCCCCc1nc2c([nH]1)cc(cc2)c1ccc2c(c1)[nH]c(n2)*
Homopolymer | poly[(biphenyl-3,3',4,4'-tetramine)-alt-(brasylic acid)] | P460091 | C25H30N4 | Polymer Information | SMILES | *CCCCCCCCCCCc1nc2c([nH]1)cc(cc2)c1ccc2c(c1)[nH]c(n2)*
Homopolymer | poly[(biphenyl-3,3',4,4'-tetramine)-alt-(phellogenic acid)] | P460092 | C34H48N4 | Polymer Information | SMILES | *CCCCCCCCCCCCCCCCCCCCc1nc2c([nH]1)cc(cc2)c1ccc2c(c1)[nH]c(n2)*
Homopolymer | poly(6-chloro-N,4-diphenyl-1,3,5-triazine-2-amine) | P460093 | C15H10N4 | Thermal property | Thermal decomposition temperature | 250 | 0 | C
Homopolymer | poly(6-chloro-N,4-diphenyl-1,3,5-triazine-2-amine) | P460093 | C15H10N4 | Heat characteristics | Softening temperature | 185 | 0 | C
Homopolymer | poly(6-chloro-N,4-diphenyl-1,3,5-triazine-2-amine) | P460093 | C15H10N4 | Polymer Information | SMILES | *c1nc(nc(n1)N(c1ccccc1)*)c1ccccc1
Homopolymer | poly(N-methyl-4-chloro-6-phenyl-1,3,5-triazine-2-amine) | P460094 | C10H8N4 | Thermal property | Thermal decomposition temperature | 350 | 0 | C
Homopolymer | poly(N-methyl-4-chloro-6-phenyl-1,3,5-triazine-2-amine) | P460094 | C10H8N4 | Heat characteristics | Softening temperature | 235 | 0 | C
Homopolymer | poly(N-methyl-4-chloro-6-phenyl-1,3,5-triazine-2-amine) | P460094 | C10H8N4 | Polymer Information | SMILES | *c1nc(nc(n1)N(C)*)c1ccccc1
Homopolymer | poly[(N,N'-diethyl-6-phenyl-1,3,5-triazine-2,4-diamine)-alt-(2,4-dichloro-6-phenyl-1,3,5-triazine)] | P460095 | C11H10N4 | Thermal property | Thermal decomposition temperature | 400 | 0 | C
Homopolymer | poly[(N,N'-diethyl-6-phenyl-1,3,5-triazine-2,4-diamine)-alt-(2,4-dichloro-6-phenyl-1,3,5-triazine)] | P460095 | C11H10N4 | Heat characteristics | Softening temperature | 185 | 0 | C
Homopolymer | poly[(N,N'-diethyl-6-phenyl-1,3,5-triazine-2,4-diamine)-alt-(2,4-dichloro-6-phenyl-1,3,5-triazine)] | P460095 | C11H10N4 | Polymer Information | SMILES | CCN(c1nc(*)nc(n1)c1ccccc1)*
Homopolymer | poly(4-chloro-6-phenyl-1,3,5-triazine-2-amine) | P460096 | C9H6N4 | Thermal property | Thermal decomposition temperature | 330 | 0 | C
Homopolymer | poly(4-chloro-6-phenyl-1,3,5-triazine-2-amine) | P460096 | C9H6N4 | Heat characteristics | Softening temperature | 250 | 0 | C
Homopolymer | poly(4-chloro-6-phenyl-1,3,5-triazine-2-amine) | P460096 | C9H6N4 | Polymer Information | SMILES | *Nc1nc(*)nc(n1)c1ccccc1
Homopolymer | poly[(2,4-dianilino-6-methyl-1,3,5-triazine)-alt-(2,4-dichloro-6-methyl-1,3,5-triazine)] | P460097 | C10H8N4 | Heat characteristics | Softening temperature | 250 | 0 | C
Homopolymer | poly[(2,4-dianilino-6-methyl-1,3,5-triazine)-alt-(2,4-dichloro-6-methyl-1,3,5-triazine)] | P460097 | C10H8N4 | Polymer Information | SMILES | *c1nc(C)nc(n1)N(c1ccccc1)*
Homopolymer | poly[(N,N',6-trimethyl-1,3,5-triazine-2,4-diamine)-alt-(2,4-dichloro-6-methyl-1,3,5-triazine)] | P460098 | C5H6N4 | Heat characteristics | Softening temperature | 490 | 0 | C
Homopolymer | poly[(N,N',6-trimethyl-1,3,5-triazine-2,4-diamine)-alt-(2,4-dichloro-6-methyl-1,3,5-triazine)] | P460098 | C5H6N4 | Polymer Information | SMILES | *c1nc(C)nc(n1)N(C)*
Homopolymer | poly[(N,N',6-trimethyl-1,3,5-triazine-2,4-diamine)-alt-(2,4-dichloro-6-phenyl-1,3,5-triazine)] | P460099 | C15H14N8 | Heat characteristics | Softening temperature | 310 | 0 | C
Homopolymer | poly[(N,N',6-trimethyl-1,3,5-triazine-2,4-diamine)-alt-(2,4-dichloro-6-phenyl-1,3,5-triazine)] | P460099 | C15H14N8 | Polymer Information | SMILES | *c1nc(C)nc(n1)N(c1nc(nc(n1)c1ccccc1)N(C)*)C
Homopolymer | poly(4-chloro-6-phenyl-1,3,5-triazine-2-amine) | P460100 | C24H15N7 | Heat characteristics | Softening temperature | 150 | 0 | C
Homopolymer | poly(4-chloro-6-phenyl-1,3,5-triazine-2-amine) | P460100 | C24H15N7 | Polymer Information | SMILES | *c1nc(nc(n1)c1ccccc1)N(c1nc(nc(n1)c1ccccc1)c1ccccc1)*
Homopolymer | poly(N-phenyl-4,6-diphenoxy-1,3,5-triazine-2-amine) | P460101 | C15H10N4O | Heat characteristics | Softening temperature | 155 | 0 | C
Homopolymer | poly(N-phenyl-4,6-diphenoxy-1,3,5-triazine-2-amine) | P460101 | C15H10N4O | Polymer Information | SMILES | *c1nc(Oc2ccccc2)nc(n1)N(c1ccccc1)*
Homopolymer | poly(N,N'-diphenyl-6-chloro-1,3,5-triazine-2,4-diamine) | P460102 | C15H11N5 | Heat characteristics | Softening temperature | 205 | 0 | C
Homopolymer | poly(N,N'-diphenyl-6-chloro-1,3,5-triazine-2,4-diamine) | P460102 | C15H11N5 | Polymer Information | SMILES | *c1nc(Nc2ccccc2)nc(n1)N(c1ccccc1)*
Homopolymer | poly(4,6-dichloro-1,3,5-triazine-2-amine) | P460103 | C3HClN4 | Heat characteristics | Softening temperature | 440 | 0 | C
Homopolymer | poly(4,6-dichloro-1,3,5-triazine-2-amine) | P460103 | C3HClN4 | Polymer Information | SMILES | *Nc1nc(*)nc(n1)Cl
Homopolymer | poly(N-phenyl-4,6-dichloro-1,3,5-triazine-2-amine) | P460104 | C9H5ClN4 | Heat characteristics | Softening temperature | 175 | 0 | C
Homopolymer | poly(N-phenyl-4,6-dichloro-1,3,5-triazine-2-amine) | P460104 | C9H5ClN4 | Polymer Information | SMILES | *c1nc(Cl)nc(n1)N(c1ccccc1)*
Homopolymer | poly[(2,4,6-trichloro-1,3,5-triazine)-alt-(N,N',N''-triphenyl-1,3,5-triazine-2,4,6-triamine)] | P460105 | C24H16ClN9 | Heat characteristics | Softening temperature | 355 | 0 | C
Homopolymer | poly[(2,4,6-trichloro-1,3,5-triazine)-alt-(N,N',N''-triphenyl-1,3,5-triazine-2,4,6-triamine)] | P460105 | C24H16ClN9 | Polymer Information | SMILES | *c1nc(Cl)nc(n1)N(c1ccccc1)c1nc(Nc2ccccc2)nc(n1)N(c1ccccc1)*
Homopolymer | poly(dibutylcarbodiimide) | P460106 | C9H18N2 | Thermal property | Melting temperature | 136 | 32 | C
Homopolymer | poly(dibutylcarbodiimide) | P460106 | C9H18N2 | Polymer Information | SMILES | CCCCN=C(N(CCCC)*)*
Homopolymer | poly(dihexylcarbodiimide) | P460107 | C13H26N2 | Thermal property | Melting temperature | 138.5 | 144.5 | C
Homopolymer | poly(dihexylcarbodiimide) | P460107 | C13H26N2 | Polymer Information | SMILES | CCCCCCN=C(N(CCCCCC)*)*
Homopolymer | poly(diphenylcarbodiimide) | P460108 | C13H10N2 | Thermal property | Melting temperature | 166.5 | 364.5 | C
Homopolymer | poly(diphenylcarbodiimide) | P460108 | C13H10N2 | Polymer Information | SMILES | *N(C(=Nc1ccccc1)*)c1ccccc1
Homopolymer | poly{(isopropylimino)[(methylimino)methylene]} | P460109 | C5H10N2 | Polymer Information | SMILES | CN=C(N(C(C)C)*)*
Homopolymer | poly{(methylimino)[(isopropylimino)methylene]} | P460110 | C5H10N2 | Polymer Information | SMILES | CC(N=C(N(C)*)*)C
Homopolymer | poly(diethylcarbodiimide) | P460111 | C5H10N2 | Thermal property | Melting temperature | 166 | 8 | C
Homopolymer | poly(diethylcarbodiimide) | P460111 | C5H10N2 | Polymer Information | SMILES | CCN=C(N(CC)*)*
Homopolymer | poly(diallylcarbodiimide) | P460112 | C7H10N2 | Thermal property | Melting temperature | 171.5 | 144.5 | C
Homopolymer | poly(diallylcarbodiimide) | P460112 | C7H10N2 | Polymer Information | SMILES | C=CCN=C(N(CC=C)*)*
Homopolymer | poly{[1,4-bis(phenyldimethylsilyl)-2-methylpiperazine]-alt-[1,4-bis(chloromethyl)benzene]} | P460113 | C13H18N2 | Thermal property | Melting temperature | 270 | 1800 | C
Homopolymer | poly{[1,4-bis(phenyldimethylsilyl)-2-methylpiperazine]-alt-[1,4-bis(chloromethyl)benzene]} | P460113 | C13H18N2 | Dilute solution property | Intrinsic viscosity eta | 1.97 | 0 | dl/g
Homopolymer | poly{[1,4-bis(phenyldimethylsilyl)-2-methylpiperazine]-alt-[1,4-bis(chloromethyl)benzene]} | P460113 | C13H18N2 | Tensile property | Elongation at break | 95 | 0 | %
Homopolymer | poly{[1,4-bis(phenyldimethylsilyl)-2-methylpiperazine]-alt-[1,4-bis(chloromethyl)benzene]} | P460113 | C13H18N2 | Tensile property | Tensile stress strength at break | 0.06812 | 0 | GPa
Homopolymer | poly{[1,4-bis(phenyldimethylsilyl)-2-methylpiperazine]-alt-[1,4-bis(chloromethyl)benzene]} | P460113 | C13H18N2 | Polymer Information | SMILES | *Cc1ccc(cc1)CN1CCN(C(C1)C)*
Homopolymer | poly(2,2,4,4,6,6-hexamethylcyclotrisilazane-1,3-diyl(dimethylsilanediyl)) | P460114 | C8H25N3Si4 | Thermal property | Thermal decomposition temperature | 450 | 0 | C
Homopolymer | poly(2,2,4,4,6,6-hexamethylcyclotrisilazane-1,3-diyl(dimethylsilanediyl)) | P460114 | C8H25N3Si4 | Thermal property | Melting temperature | 115 | 1250 | C
Homopolymer | poly(2,2,4,4,6,6-hexamethylcyclotrisilazane-1,3-diyl(dimethylsilanediyl)) | P460114 | C8H25N3Si4 | Polymer Information | SMILES | *N1[Si](C)(C)N[Si](N([Si]1(C)C)[Si](C)(C)*)(C)C
Homopolymer | poly[(4,5,9,10-pyrenetetraone)-alt-(biphenyl-3,3',4,4'-tetramine)] | P460115 | C28H12N4 | Thermal property | Thermal decomposition temperature | 575 | 833.3333 | C
Homopolymer | poly[(4,5,9,10-pyrenetetraone)-alt-(biphenyl-3,3',4,4'-tetramine)] | P460115 | C28H12N4 | Polymer Information | SMILES | *c1ccc2c(c1)nc1c(n2)c2cccc3c2c2c1cccc2c1c3nc2c(n1)cc(cc2)*
Homopolymer | poly[(biphenyl-3,3',4,4'-tetramine)-alt-(trans-cyclohexane-1,4-dicarboxylic acid)] | P460116 | C20H18N4 | Thermal property | Thermal decomposition temperature | 325 | 0 | C
Homopolymer | poly[(biphenyl-3,3',4,4'-tetramine)-alt-(trans-cyclohexane-1,4-dicarboxylic acid)] | P460116 | C20H18N4 | Polymer Information | SMILES | *C1CCC(CC1)c1nc2c([nH]1)cc(cc2)c1ccc2c(c1)[nH]c(n2)*
Homopolymer | poly[(biphenyl-3,3',4,4'-tetramine)-alt-(cis-cyclohexane-1,3-dicarboxylic acid)] | P460117 | C20H18N4 | Thermal property | Thermal decomposition temperature | 275 | 0 | C
Homopolymer | poly[(biphenyl-3,3',4,4'-tetramine)-alt-(cis-cyclohexane-1,3-dicarboxylic acid)] | P460117 | C20H18N4 | Polymer Information | SMILES | *C1CCCC(C1)c1nc2c([nH]1)cc(cc2)c1ccc2c(c1)[nH]c(n2)*
Homopolymer | poly[(biphenyl-3,3',4,4'-tetramine)-alt-(trans-cyclopropane-1,2-dicarboxylic acid)] | P460118 | C17H12N4 | Thermal property | Thermal decomposition temperature | 340 | 0 | C
Homopolymer | poly[(biphenyl-3,3',4,4'-tetramine)-alt-(trans-cyclopropane-1,2-dicarboxylic acid)] | P460118 | C17H12N4 | Polymer Information | SMILES | *C1CC1c1nc2c([nH]1)cc(cc2)c1ccc2c(c1)[nH]c(n2)*
Homopolymer | poly{(biphenyl-3,3',4,4'-tetramine)-alt-[(dl)-spiro[3.3]heptane-2,6-dicarboxylic acid]} | P460119 | C21H18N4 | Thermal property | Thermal decomposition temperature | 325 | 0 | C
Homopolymer | poly{(biphenyl-3,3',4,4'-tetramine)-alt-[(dl)-spiro[3.3]heptane-2,6-dicarboxylic acid]} | P460119 | C21H18N4 | Polymer Information | SMILES | *C1CC2(C1)CC(C2)c1nc2c([nH]1)cc(cc2)c1ccc2c(c1)[nH]c(n2)*
Homopolymer | poly(3,4-diaminobenzoic acid) | P460120 | C7H4N2 | Thermal property | Glass transition temperature | 398 | 0 | C
Homopolymer | poly(3,4-diaminobenzoic acid) | P460120 | C7H4N2 | Thermal property | Thermal decomposition temperature | 315 | 24300 | C
Homopolymer | poly(3,4-diaminobenzoic acid) | P460120 | C7H4N2 | Thermal property | Thermal decomposition weight loss | 10 | 0 | %
Homopolymer | poly(3,4-diaminobenzoic acid) | P460120 | C7H4N2 | Thermal property | Melting temperature | 450 | 0 | C
Homopolymer | poly(3,4-diaminobenzoic acid) | P460120 | C7H4N2 | Electric property | Electric conductivity | 1e-16 | 0 | 1/(ohm*cm)
Homopolymer | poly(3,4-diaminobenzoic acid) | P460120 | C7H4N2 | Electric property | Volume resistivity | 10000000000000000 | 0 | ohm*cm
Homopolymer | poly(3,4-diaminobenzoic acid) | P460120 | C7H4N2 | Polymer Information | SMILES | *c1ccc2c(c1)nc([nH]2)*
Homopolymer | poly[(biphenyl-3,3',4,4'-tetramine)-alt-(diphenyl anthracene-1,5-dicarboxylate)] | P460121 | C28H16N4 | Thermal property | Thermal decomposition temperature | 610 | 19200 | C
Homopolymer | poly[(biphenyl-3,3',4,4'-tetramine)-alt-(diphenyl anthracene-1,5-dicarboxylate)] | P460121 | C28H16N4 | Thermal property | Thermal decomposition weight loss | 5 | 0 | %
Homopolymer | poly[(biphenyl-3,3',4,4'-tetramine)-alt-(diphenyl anthracene-1,5-dicarboxylate)] | P460121 | C28H16N4 | Polymer Information | SMILES | *c1nc2c([nH]1)ccc(c2)c1ccc2c(c1)nc([nH]2)c1cccc2c1cc1cccc(c1c2)*
Homopolymer | poly{1-[(9H-carbazol-9-yl)acetyl]aziridine} | P460122 | C16H14N2O | Polymer Information | SMILES | *CCN(C(=O)Cn1c2ccccc2c2c1cccc2)*
Homopolymer | poly[N-2-(9-carbazolyl)propanoylethylenimine] | P460123 | C17H16N2O | Polymer Information | SMILES | *CCN(C(=O)C(n1c2ccccc2c2c1cccc2)C)*
Homopolymer | poly[(p-formylphenoxy)(phenoxy)phosphazene] | P460124 | C13H10NO3P | Polymer Information | SMILES | O=Cc1ccc(cc1)OP(=N*)(Oc1ccccc1)*
Homopolymer | poly[(p-nitrophenoxy)(phenoxy)phosphazene] | P460125 | C12H9N2O4P | Polymer Information | SMILES | *N=P(Oc1ccccc1)(Oc1ccc(cc1)[N+](=O)[O-])*
Homopolymer | poly[(p-aminophenoxy)(phenoxy)phosphazene] | P460126 | C12H11N2O2P | Polymer Information | SMILES | *N=P(Oc1ccccc1)(Oc1ccc(cc1)N)*
Homopolymer | poly(2,5-dimethylpyrazine) | P460127 | C6H6N2 | Heat characteristics | Softening temperature | 300 | 0 | C
Homopolymer | poly(2,5-dimethylpyrazine) | P460127 | C6H6N2 | Polymer Information | SMILES | *CCc1cnc(cn1)*
Homopolymer | poly(5,8-dimethylquinoline) | P460128 | C11H9N | Heat characteristics | Softening temperature | 300 | 0 | C
Homopolymer | poly(5,8-dimethylquinoline) | P460128 | C11H9N | Polymer Information | SMILES | *CCc1ccc(c2c1nccc2)*
Homopolymer | poly{bis[2,3-bis(2-methoxyethoxy)propoxy]phosphazene} | P460129 | C18H38NO10P | Polymer Information | SMILES | COCCOC(COP(=N*)(OCC(OCCOC)COCCOC)*)COCCOC
Homopolymer | poly(bis{2,3-bis[2-(2-methoxyethoxy)ethoxy]propoxy}phosphazene) | P460130 | C26H54NO14P | Polymer Information | SMILES | COCCOCCOC(COP(=N*)(OCC(OCCOCCOC)COCCOCCOC)*)COCCOCCOC
Homopolymer | poly[bis(2,3-bis{2-[2-(2-methoxyethoxy)ethoxy]ethoxy}propoxy)phosphazene] | P460131 | C34H70NO18P | Polymer Information | SMILES | COCCOCCOCCOC(COP(=N*)(OCC(OCCOCCOCCOC)COCCOCCOCCOC)*)COCCOCCOCCOC
Homopolymer | poly{bis[2,3-bis(2-butoxyethoxy)propoxy]phosphazene} | P460132 | C30H62NO10P | Polymer Information | SMILES | CCCCOCCOC(COP(=N*)(OCC(OCCOCCCC)COCCOCCCC)*)COCCOCCCC
Homopolymer | poly{bis[2,3-bis(2-isopropoxyethoxy)propoxy]phosphazene} | P460133 | C26H54NO10P | Polymer Information | SMILES | *N=P(OCC(OCCOC(C)C)COCCOC(C)C)(OCC(OCCOC(C)C)COCCOC(C)C)*
Homopolymer | poly(3,6-dichloropyridazine) | P460134 | C4H2N2 | Thermal property | Thermal decomposition temperature | 200 | 0 | C
Homopolymer | poly(3,6-dichloropyridazine) | P460134 | C4H2N2 | Thermal property | Thermal decomposition weight loss | 1 | 0 | %
Homopolymer | poly(3,6-dichloropyridazine) | P460134 | C4H2N2 | Electric property | Electric conductivity | 9.8e-11 | 0 | 1/(ohm*cm)
Homopolymer | poly(3,6-dichloropyridazine) | P460134 | C4H2N2 | Electric property | Volume resistivity | 10000000000 | 0 | ohm*cm
Homopolymer | poly(3,6-dichloropyridazine) | P460134 | C4H2N2 | Polymer Information | SMILES | *c1ccc(nn1)*
Homopolymer | poly(p-phenylenediamine) | P460135 | C6H4N2 | Electric property | Electric conductivity | 1.4e-08 | 0 | 1/(ohm*cm)
Homopolymer | poly(p-phenylenediamine) | P460135 | C6H4N2 | Electric property | Volume resistivity | 71000000 | 0 | ohm*cm
Homopolymer | poly(p-phenylenediamine) | P460135 | C6H4N2 | Polymer Information | SMILES | *N=Nc1ccc(cc1)*
Homopolymer | poly(2,4-diaminotoluene) | P460136 | C7H6N2 | Electric property | Electric conductivity | 3.3e-10 | 0 | 1/(ohm*cm)
Homopolymer | poly(2,4-diaminotoluene) | P460136 | C7H6N2 | Electric property | Volume resistivity | 3000000000 | 0 | ohm*cm
Homopolymer | poly(2,4-diaminotoluene) | P460136 | C7H6N2 | Polymer Information | SMILES | *N=Nc1cc(*)ccc1C
Homopolymer | poly(2,6-dichloropyridine) | P460137 | C5H3N | Electric property | Electric conductivity | 2.38000075e-05 | 7.552529e-10 | 1/(ohm*cm)
Homopolymer | poly(2,6-dichloropyridine) | P460137 | C5H3N | Electric property | Volume resistivity | 33500010500 | 1.4963e+21 | ohm*cm
Homopolymer | poly(2,6-dichloropyridine) | P460137 | C5H3N | Polymer Information | SMILES | *c1cccc(n1)*
Homopolymer | poly{[1,1'-(1,3-phenylene)bis(3-phenyl-2-propyn-1-one)]-alt-[4,4'-methylenebis(phenylhydrazine)]} | P460138 | C37H26N4 | Thermal property | Glass transition temperature | 225 | 0 | C
Homopolymer | poly{[1,1'-(1,3-phenylene)bis(3-phenyl-2-propyn-1-one)]-alt-[4,4'-methylenebis(phenylhydrazine)]} | P460138 | C37H26N4 | Thermal property | Thermal decomposition temperature | 466 | 261.3333 | C
Homopolymer | poly{[1,1'-(1,3-phenylene)bis(3-phenyl-2-propyn-1-one)]-alt-[4,4'-methylenebis(phenylhydrazine)]} | P460138 | C37H26N4 | Thermal property | Thermal decomposition weight loss | 10 | 0 | %
Homopolymer | poly{[1,1'-(1,3-phenylene)bis(3-phenyl-2-propyn-1-one)]-alt-[4,4'-methylenebis(phenylhydrazine)]} | P460138 | C37H26N4 | Polymer Information | SMILES | *c1ccc(cc1)Cc1ccc(cc1)n1nc(cc1c1cccc(c1)c1cc(nn1*)c1ccccc1)c1ccccc1
Homopolymer | poly{[1,1'-(1,4-phenylene)bis(3-phenyl-2-propyn-1-one)]-alt-[4,4'-methylenebis(phenylhydrazine)]} | P460139 | C37H26N4 | Thermal property | Glass transition temperature | 252 | 0 | C
Homopolymer | poly{[1,1'-(1,4-phenylene)bis(3-phenyl-2-propyn-1-one)]-alt-[4,4'-methylenebis(phenylhydrazine)]} | P460139 | C37H26N4 | Thermal property | Thermal decomposition temperature | 440 | 2133.333 | C
Homopolymer | poly{[1,1'-(1,4-phenylene)bis(3-phenyl-2-propyn-1-one)]-alt-[4,4'-methylenebis(phenylhydrazine)]} | P460139 | C37H26N4 | Thermal property | Thermal decomposition weight loss | 10 | 0 | %
Homopolymer | poly{[1,1'-(1,4-phenylene)bis(3-phenyl-2-propyn-1-one)]-alt-[4,4'-methylenebis(phenylhydrazine)]} | P460139 | C37H26N4 | Polymer Information | SMILES | *c1ccc(cc1)Cc1ccc(cc1)n1nc(cc1c1ccc(cc1)c1cc(nn1*)c1ccccc1)c1ccccc1
Homopolymer | poly{[1,1'-(1,4-phenylene)bis(2-propyn-1-one)]-alt-[4,4'-sulfonylbis(phenylhydrazine)]} | P460140 | C24H16N4O2S | Thermal property | Glass transition temperature | 266 | 0 | C
Homopolymer | poly{[1,1'-(1,4-phenylene)bis(2-propyn-1-one)]-alt-[4,4'-sulfonylbis(phenylhydrazine)]} | P460140 | C24H16N4O2S | Thermal property | Thermal decomposition temperature | 466 | 0 | C
Homopolymer | poly{[1,1'-(1,4-phenylene)bis(2-propyn-1-one)]-alt-[4,4'-sulfonylbis(phenylhydrazine)]} | P460140 | C24H16N4O2S | Thermal property | Thermal decomposition weight loss | 10 | 0 | %
Homopolymer | poly{[1,1'-(1,4-phenylene)bis(2-propyn-1-one)]-alt-[4,4'-sulfonylbis(phenylhydrazine)]} | P460140 | C24H16N4O2S | Polymer Information | SMILES | *c1ccc(cc1)S(=O)(=O)c1ccc(cc1)n1nccc1c1ccc(cc1)c1ccnn1*
Homopolymer | poly{[1,1'-(1,4-phenylene)bis(2-propyn-1-one)]-alt-[4,4'-methylenebis(phenylhydrazine)]} | P460141 | C25H18N4 | Thermal property | Glass transition temperature | 202 | 0 | C
Homopolymer | poly{[1,1'-(1,4-phenylene)bis(2-propyn-1-one)]-alt-[4,4'-methylenebis(phenylhydrazine)]} | P460141 | C25H18N4 | Thermal property | Thermal decomposition temperature | 452.5 | 1875 | C
Homopolymer | poly{[1,1'-(1,4-phenylene)bis(2-propyn-1-one)]-alt-[4,4'-methylenebis(phenylhydrazine)]} | P460141 | C25H18N4 | Thermal property | Thermal decomposition weight loss | 10 | 0 | %
Homopolymer | poly{[1,1'-(1,4-phenylene)bis(2-propyn-1-one)]-alt-[4,4'-methylenebis(phenylhydrazine)]} | P460141 | C25H18N4 | Polymer Information | SMILES | *c1ccc(cc1)Cc1ccc(cc1)n1nccc1c1ccc(cc1)c1ccnn1*
Homopolymer | poly{[1,1'-(1,3-phenylene)bis(2-propyn-1-one)]-alt-[4,4'-sulfonylbis(phenylhydrazine)]} | P460142 | C24H16N4O2S | Thermal property | Glass transition temperature | 218 | 0 | C
Homopolymer | poly{[1,1'-(1,3-phenylene)bis(2-propyn-1-one)]-alt-[4,4'-sulfonylbis(phenylhydrazine)]} | P460142 | C24H16N4O2S | Polymer Information | SMILES | *c1ccc(cc1)S(=O)(=O)c1ccc(cc1)n1nccc1c1cccc(c1)c1ccnn1*
Homopolymer | poly{[1,1'-(1,3-phenylene)bis(2-propyn-1-one)]-alt-[4,4'-methylenebis(phenylhydrazine)]} | P460143 | C25H18N4 | Thermal property | Glass transition temperature | 212 | 0 | C
Homopolymer | poly{[1,1'-(1,3-phenylene)bis(2-propyn-1-one)]-alt-[4,4'-methylenebis(phenylhydrazine)]} | P460143 | C25H18N4 | Polymer Information | SMILES | *c1ccc(cc1)Cc1ccc(cc1)n1nccc1c1cccc(c1)c1ccnn1*
Homopolymer | poly[N,N-bis(p-bromophenyl)aniline] | P460144 | C18H13N | Polymer Information | SMILES | *c1ccc(cc1)c1ccc(cc1)N(c1ccccc1)*
Homopolymer | poly[(N-benzyl-diphenylamine)-alt-formaldehyde] | P460145 | C20H17N | Physical property | Density | 0.82 | 0 | g/cm3
Homopolymer | poly[(N-benzyl-diphenylamine)-alt-formaldehyde] | P460145 | C20H17N | Physical property | Specific volume | 1.2 | 0 | cm3/g
Homopolymer | poly[(N-benzyl-diphenylamine)-alt-formaldehyde] | P460145 | C20H17N | Thermal property | Thermal decomposition temperature | 376.5 | 118803 | C
Homopolymer | poly[(N-benzyl-diphenylamine)-alt-formaldehyde] | P460145 | C20H17N | Thermal property | Thermal decomposition weight loss | 49 | 2354.667 | %
Homopolymer | poly[(N-benzyl-diphenylamine)-alt-formaldehyde] | P460145 | C20H17N | Electric property | Dielectric constant ac | 2.25 | 0
Homopolymer | poly[(N-benzyl-diphenylamine)-alt-formaldehyde] | P460145 | C20H17N | Electric property | Dielectric loss tangent | 0.00058 | 0
Homopolymer | poly[(N-benzyl-diphenylamine)-alt-formaldehyde] | P460145 | C20H17N | Electric property | Electric conductivity | 4e-16 | 1.2e-31 | 1/(ohm*cm)
Homopolymer | poly[(N-benzyl-diphenylamine)-alt-formaldehyde] | P460145 | C20H17N | Electric property | Volume resistivity | 5700000000000000 | 2.4653e+31 | ohm*cm
Homopolymer | poly[(N-benzyl-diphenylamine)-alt-formaldehyde] | P460145 | C20H17N | Heat characteristics | Softening temperature | 78 | 0 | C
Homopolymer | poly[(N-benzyl-diphenylamine)-alt-formaldehyde] | P460145 | C20H17N | Polymer Information | SMILES | *c1ccc(cc1)Cc1ccc(cc1)N(Cc1ccccc1)*
Homopolymer | poly{(p-phenylenediamine)-alt-[2,5-bis(octyloxy)terephthalaldehyde]} | P460146 | C30H42N2O2 | Optical property | Refractive index | 1.76 | 0
Homopolymer | poly{(p-phenylenediamine)-alt-[2,5-bis(octyloxy)terephthalaldehyde]} | P460146 | C30H42N2O2 | Thermal property | Glass transition temperature | 32.7 | 0 | C
Homopolymer | poly{(p-phenylenediamine)-alt-[2,5-bis(octyloxy)terephthalaldehyde]} | P460146 | C30H42N2O2 | Thermal property | Thermal decomposition temperature | 375 | 0 | C
Homopolymer | poly{(p-phenylenediamine)-alt-[2,5-bis(octyloxy)terephthalaldehyde]} | P460146 | C30H42N2O2 | Thermal property | Thermal decomposition weight loss | 5 | 0 | %
Homopolymer | poly{(p-phenylenediamine)-alt-[2,5-bis(octyloxy)terephthalaldehyde]} | P460146 | C30H42N2O2 | Polymer Information | SMILES | CCCCCCCCOc1cc(C=Nc2ccc(cc2)N=*)c(cc1C=*)OCCCCCCCC
Homopolymer | poly{(p-phenylenediamine)-alt-[2,5-bis(dodecyloxy)terephthalaldehyde]} | P460147 | C38H58N2O2 | Thermal property | Thermal decomposition temperature | 382.5 | 8.333333 | C
Homopolymer | poly{(p-phenylenediamine)-alt-[2,5-bis(dodecyloxy)terephthalaldehyde]} | P460147 | C38H58N2O2 | Thermal property | Thermal decomposition weight loss | 5 | 0 | %
Homopolymer | poly{(p-phenylenediamine)-alt-[2,5-bis(dodecyloxy)terephthalaldehyde]} | P460147 | C38H58N2O2 | Polymer Information | SMILES | CCCCCCCCCCCCOc1cc(C=Nc2ccc(cc2)N=*)c(cc1C=*)OCCCCCCCCCCCC
Homopolymer | poly{(p-phenylenediamine)-alt-[2,5-bis(tetradecyloxy)terephthalaldehyde]} | P460148 | C42H66N2O2 | Thermal property | Thermal decomposition temperature | 390 | 0 | C
Homopolymer | poly{(p-phenylenediamine)-alt-[2,5-bis(tetradecyloxy)terephthalaldehyde]} | P460148 | C42H66N2O2 | Thermal property | Thermal decomposition weight loss | 5 | 0 | %
Homopolymer | poly{(p-phenylenediamine)-alt-[2,5-bis(tetradecyloxy)terephthalaldehyde]} | P460148 | C42H66N2O2 | Thermal property | Melting temperature | 260 | 0 | C
Homopolymer | poly{(p-phenylenediamine)-alt-[2,5-bis(tetradecyloxy)terephthalaldehyde]} | P460148 | C42H66N2O2 | Polymer Information | SMILES | CCCCCCCCCCCCCCOc1cc(C=Nc2ccc(cc2)N=*)c(cc1C=*)OCCCCCCCCCCCCCC
Homopolymer | poly{(p-phenylenediamine)-alt-[2,5-bis(hexadecyloxy)terephthalaldehyde]} | P460149 | C46H74N2O2 | Thermal property | Thermal decomposition temperature | 375 | 0 | C
Homopolymer | poly{(p-phenylenediamine)-alt-[2,5-bis(hexadecyloxy)terephthalaldehyde]} | P460149 | C46H74N2O2 | Thermal property | Thermal decomposition weight loss | 5 | 0 | %
Homopolymer | poly{(p-phenylenediamine)-alt-[2,5-bis(hexadecyloxy)terephthalaldehyde]} | P460149 | C46H74N2O2 | Thermal property | Melting temperature | 270 | 0 | C
Homopolymer | poly{(p-phenylenediamine)-alt-[2,5-bis(hexadecyloxy)terephthalaldehyde]} | P460149 | C46H74N2O2 | Polymer Information | SMILES | CCCCCCCCCCCCCCCCOc1cc(C=Nc2ccc(cc2)N=*)c(cc1C=*)OCCCCCCCCCCCCCCCC
Homopolymer | poly{(p-phenylenediamine)-alt-[2,5-bis(octadecyloxy)terephthalaldehyde]} | P460150 | C50H82N2O2 | Thermal property | Thermal decomposition temperature | 368 | 0 | C
Homopolymer | poly{(p-phenylenediamine)-alt-[2,5-bis(octadecyloxy)terephthalaldehyde]} | P460150 | C50H82N2O2 | Thermal property | Thermal decomposition weight loss | 5 | 0 | %
Homopolymer | poly{(p-phenylenediamine)-alt-[2,5-bis(octadecyloxy)terephthalaldehyde]} | P460150 | C50H82N2O2 | Polymer Information | SMILES | CCCCCCCCCCCCCCCCCCOc1cc(C=Nc2ccc(cc2)N=*)c(cc1C=*)OCCCCCCCCCCCCCCCCCC
Homopolymer | poly{(biphenyl-4,4'-diamine)-alt-[2,5-bis(octyloxy)terephthalaldehyde]} | P460151 | C36H46N2O2 | Thermal property | Thermal decomposition temperature | 365 | 0 | C
Homopolymer | poly{(biphenyl-4,4'-diamine)-alt-[2,5-bis(octyloxy)terephthalaldehyde]} | P460151 | C36H46N2O2 | Thermal property | Thermal decomposition weight loss | 5 | 0 | %
Homopolymer | poly{(biphenyl-4,4'-diamine)-alt-[2,5-bis(octyloxy)terephthalaldehyde]} | P460151 | C36H46N2O2 | Polymer Information | SMILES | CCCCCCCCOc1cc(C=*)c(cc1C=Nc1ccc(cc1)c1ccc(cc1)N=*)OCCCCCCCC
Homopolymer | poly{(biphenyl-4,4'-diamine)-alt-[2,5-bis(dodecyloxy)terephthalaldehyde]} | P460152 | C44H62N2O2 | Thermal property | Thermal decomposition temperature | 390 | 0 | C
Homopolymer | poly{(biphenyl-4,4'-diamine)-alt-[2,5-bis(dodecyloxy)terephthalaldehyde]} | P460152 | C44H62N2O2 | Thermal property | Thermal decomposition weight loss | 5 | 0 | %
Homopolymer | poly{(biphenyl-4,4'-diamine)-alt-[2,5-bis(dodecyloxy)terephthalaldehyde]} | P460152 | C44H62N2O2 | Polymer Information | SMILES | CCCCCCCCCCCCOc1cc(C=Nc2ccc(cc2)c2ccc(cc2)N=*)c(cc1C=*)OCCCCCCCCCCCC
Homopolymer | poly{(biphenyl-4,4'-diamine)-alt-[2,5-bis(tetradecyloxy)terephthalaldehyde]} | P460153 | C48H70N2O2 | Thermal property | Thermal decomposition temperature | 380 | 0 | C
Homopolymer | poly{(biphenyl-4,4'-diamine)-alt-[2,5-bis(tetradecyloxy)terephthalaldehyde]} | P460153 | C48H70N2O2 | Thermal property | Thermal decomposition weight loss | 5 | 0 | %
Homopolymer | poly{(biphenyl-4,4'-diamine)-alt-[2,5-bis(tetradecyloxy)terephthalaldehyde]} | P460153 | C48H70N2O2 | Polymer Information | SMILES | CCCCCCCCCCCCCCOc1cc(C=Nc2ccc(cc2)c2ccc(cc2)N=*)c(cc1C=*)OCCCCCCCCCCCCCC
Homopolymer | poly{(biphenyl-4,4'-diamine)-alt-[2,5-bis(hexadecyloxy)terephthalaldehyde]} | P460154 | C52H78N2O2 | Thermal property | Thermal decomposition temperature | 380 | 0 | C
Homopolymer | poly{(biphenyl-4,4'-diamine)-alt-[2,5-bis(hexadecyloxy)terephthalaldehyde]} | P460154 | C52H78N2O2 | Thermal property | Thermal decomposition weight loss | 5 | 0 | %
Homopolymer | poly{(biphenyl-4,4'-diamine)-alt-[2,5-bis(hexadecyloxy)terephthalaldehyde]} | P460154 | C52H78N2O2 | Polymer Information | SMILES | CCCCCCCCCCCCCCCCOc1cc(C=Nc2ccc(cc2)c2ccc(cc2)N=*)c(cc1C=*)OCCCCCCCCCCCCCCCC
Homopolymer | poly{(biphenyl-4,4'-diamine)-alt-[2,5-bis(octadecyloxy)terephthalaldehyde]} | P460155 | C56H86N2O2 | Thermal property | Thermal decomposition temperature | 375 | 0 | C
Homopolymer | poly{(biphenyl-4,4'-diamine)-alt-[2,5-bis(octadecyloxy)terephthalaldehyde]} | P460155 | C56H86N2O2 | Thermal property | Thermal decomposition weight loss | 5 | 0 | %
Homopolymer | poly{(biphenyl-4,4'-diamine)-alt-[2,5-bis(octadecyloxy)terephthalaldehyde]} | P460155 | C56H86N2O2 | Polymer Information | SMILES | CCCCCCCCCCCCCCCCCCOc1cc(C=Nc2ccc(cc2)c2ccc(cc2)N=*)c(cc1C=*)OCCCCCCCCCCCCCCCCCC
Homopolymer | poly[(p-phenylenediamine)-alt-terephthalaldehyde] | P460156 | C14H10N2 | Optical property | Refractive index | 1.81 | 0.01074667
Homopolymer | poly[(p-phenylenediamine)-alt-terephthalaldehyde] | P460156 | C14H10N2 | Thermal property | Thermal decomposition temperature | 446 | 6876.8 | C
Homopolymer | poly[(p-phenylenediamine)-alt-terephthalaldehyde] | P460156 | C14H10N2 | Thermal property | Thermal decomposition weight loss | 5 | 567.3057 | %
Homopolymer | poly[(p-phenylenediamine)-alt-terephthalaldehyde] | P460156 | C14H10N2 | Thermal property | Melting temperature | 300 | 0 | C
Homopolymer | poly[(p-phenylenediamine)-alt-terephthalaldehyde] | P460156 | C14H10N2 | Electric property | Electric conductivity | 4.75e-11 | 4.644479e-20 | 1/(ohm*cm)
Homopolymer | poly[(p-phenylenediamine)-alt-terephthalaldehyde] | P460156 | C14H10N2 | Electric property | Volume resistivity | 21000000000 | 1.0699e+21 | ohm*cm
Homopolymer | poly[(p-phenylenediamine)-alt-terephthalaldehyde] | P460156 | C14H10N2 | Polymer Information | SMILES | *=Cc1ccc(cc1)C=Nc1ccc(cc1)N=*
Homopolymer | poly(benzidine-alt-terephthaldehyde) | P460157 | C20H14N2 | Optical property | Refractive index | 1.955 | 0.02803333
Homopolymer | poly(benzidine-alt-terephthaldehyde) | P460157 | C20H14N2 | Polymer Information | SMILES | *=Cc1ccc(cc1)C=Nc1ccc(cc1)c1ccc(cc1)N=*
Homopolymer | poly(2,5-dihydro-1H-pyrrole) | P460158 | C4H5N | Polymer Information | SMILES | *C1C=CC(N1)*
Homopolymer | polyaniline | P460159 | C6H5N | Thermal property | Thermal decomposition temperature | 440 | 0 | C
Homopolymer | polyaniline | P460159 | C6H5N | Thermal property | Thermal decomposition weight loss | 20 | 0 | %
Homopolymer | polyaniline | P460159 | C6H5N | Electric property | Electric conductivity | 0.0415 | 45.86115 | 1/(ohm*cm)
Homopolymer | polyaniline | P460159 | C6H5N | Electric property | Volume resistivity | 33 | 6042209745.1 | ohm*cm
Homopolymer | poly(N-methylaniline) | P460160 | C7H7N | Thermal property | Thermal decomposition temperature | 270 | 0 | C
Homopolymer | poly(N-methylaniline) | P460160 | C7H7N | Thermal property | Thermal decomposition weight loss | 10 | 0 | %
Homopolymer | poly(N-methylaniline) | P460160 | C7H7N | Electric property | Electric conductivity | 1960000000 | 3.6797e+19 | 1/(ohm*cm)
Homopolymer | poly(N-methylaniline) | P460160 | C7H7N | Electric property | Volume resistivity | 5.1e-10 | 56980.84 | ohm*cm
Homopolymer | poly{(4,4'-methylenedianiline)-alt-[5,5'-methylenebis(salicylaldehyde)]} | P460164 | C28H22N2O2 | Electric property | Electric conductivity | 1.485e-12 | 4.083333e-26 | 1/(ohm*cm)
Homopolymer | poly{(4,4'-methylenedianiline)-alt-[5,5'-methylenebis(salicylaldehyde)]} | P460164 | C28H22N2O2 | Electric property | Volume resistivity | 682500000000 | 8.6403e+21 | ohm*cm
Homopolymer | poly{(4,4'-methylenedianiline)-alt-[5,5'-methylenebis(salicylaldehyde)]} | P460164 | C28H22N2O2 | Polymer Information | SMILES | *=Cc1cc(ccc1O)Cc1ccc(c(c1)C=Nc1ccc(cc1)Cc1ccc(cc1)N=*)O
Homopolymer | poly[(2,2,2-trifluoroethoxy)(2,2,3,3,4,4,5,5-octafluoropentoxy)phosphazene]} | P460165 | C7H5F11NO2P | Polymer Information | SMILES | *N=P(OCC(F)(F)F)(OCC(C(C(C(F)F)(F)F)(F)F)(F)F)*
Homopolymer | poly(2-methoxyaniline) | P460166 | C7H7NO | Thermal property | Glass transition temperature | 90 | 0 | C
Homopolymer | poly(2-methoxyaniline) | P460166 | C7H7NO | Thermal property | Thermal decomposition temperature | 272.5 | 675 | C
Homopolymer | poly(2-methoxyaniline) | P460166 | C7H7NO | Thermal property | Thermal decomposition weight loss | 4 | 0 | %
Homopolymer | poly(2-methoxyaniline) | P460166 | C7H7NO | Thermal property | Melting temperature | 46.56 | 21410.6112 | C
Homopolymer | poly(2-methoxyaniline) | P460166 | C7H7NO | Electric property | Electric conductivity | 0.0001493 | 0.0001095234 | 1/(ohm*cm)
Homopolymer | poly(2-methoxyaniline) | P460166 | C7H7NO | Electric property | Volume resistivity | 7517.5 | 9.0752e+20 | ohm*cm
Homopolymer | poly(2-methoxyaniline) | P460166 | C7H7NO | Physicochemical property | Gas diffusion coefficient d | 1.43e-08 | 4.944769e-13 | cm2/s
Homopolymer | poly(2-methoxyaniline) | P460166 | C7H7NO | Physicochemical property | Gas permeability coefficient p | 7.95e-14 | 4.9098296e-26 | cm3(STP)cm/(cm2*s*Pa)
Homopolymer | poly(2-methoxyaniline) | P460166 | C7H7NO | Heat resistance and combustion | Oxygen index | 28 | 0 | %
Homopolymer | poly(2-methoxyaniline) | P460166 | C7H7NO | Polymer Information | SMILES | COc1cc(*)ccc1N*
Homopolymer | poly(1,6-dihydropyrrolo[2,3-b]pyrrole-2,5-diyl) | P460168 | C6H4N2 | Polymer Information | SMILES | *C1=CC2=CC(=NC2=N1)*
Homopolymer | poly(1,4-dihydropyrrolo[3,2-b]pyrrole-2,5-diyl) | P460169 | C6H4N2 | Polymer Information | SMILES | *C1=CC2=NC(=CC2=N1)*
Homopolymer | poly[bis(1,4,7,10,13-pentaoxacyclohexadecane-15-yloxy)phospazene] | P460170 | C22H42NO12P | Polymer Information | SMILES | *N=P(OC1COCCOCCOCCOCCOC1)(OC1COCCOCCOCCOCCOC1)*
Homopolymer | 3-(1,4,7,10,13-pentaoxacyclohexadecane-15-yloxy)propanol functionalized poly[bis(2,2,2-trifluoroethoxy)phosphazene] | P460171 | C28H54NO14P | Polymer Information | SMILES | *N=P(OCCCOC1COCCOCCOCCOCCOC1)(OCCCOC1COCCOCCOCCOCCOC1)*
Homopolymer | 6-(1,4,7,10,13-pentaoxacyclohexadecane-15-yloxy)hexanol functionalized poly[bis(2,2,2-trifluoroethoxy)phosphazene] | P460172 | C34H66NO14P | Polymer Information | SMILES | *N=P(OCCCCCCOC1COCCOCCOCCOCCOC1)(OCCCCCCOC1COCCOCCOCCOCCOC1)*
Homopolymer | poly[(N,N'-sulfinyl-2,6-diaminopyridine)-alt-(pyridine-2,6-diamine)] | P460173 | C5H5N3OS | Thermal property | Thermal decomposition temperature | 200 | 0 | C
Homopolymer | poly[(N,N'-sulfinyl-2,6-diaminopyridine)-alt-(pyridine-2,6-diamine)] | P460173 | C5H5N3OS | Thermal property | Thermal decomposition weight loss | 5 | 0 | %
Homopolymer | poly[(N,N'-sulfinyl-2,6-diaminopyridine)-alt-(pyridine-2,6-diamine)] | P460173 | C5H5N3OS | Electric property | Dielectric constant ac | 9.42 | 0
Homopolymer | poly[(N,N'-sulfinyl-2,6-diaminopyridine)-alt-(pyridine-2,6-diamine)] | P460173 | C5H5N3OS | Electric property | Dielectric loss tangent | 0.047 | 0
Homopolymer | poly[(N,N'-sulfinyl-2,6-diaminopyridine)-alt-(pyridine-2,6-diamine)] | P460173 | C5H5N3OS | Electric property | Electric conductivity | 2.5e-10 | 0 | 1/(ohm*cm)
Homopolymer | poly[(N,N'-sulfinyl-2,6-diaminopyridine)-alt-(pyridine-2,6-diamine)] | P460173 | C5H5N3OS | Electric property | Volume resistivity | 4000000000 | 0 | ohm*cm
Homopolymer | poly[(N,N'-sulfinyl-2,6-diaminopyridine)-alt-(pyridine-2,6-diamine)] | P460173 | C5H5N3OS | Polymer Information | SMILES | *NS(=O)Nc1cccc(n1)*
Homopolymer | poly[bis(2-phenoxyethoxy)phosphazene] | P460174 | C16H18NO4P | Polymer Information | SMILES | *N=P(OCCOc1ccccc1)(OCCOc1ccccc1)*
Homopolymer | poly(hydrazine-alt-glyoxal) | P460175 | C2H2N2 | Electric property | Electric conductivity | 1e-11 | 0 | 1/(ohm*cm)
Homopolymer | poly(hydrazine-alt-glyoxal) | P460175 | C2H2N2 | Electric property | Volume resistivity | 100000000000 | 0 | ohm*cm
Homopolymer | poly(hydrazine-alt-glyoxal) | P460175 | C2H2N2 | Polymer Information | SMILES | *=CC=NN=*
Homopolymer | poly(2,5-dibromopyridine) | P460176 | C5H3N | Optical property | Refractive index | 2.2 | 0
Homopolymer | poly(2,5-dibromopyridine) | P460176 | C5H3N | Electric property | Electric conductivity | 1e-14 | 0 | 1/(ohm*cm)
Homopolymer | poly(2,5-dibromopyridine) | P460176 | C5H3N | Polymer Information | SMILES | *c1ccc(cn1)*
Homopolymer | poly(1H-indole) | P460177 | C8H5N | Electric property | Electric conductivity | 0.0003 | 0 | 1/(ohm*cm)
Homopolymer | poly(1H-indole) | P460177 | C8H5N | Electric property | Volume resistivity | 3000 | 0 | ohm*cm
Homopolymer | poly(1H-indole) | P460177 | C8H5N | Polymer Information | SMILES | *C1C=CC2=CC(=NC2=C1)*
Homopolymer | poly[bis(4-tert-butylphenoxy)phosphazene] | P460178 | C20H26NO2P | Polymer Information | SMILES | *N=P(Oc1ccc(cc1)C(C)(C)C)(Oc1ccc(cc1)C(C)(C)C)*
Homopolymer | poly(N-methylcyclodisilazane) | P460179 | C4H9NSi | Polymer Information | SMILES | *[Si](N(C)*)(C=C)C
Homopolymer | poly(1,2,2,3,4,4-hexamethyl-cyclodisilazane) | P460180 | C3H9NSi | Polymer Information | SMILES | *N([Si](C)(C)*)C
Homopolymer | poly(1,2,3,4,4-pentamethyl-2-ethylcyclodisilazane) | P460181 | C7H20N2Si2 | Polymer Information | SMILES | CC[Si](N([Si](N(C)*)(C)C)C)(C)*
Homopolymer | poly(1-propyl-2,2,4,4-tetramethyl-3-carbocyclodisilazane) | P460182 | C8H21NSi2 | Thermal property | Glass transition temperature | -47.5 | 1512.5 | C
Homopolymer | poly(1-propyl-2,2,4,4-tetramethyl-3-carbocyclodisilazane) | P460182 | C8H21NSi2 | Polymer Information | SMILES | CCCN([Si](C[Si](C)(C)*)(C)C)*
Homopolymer | poly(1,2,3,4,4-pentamethyl-2-vinylcyclodisilazane) | P460183 | C7H18N2Si2 | Polymer Information | SMILES | C=C[Si](N([Si](C)(C)*)C)(N(C)*)C
Homopolymer | poly(epichlorohydrin-alt-aniline) | P460184 | C9H11NO | Thermal property | Glass transition temperature | 70 | 231.2 | C
Homopolymer | poly(epichlorohydrin-alt-aniline) | P460184 | C9H11NO | Thermal property | Thermal decomposition temperature | 342 | 0 | C
Homopolymer | poly(epichlorohydrin-alt-aniline) | P460184 | C9H11NO | Thermal property | Thermal decomposition weight loss | 0 | 0 | %
Homopolymer | poly(epichlorohydrin-alt-aniline) | P460184 | C9H11NO | Polymer Information | SMILES | *CC(CN(c1ccccc1)*)O
Homopolymer | methylamine functionalized poly[(chlorooxo-lambda6-sulfanetriyl)nitrilo(dichloro-lambda5-phosphanetriyl)nitrilo(dichloro-lambda5-phosphanetriyl)nitrilo] | P460185 | C5H20N8OP2S | Thermal property | Glass transition temperature | 22 | 0 | C
Homopolymer | methylamine functionalized poly[(chlorooxo-lambda6-sulfanetriyl)nitrilo(dichloro-lambda5-phosphanetriyl)nitrilo(dichloro-lambda5-phosphanetriyl)nitrilo] | P460185 | C5H20N8OP2S | Polymer Information | SMILES | CNS(=NP(=NP(=N*)(NC)NC)(NC)NC)(=O)*
Homopolymer | poly{[oxo(phenylamino)-lambda6-sulfanylylidene]nitrilobis(phenylamino)phosphanylylidenenitrilobis(phenylamino)phosphanylylidenenitrilo} | P460186 | C30H30N8OP2S | Polymer Information | SMILES | *N=P(N=P(N=S(=O)(Nc1ccccc1)*)(Nc1ccccc1)Nc1ccccc1)(Nc1ccccc1)Nc1ccccc1
Homopolymer | ethylamine functionalized poly[(chlorooxo-lambda6-sulfanetriyl)nitrilo(dichloro-lambda5-phosphanetriyl)nitrilo(dichloro-lambda5-phosphanetriyl)nitrilo] | P460187 | C10H30N8OP2S | Thermal property | Glass transition temperature | 4 | 0 | C
Homopolymer | ethylamine functionalized poly[(chlorooxo-lambda6-sulfanetriyl)nitrilo(dichloro-lambda5-phosphanetriyl)nitrilo(dichloro-lambda5-phosphanetriyl)nitrilo] | P460187 | C10H30N8OP2S | Physicochemical property | Gas diffusion coefficient d | 5e-07 | 0 | cm2/s
Homopolymer | ethylamine functionalized poly[(chlorooxo-lambda6-sulfanetriyl)nitrilo(dichloro-lambda5-phosphanetriyl)nitrilo(dichloro-lambda5-phosphanetriyl)nitrilo] | P460187 | C10H30N8OP2S | Physicochemical property | Gas permeability coefficient p | 1.37e-13 | 0 | cm3(STP)cm/(cm2*s*Pa)
Homopolymer | ethylamine functionalized poly[(chlorooxo-lambda6-sulfanetriyl)nitrilo(dichloro-lambda5-phosphanetriyl)nitrilo(dichloro-lambda5-phosphanetriyl)nitrilo] | P460187 | C10H30N8OP2S | Physicochemical property | Gas solubility coefficient s | 3.8e-07 | 0 | cm3(STP)/(cm3*Pa)
Homopolymer | ethylamine functionalized poly[(chlorooxo-lambda6-sulfanetriyl)nitrilo(dichloro-lambda5-phosphanetriyl)nitrilo(dichloro-lambda5-phosphanetriyl)nitrilo] | P460187 | C10H30N8OP2S | Polymer Information | SMILES | CCNS(=NP(=NP(=N*)(NCC)NCC)(NCC)NCC)(=O)*
Homopolymer | propylamine functionalized poly[(chlorooxo-lambda6-sulfanetriyl)nitrilo(dichloro-lambda5-phosphanetriyl)nitrilo(dichloro-lambda5-phosphanetriyl)nitrilo] | P460188 | C15H40N8OP2S | Thermal property | Glass transition temperature | 6 | 0 | C
Homopolymer | propylamine functionalized poly[(chlorooxo-lambda6-sulfanetriyl)nitrilo(dichloro-lambda5-phosphanetriyl)nitrilo(dichloro-lambda5-phosphanetriyl)nitrilo] | P460188 | C15H40N8OP2S | Physicochemical property | Gas diffusion coefficient d | 1.2e-06 | 0 | cm2/s
Homopolymer | propylamine functionalized poly[(chlorooxo-lambda6-sulfanetriyl)nitrilo(dichloro-lambda5-phosphanetriyl)nitrilo(dichloro-lambda5-phosphanetriyl)nitrilo] | P460188 | C15H40N8OP2S | Physicochemical property | Gas permeability coefficient p | 3.9e-13 | 0 | cm3(STP)cm/(cm2*s*Pa)
Homopolymer | propylamine functionalized poly[(chlorooxo-lambda6-sulfanetriyl)nitrilo(dichloro-lambda5-phosphanetriyl)nitrilo(dichloro-lambda5-phosphanetriyl)nitrilo] | P460188 | C15H40N8OP2S | Physicochemical property | Gas solubility coefficient s | 4.8e-07 | 0 | cm3(STP)/(cm3*Pa)
Homopolymer | propylamine functionalized poly[(chlorooxo-lambda6-sulfanetriyl)nitrilo(dichloro-lambda5-phosphanetriyl)nitrilo(dichloro-lambda5-phosphanetriyl)nitrilo] | P460188 | C15H40N8OP2S | Polymer Information | SMILES | CCCNS(=NP(=NP(=N*)(NCCC)NCCC)(NCCC)NCCC)(=O)*
Homopolymer | butylamine functionalized poly[(chlorooxo-lambda6-sulfanetriyl)nitrilo(dichloro-lambda5-phosphanetriyl)nitrilo(dichloro-lambda5-phosphanetriyl)nitrilo] | P460189 | C20H50N8OP2S | Thermal property | Glass transition temperature | -16 | 0 | C
Homopolymer | butylamine functionalized poly[(chlorooxo-lambda6-sulfanetriyl)nitrilo(dichloro-lambda5-phosphanetriyl)nitrilo(dichloro-lambda5-phosphanetriyl)nitrilo] | P460189 | C20H50N8OP2S | Physicochemical property | Gas diffusion coefficient d | 4e-06 | 0 | cm2/s
Homopolymer | butylamine functionalized poly[(chlorooxo-lambda6-sulfanetriyl)nitrilo(dichloro-lambda5-phosphanetriyl)nitrilo(dichloro-lambda5-phosphanetriyl)nitrilo] | P460189 | C20H50N8OP2S | Physicochemical property | Gas permeability coefficient p | 1.07e-12 | 0 | cm3(STP)cm/(cm2*s*Pa)
Homopolymer | butylamine functionalized poly[(chlorooxo-lambda6-sulfanetriyl)nitrilo(dichloro-lambda5-phosphanetriyl)nitrilo(dichloro-lambda5-phosphanetriyl)nitrilo] | P460189 | C20H50N8OP2S | Physicochemical property | Gas solubility coefficient s | 3.8e-07 | 0 | cm3(STP)/(cm3*Pa)
Homopolymer | butylamine functionalized poly[(chlorooxo-lambda6-sulfanetriyl)nitrilo(dichloro-lambda5-phosphanetriyl)nitrilo(dichloro-lambda5-phosphanetriyl)nitrilo] | P460189 | C20H50N8OP2S | Polymer Information | SMILES | CCCCNS(=NP(=NP(=N*)(NCCCC)NCCCC)(NCCCC)NCCCC)(=O)*
Homopolymer | butylamine functionalized poly[(chlorooxo-lambda6-sulfanetriyl)nitrilo(dichloro-lambda5-phosphanetriyl)nitrilo(dichloro-lambda5-phosphanetriyl)nitrilo] | P460190 | C30H70N8OP2S | Thermal property | Glass transition temperature | -18 | 0 | C
Homopolymer | butylamine functionalized poly[(chlorooxo-lambda6-sulfanetriyl)nitrilo(dichloro-lambda5-phosphanetriyl)nitrilo(dichloro-lambda5-phosphanetriyl)nitrilo] | P460190 | C30H70N8OP2S | Physicochemical property | Gas diffusion coefficient d | 6.2e-06 | 0 | cm2/s
Homopolymer | butylamine functionalized poly[(chlorooxo-lambda6-sulfanetriyl)nitrilo(dichloro-lambda5-phosphanetriyl)nitrilo(dichloro-lambda5-phosphanetriyl)nitrilo] | P460190 | C30H70N8OP2S | Physicochemical property | Gas permeability coefficient p | 1.19e-12 | 0 | cm3(STP)cm/(cm2*s*Pa)
Homopolymer | butylamine functionalized poly[(chlorooxo-lambda6-sulfanetriyl)nitrilo(dichloro-lambda5-phosphanetriyl)nitrilo(dichloro-lambda5-phosphanetriyl)nitrilo] | P460190 | C30H70N8OP2S | Physicochemical property | Gas solubility coefficient s | 2.8e-07 | 0 | cm3(STP)/(cm3*Pa)
Homopolymer | butylamine functionalized poly[(chlorooxo-lambda6-sulfanetriyl)nitrilo(dichloro-lambda5-phosphanetriyl)nitrilo(dichloro-lambda5-phosphanetriyl)nitrilo] | P460190 | C30H70N8OP2S | Polymer Information | SMILES | CCCCCCNS(=NP(=NP(=N*)(NCCCCCC)NCCCCCC)(NCCCCCC)NCCCCCC)(=O)*
Homopolymer | poly{[(allylamino)oxo-lambda6-sulfanylylidene]nitrilobis(allylamino)phosphanylylidenenitrilobis(allylamino)phosphanylylidenenitrilo} | P460191 | C15H30N8OP2S | Polymer Information | SMILES | C=CCNS(=NP(=NP(=N*)(NCC=C)NCC=C)(NCC=C)NCC=C)(=O)*
Homopolymer | polyaniline | P460192 | C6H5N | Polymer Information | SMILES | *N=C1C=CC(C=C1)*
Homopolymer | poly-2-methoxyaniline | P460193 | C7H7NO | Polymer Information | SMILES | COC1=CC(*)C=CC1=N*
Homopolymer | poly-2-methylaniline | P460194 | C7H7N | Polymer Information | SMILES | *N=C1C=CC(C=C1C)*
Homopolymer | poly-2-chloroaniline | P460195 | C6H4ClN | Thermal property | Thermal decomposition temperature | 177 | 0 | C
Homopolymer | poly-2-chloroaniline | P460195 | C6H4ClN | Thermal property | Thermal decomposition weight loss | 0 | 0 | %
Homopolymer | poly-2-chloroaniline | P460195 | C6H4ClN | Electric property | Electric conductivity | 0.00132 | 0 | 1/(ohm*cm)
Homopolymer | poly-2-chloroaniline | P460195 | C6H4ClN | Electric property | Volume resistivity | 758 | 0 | ohm*cm
Homopolymer | poly-2-chloroaniline | P460195 | C6H4ClN | Polymer Information | SMILES | *N=C1C=CC(C=C1Cl)*
Homopolymer | poly-2-phenylaniline | P460196 | C12H9N | Polymer Information | SMILES | *N=C1C=CC(C=C1c1ccccc1)*
Homopolymer | poly(2-phenylaniline) | P460197 | C12H9N | Thermal property | Melting temperature | 199 | 32 | C
Homopolymer | poly(2-phenylaniline) | P460197 | C12H9N | Polymer Information | SMILES | *Nc1ccc(cc1c1ccccc1)*
Homopolymer | poly[(naphthalene-1,5-diamine)-alt-(diethyl 2,5-dioxocyclohexane-1,4-dicarboxylate)] | P460198 | C22H22N2O4 | Dilute solution property | Intrinsic viscosity eta | 0.21 | 0 | dl/g
Homopolymer | poly[(naphthalene-1,5-diamine)-alt-(diethyl 2,5-dioxocyclohexane-1,4-dicarboxylate)] | P460198 | C22H22N2O4 | Polymer Information | SMILES | CCOC(=O)C1=C(CC(=C(C1)*)C(=O)OCC)Nc1cccc2c1cccc2N*
Homopolymer | polyaniline | P460199 | C12H8N2 | Polymer Information | SMILES | *=Nc1ccc(cc1)N=C1C=CC(=*)C=C1
Homopolymer | poly((2,2,2-trifluoroethoxy){(methyl)[3-(trimethylsilyloxydimethylsilyl)propyl]amino}phosphazene) | P460200 | C11H26F3N2O2PSi2 | Polymer Information | SMILES | *N=P(N(CCC[Si](O[Si](C)(C)C)(C)C)C)(OCC(F)(F)F)*
Homopolymer | poly{bis[(methyl)(3-{dimethyl[(trimethylsilyl)oxy]silyl}propyl)amino]phosphazene} | P460201 | C18H48N3O2PSi4 | Polymer Information | SMILES | *N=P(N(CCC[Si](O[Si](C)(C)C)(C)C)C)(N(CCC[Si](O[Si](C)(C)C)(C)C)C)*
Homopolymer | poly{[(methyl)(3-{[(trimethylsilyloxy)dimethylsiloxy]dimethylsilyl}propyl)amino](2,2,2-trifluoroethoxy)phosphazene} | P460202 | C13H32F3N2O3PSi3 | Polymer Information | SMILES | *N=P(N(CCC[Si](O[Si](O[Si](C)(C)C)(C)C)(C)C)C)(OCC(F)(F)F)*
Homopolymer | poly[bis({3-[({dimethyl[(trimethylsilyl)oxy]silyl}oxy)dimethylsilyl]propyl}(methyl)amino)phosphazene] | P460203 | C22H60N3O4PSi6 | Polymer Information | SMILES | *N=P(N(CCC[Si](O[Si](O[Si](C)(C)C)(C)C)(C)C)C)(N(CCC[Si](O[Si](O[Si](C)(C)C)(C)C)(C)C)C)*
Homopolymer | poly{[2-(2-methoxyethoxy)ethoxy][(methyl)(3-{dimethyl[(trimethylsilyl)oxy]silyl}propyl)amino]phosphazene} | P460204 | C14H35N2O4PSi2 | Polymer Information | SMILES | COCCOCCOP(=N*)(N(CCC[Si](O[Si](C)(C)C)(C)C)C)*
Homopolymer | poly[({3-[dimethyl({dimethyl[(trimethylsilyl)oxy]silyl}oxy)silyl]propyl}(methyl)amino)[2-(2-methoxyethoxy)ethoxy]phosphazene] | P460205 | C16H41N2O5PSi3 | Polymer Information | SMILES | COCCOCCOP(=N*)(N(CCC[Si](O[Si](O[Si](C)(C)C)(C)C)(C)C)C)*
Homopolymer | poly{[(3-{dimethyl[(trimethylsilyl)oxy]silyl}propyl)(methyl)amino](p-tolyloxy)phosphazene} | P460206 | C16H31N2O2PSi2 | Polymer Information | SMILES | *N=P(N(CCC[Si](O[Si](C)(C)C)(C)C)C)(Oc1ccc(cc1)C)*
Homopolymer | poly[({3-[({dimethyl[(trimethylsilyl)oxy]silyl}oxy)dimethylsilyl]propyl}(methyl)amino)(p-tolyloxy)phosphazene] | P460207 | C18H37N2O3PSi3 | Polymer Information | SMILES | *N=P(N(CCC[Si](O[Si](O[Si](C)(C)C)(C)C)(C)C)C)(Oc1ccc(cc1)C)*
Homopolymer | poly((2,2,2-trifluoroethoxy){[3-(trimethylsilyloxydimethylsilyl)propyl]amino}phosphazene) | P460208 | C10H24F3N2O2PSi2 | Polymer Information | SMILES | *N=P(OCC(F)(F)F)(NCCC[Si](O[Si](C)(C)C)(C)C)*
Homopolymer | poly{[(3-{dimethyl[(trimethylsilyl)oxy]silyl}propyl)amino][2-(2-methoxyethoxy)ethoxy]phosphazene} | P460209 | C13H33N2O4PSi2 | Polymer Information | SMILES | COCCOCCOP(=N*)(NCCC[Si](O[Si](C)(C)C)(C)C)*
Homopolymer | poly{bis[(3,6,9,12-tetraoxatetracosyl)oxy]phosphazene} | P460210 | C40H82NO10P | Polymer Information | SMILES | CCCCCCCCCCCCOCCOCCOCCOCCOP(=N*)(OCCOCCOCCOCCOCCCCCCCCCCCC)*
Homopolymer | poly{[2-(2-methoxyethoxy)ethoxy][(3,6,9,12-tetraoxatetracosyl)oxy]phosphazene} | P460211 | C25H52NO8P | Polymer Information | SMILES | CCCCCCCCCCCCOCCOCCOCCOCCOP(=N*)(OCCOCCOC)*
Homopolymer | poly{[butylamino(oxo)-lambda6-sulfanetriyl]nitrilo} | P460212 | C4H10N2OS | Polymer Information | SMILES | *S(=N*)(=O)NCCCC
Homopolymer | poly[bis(butylamino)phosphazene] | P460213 | C8H20N3P | Thermal property | Thermal decomposition temperature | 404.05 | 51195.2 | C
Homopolymer | poly[bis(butylamino)phosphazene] | P460213 | C8H20N3P | Thermal property | Thermal decomposition weight loss | 35.15 | 1212.03 | %
Homopolymer | poly[bis(butylamino)phosphazene] | P460213 | C8H20N3P | Thermal property | Melting temperature | 138 | 0 | C
Homopolymer | poly[bis(butylamino)phosphazene] | P460213 | C8H20N3P | Electric property | Electric conductivity | 1.6e-14 | 0 | 1/(ohm*cm)
Homopolymer | poly[bis(butylamino)phosphazene] | P460213 | C8H20N3P | Electric property | Volume resistivity | 62000000000000 | 0 | ohm*cm
Homopolymer | poly[bis(butylamino)phosphazene] | P460213 | C8H20N3P | Polymer Information | SMILES | CCCCNP(=N*)(NCCCC)*
Homopolymer | poly[(allyamino)(butylamino)phosphazene] | P460214 | C7H16N3P | Polymer Information | SMILES | CCCCNP(=N*)(NCC=C)*
Homopolymer | poly[bis(allyamino)phosphazene] | P460215 | C6H12N3P | Polymer Information | SMILES | C=CCNP(=N*)(NCC=C)*
Homopolymer | poly[(benzene-1,2,4,5-tetramine)-alt-(dimethyl naphthalene-2,6-dicarboxylate)] | P460216 | C18H10N4 | Thermal property | Thermal decomposition temperature | 533 | 1784.267 | C
Homopolymer | poly[(benzene-1,2,4,5-tetramine)-alt-(dimethyl naphthalene-2,6-dicarboxylate)] | P460216 | C18H10N4 | Thermal property | Thermal decomposition weight loss | 10 | 6.666667 | %
Homopolymer | poly[(benzene-1,2,4,5-tetramine)-alt-(dimethyl naphthalene-2,6-dicarboxylate)] | P460216 | C18H10N4 | Thermal property | Isothermal weight loss temperature | 450 | 3333.333 | C
Homopolymer | poly[(benzene-1,2,4,5-tetramine)-alt-(dimethyl naphthalene-2,6-dicarboxylate)] | P460216 | C18H10N4 | Thermal property | Isothermal weight loss time | 6 | 0 | hour
Homopolymer | poly[(benzene-1,2,4,5-tetramine)-alt-(dimethyl naphthalene-2,6-dicarboxylate)] | P460216 | C18H10N4 | Polymer Information | SMILES | *c1ccc2c(c1)ccc(c2)c1[nH]c2c(n1)cc1c(c2)[nH]c(n1)*
Homopolymer | poly[bis(4-benzylphenoxy)phosphazene] | P460217 | C26H22NO2P | Polymer Information | SMILES | *N=P(Oc1ccc(cc1)Cc1ccccc1)(Oc1ccc(cc1)Cc1ccccc1)*
Homopolymer | poly[(biphenyl-3,3',4,4'-tetramine)-alt-(diphenyl 1,3-adamantanedicarboxylate)] | P460218 | C24H22N4 | Thermal property | Thermal decomposition temperature | 560 | 533.3333 | C
Homopolymer | poly[(biphenyl-3,3',4,4'-tetramine)-alt-(diphenyl 1,3-adamantanedicarboxylate)] | P460218 | C24H22N4 | Thermal property | Thermal decomposition weight loss | 20 | 533.3333 | %
Homopolymer | poly[(biphenyl-3,3',4,4'-tetramine)-alt-(diphenyl 1,3-adamantanedicarboxylate)] | P460218 | C24H22N4 | Polymer Information | SMILES | *c1[nH]c2c(n1)cc(cc2)c1ccc2c(c1)nc([nH]2)C12CC3CC(C1)CC(C2)(C3)*
Homopolymer | poly[N-(1-adamantylformyl)ethylenimine] | P460219 | C13H19NO | Thermal property | Glass transition temperature | 123 | 0 | C
Homopolymer | poly[N-(1-adamantylformyl)ethylenimine] | P460219 | C13H19NO | Thermal property | Melting temperature | 269 | 0 | C
Homopolymer | poly[N-(1-adamantylformyl)ethylenimine] | P460219 | C13H19NO | Physicochemical property | Surface tension | 23.2 | 0 | mN/m
Homopolymer | poly[N-(1-adamantylformyl)ethylenimine] | P460219 | C13H19NO | Physicochemical property | Contact angle | 93 | 0 | degree
Homopolymer | poly[N-(1-adamantylformyl)ethylenimine] | P460219 | C13H19NO | Polymer Information | SMILES | *CCN(C(=O)C12CC3CC(C2)CC(C1)C3)*
Homopolymer | poly[N-(1-adamantylacetyl)ethylenimine] | P460220 | C14H21NO | Thermal property | Crystallization temperature | 215 | 0 | C
Homopolymer | poly[N-(1-adamantylacetyl)ethylenimine] | P460220 | C14H21NO | Thermal property | Glass transition temperature | 139 | 0 | C
Homopolymer | poly[N-(1-adamantylacetyl)ethylenimine] | P460220 | C14H21NO | Thermal property | Melting temperature | 316 | 21.33333 | C
Homopolymer | poly[N-(1-adamantylacetyl)ethylenimine] | P460220 | C14H21NO | Polymer Information | SMILES | *CCN(C(=O)CC12CC3CC(C2)CC(C1)C3)*
Homopolymer | poly[bis(p-bromophenoxy)phosphazene] | P460221 | C12H8Br2NO2P | Polymer Information | SMILES | *N=P(Oc1ccc(cc1)Br)(Oc1ccc(cc1)Br)*
Homopolymer | poly({4,4'-bis[(phenylcarbonyl)methyl]biphenyl}-alt-(3,3'-dibenzoylbenzidine)) | P460222 | C42H26N2 | Thermal property | Glass transition temperature | 350 | 80 | C
Homopolymer | poly({4,4'-bis[(phenylcarbonyl)methyl]biphenyl}-alt-(3,3'-dibenzoylbenzidine)) | P460222 | C42H26N2 | Thermal property | Thermal decomposition temperature | 580 | 13520 | C
Homopolymer | poly({4,4'-bis[(phenylcarbonyl)methyl]biphenyl}-alt-(3,3'-dibenzoylbenzidine)) | P460222 | C42H26N2 | Thermal property | Thermal decomposition weight loss | 24 | 0 | %
Homopolymer | poly({4,4'-bis[(phenylcarbonyl)methyl]biphenyl}-alt-(3,3'-dibenzoylbenzidine)) | P460222 | C42H26N2 | Thermal property | Isothermal weight loss temperature | 371 | 0 | C
Homopolymer | poly({4,4'-bis[(phenylcarbonyl)methyl]biphenyl}-alt-(3,3'-dibenzoylbenzidine)) | P460222 | C42H26N2 | Thermal property | Isothermal weight loss time | 100 | 0 | hour
Homopolymer | poly({4,4'-bis[(phenylcarbonyl)methyl]biphenyl}-alt-(3,3'-dibenzoylbenzidine)) | P460222 | C42H26N2 | Thermal property | Melting temperature | 502 | 5.333333 | C
Homopolymer | poly({4,4'-bis[(phenylcarbonyl)methyl]biphenyl}-alt-(3,3'-dibenzoylbenzidine)) | P460222 | C42H26N2 | Dilute solution property | Intrinsic viscosity eta | 20.25 | 66.125 | dl/g
Homopolymer | poly({4,4'-bis[(phenylcarbonyl)methyl]biphenyl}-alt-(3,3'-dibenzoylbenzidine)) | P460222 | C42H26N2 | Tensile property | Dynamic mechanical properties storage modulus | 2.04 | 4.6128 | GPa
Homopolymer | poly({4,4'-bis[(phenylcarbonyl)methyl]biphenyl}-alt-(3,3'-dibenzoylbenzidine)) | P460222 | C42H26N2 | Tensile property | Fiber tensile elongation at break | 13.85 | 1720.113 | %
Homopolymer | poly({4,4'-bis[(phenylcarbonyl)methyl]biphenyl}-alt-(3,3'-dibenzoylbenzidine)) | P460222 | C42H26N2 | Tensile property | Fiber tensile modulus | 106 | 13406.18 | g/denier
Homopolymer | poly({4,4'-bis[(phenylcarbonyl)methyl]biphenyl}-alt-(3,3'-dibenzoylbenzidine)) | P460222 | C42H26N2 | Tensile property | Fiber tensile stress strength at break | 3.45 | 10.14333 | g/denier
Homopolymer | poly({4,4'-bis[(phenylcarbonyl)methyl]biphenyl}-alt-(3,3'-dibenzoylbenzidine)) | P460222 | C42H26N2 | Polymer Information | SMILES | *c1ccc(cc1)c1ccc(cc1)c1nc2ccc(cc2c(c1)c1ccccc1)c1ccc2c(c1)c(cc(n2)*)c1ccccc1
Homopolymer | poly[bis(2-{4-[(4-butylphenyl)diazenyl]phenoxy}ethoxy)phosphazene] | P460223 | C36H42N5O4P | Polymer Information | SMILES | CCCCc1ccc(cc1)N=Nc1ccc(cc1)OCCOP(=N*)(OCCOc1ccc(cc1)N=Nc1ccc(cc1)CCCC)*
Homopolymer | poly(diphenylphosphazene) | P460224 | C12H10NP | Polymer Information | SMILES | *N=P(c1ccccc1)(c1ccccc1)*
Homopolymer | poly[bis(4-methoxyphenoxy)phosphazene] | P460225 | C14H14NO4P | Polymer Information | SMILES | COc1ccc(cc1)OP(=N*)(Oc1ccc(cc1)OC)*
Homopolymer | poly[bis(m-fluorophenoxy)phosphazene] | P460226 | C12H8F2NO2P | Polymer Information | SMILES | *N=P(Oc1cccc(c1)F)(Oc1cccc(c1)F)*
Homopolymer | poly[bis(m-bromophenoxy)phosphazene] | P460227 | C12H8Br2NO2P | Polymer Information | SMILES | *N=P(Oc1cccc(c1)Br)(Oc1cccc(c1)Br)*
Homopolymer | poly(diethylphosphazene) | P460228 | C4H10NP | Polymer Information | SMILES | CCP(=N*)(CC)*
Homopolymer | poly(methylphenylphosphazene) | P460229 | C7H8NP | Polymer Information | SMILES | *N=P(c1ccccc1)(C)*
Homopolymer | poly(ethylphenylphosphazene) | P460230 | C8H10NP | Polymer Information | SMILES | CCP(=N*)(c1ccccc1)*
Homopolymer | poly[bis(4-cyanophenoxy)phosphazene] | P460231 | C14H8N3O2P | Polymer Information | SMILES | *N=P(Oc1ccc(cc1)C#N)(Oc1ccc(cc1)C#N)*
Homopolymer | poly[bis(4-acetylphenoxy)phosphazene] | P460232 | C16H14NO4P | Polymer Information | SMILES | *N=P(Oc1ccc(cc1)C(=O)C)(Oc1ccc(cc1)C(=O)C)*
Homopolymer | poly[bis(4-benzoylphenoxy)phosphazene] | P460233 | C26H18NO4P | Polymer Information | SMILES | *N=P(Oc1ccc(cc1)C(=O)c1ccccc1)(Oc1ccc(cc1)C(=O)c1ccccc1)*
Homopolymer | poly{[6-(3-cyano-1,1,2,2,3,3-hexafluoropropyl)-1,3,5-triazine-2,4-diyl](1,1,2,2,3,3,4,4,5,5,6,6-dodecafluorohexane-1,6-diyl)} | P460234 | C13F18N4 | Polymer Information | SMILES | N#CC(C(C(c1nc(*)nc(n1)C(C(C(C(C(C(F)(F)*)(F)F)(F)F)(F)F)(F)F)(F)F)(F)F)(F)F)(F)F
Homopolymer | poly[(2,2,3,3,4,4,4-heptafluorobutoxy)(2,2,2-trifluoroethoxy)phosphazene] | P460235 | C6H4F10NO2P | Polymer Information | SMILES | *N=P(OCC(C(C(F)(F)F)(F)F)(F)F)(OCC(F)(F)F)*
Homopolymer | poly[(2,2,3,3,4,4,4-heptafluorobutoxy)(2,2,3,3,3-pentafluoropropoxy)phosphazene] | P460236 | C7H4F12NO2P | Polymer Information | SMILES | *N=P(OCC(C(C(F)(F)F)(F)F)(F)F)(OCC(C(F)(F)F)(F)F)*
Homopolymer | poly[(2,2,3,3,4,4,4-heptafluorobutoxy)(2,2,3,3,4,4,5,5,6,6,7,7,8,8,8-pentadecafluorooctyloxy)phosphazene] | P460237 | C12H4F22NO2P | Polymer Information | SMILES | *N=P(OCC(C(C(F)(F)F)(F)F)(F)F)(OCC(C(C(C(C(C(C(F)(F)F)(F)F)(F)F)(F)F)(F)F)(F)F)(F)F)*
Homopolymer | poly[(2,2,3,3-tetrafluoropropoxy)(2,2,3,3,4,4,5,5,6,6,7,7-undecafluoroheptyloxy)phosphazene] | P460238 | C10H6F16NO2P | Polymer Information | SMILES | *N=P(OCC(C(C(C(C(C(F)F)(F)F)(F)F)(F)F)(F)F)(F)F)(OCC(C(F)F)(F)F)*
Homopolymer | poly[bis(2,2,3,3,4,4,5,5,6,6,7,7-undecafluoroheptyloxy)phosphazene] | P460239 | C14H6F24NO2P | Polymer Information | SMILES | FC(C(C(C(C(C(COP(=N*)(OCC(C(C(C(C(C(F)F)(F)F)(F)F)(F)F)(F)F)(F)F)*)(F)F)(F)F)(F)F)(F)F)(F)F)F
Homopolymer | poly[(3,3'-diaminobenzidine)-co-(diphenyl isophthalate)] | P460240 | C20H12N4 | Physical property | Density | 1.37 | 0 | g/cm3
Homopolymer | poly[(3,3'-diaminobenzidine)-co-(diphenyl isophthalate)] | P460240 | C20H12N4 | Physical property | Specific volume | 0.73 | 0 | cm3/g
Homopolymer | poly[(3,3'-diaminobenzidine)-co-(diphenyl isophthalate)] | P460240 | C20H12N4 | Optical property | Refractive index | 1.8 | 0
Homopolymer | poly[(3,3'-diaminobenzidine)-co-(diphenyl isophthalate)] | P460240 | C20H12N4 | Thermal property | Glass transition temperature | 405.5 | 7033.364 | C
Homopolymer | poly[(3,3'-diaminobenzidine)-co-(diphenyl isophthalate)] | P460240 | C20H12N4 | Thermal property | Thermal decomposition temperature | 519.5 | 35180 | C
Homopolymer | poly[(3,3'-diaminobenzidine)-co-(diphenyl isophthalate)] | P460240 | C20H12N4 | Thermal property | Thermal decomposition weight loss | 7.5 | 16.28571 | %
Homopolymer | poly[(3,3'-diaminobenzidine)-co-(diphenyl isophthalate)] | P460240 | C20H12N4 | Electric property | Dielectric loss tangent | 0.455 | 3.333333e-05
Homopolymer | poly[(3,3'-diaminobenzidine)-co-(diphenyl isophthalate)] | P460240 | C20H12N4 | Electric property | Electric conductivity | 1e-05 | 0 | 1/(ohm*cm)
Homopolymer | poly[(3,3'-diaminobenzidine)-co-(diphenyl isophthalate)] | P460240 | C20H12N4 | Electric property | Volume resistivity | 100000 | 0 | ohm*cm
Homopolymer | poly[(3,3'-diaminobenzidine)-co-(diphenyl isophthalate)] | P460240 | C20H12N4 | Physicochemical property | Cohesive energy density | 172 | 0 | cal/cm3
Homopolymer | poly[(3,3'-diaminobenzidine)-co-(diphenyl isophthalate)] | P460240 | C20H12N4 | Physicochemical property | Solubility parameter | 26.8 | 0 | (J/cm3)1/2
Homopolymer | poly[(3,3'-diaminobenzidine)-co-(diphenyl isophthalate)] | P460240 | C20H12N4 | Physicochemical property | Water absorption | 13 | 0 | wt%
Homopolymer | poly[(3,3'-diaminobenzidine)-co-(diphenyl isophthalate)] | P460240 | C20H12N4 | Tensile property | Dynamic mechanical properties storage modulus | 2 | 920.8667 | GPa
Homopolymer | poly[(3,3'-diaminobenzidine)-co-(diphenyl isophthalate)] | P460240 | C20H12N4 | Tensile property | Dynamic mechanical properties loss tangent | 0.6725 | 0.492075
Homopolymer | poly[(3,3'-diaminobenzidine)-co-(diphenyl isophthalate)] | P460240 | C20H12N4 | Polymer Information | SMILES | *c1cccc(c1)c1nc2c([nH]1)ccc(c2)c1ccc2c(c1)nc([nH]2)*
Homopolymer | poly[(diethylamino)(propylamino)phosphazene] | P460241 | C7H18N3P | Polymer Information | SMILES | CCCNP(=N*)(N(CC)CC)*
Homopolymer | poly[bis(propylamino)phosphazene] | P460242 | C6H16N3P | Thermal property | Thermal decomposition temperature | 415.55 | 45362.4 | C
Homopolymer | poly[bis(propylamino)phosphazene] | P460242 | C6H16N3P | Thermal property | Thermal decomposition weight loss | 31.55 | 939.87 | %
Homopolymer | poly[bis(propylamino)phosphazene] | P460242 | C6H16N3P | Electric property | Electric conductivity | 1.2e-15 | 0 | 1/(ohm*cm)
Homopolymer | poly[bis(propylamino)phosphazene] | P460242 | C6H16N3P | Electric property | Volume resistivity | 830000000000000 | 0 | ohm*cm
Homopolymer | poly[bis(propylamino)phosphazene] | P460242 | C6H16N3P | Polymer Information | SMILES | CCCNP(=N*)(NCCC)*
Homopolymer | poly(ethylimino-1,4-phenylene) | P460244 | C8H9N | Thermal property | Thermal decomposition temperature | 185 | 5180 | C
Homopolymer | poly(ethylimino-1,4-phenylene) | P460244 | C8H9N | Thermal property | Thermal decomposition weight loss | 1 | 20.184 | %
Homopolymer | poly(ethylimino-1,4-phenylene) | P460244 | C8H9N | Electric property | Electric conductivity | 0.00041 | 1.256374e-06 | 1/(ohm*cm)
Homopolymer | poly(ethylimino-1,4-phenylene) | P460244 | C8H9N | Electric property | Volume resistivity | 6925 | 8470585531857.0 | ohm*cm
Homopolymer | poly(ethylimino-1,4-phenylene) | P460244 | C8H9N | Polymer Information | SMILES | CCN(c1ccc(cc1)*)*
Homopolymer | poly(4-acetyl-4'-amino-3-benzoyl-1,1'-biphenyl) | P460245 | C21H13N | Thermal property | Glass transition temperature | 383 | 0 | C
Homopolymer | poly(4-acetyl-4'-amino-3-benzoyl-1,1'-biphenyl) | P460245 | C21H13N | Thermal property | Thermal decomposition temperature | 610 | 9886.667 | C
Homopolymer | poly(4-acetyl-4'-amino-3-benzoyl-1,1'-biphenyl) | P460245 | C21H13N | Thermal property | Thermal decomposition weight loss | 20 | 0 | %
Homopolymer | poly(4-acetyl-4'-amino-3-benzoyl-1,1'-biphenyl) | P460245 | C21H13N | Thermal property | Melting temperature | 580 | 0 | C
Homopolymer | poly(4-acetyl-4'-amino-3-benzoyl-1,1'-biphenyl) | P460245 | C21H13N | Dilute solution property | Intrinsic viscosity eta | 11.6 | 0 | dl/g
Homopolymer | poly(4-acetyl-4'-amino-3-benzoyl-1,1'-biphenyl) | P460245 | C21H13N | Tensile property | Dynamic mechanical properties storage modulus | 2.28 | 4.9152 | GPa
Homopolymer | poly(4-acetyl-4'-amino-3-benzoyl-1,1'-biphenyl) | P460245 | C21H13N | Polymer Information | SMILES | *c1ccc(cc1)c1ccc2c(c1)c(cc(n2)*)c1ccccc1
Homopolymer | poly[(4-phenylglyoxyloylbenzil)-alt-(biphenyl-3,3',4,4'-tetramine)] | P460246 | C34H20N4 | Thermal property | Glass transition temperature | 354.5 | 8.333333 | C
Homopolymer | poly[(4-phenylglyoxyloylbenzil)-alt-(biphenyl-3,3',4,4'-tetramine)] | P460246 | C34H20N4 | Tensile property | Elongation at break | 10 | 11.21333 | %
Homopolymer | poly[(4-phenylglyoxyloylbenzil)-alt-(biphenyl-3,3',4,4'-tetramine)] | P460246 | C34H20N4 | Tensile property | Tensile modulus | 2.265 | 0.4256333 | GPa
Homopolymer | poly[(4-phenylglyoxyloylbenzil)-alt-(biphenyl-3,3',4,4'-tetramine)] | P460246 | C34H20N4 | Tensile property | Tensile stress strength at break | 0.10755 | 0.00053067 | GPa
Homopolymer | poly[(4-phenylglyoxyloylbenzil)-alt-(biphenyl-3,3',4,4'-tetramine)] | P460246 | C34H20N4 | Polymer Information | SMILES | *c1ccc(cc1)c1nc2ccc(cc2nc1c1ccccc1)c1ccc2c(c1)nc(c(n2)*)c1ccccc1
Homopolymer | poly{[1,4-bis(benzoylmethyl)benzene]-alt-(3,3'-dibenzoylbenzidine)} | P460247 | C48H30N2 | Thermal property | Crystallization temperature | 437 | 0 | C
Homopolymer | poly{[1,4-bis(benzoylmethyl)benzene]-alt-(3,3'-dibenzoylbenzidine)} | P460247 | C48H30N2 | Thermal property | Glass transition temperature | 370 | 0 | C
Homopolymer | poly{[1,4-bis(benzoylmethyl)benzene]-alt-(3,3'-dibenzoylbenzidine)} | P460247 | C48H30N2 | Thermal property | Thermal decomposition temperature | 575 | 13806.67 | C
Homopolymer | poly{[1,4-bis(benzoylmethyl)benzene]-alt-(3,3'-dibenzoylbenzidine)} | P460247 | C48H30N2 | Thermal property | Thermal decomposition weight loss | 25 | 0 | %
Homopolymer | poly{[1,4-bis(benzoylmethyl)benzene]-alt-(3,3'-dibenzoylbenzidine)} | P460247 | C48H30N2 | Thermal property | Melting temperature | 550 | 0 | C
Homopolymer | poly{[1,4-bis(benzoylmethyl)benzene]-alt-(3,3'-dibenzoylbenzidine)} | P460247 | C48H30N2 | Dilute solution property | Intrinsic viscosity eta | 0.5 | 0 | dl/g
Homopolymer | poly{[1,4-bis(benzoylmethyl)benzene]-alt-(3,3'-dibenzoylbenzidine)} | P460247 | C48H30N2 | Polymer Information | SMILES | *c1ccc(cc1)c1c(nc2c(c1c1ccccc1)cc(cc2)c1ccc2c(c1)c(c1ccccc1)c(c(n2)c1ccccc1)*)c1ccccc1
Homopolymer | poly({4,4'-bis[(phenylcarbonyl)methyl]biphenyl}-alt-(3,3'-dibenzoylbenzidine)) | P460248 | C54H34N2 | Thermal property | Glass transition temperature | 405 | 300 | C
Homopolymer | poly({4,4'-bis[(phenylcarbonyl)methyl]biphenyl}-alt-(3,3'-dibenzoylbenzidine)) | P460248 | C54H34N2 | Thermal property | Thermal decomposition temperature | 585 | 13246.67 | C
Homopolymer | poly({4,4'-bis[(phenylcarbonyl)methyl]biphenyl}-alt-(3,3'-dibenzoylbenzidine)) | P460248 | C54H34N2 | Thermal property | Thermal decomposition weight loss | 25 | 0 | %
Homopolymer | poly({4,4'-bis[(phenylcarbonyl)methyl]biphenyl}-alt-(3,3'-dibenzoylbenzidine)) | P460248 | C54H34N2 | Thermal property | Melting temperature | 530 | 0 | C
Homopolymer | poly({4,4'-bis[(phenylcarbonyl)methyl]biphenyl}-alt-(3,3'-dibenzoylbenzidine)) | P460248 | C54H34N2 | Dilute solution property | Intrinsic viscosity eta | 2.4 | 0 | dl/g
Homopolymer | poly({4,4'-bis[(phenylcarbonyl)methyl]biphenyl}-alt-(3,3'-dibenzoylbenzidine)) | P460248 | C54H34N2 | Tensile property | Dynamic mechanical properties storage modulus | 0.64 | 0 | GPa
Homopolymer | poly({4,4'-bis[(phenylcarbonyl)methyl]biphenyl}-alt-(3,3'-dibenzoylbenzidine)) | P460248 | C54H34N2 | Polymer Information | SMILES | *c1ccc(cc1)c1ccc(cc1)c1c(nc2c(c1c1ccccc1)cc(cc2)c1ccc2c(c1)c(c1ccccc1)c(c(n2)c1ccccc1)*)c1ccccc1
Homopolymer | poly{[9,9-bis(4-acetylphenyl)fluorene]-alt-[9,9-bis(4-amino-3-benzoylphenyl)fluorene]} | P460249 | C68H42N2 | Thermal property | Glass transition temperature | 390 | 0 | C
Homopolymer | poly{[9,9-bis(4-acetylphenyl)fluorene]-alt-[9,9-bis(4-amino-3-benzoylphenyl)fluorene]} | P460249 | C68H42N2 | Thermal property | Thermal decomposition temperature | 690 | 16133.33 | C
Homopolymer | poly{[9,9-bis(4-acetylphenyl)fluorene]-alt-[9,9-bis(4-amino-3-benzoylphenyl)fluorene]} | P460249 | C68H42N2 | Thermal property | Thermal decomposition weight loss | 22.5 | 12.5 | %
Homopolymer | poly{[9,9-bis(4-acetylphenyl)fluorene]-alt-[9,9-bis(4-amino-3-benzoylphenyl)fluorene]} | P460249 | C68H42N2 | Dilute solution property | Intrinsic viscosity eta | 0.58 | 0 | dl/g
Homopolymer | poly{[9,9-bis(4-acetylphenyl)fluorene]-alt-[9,9-bis(4-amino-3-benzoylphenyl)fluorene]} | P460249 | C68H42N2 | Tensile property | Dynamic mechanical properties storage modulus | 2.1 | 0 | GPa
Homopolymer | poly{[9,9-bis(4-acetylphenyl)fluorene]-alt-[9,9-bis(4-amino-3-benzoylphenyl)fluorene]} | P460249 | C68H42N2 | Polymer Information | SMILES | *c1ccc(cc1)C1(c2ccc(cc2)c2nc3ccc(cc3c(c2)c2ccccc2)C2(c3ccc4c(c3)c(cc(n4)*)c3ccccc3)c3ccccc3-c3c2cccc3)c2ccccc2-c2c1cccc2
Homopolymer | poly{[ 9,9-bis(4-acetylphenyl)-10(H)-anthracenone]-alt-[9,9-bis(4-amino-3-benzoylphenyl)fluorene]} | P460250 | C69H42N2O | Thermal property | Glass transition temperature | 385 | 0 | C
Homopolymer | poly{[ 9,9-bis(4-acetylphenyl)-10(H)-anthracenone]-alt-[9,9-bis(4-amino-3-benzoylphenyl)fluorene]} | P460250 | C69H42N2O | Thermal property | Thermal decomposition temperature | 665 | 24300 | C
Homopolymer | poly{[ 9,9-bis(4-acetylphenyl)-10(H)-anthracenone]-alt-[9,9-bis(4-amino-3-benzoylphenyl)fluorene]} | P460250 | C69H42N2O | Thermal property | Thermal decomposition weight loss | 22.5 | 12.5 | %
Homopolymer | poly{[ 9,9-bis(4-acetylphenyl)-10(H)-anthracenone]-alt-[9,9-bis(4-amino-3-benzoylphenyl)fluorene]} | P460250 | C69H42N2O | Dilute solution property | Intrinsic viscosity eta | 0.7 | 0 | dl/g
Homopolymer | poly{[ 9,9-bis(4-acetylphenyl)-10(H)-anthracenone]-alt-[9,9-bis(4-amino-3-benzoylphenyl)fluorene]} | P460250 | C69H42N2O | Tensile property | Dynamic mechanical properties storage modulus | 2.2 | 0 | GPa
Homopolymer | poly{[ 9,9-bis(4-acetylphenyl)-10(H)-anthracenone]-alt-[9,9-bis(4-amino-3-benzoylphenyl)fluorene]} | P460250 | C69H42N2O | Polymer Information | SMILES | *c1ccc(cc1)C1(c2ccc(cc2)c2nc3ccc(cc3c(c2)c2ccccc2)C2(c3ccc4c(c3)c(cc(n4)*)c3ccccc3)c3ccccc3-c3c2cccc3)c2ccccc2C(=O)c2c1cccc2
Homopolymer | poly{[9,9-bis(4-acetylphenyl)fluorene]-alt-[9,9-bis(4-amino-3-benzoylphenyl)-10(H)-anthracenone]} | P460251 | C69H42N2O | Thermal property | Glass transition temperature | 405 | 0 | C
Homopolymer | poly{[9,9-bis(4-acetylphenyl)fluorene]-alt-[9,9-bis(4-amino-3-benzoylphenyl)-10(H)-anthracenone]} | P460251 | C69H42N2O | Thermal property | Thermal decomposition temperature | 670 | 22533.33 | C
Homopolymer | poly{[9,9-bis(4-acetylphenyl)fluorene]-alt-[9,9-bis(4-amino-3-benzoylphenyl)-10(H)-anthracenone]} | P460251 | C69H42N2O | Thermal property | Thermal decomposition weight loss | 22.5 | 12.5 | %
Homopolymer | poly{[9,9-bis(4-acetylphenyl)fluorene]-alt-[9,9-bis(4-amino-3-benzoylphenyl)-10(H)-anthracenone]} | P460251 | C69H42N2O | Dilute solution property | Intrinsic viscosity eta | 1.3 | 0 | dl/g
Homopolymer | poly{[9,9-bis(4-acetylphenyl)fluorene]-alt-[9,9-bis(4-amino-3-benzoylphenyl)-10(H)-anthracenone]} | P460251 | C69H42N2O | Tensile property | Dynamic mechanical properties storage modulus | 2.6 | 0 | GPa
Homopolymer | poly{[9,9-bis(4-acetylphenyl)fluorene]-alt-[9,9-bis(4-amino-3-benzoylphenyl)-10(H)-anthracenone]} | P460251 | C69H42N2O | Polymer Information | SMILES | *c1ccc(cc1)C1(c2ccc(cc2)c2nc3ccc(cc3c(c2)c2ccccc2)C2(c3ccc4c(c3)c(cc(n4)*)c3ccccc3)c3ccccc3C(=O)c3c2cccc3)c2ccccc2-c2c1cccc2
Homopolymer | poly{[9,9-bis(4-acetylphenyl)-10(H)-anthracenone]-alt-[9,9-bis(4-amino-3-benzoylphenyl)-10(H)-anthracenone]} | P460252 | C70H42N2O2 | Thermal property | Glass transition temperature | 390 | 0 | C
Homopolymer | poly{[9,9-bis(4-acetylphenyl)-10(H)-anthracenone]-alt-[9,9-bis(4-amino-3-benzoylphenyl)-10(H)-anthracenone]} | P460252 | C70H42N2O2 | Thermal property | Thermal decomposition temperature | 660 | 26133.33 | C
Homopolymer | poly{[9,9-bis(4-acetylphenyl)-10(H)-anthracenone]-alt-[9,9-bis(4-amino-3-benzoylphenyl)-10(H)-anthracenone]} | P460252 | C70H42N2O2 | Thermal property | Thermal decomposition weight loss | 22.5 | 12.5 | %
Homopolymer | poly{[9,9-bis(4-acetylphenyl)-10(H)-anthracenone]-alt-[9,9-bis(4-amino-3-benzoylphenyl)-10(H)-anthracenone]} | P460252 | C70H42N2O2 | Dilute solution property | Intrinsic viscosity eta | 0.53 | 0 | dl/g
Homopolymer | poly{[9,9-bis(4-acetylphenyl)-10(H)-anthracenone]-alt-[9,9-bis(4-amino-3-benzoylphenyl)-10(H)-anthracenone]} | P460252 | C70H42N2O2 | Tensile property | Dynamic mechanical properties storage modulus | 1.5 | 0 | GPa
Homopolymer | poly{[9,9-bis(4-acetylphenyl)-10(H)-anthracenone]-alt-[9,9-bis(4-amino-3-benzoylphenyl)-10(H)-anthracenone]} | P460252 | C70H42N2O2 | Polymer Information | SMILES | *c1ccc(cc1)C1(c2ccc(cc2)c2nc3ccc(cc3c(c2)c2ccccc2)C2(c3ccc4c(c3)c(cc(n4)*)c3ccccc3)c3ccccc3C(=O)c3c2cccc3)c2ccccc2C(=O)c2c1cccc2
Homopolymer | poly{[9,9-bis(4-acetylphenyl)fluorene]-alt-(3,3'-dibenzoylbenzidine)} | P460253 | C55H34N2 | Thermal property | Glass transition temperature | 420 | 0 | C
Homopolymer | poly{[9,9-bis(4-acetylphenyl)fluorene]-alt-(3,3'-dibenzoylbenzidine)} | P460253 | C55H34N2 | Thermal property | Thermal decomposition temperature | 685 | 17633.33 | C
Homopolymer | poly{[9,9-bis(4-acetylphenyl)fluorene]-alt-(3,3'-dibenzoylbenzidine)} | P460253 | C55H34N2 | Thermal property | Thermal decomposition weight loss | 22.5 | 12.5 | %
Homopolymer | poly{[9,9-bis(4-acetylphenyl)fluorene]-alt-(3,3'-dibenzoylbenzidine)} | P460253 | C55H34N2 | Dilute solution property | Intrinsic viscosity eta | 2.5 | 0 | dl/g
Homopolymer | poly{[9,9-bis(4-acetylphenyl)fluorene]-alt-(3,3'-dibenzoylbenzidine)} | P460253 | C55H34N2 | Tensile property | Dynamic mechanical properties storage modulus | 1.3 | 0 | GPa
Homopolymer | poly{[9,9-bis(4-acetylphenyl)fluorene]-alt-(3,3'-dibenzoylbenzidine)} | P460253 | C55H34N2 | Polymer Information | SMILES | *c1ccc(cc1)C1(c2ccc(cc2)c2nc3ccc(cc3c(c2)c2ccccc2)c2ccc3c(c2)c(cc(n3)*)c2ccccc2)c2ccccc2-c2c1cccc2
Homopolymer | poly{[9,9-bis(4-acetylphenyl)-10(H)-anthracenone]-alt-(3,3'-dibenzoylbenzidine)} | P460254 | C56H34N2O | Thermal property | Glass transition temperature | 417 | 0 | C
Homopolymer | poly{[9,9-bis(4-acetylphenyl)-10(H)-anthracenone]-alt-(3,3'-dibenzoylbenzidine)} | P460254 | C56H34N2O | Thermal property | Thermal decomposition temperature | 680 | 19200 | C
Homopolymer | poly{[9,9-bis(4-acetylphenyl)-10(H)-anthracenone]-alt-(3,3'-dibenzoylbenzidine)} | P460254 | C56H34N2O | Thermal property | Thermal decomposition weight loss | 22.5 | 12.5 | %
Homopolymer | poly{[9,9-bis(4-acetylphenyl)-10(H)-anthracenone]-alt-(3,3'-dibenzoylbenzidine)} | P460254 | C56H34N2O | Dilute solution property | Intrinsic viscosity eta | 1.44 | 0 | dl/g
Homopolymer | poly{[9,9-bis(4-acetylphenyl)-10(H)-anthracenone]-alt-(3,3'-dibenzoylbenzidine)} | P460254 | C56H34N2O | Tensile property | Dynamic mechanical properties storage modulus | 1.9 | 0 | GPa
Homopolymer | poly{[9,9-bis(4-acetylphenyl)-10(H)-anthracenone]-alt-(3,3'-dibenzoylbenzidine)} | P460254 | C56H34N2O | Polymer Information | SMILES | *c1ccc(cc1)C1(c2ccc(cc2)c2nc3ccc(cc3c(c2)c2ccccc2)c2ccc3c(c2)c(cc(n3)*)c2ccccc2)c2ccccc2C(=O)c2c1cccc2
Homopolymer | poly{(4,4'-diacetylbiphenyl)-alt-[9,9-bis(4-amino-3-benzoylphenyl)fluorene]} | P460255 | C55H34N2 | Thermal property | Glass transition temperature | 380 | 0 | C
Homopolymer | poly{(4,4'-diacetylbiphenyl)-alt-[9,9-bis(4-amino-3-benzoylphenyl)fluorene]} | P460255 | C55H34N2 | Thermal property | Thermal decomposition temperature | 690 | 16133.33 | C
Homopolymer | poly{(4,4'-diacetylbiphenyl)-alt-[9,9-bis(4-amino-3-benzoylphenyl)fluorene]} | P460255 | C55H34N2 | Thermal property | Thermal decomposition weight loss | 22.5 | 12.5 | %
Homopolymer | poly{(4,4'-diacetylbiphenyl)-alt-[9,9-bis(4-amino-3-benzoylphenyl)fluorene]} | P460255 | C55H34N2 | Dilute solution property | Intrinsic viscosity eta | 1.8 | 0 | dl/g
Homopolymer | poly{(4,4'-diacetylbiphenyl)-alt-[9,9-bis(4-amino-3-benzoylphenyl)fluorene]} | P460255 | C55H34N2 | Tensile property | Dynamic mechanical properties storage modulus | 1.8 | 0 | GPa
Homopolymer | poly{(4,4'-diacetylbiphenyl)-alt-[9,9-bis(4-amino-3-benzoylphenyl)fluorene]} | P460255 | C55H34N2 | Polymer Information | SMILES | *c1ccc(cc1)c1ccc(cc1)c1nc2ccc(cc2c(c1)c1ccccc1)C1(c2ccc3c(c2)c(cc(n3)*)c2ccccc2)c2ccccc2-c2c1cccc2
Homopolymer | poly{(4,4'-diacetylbiphenyl)-alt-[9,9-bis(4-amino-3-benzoylphenyl)-10(H)-anthracenone]} | P460256 | C56H34N2O | Thermal property | Glass transition temperature | 350 | 0 | C
Homopolymer | poly{(4,4'-diacetylbiphenyl)-alt-[9,9-bis(4-amino-3-benzoylphenyl)-10(H)-anthracenone]} | P460256 | C56H34N2O | Thermal property | Thermal decomposition temperature | 665 | 24300 | C
Homopolymer | poly{(4,4'-diacetylbiphenyl)-alt-[9,9-bis(4-amino-3-benzoylphenyl)-10(H)-anthracenone]} | P460256 | C56H34N2O | Thermal property | Thermal decomposition weight loss | 22.5 | 12.5 | %
Homopolymer | poly{(4,4'-diacetylbiphenyl)-alt-[9,9-bis(4-amino-3-benzoylphenyl)-10(H)-anthracenone]} | P460256 | C56H34N2O | Dilute solution property | Intrinsic viscosity eta | 0.69 | 0 | dl/g
Homopolymer | poly{(4,4'-diacetylbiphenyl)-alt-[9,9-bis(4-amino-3-benzoylphenyl)-10(H)-anthracenone]} | P460256 | C56H34N2O | Tensile property | Dynamic mechanical properties storage modulus | 2.2 | 0 | GPa
Homopolymer | poly{(4,4'-diacetylbiphenyl)-alt-[9,9-bis(4-amino-3-benzoylphenyl)-10(H)-anthracenone]} | P460256 | C56H34N2O | Polymer Information | SMILES | *c1ccc(cc1)c1ccc(cc1)c1nc2ccc(cc2c(c1)c1ccccc1)C1(c2ccc3c(c2)c(cc(n3)*)c2ccccc2)c2ccccc2C(=O)c2c1cccc2
Homopolymer | poly[(1,4-diacetylbenzene)-alt-(3,3'-dibenzoylbenzidine)] | P460257 | C36H22N2 | Thermal property | Glass transition temperature | 365 | 420 | C
Homopolymer | poly[(1,4-diacetylbenzene)-alt-(3,3'-dibenzoylbenzidine)] | P460257 | C36H22N2 | Thermal property | Thermal decomposition temperature | 595 | 12740 | C
Homopolymer | poly[(1,4-diacetylbenzene)-alt-(3,3'-dibenzoylbenzidine)] | P460257 | C36H22N2 | Thermal property | Thermal decomposition weight loss | 24 | 0 | %
Homopolymer | poly[(1,4-diacetylbenzene)-alt-(3,3'-dibenzoylbenzidine)] | P460257 | C36H22N2 | Dilute solution property | Intrinsic viscosity eta | 7 | 0 | dl/g
Homopolymer | poly[(1,4-diacetylbenzene)-alt-(3,3'-dibenzoylbenzidine)] | P460257 | C36H22N2 | Tensile property | Dynamic mechanical properties storage modulus | 3.05 | 1.763333 | GPa
Homopolymer | poly[(1,4-diacetylbenzene)-alt-(3,3'-dibenzoylbenzidine)] | P460257 | C36H22N2 | Tensile property | Fiber tensile elongation at break | 38 | 108 | %
Homopolymer | poly[(1,4-diacetylbenzene)-alt-(3,3'-dibenzoylbenzidine)] | P460257 | C36H22N2 | Tensile property | Fiber tensile modulus | 26 | 108 | g/denier
Homopolymer | poly[(1,4-diacetylbenzene)-alt-(3,3'-dibenzoylbenzidine)] | P460257 | C36H22N2 | Tensile property | Fiber tensile stress strength at break | 1.02 | 0.0432 | g/denier
Homopolymer | poly[(1,4-diacetylbenzene)-alt-(3,3'-dibenzoylbenzidine)] | P460257 | C36H22N2 | Polymer Information | SMILES | *c1ccc(cc1)c1nc2ccc(cc2c(c1)c1ccccc1)c1ccc2c(c1)c(cc(n2)*)c1ccccc1
Homopolymer | poly[(4,4''-diacetyl-1,1':4',1''-terphenyl)-alt-(3,3'-dibenzoylbenzidine)] | P460258 | C48H30N2 | Thermal property | Glass transition temperature | 350 | 46.66667 | C
Homopolymer | poly[(4,4''-diacetyl-1,1':4',1''-terphenyl)-alt-(3,3'-dibenzoylbenzidine)] | P460258 | C48H30N2 | Thermal property | Thermal decomposition temperature | 600 | 16166.67 | C
Homopolymer | poly[(4,4''-diacetyl-1,1':4',1''-terphenyl)-alt-(3,3'-dibenzoylbenzidine)] | P460258 | C48H30N2 | Thermal property | Thermal decomposition weight loss | 23 | 0 | %
Homopolymer | poly[(4,4''-diacetyl-1,1':4',1''-terphenyl)-alt-(3,3'-dibenzoylbenzidine)] | P460258 | C48H30N2 | Thermal property | Melting temperature | 504 | 0 | C
Homopolymer | poly[(4,4''-diacetyl-1,1':4',1''-terphenyl)-alt-(3,3'-dibenzoylbenzidine)] | P460258 | C48H30N2 | Dilute solution property | Intrinsic viscosity eta | 22 | 0 | dl/g
Homopolymer | poly[(4,4''-diacetyl-1,1':4',1''-terphenyl)-alt-(3,3'-dibenzoylbenzidine)] | P460258 | C48H30N2 | Tensile property | Dynamic mechanical properties storage modulus | 1.46 | 1.442133 | GPa
Homopolymer | poly[(4,4''-diacetyl-1,1':4',1''-terphenyl)-alt-(3,3'-dibenzoylbenzidine)] | P460258 | C48H30N2 | Polymer Information | SMILES | *c1ccc(cc1)c1ccc(cc1)c1ccc(cc1)c1nc2ccc(cc2c(c1)c1ccccc1)c1ccc2c(c1)c(cc(n2)*)c1ccccc1
Homopolymer | poly[(4,4''-diacetyl-1,1':4',1'':4'',1'''-quaterphenyl)-alt-(3,3'-dibenzoylbenzidine)] | P460259 | C54H34N2 | Thermal property | Glass transition temperature | 355 | 33.33333 | C
Homopolymer | poly[(4,4''-diacetyl-1,1':4',1'':4'',1'''-quaterphenyl)-alt-(3,3'-dibenzoylbenzidine)] | P460259 | C54H34N2 | Thermal property | Thermal decomposition temperature | 600 | 11840 | C
Homopolymer | poly[(4,4''-diacetyl-1,1':4',1'':4'',1'''-quaterphenyl)-alt-(3,3'-dibenzoylbenzidine)] | P460259 | C54H34N2 | Thermal property | Thermal decomposition weight loss | 22 | 0 | %
Homopolymer | poly[(4,4''-diacetyl-1,1':4',1'':4'',1'''-quaterphenyl)-alt-(3,3'-dibenzoylbenzidine)] | P460259 | C54H34N2 | Polymer Information | SMILES | *c1ccc(cc1)c1ccc(cc1)c1ccc(cc1)c1ccc(cc1)c1nc2ccc(cc2c(c1)c1ccccc1)c1ccc2c(c1)c(cc(n2)*)c1ccccc1
Homopolymer | poly{[1,4-bis(benzoylmethyl)benzene]-alt-(3,3'-dibenzoylbenzidine)} | P460260 | C48H30N2 | Thermal property | Glass transition temperature | 370 | 286.6667 | C
Homopolymer | poly{[1,4-bis(benzoylmethyl)benzene]-alt-(3,3'-dibenzoylbenzidine)} | P460260 | C48H30N2 | Thermal property | Thermal decomposition temperature | 590 | 12346.67 | C
Homopolymer | poly{[1,4-bis(benzoylmethyl)benzene]-alt-(3,3'-dibenzoylbenzidine)} | P460260 | C48H30N2 | Thermal property | Thermal decomposition weight loss | 30 | 0 | %
Homopolymer | poly{[1,4-bis(benzoylmethyl)benzene]-alt-(3,3'-dibenzoylbenzidine)} | P460260 | C48H30N2 | Thermal property | Melting temperature | 555 | 0 | C
Homopolymer | poly{[1,4-bis(benzoylmethyl)benzene]-alt-(3,3'-dibenzoylbenzidine)} | P460260 | C48H30N2 | Dilute solution property | Intrinsic viscosity eta | 17 | 0 | dl/g
Homopolymer | poly{[1,4-bis(benzoylmethyl)benzene]-alt-(3,3'-dibenzoylbenzidine)} | P460260 | C48H30N2 | Tensile property | Dynamic mechanical properties storage modulus | 1.345 | 1.7787 | GPa
Homopolymer | poly{[1,4-bis(benzoylmethyl)benzene]-alt-(3,3'-dibenzoylbenzidine)} | P460260 | C48H30N2 | Polymer Information | SMILES | *c1ccc(cc1)c1nc2ccc(cc2c(c1c1ccccc1)c1ccccc1)c1ccc2c(c1)c(c1ccccc1)c(c(n2)*)c1ccccc1
Homopolymer | poly({4,4'-bis[(phenylcarbonyl)methyl]diphenyl}-alt-(3,3'-dibenzoylbenzidine)) | P460261 | C54H34N2 | Thermal property | Glass transition temperature | 365 | 886.6667 | C
Homopolymer | poly({4,4'-bis[(phenylcarbonyl)methyl]diphenyl}-alt-(3,3'-dibenzoylbenzidine)) | P460261 | C54H34N2 | Thermal property | Thermal decomposition temperature | 595 | 12740 | C
Homopolymer | poly({4,4'-bis[(phenylcarbonyl)methyl]diphenyl}-alt-(3,3'-dibenzoylbenzidine)) | P460261 | C54H34N2 | Thermal property | Thermal decomposition weight loss | 25 | 0 | %
Homopolymer | poly({4,4'-bis[(phenylcarbonyl)methyl]diphenyl}-alt-(3,3'-dibenzoylbenzidine)) | P460261 | C54H34N2 | Dilute solution property | Intrinsic viscosity eta | 22 | 0 | dl/g
Homopolymer | poly({4,4'-bis[(phenylcarbonyl)methyl]diphenyl}-alt-(3,3'-dibenzoylbenzidine)) | P460261 | C54H34N2 | Tensile property | Dynamic mechanical properties storage modulus | 0.94 | 0.7701333 | GPa
Homopolymer | poly({4,4'-bis[(phenylcarbonyl)methyl]diphenyl}-alt-(3,3'-dibenzoylbenzidine)) | P460261 | C54H34N2 | Polymer Information | SMILES | *c1ccc(cc1)c1ccc(cc1)c1nc2ccc(cc2c(c1c1ccccc1)c1ccccc1)c1ccc2c(c1)c(c1ccccc1)c(c(n2)*)c1ccccc1
Homopolymer | poly((4,4'-diacetylbiphenyl)-alt-{3,3'-bis[(4'-phenoxybiphenyl-4-yl)carbonyl]benzidine}) | P460262 | C66H42N2O2 | Thermal property | Glass transition temperature | 342 | 291.2 | C
Homopolymer | poly((4,4'-diacetylbiphenyl)-alt-{3,3'-bis[(4'-phenoxybiphenyl-4-yl)carbonyl]benzidine}) | P460262 | C66H42N2O2 | Thermal property | Thermal decomposition temperature | 497.5 | 4408.333 | C
Homopolymer | poly((4,4'-diacetylbiphenyl)-alt-{3,3'-bis[(4'-phenoxybiphenyl-4-yl)carbonyl]benzidine}) | P460262 | C66H42N2O2 | Thermal property | Melting temperature | 494 | 39.2 | C
Homopolymer | poly((4,4'-diacetylbiphenyl)-alt-{3,3'-bis[(4'-phenoxybiphenyl-4-yl)carbonyl]benzidine}) | P460262 | C66H42N2O2 | Dilute solution property | Intrinsic viscosity eta | 5.53 | 0 | dl/g
Homopolymer | poly((4,4'-diacetylbiphenyl)-alt-{3,3'-bis[(4'-phenoxybiphenyl-4-yl)carbonyl]benzidine}) | P460262 | C66H42N2O2 | Polymer Information | SMILES | *c1ccc(cc1)c1ccc(cc1)c1nc2ccc(cc2c(c1)c1ccc(cc1)c1ccc(cc1)Oc1ccccc1)c1ccc2c(c1)c(cc(n2)*)c1ccc(cc1)c1ccc(cc1)Oc1ccccc1
Homopolymer | poly((4,4'-diacetylbiphenyl)-alt-{3,3'-bis[4-(biphenyl-4-yloxy)benzoyl]benzidine}) | P460263 | C66H42N2O2 | Thermal property | Glass transition temperature | 307 | 1384.8 | C
Homopolymer | poly((4,4'-diacetylbiphenyl)-alt-{3,3'-bis[4-(biphenyl-4-yloxy)benzoyl]benzidine}) | P460263 | C66H42N2O2 | Thermal property | Thermal decomposition temperature | 495 | 3333.333 | C
Homopolymer | poly((4,4'-diacetylbiphenyl)-alt-{3,3'-bis[4-(biphenyl-4-yloxy)benzoyl]benzidine}) | P460263 | C66H42N2O2 | Thermal property | Melting temperature | 416 | 1.866667 | C
Homopolymer | poly((4,4'-diacetylbiphenyl)-alt-{3,3'-bis[4-(biphenyl-4-yloxy)benzoyl]benzidine}) | P460263 | C66H42N2O2 | Dilute solution property | Intrinsic viscosity eta | 5.26 | 0 | dl/g
Homopolymer | poly((4,4'-diacetylbiphenyl)-alt-{3,3'-bis[4-(biphenyl-4-yloxy)benzoyl]benzidine}) | P460263 | C66H42N2O2 | Polymer Information | SMILES | *c1ccc(cc1)c1ccc(cc1)c1nc2ccc(cc2c(c1)c1ccc(cc1)Oc1ccc(cc1)c1ccccc1)c1ccc2c(c1)c(cc(n2)*)c1ccc(cc1)Oc1ccc(cc1)c1ccccc1
Homopolymer | poly((4,4'-diacetylbiphenyl)-alt-{3,3'-bis[4-(4-phenoxyphenoxy)benzoyl]benzidine}) | P460264 | C66H42N2O4 | Thermal property | Glass transition temperature | 348 | 33.86667 | C
Homopolymer | poly((4,4'-diacetylbiphenyl)-alt-{3,3'-bis[4-(4-phenoxyphenoxy)benzoyl]benzidine}) | P460264 | C66H42N2O4 | Thermal property | Thermal decomposition temperature | 496 | 2821.333 | C
Homopolymer | poly((4,4'-diacetylbiphenyl)-alt-{3,3'-bis[4-(4-phenoxyphenoxy)benzoyl]benzidine}) | P460264 | C66H42N2O4 | Thermal property | Melting temperature | 470 | 3.466667 | C
Homopolymer | poly((4,4'-diacetylbiphenyl)-alt-{3,3'-bis[4-(4-phenoxyphenoxy)benzoyl]benzidine}) | P460264 | C66H42N2O4 | Dilute solution property | Intrinsic viscosity eta | 26 | 0 | dl/g
Homopolymer | poly((4,4'-diacetylbiphenyl)-alt-{3,3'-bis[4-(4-phenoxyphenoxy)benzoyl]benzidine}) | P460264 | C66H42N2O4 | Polymer Information | SMILES | *c1ccc(cc1)c1ccc(cc1)c1nc2ccc(cc2c(c1)c1ccc(cc1)Oc1ccc(cc1)Oc1ccccc1)c1ccc2c(c1)c(cc(n2)*)c1ccc(cc1)Oc1ccc(cc1)Oc1ccccc1
Homopolymer | poly{1-[6-(9-anthrylcarbonyloxy)hexyl]-1H-pyrrole-2,5-diyl} | P460265 | C25H23NO2 | Polymer Information | SMILES | O=C(c1c2ccccc2cc2c1cccc2)OCCCCCCn1c(*)ccc1*
Homopolymer | poly(3-bromo-4-methylaniline) | P460266 | C7H7N | Polymer Information | SMILES | *Nc1cc(*)ccc1C
Homopolymer | poly(3-bromo-4-ethylaniline) | P460267 | C8H9N | Polymer Information | SMILES | *Nc1cc(*)ccc1CC
Homopolymer | poly(3-bromo-4-hexylaniline) | P460268 | C12H17N | Polymer Information | SMILES | CCCCCCc1ccc(cc1N*)*
Homopolymer | poly(3-bromo-4-hexyloxyaniline) | P460269 | C12H17NO | Polymer Information | SMILES | CCCCCCOc1ccc(cc1N*)*
Homopolymer | poly(3-bromo-6-dodecylaniline) | P460270 | C18H29N | Polymer Information | SMILES | CCCCCCCCCCCCc1ccc(cc1N*)*
Homopolymer | polyaniline | P460271 | C24H18N4 | Polymer Information | SMILES | *=Nc1ccc(cc1)Nc1ccc(cc1)Nc1ccc(cc1)N=C1C=CC(=*)C=C1
Homopolymer | poly{[(4-tert-butyl)phenylmethyl]imino-1,4-phenylene[(4-tert-butyl)phenylmethyl]imino-1,4-phenylenenitrilocyclohexa-2,5-diene-1,4-diylidenenitrilo-1,4-phenylene} | P460272 | C46H46N4 | Polymer Information | SMILES | *=Nc1ccc(cc1)N(c1ccc(cc1)N(c1ccc(cc1)N=C1C=CC(=*)C=C1)Cc1ccc(cc1)C(C)(C)C)Cc1ccc(cc1)C(C)(C)C
Homopolymer | poly{[(4-tert-butyl)phenylmethyl]imino-1,4-phenylene} | P460273 | C17H19N | Polymer Information | SMILES | *c1ccc(cc1)N(Cc1ccc(cc1)C(C)(C)C)*
Homopolymer | poly{[(4-tert-butyl)benzoyl]imino-1,4-phenylene[(4-tert-butyl)benzoyl]imino-1,4-phenylenenitrilocyclohexa-2,5-diene-1,4-diylidenenitrilo-1,4-phenylene} | P460274 | C46H42N4O2 | Polymer Information | SMILES | *=Nc1ccc(cc1)N(C(=O)c1ccc(cc1)C(C)(C)C)c1ccc(cc1)N(C(=O)c1ccc(cc1)C(C)(C)C)c1ccc(cc1)N=C1C=CC(=*)C=C1
Homopolymer | poly{nitrilocyclohexa-2,5-diene-1,4-diylidenenitrilo-1,4-phenylene[(2,2-dimethylpropanoyl)imino]-1,4-phenylene[(2,2-dimethylpropanoyl)imino]-1,4-phenylene} | P460275 | C34H34N4O2 | Polymer Information | SMILES | *=Nc1ccc(cc1)N(C(=O)C(C)(C)C)c1ccc(cc1)N(C(=O)C(C)(C)C)c1ccc(cc1)N=C1C=CC(=*)C=C1
Homopolymer | poly(N-benzoylaniline) | P460276 | C38H26N4O2 | Polymer Information | SMILES | *=Nc1ccc(cc1)N(C(=O)c1ccccc1)c1ccc(cc1)N(C(=O)c1ccccc1)c1ccc(cc1)N=C1C=CC(=*)C=C1
Homopolymer | poly(2-pentadecylaniline) | P460277 | C21H35N | Polymer Information | SMILES | CCCCCCCCCCCCCCCc1cc(*)ccc1N*
Homopolymer | poly[(9,10-anthraquinone)-alt-(4,4'-methylenedianiline)] | P460278 | C27H18N2 | Polymer Information | SMILES | *N=C1c2ccccc2C(=Nc2ccc(cc2)Cc2ccc(cc2)*)c2c1cccc2
Homopolymer | poly[(9,10-anthraquinone)-alt-(p-phenylenediamine)] | P460279 | C20H12N2 | Polymer Information | SMILES | *N=C1c2ccccc2C(=Nc2ccc(cc2)*)c2c1cccc2
Homopolymer | poly[(2-tert-butyl-9,10-anthraquinone)-alt-(4,4'-methylenedianiline)] | P460280 | C31H26N2 | Polymer Information | SMILES | *N=C1c2ccccc2C(=Nc2ccc(cc2)Cc2ccc(cc2)*)c2c1cc(cc2)C(C)(C)C
Homopolymer | poly[(2-tert-butyl-9,10-anthraquinone)-alt-(p-phenylenediamine)] | P460281 | C24H20N2 | Polymer Information | SMILES | *N=C1c2ccccc2C(=Nc2ccc(cc2)*)c2c1cc(cc2)C(C)(C)C
Homopolymer | poly(2-octyl-2-oxazoline) | P460282 | C11H21NO | Thermal property | Heat of fusion | 0.0088 | 0 | kcal/g
Homopolymer | poly(2-octyl-2-oxazoline) | P460282 | C11H21NO | Thermal property | Melting temperature | 152.5 | 16.33333 | C
Homopolymer | poly(2-octyl-2-oxazoline) | P460282 | C11H21NO | Physicochemical property | Surface tension | 22.75 | 0 | mN/m
Homopolymer | poly(2-octyl-2-oxazoline) | P460282 | C11H21NO | Polymer Information | SMILES | *CCN(C(=O)CCCCCCCC)*
Homopolymer | poly(2-decyl-2-oxazoline) | P460283 | C13H25NO | Thermal property | Heat of fusion | 0.0086 | 0 | kcal/g
Homopolymer | poly(2-decyl-2-oxazoline) | P460283 | C13H25NO | Thermal property | Melting temperature | 151 | 0 | C
Homopolymer | poly(2-decyl-2-oxazoline) | P460283 | C13H25NO | Polymer Information | SMILES | CCCCCCCCCCC(=O)N(CC*)*
Homopolymer | poly[(tridecanoylimino)ethylene] | P460284 | C15H29NO | Thermal property | Heat of fusion | 0.0074 | 0 | kcal/g
Homopolymer | poly[(tridecanoylimino)ethylene] | P460284 | C15H29NO | Thermal property | Melting temperature | 145 | 0 | C
Homopolymer | poly[(tridecanoylimino)ethylene] | P460284 | C15H29NO | Polymer Information | SMILES | CCCCCCCCCCCCC(=O)N(CC*)*
Homopolymer | poly(2-tridecyl-2-oxazoline) | P460285 | C16H31NO | Thermal property | Heat of fusion | 0.0076 | 0 | kcal/g
Homopolymer | poly(2-tridecyl-2-oxazoline) | P460285 | C16H31NO | Thermal property | Melting temperature | 146 | 0 | C
Homopolymer | poly(2-tridecyl-2-oxazoline) | P460285 | C16H31NO | Polymer Information | SMILES | CCCCCCCCCCCCCC(=O)N(CC*)*
Homopolymer | poly(2-tetradecyl-2-oxazoline) | P460286 | C17H33NO | Thermal property | Heat of fusion | 0.0072 | 0 | kcal/g
Homopolymer | poly(2-tetradecyl-2-oxazoline) | P460286 | C17H33NO | Thermal property | Melting temperature | 139 | 0 | C
Homopolymer | poly(2-tetradecyl-2-oxazoline) | P460286 | C17H33NO | Polymer Information | SMILES | CCCCCCCCCCCCCCC(=O)N(CC*)*
Homopolymer | poly(2-pentadecyl-2-oxazoline) | P460287 | C18H35NO | Thermal property | Heat of fusion | 0.0064 | 0 | kcal/g
Homopolymer | poly(2-pentadecyl-2-oxazoline) | P460287 | C18H35NO | Thermal property | Melting temperature | 142 | 0 | C
Homopolymer | poly(2-pentadecyl-2-oxazoline) | P460287 | C18H35NO | Polymer Information | SMILES | CCCCCCCCCCCCCCCC(=O)N(CC*)*
Homopolymer | poly[2-(4,4,5,5,6,6,7,7,7-nonafluorohexyl)-2-oxazoline] | P460288 | C9H8F9NO | Thermal property | Heat of fusion | 0.0081 | 0 | kcal/g
Homopolymer | poly[2-(4,4,5,5,6,6,7,7,7-nonafluorohexyl)-2-oxazoline] | P460288 | C9H8F9NO | Thermal property | Melting temperature | 179 | 0 | C
Homopolymer | poly[2-(4,4,5,5,6,6,7,7,7-nonafluorohexyl)-2-oxazoline] | P460288 | C9H8F9NO | Polymer Information | SMILES | *CCN(C(=O)CCC(C(C(C(F)(F)F)(F)F)(F)F)(F)F)*
Homopolymer | poly[2-(4,4,5,5,6,6,7,7,8,8,9,9,9-tridecafluorooctyl)-2-oxazoline] | P460289 | C11H8F13NO | Thermal property | Heat of fusion | 0.0064 | 0 | kcal/g
Homopolymer | poly[2-(4,4,5,5,6,6,7,7,8,8,9,9,9-tridecafluorooctyl)-2-oxazoline] | P460289 | C11H8F13NO | Thermal property | Melting temperature | 193 | 0 | C
Homopolymer | poly[2-(4,4,5,5,6,6,7,7,8,8,9,9,9-tridecafluorooctyl)-2-oxazoline] | P460289 | C11H8F13NO | Polymer Information | SMILES | *CCN(C(=O)CCC(C(C(C(C(C(F)(F)F)(F)F)(F)F)(F)F)(F)F)(F)F)*
Homopolymer | poly[2-(4,4,5,5,6,6,7,7,8,8,9,9,10,10,11,11,11-heptadecafluorodecyl)-2-oxazoline] | P460290 | C13H8F17NO | Thermal property | Heat of fusion | 0.0064 | 0 | kcal/g
Homopolymer | poly[2-(4,4,5,5,6,6,7,7,8,8,9,9,10,10,11,11,11-heptadecafluorodecyl)-2-oxazoline] | P460290 | C13H8F17NO | Thermal property | Melting temperature | 214 | 0 | C
Homopolymer | poly[2-(4,4,5,5,6,6,7,7,8,8,9,9,10,10,11,11,11-heptadecafluorodecyl)-2-oxazoline] | P460290 | C13H8F17NO | Polymer Information | SMILES | *CCN(C(=O)CCC(C(C(C(C(C(C(C(F)(F)F)(F)F)(F)F)(F)F)(F)F)(F)F)(F)F)(F)F)*
Homopolymer | poly[2-(4,4,5,5,6,6,7,7,8,8,9,9,10,10,11,11,12,12,13,13,13-henicosafluorododecyl)-2-oxazoline] | P460291 | C15H8F21NO | Thermal property | Heat of fusion | 0.0064 | 0 | kcal/g
Homopolymer | poly[2-(4,4,5,5,6,6,7,7,8,8,9,9,10,10,11,11,12,12,13,13,13-henicosafluorododecyl)-2-oxazoline] | P460291 | C15H8F21NO | Thermal property | Melting temperature | 226 | 0 | C
Homopolymer | poly[2-(4,4,5,5,6,6,7,7,8,8,9,9,10,10,11,11,12,12,13,13,13-henicosafluorododecyl)-2-oxazoline] | P460291 | C15H8F21NO | Polymer Information | SMILES | *CCN(C(=O)CCC(C(C(C(C(C(C(C(C(C(F)(F)F)(F)F)(F)F)(F)F)(F)F)(F)F)(F)F)(F)F)(F)F)(F)F)*
Homopolymer | poly[2-(4,4,5,5,6,6,7,7,8,8,9,9,10,10,11,11,12,12,13,13,14,14,15,15,15-pentacosafluorotetradecyl)-2-oxazoline] | P460292 | C17H8F25NO | Thermal property | Heat of fusion | 0.0091 | 0 | kcal/g
Homopolymer | poly[2-(4,4,5,5,6,6,7,7,8,8,9,9,10,10,11,11,12,12,13,13,14,14,15,15,15-pentacosafluorotetradecyl)-2-oxazoline] | P460292 | C17H8F25NO | Thermal property | Melting temperature | 236 | 0 | C
Homopolymer | poly[2-(4,4,5,5,6,6,7,7,8,8,9,9,10,10,11,11,12,12,13,13,14,14,15,15,15-pentacosafluorotetradecyl)-2-oxazoline] | P460292 | C17H8F25NO | Polymer Information | SMILES | *CCN(C(=O)CCC(C(C(C(C(C(C(C(C(C(C(C(F)(F)F)(F)F)(F)F)(F)F)(F)F)(F)F)(F)F)(F)F)(F)F)(F)F)(F)F)(F)F)*
Homopolymer | poly[2-(2-thienyl)-2-oxazoline] | P460293 | C7H7NOS | Polymer Information | SMILES | *CCN(C(=O)c1cccs1)*
Homopolymer | poly(3-thienyl-2-oxazoline) | P460294 | C7H7NOS | Polymer Information | SMILES | *CCN(C(=O)c1cscc1)*
Homopolymer | poly{[1,2-bis(tributylstannio)ethene]-alt-(2,5-dibromopyridine)} | P460295 | C7H5N | Polymer Information | SMILES | *C=Cc1ccc(nc1)*
Homopolymer | poly{[1,2-bis(tributylstannio)ethene]-alt-[3,6-dibromo-9-(2-ethylhexyl)-9H-carbazole]} | P460296 | C22H25N | Polymer Information | SMILES | CCCCC(Cn1c2ccc(cc2c2c1ccc(c2)*)C=C*)CC
Homopolymer | poly[m-(trifluoromethyl)aniline] | P460297 | C7H4F3N | Polymer Information | SMILES | *Nc1ccc(cc1C(F)(F)F)*
Homopolymer | poly[3-(trifluoromethyl)aniline] | P460298 | C14H6F6N2 | Polymer Information | SMILES | *=Nc1ccc(cc1C(F)(F)F)N=C1C=CC(=*)C=C1C(F)(F)F
Homopolymer | poly(o-aminobenzyl alcohol) | P460299 | C7H7NO | Electric property | Electric conductivity | 0.0026 | 0 | 1/(ohm*cm)
Homopolymer | poly(o-aminobenzyl alcohol) | P460299 | C7H7NO | Electric property | Volume resistivity | 380 | 0 | ohm*cm
Homopolymer | poly(o-aminobenzyl alcohol) | P460299 | C7H7NO | Polymer Information | SMILES | OCc1cc(*)ccc1N*
Homopolymer | poly[4-(phenylamino)benzenesulfonic acid] | P460300 | C12H9NO3S | Electric property | Electric conductivity | 0.0034 | 0 | 1/(ohm*cm)
Homopolymer | poly[4-(phenylamino)benzenesulfonic acid] | P460300 | C12H9NO3S | Electric property | Volume resistivity | 290 | 0 | ohm*cm
Homopolymer | poly[4-(phenylamino)benzenesulfonic acid] | P460300 | C12H9NO3S | Polymer Information | SMILES | *c1ccc(cc1)N(c1ccc(cc1)S(=O)(=O)O)*
Homopolymer | poly{(phenyl)[(trimethylsilyl)methyl]phosphazene} | P460301 | C10H16NPSi | Polymer Information | SMILES | *N=P(c1ccccc1)(C[Si](C)(C)C)*
Homopolymer | poly({[dimethyl(propyl)silyl]methyl}(phenyl)phosphazene) | P460302 | C12H20NPSi | Polymer Information | SMILES | CCC[Si](CP(=N*)(c1ccccc1)*)(C)C
Homopolymer | poly({[dimethyl(3,3,3-trifluoropropyl)silyl]methyl}(phenyl)phosphazene) | P460303 | C12H17F3NPSi | Polymer Information | SMILES | *N=P(c1ccccc1)(C[Si](CCC(F)(F)F)(C)C)*
Homopolymer | poly({[(3,3,4,4,5,5,6,6,7,7,8,8,9,9,10,10,10-heptadecafluorodecyl)(dimethyl)silyl]methyl}(phenyl)phosphazene) | P460304 | C19H17F17NPSi | Polymer Information | SMILES | *N=P(c1ccccc1)(C[Si](CCC(C(C(C(C(C(C(C(F)(F)F)(F)F)(F)F)(F)F)(F)F)(F)F)(F)F)(F)F)(C)C)*
Homopolymer | poly[imino(1,2-dimethyldisilane-1,2-diyl)] | P460305 | C2H9NSi2 | Polymer Information | SMILES | *N[SiH]([SiH](C)*)C
Homopolymer | poly[(1-phenyl-1H-pyrrole-2,5-diyl)ethylene] | P460306 | C12H11N | Polymer Information | SMILES | *CCc1ccc(n1c1ccccc1)*
Homopolymer | poly(diphenylamine) | P460307 | C12H9N | Thermal property | Thermal decomposition temperature | 346.5 | 56407.42 | C
Homopolymer | poly(diphenylamine) | P460307 | C12H9N | Thermal property | Thermal decomposition weight loss | 20 | 58.4 | %
Homopolymer | poly(diphenylamine) | P460307 | C12H9N | Electric property | Electric conductivity | 0.0223 | 0.0001601233 | 1/(ohm*cm)
Homopolymer | poly(diphenylamine) | P460307 | C12H9N | Electric property | Volume resistivity | 44.8 | 298674.1 | ohm*cm
Homopolymer | poly(diphenylamine) | P460307 | C12H9N | Dilute solution property | Intrinsic viscosity eta | 0.66 | 0 | dl/g
Homopolymer | poly(diphenylamine) | P460307 | C12H9N | Polymer Information | SMILES | *Nc1ccc(cc1)c1ccc(cc1)*
Homopolymer | poly(naphthylphenylamine) | P460308 | C32H22N2 | Polymer Information | SMILES | *Nc1ccc(c2c1cccc2)c1ccc(c2c1cccc2)Nc1ccc(cc1)c1ccc(cc1)*
Homopolymer | poly{(biphenyl-4,4'-diamine)-alt-[4,4'-bis(1-chloro-2,2-dicyanovinyl)biphenyl]} | P460309 | C32H18N6 | Thermal property | Thermal decomposition temperature | 610 | 3226.667 | C
Homopolymer | poly{(biphenyl-4,4'-diamine)-alt-[4,4'-bis(1-chloro-2,2-dicyanovinyl)biphenyl]} | P460309 | C32H18N6 | Thermal property | Thermal decomposition weight loss | 10 | 0 | %
Homopolymer | poly{(biphenyl-4,4'-diamine)-alt-[4,4'-bis(1-chloro-2,2-dicyanovinyl)biphenyl]} | P460309 | C32H18N6 | Thermal property | Isothermal weight loss temperature | 900 | 0 | C
Homopolymer | poly{(biphenyl-4,4'-diamine)-alt-[4,4'-bis(1-chloro-2,2-dicyanovinyl)biphenyl]} | P460309 | C32H18N6 | Electric property | Dielectric constant ac | 4.605 | 0.1856571
Homopolymer | poly{(biphenyl-4,4'-diamine)-alt-[4,4'-bis(1-chloro-2,2-dicyanovinyl)biphenyl]} | P460309 | C32H18N6 | Electric property | Dielectric loss tangent | 0.01285 | 3.63e-06
Homopolymer | poly{(biphenyl-4,4'-diamine)-alt-[4,4'-bis(1-chloro-2,2-dicyanovinyl)biphenyl]} | P460309 | C32H18N6 | Physicochemical property | Water absorption | 2.24 | 0 | wt%
Homopolymer | poly{(biphenyl-4,4'-diamine)-alt-[4,4'-bis(1-chloro-2,2-dicyanovinyl)biphenyl]} | P460309 | C32H18N6 | Dilute solution property | Intrinsic viscosity eta | 0.3 | 0 | dl/g
Homopolymer | poly{(biphenyl-4,4'-diamine)-alt-[4,4'-bis(1-chloro-2,2-dicyanovinyl)biphenyl]} | P460309 | C32H18N6 | Polymer Information | SMILES | *Nc1ccc(cc1)c1ccc(cc1)NC(=C(C#N)C#N)c1ccc(cc1)c1ccc(cc1)C(=C(C#N)C#N)*
Homopolymer | poly{(3,3'-dimethoxybenzidine)-alt-[4,4'-bis(1-chloro-2,2-dicyanovinyl)biphenyl]} | P460310 | C34H22N6O2 | Thermal property | Thermal decomposition temperature | 460 | 133.3333 | C
Homopolymer | poly{(3,3'-dimethoxybenzidine)-alt-[4,4'-bis(1-chloro-2,2-dicyanovinyl)biphenyl]} | P460310 | C34H22N6O2 | Thermal property | Thermal decomposition weight loss | 10 | 0 | %
Homopolymer | poly{(3,3'-dimethoxybenzidine)-alt-[4,4'-bis(1-chloro-2,2-dicyanovinyl)biphenyl]} | P460310 | C34H22N6O2 | Thermal property | Isothermal weight loss temperature | 900 | 0 | C
Homopolymer | poly{(3,3'-dimethoxybenzidine)-alt-[4,4'-bis(1-chloro-2,2-dicyanovinyl)biphenyl]} | P460310 | C34H22N6O2 | Electric property | Dielectric constant ac | 4.115 | 0.0075
Homopolymer | poly{(3,3'-dimethoxybenzidine)-alt-[4,4'-bis(1-chloro-2,2-dicyanovinyl)biphenyl]} | P460310 | C34H22N6O2 | Electric property | Dielectric loss tangent | 0.01275 | 7.5e-07
Homopolymer | poly{(3,3'-dimethoxybenzidine)-alt-[4,4'-bis(1-chloro-2,2-dicyanovinyl)biphenyl]} | P460310 | C34H22N6O2 | Dilute solution property | Intrinsic viscosity eta | 0.35 | 0 | dl/g
Homopolymer | poly{(3,3'-dimethoxybenzidine)-alt-[4,4'-bis(1-chloro-2,2-dicyanovinyl)biphenyl]} | P460310 | C34H22N6O2 | Polymer Information | SMILES | N#CC(=C(c1ccc(cc1)c1ccc(cc1)C(=C(C#N)C#N)*)Nc1ccc(cc1OC)c1ccc(c(c1)OC)N*)C#N
Homopolymer | poly[(2-methyl-p-phenylenediamine)-alt-terephthaldehyde] | P460311 | C15H12N2 | Optical property | Refractive index | 1.73 | 0.003333333
Homopolymer | poly[(2-methyl-p-phenylenediamine)-alt-terephthaldehyde] | P460311 | C15H12N2 | Polymer Information | SMILES | *=Cc1ccc(cc1)C=Nc1ccc(c(c1)C)N=*
Homopolymer | poly[(p-phenylenediamine)-alt-(2,5-dimethoxyterephthalaldehyde)] | P460312 | C16H14N2O2 | Optical property | Refractive index | 1.77 | 0.0108
Homopolymer | poly[(p-phenylenediamine)-alt-(2,5-dimethoxyterephthalaldehyde)] | P460312 | C16H14N2O2 | Polymer Information | SMILES | COc1cc(C=*)c(cc1C=Nc1ccc(cc1)N=*)OC
Homopolymer | poly[(p-phenylenediamine)-alt-(2,5-dihydroxyterephthalaldehyde)] | P460313 | C14H10N2O2 | Optical property | Refractive index | 1.865 | 0.009633333
Homopolymer | poly[(p-phenylenediamine)-alt-(2,5-dihydroxyterephthalaldehyde)] | P460313 | C14H10N2O2 | Polymer Information | SMILES | *=Cc1cc(O)c(cc1O)C=Nc1ccc(cc1)N=*
Homopolymer | poly[(2-methoxy-1,4-diaminobenzene)-alt-terephthaldehyde] | P460314 | C15H12N2O | Optical property | Refractive index | 1.83 | 0.008533333
Homopolymer | poly[(2-methoxy-1,4-diaminobenzene)-alt-terephthaldehyde] | P460314 | C15H12N2O | Polymer Information | SMILES | *=Cc1ccc(cc1)C=Nc1ccc(c(c1)OC)N=*
Homopolymer | poly[(2-methoxy-1,4-phenylenediamine)-alt-(2,5-dimethoxyterephthalaldehyde)] | P460315 | C17H16N2O3 | Optical property | Refractive index | 1.8 | 0.03413333
Homopolymer | poly[(2-methoxy-1,4-phenylenediamine)-alt-(2,5-dimethoxyterephthalaldehyde)] | P460315 | C17H16N2O3 | Polymer Information | SMILES | COc1cc(C=*)c(cc1C=Nc1ccc(c(c1)OC)N=*)OC
Homopolymer | poly[(2-methoxy-1,4-phenylenediamine)-alt-(2,5-dihydroxyterephthalaldehyde)] | P460316 | C15H12N2O3 | Optical property | Refractive index | 1.78 | 0.002133333
Homopolymer | poly[(2-methoxy-1,4-phenylenediamine)-alt-(2,5-dihydroxyterephthalaldehyde)] | P460316 | C15H12N2O3 | Polymer Information | SMILES | *=Cc1cc(O)c(cc1O)C=Nc1ccc(c(c1)OC)N=*
Homopolymer | poly[(stilbene-4,4'-diamine)-alt-terephthaldehyde] | P460317 | C22H16N2 | Optical property | Refractive index | 1.765 | 0.005633333
Homopolymer | poly[(stilbene-4,4'-diamine)-alt-terephthaldehyde] | P460317 | C22H16N2 | Polymer Information | SMILES | *=Cc1ccc(cc1)C=Nc1ccc(cc1)C=Cc1ccc(cc1)N=*
Homopolymer | poly[(stilbene-4,4'-diamine)-alt-(2,5-dimethoxyterephthaldehyde)] | P460318 | C24H20N2O2 | Optical property | Refractive index | 2.15 | 0
Homopolymer | poly[(stilbene-4,4'-diamine)-alt-(2,5-dimethoxyterephthaldehyde)] | P460318 | C24H20N2O2 | Polymer Information | SMILES | *=Nc1ccc(cc1)C=Cc1ccc(cc1)N=Cc1cc(OC)c(cc1OC)C=*
Homopolymer | poly[(naphthalene-1,5-diamine)-alt-terephthaldehyde] | P460319 | C18H12N2 | Optical property | Refractive index | 2.03 | 0.0588
Homopolymer | poly[(naphthalene-1,5-diamine)-alt-terephthaldehyde] | P460319 | C18H12N2 | Polymer Information | SMILES | *=Cc1ccc(cc1)C=Nc1cccc2c1cccc2N=*
Homopolymer | poly[(naphthalene-1,5-diamine)-alt-(2,5-dimethoxyterephthaldehyde)] | P460320 | C20H16N2O2 | Optical property | Refractive index | 1.92 | 0
Homopolymer | poly[(naphthalene-1,5-diamine)-alt-(2,5-dimethoxyterephthaldehyde)] | P460320 | C20H16N2O2 | Polymer Information | SMILES | COc1cc(C=*)c(cc1C=Nc1cccc2c1cccc2N=*)OC
Homopolymer | poly(3-octylpyrrole) | P460321 | C12H19N | Polymer Information | SMILES | CCCCCCCCc1cc([nH]c1*)*
Homopolymer | poly(benzylaniline) | P460322 | C13H11N | Polymer Information | SMILES | *c1ccc(cc1)N(Cc1ccccc1)*
Homopolymer | poly(3-methylpyrrole) | P460323 | C5H5N | Polymer Information | SMILES | *c1[nH]c(c(c1)C)*
Homopolymer | poly(4-cyanopyridine) | P460324 | C6H4N2 | Polymer Information | SMILES | *N=C(c1ccncc1)*
Homopolymer | poly(3-cyanopyridine) | P460325 | C6H4N2 | Electric property | Electric conductivity | 0.01 | 0.001942857 | 1/(ohm*cm)
Homopolymer | poly(3-cyanopyridine) | P460325 | C6H4N2 | Electric property | Volume resistivity | 50000000025 | 2.8571e+21 | ohm*cm
Homopolymer | poly(3-cyanopyridine) | P460325 | C6H4N2 | Dilute solution property | Intrinsic viscosity eta | 0.123 | 5.333333e-06 | dl/g
Homopolymer | poly(3-cyanopyridine) | P460325 | C6H4N2 | Polymer Information | SMILES | *N=C(c1cccnc1)*
Homopolymer | poly(2-phthalimido-5-cyanopyridine) | P460326 | C14H7N3O2 | Polymer Information | SMILES | *N=C(c1ccc(nc1)N1C(=O)c2c(C1=O)cccc2)*
Homopolymer | poly{(1,4-diazidobenzene)-alt-[1,2-bis(dichlorophosphanyl)ethane]} | P460327 | C8H8Cl4N2P2 | Polymer Information | SMILES | *CCP(=Nc1ccc(cc1)N=P(Cl)(Cl)*)(Cl)Cl
Homopolymer | poly{(1,4-diazidobenzene)-alt-[1,2-bis(dichlorophosphanyl)ethane]} | P460328 | C28H52N2O12P2 | Thermal property | Thermal decomposition temperature | 500 | 0 | C
Homopolymer | poly{(1,4-diazidobenzene)-alt-[1,2-bis(dichlorophosphanyl)ethane]} | P460328 | C28H52N2O12P2 | Thermal property | Thermal decomposition weight loss | 45 | 50 | %
Homopolymer | poly{(1,4-diazidobenzene)-alt-[1,2-bis(dichlorophosphanyl)ethane]} | P460328 | C28H52N2O12P2 | Polymer Information | SMILES | COCCOCCOP(=Nc1ccc(cc1)N=P(OCCOCCOC)(OCCOCCOC)CC*)(OCCOCCOC)*
Homopolymer | poly(1-aminoanthracene) | P460329 | C14H9N | Electric property | Electric conductivity | 2 | 0 | 1/(ohm*cm)
Homopolymer | poly(1-aminoanthracene) | P460329 | C14H9N | Electric property | Volume resistivity | 0.5 | 0 | ohm*cm
Homopolymer | poly(1-aminoanthracene) | P460329 | C14H9N | Polymer Information | SMILES | *Nc1ccc(c2c1cc1ccccc1c2)*
Homopolymer | poly(3-methylpyrrole-4-carboxylic acid) | P460330 | C6H5NO2 | Electric property | Electric conductivity | 0.0099 | 0 | 1/(ohm*cm)
Homopolymer | poly(3-methylpyrrole-4-carboxylic acid) | P460330 | C6H5NO2 | Electric property | Volume resistivity | 100 | 0 | ohm*cm
Homopolymer | poly(3-methylpyrrole-4-carboxylic acid) | P460330 | C6H5NO2 | Polymer Information | SMILES | OC(=O)c1c(*)[nH]c(c1C)*
Homopolymer | poly(3-propanoylpyrrole) | P462001 | C7H7NO | Polymer Information | SMILES | *c1c(cc([nH]1)*)C(=O)CC
Homopolymer | poly(3-phenylpyrrole) | P462002 | C10H7N | Polymer Information | SMILES | *c1cc(c([nH]1)*)c1ccccc1
Homopolymer | poly[(selenium dioxide)-alt-(naphthalene-1,5-diamine)] | P462003 | C10H8N2Se | Thermal property | Glass transition temperature | 53 | 0 | C
Homopolymer | poly[(selenium dioxide)-alt-(naphthalene-1,5-diamine)] | P462003 | C10H8N2Se | Thermal property | Thermal decomposition temperature | 271 | 25761.33 | C
Homopolymer | poly[(selenium dioxide)-alt-(naphthalene-1,5-diamine)] | P462003 | C10H8N2Se | Thermal property | Thermal decomposition weight loss | 5 | 33.33333 | %
Homopolymer | poly[(selenium dioxide)-alt-(naphthalene-1,5-diamine)] | P462003 | C10H8N2Se | Electric property | Electric conductivity | 9.9e-13 | 8.748e-25 | 1/(ohm*cm)
Homopolymer | poly[(selenium dioxide)-alt-(naphthalene-1,5-diamine)] | P462003 | C10H8N2Se | Electric property | Volume resistivity | 3060000000000 | 8.3333e+24 | ohm*cm
Homopolymer | poly[(selenium dioxide)-alt-(naphthalene-1,5-diamine)] | P462003 | C10H8N2Se | Polymer Information | SMILES | *[Se]Nc1cccc2c1cccc2N*
Homopolymer | poly(9H-carbazole) | P462004 | C12H7N | Thermal property | Thermal decomposition temperature | 354.5 | 5717.467 | C
Homopolymer | poly(9H-carbazole) | P462004 | C12H7N | Thermal property | Thermal decomposition weight loss | 18.65 | 274.5633 | %
Homopolymer | poly(9H-carbazole) | P462004 | C12H7N | Electric property | Electric conductivity | 0.0005 | 0 | 1/(ohm*cm)
Homopolymer | poly(9H-carbazole) | P462004 | C12H7N | Electric property | Volume resistivity | 2000 | 0 | ohm*cm
Homopolymer | poly(9H-carbazole) | P462004 | C12H7N | Polymer Information | SMILES | *c1ccc2c(c1)c1cc(*)ccc1[nH]2
Homopolymer | poly(ethyl 1H-pyrrole-1-carboxylate) | P462005 | C7H7NO2 | Electric property | Electric conductivity | 2.3e-05 | 0 | 1/(ohm*cm)
Homopolymer | poly(ethyl 1H-pyrrole-1-carboxylate) | P462005 | C7H7NO2 | Electric property | Volume resistivity | 43000 | 0 | ohm*cm
Homopolymer | poly(ethyl 1H-pyrrole-1-carboxylate) | P462005 | C7H7NO2 | Polymer Information | SMILES | CCOC(=O)n1c(*)ccc1*
Homopolymer | poly(ethyl 1H-pyrrol-1-ylacetate) | P462006 | C8H9NO2 | Electric property | Electric conductivity | 8.9e-05 | 0 | 1/(ohm*cm)
Homopolymer | poly(ethyl 1H-pyrrol-1-ylacetate) | P462006 | C8H9NO2 | Electric property | Volume resistivity | 11000 | 0 | ohm*cm
Homopolymer | poly(ethyl 1H-pyrrol-1-ylacetate) | P462006 | C8H9NO2 | Polymer Information | SMILES | CCOC(=O)Cn1c(*)ccc1*
Homopolymer | poly{1-[2-(hydroxycarbamoyl)ethyl]-1H-pyrrole} | P462007 | C7H8N2O2 | Electric property | Electric conductivity | 0.00093 | 0 | 1/(ohm*cm)
Homopolymer | poly{1-[2-(hydroxycarbamoyl)ethyl]-1H-pyrrole} | P462007 | C7H8N2O2 | Electric property | Volume resistivity | 1100 | 0 | ohm*cm
Homopolymer | poly{1-[2-(hydroxycarbamoyl)ethyl]-1H-pyrrole} | P462007 | C7H8N2O2 | Polymer Information | SMILES | ONC(=O)CCn1c(*)ccc1*
Homopolymer | poly[ethyl 3-(1H-pyrrol-1-yl)propanoate] | P462008 | C9H11NO2 | Electric property | Electric conductivity | 2.2e-05 | 0 | 1/(ohm*cm)
Homopolymer | poly[ethyl 3-(1H-pyrrol-1-yl)propanoate] | P462008 | C9H11NO2 | Electric property | Volume resistivity | 45000 | 0 | ohm*cm
Homopolymer | poly[ethyl 3-(1H-pyrrol-1-yl)propanoate] | P462008 | C9H11NO2 | Polymer Information | SMILES | CCOC(=O)CCn1c(*)ccc1*
Homopolymer | poly[1-(hydroxycarbamoyl)-1H-pyrrole] | P462009 | C5H4N2O2 | Electric property | Electric conductivity | 5.4e-05 | 0 | 1/(ohm*cm)
Homopolymer | poly[1-(hydroxycarbamoyl)-1H-pyrrole] | P462009 | C5H4N2O2 | Electric property | Volume resistivity | 19000 | 0 | ohm*cm
Homopolymer | poly[1-(hydroxycarbamoyl)-1H-pyrrole] | P462009 | C5H4N2O2 | Polymer Information | SMILES | ONC(=O)n1c(*)ccc1*
Homopolymer | poly{1-[(hydroxycarbamoyl)methyl]-1H-pyrrole} | P462010 | C6H6N2O2 | Electric property | Electric conductivity | 4.7e-05 | 0 | 1/(ohm*cm)
Homopolymer | poly{1-[(hydroxycarbamoyl)methyl]-1H-pyrrole} | P462010 | C6H6N2O2 | Electric property | Volume resistivity | 21000 | 0 | ohm*cm
Homopolymer | poly{1-[(hydroxycarbamoyl)methyl]-1H-pyrrole} | P462010 | C6H6N2O2 | Polymer Information | SMILES | ONC(=O)Cn1c(*)ccc1*
Homopolymer | poly[ethyl 3-(9H-carbazol-9-yl)propanoate] | P462011 | C17H15NO2 | Electric property | Electric conductivity | 8.4e-05 | 0 | 1/(ohm*cm)
Homopolymer | poly[ethyl 3-(9H-carbazol-9-yl)propanoate] | P462011 | C17H15NO2 | Electric property | Volume resistivity | 12000 | 0 | ohm*cm
Homopolymer | poly[ethyl 3-(9H-carbazol-9-yl)propanoate] | P462011 | C17H15NO2 | Polymer Information | SMILES | CCOC(=O)CCn1c2ccc(cc2c2c1ccc(c2)*)*
Homopolymer | poly(ethyl 9H-carbazole-9-carboxylate) | P462012 | C15H11NO2 | Electric property | Electric conductivity | 7.5e-05 | 0 | 1/(ohm*cm)
Homopolymer | poly(ethyl 9H-carbazole-9-carboxylate) | P462012 | C15H11NO2 | Electric property | Volume resistivity | 13000 | 0 | ohm*cm
Homopolymer | poly(ethyl 9H-carbazole-9-carboxylate) | P462012 | C15H11NO2 | Polymer Information | SMILES | CCOC(=O)n1c2ccc(cc2c2c1ccc(c2)*)*
Homopolymer | poly[ethyl (9H-carbazol-9-yl)acetate] | P462013 | C16H13NO2 | Electric property | Electric conductivity | 5.3e-05 | 0 | 1/(ohm*cm)
Homopolymer | poly[ethyl (9H-carbazol-9-yl)acetate] | P462013 | C16H13NO2 | Electric property | Volume resistivity | 19000 | 0 | ohm*cm
Homopolymer | poly[ethyl (9H-carbazol-9-yl)acetate] | P462013 | C16H13NO2 | Polymer Information | SMILES | CCOC(=O)Cn1c2ccc(cc2c2c1ccc(c2)*)*
Homopolymer | poly(N-hydroxy-9H-carbazole-9-carboxamide) | P462014 | C13H8N2O2 | Electric property | Electric conductivity | 7.3e-06 | 0 | 1/(ohm*cm)
Homopolymer | poly(N-hydroxy-9H-carbazole-9-carboxamide) | P462014 | C13H8N2O2 | Electric property | Volume resistivity | 140000 | 0 | ohm*cm
Homopolymer | poly(N-hydroxy-9H-carbazole-9-carboxamide) | P462014 | C13H8N2O2 | Polymer Information | SMILES | ONC(=O)n1c2ccc(cc2c2c1ccc(c2)*)*
Homopolymer | poly[3-(9H-carbazol-9-yl)-N-hydroxypropanamide] | P462015 | C15H12N2O2 | Electric property | Electric conductivity | 2.2e-05 | 0 | 1/(ohm*cm)
Homopolymer | poly[3-(9H-carbazol-9-yl)-N-hydroxypropanamide] | P462015 | C15H12N2O2 | Electric property | Volume resistivity | 45000 | 0 | ohm*cm
Homopolymer | poly[3-(9H-carbazol-9-yl)-N-hydroxypropanamide] | P462015 | C15H12N2O2 | Polymer Information | SMILES | ONC(=O)CCn1c2ccc(cc2c2c1ccc(c2)*)*
Homopolymer | poly[2-(9H-carbazol-9-yl)-N-hydroxyacetamide] | P462016 | C14H10N2O2 | Electric property | Electric conductivity | 9.3e-06 | 0 | 1/(ohm*cm)
Homopolymer | poly[2-(9H-carbazol-9-yl)-N-hydroxyacetamide] | P462016 | C14H10N2O2 | Electric property | Volume resistivity | 110000 | 0 | ohm*cm
Homopolymer | poly[2-(9H-carbazol-9-yl)-N-hydroxyacetamide] | P462016 | C14H10N2O2 | Polymer Information | SMILES | ONC(=O)Cn1c2ccc(cc2c2c1ccc(c2)*)*
Homopolymer | poly(2,5-dimethoxyaniline)] | P462017 | C8H9NO2 | Electric property | Electric conductivity | 0.35 | 0 | 1/(ohm*cm)
Homopolymer | poly(2,5-dimethoxyaniline)] | P462017 | C8H9NO2 | Electric property | Volume resistivity | 2.9 | 0 | ohm*cm
Homopolymer | poly(2,5-dimethoxyaniline)] | P462017 | C8H9NO2 | Polymer Information | SMILES | *Nc1cc(OC)c(cc1OC)*
Homopolymer | poly(o-ethoxylaniline) | P462018 | C8H9NO | Thermal property | Thermal decomposition temperature | 211 | 901.3333 | C
Homopolymer | poly(o-ethoxylaniline) | P462018 | C8H9NO | Thermal property | Thermal decomposition weight loss | 7 | 12 | %
Homopolymer | poly(o-ethoxylaniline) | P462018 | C8H9NO | Electric property | Electric conductivity | 6.8e-05 | 1.541329e-09 | 1/(ohm*cm)
Homopolymer | poly(o-ethoxylaniline) | P462018 | C8H9NO | Electric property | Volume resistivity | 15000 | 0 | ohm*cm
Homopolymer | poly(o-ethoxylaniline) | P462018 | C8H9NO | Physicochemical property | Gas permeability coefficient p | 3.875e-13 | 1.027371e-25 | cm3(STP)cm/(cm2*s*Pa)
Homopolymer | poly(o-ethoxylaniline) | P462018 | C8H9NO | Dilute solution property | Intrinsic viscosity eta | 0.18 | 0 | dl/g
Homopolymer | poly(o-ethoxylaniline) | P462018 | C8H9NO | Polymer Information | SMILES | CCOc1cc(*)ccc1N*
Homopolymer | poly(2,5-diethoxyaniline) | P462019 | C10H13NO2 | Polymer Information | SMILES | CCOc1cc(N*)c(cc1*)OCC
Homopolymer | poly(2-butoxylaniline) | P462020 | C10H13NO | Polymer Information | SMILES | CCCCOc1cc(*)ccc1N*
Homopolymer | poly(2,5-dibutoxyaniline) | P462021 | C14H21NO2 | Polymer Information | SMILES | CCCCOc1cc(N*)c(cc1*)OCCCC
Homopolymer | poly[2-(hexyloxy)aniline] | P462022 | C12H17NO | Polymer Information | SMILES | CCCCCCOc1cc(*)ccc1N*
Homopolymer | poly(2,5-dibutoxylaniline) | P462023 | C18H29NO2 | Polymer Information | SMILES | CCCCCCOc1cc(N*)c(cc1*)OCCCCCC
Homopolymer | poly(3-decyl-1H-pyrrole) | P462024 | C14H23N | Polymer Information | SMILES | CCCCCCCCCCc1cc([nH]c1*)*
Homopolymer | poly(2-aminobenzoic acid) | P462025 | C7H5NO2 | Thermal property | Thermal decomposition temperature | 180 | 0 | C
Homopolymer | poly(2-aminobenzoic acid) | P462025 | C7H5NO2 | Thermal property | Thermal decomposition weight loss | 10 | 0 | %
Homopolymer | poly(2-aminobenzoic acid) | P462025 | C7H5NO2 | Electric property | Electric conductivity | 0.017 | 0.0001303948 | 1/(ohm*cm)
Homopolymer | poly(2-aminobenzoic acid) | P462025 | C7H5NO2 | Electric property | Volume resistivity | 59 | 1290608587392.3 | ohm*cm
Homopolymer | poly(2-aminobenzoic acid) | P462025 | C7H5NO2 | Polymer Information | SMILES | *Nc1ccc(cc1C(=O)O)*
Homopolymer | poly(2,5-dimethylaniline) | P462026 | C8H9N | Electric property | Electric conductivity | 1e-08 | 0 | 1/(ohm*cm)
Homopolymer | poly(2,5-dimethylaniline) | P462026 | C8H9N | Electric property | Volume resistivity | 100000000 | 0 | ohm*cm
Homopolymer | poly(2,5-dimethylaniline) | P462026 | C8H9N | Polymer Information | SMILES | *Nc1cc(C)c(cc1C)*
Homopolymer | poly[(p-phenylenediamine)-alt-glyoxal] | P462027 | C8H6N2 | Electric property | Dielectric constant ac | 3.2 | 0.008571429
Homopolymer | poly[(p-phenylenediamine)-alt-glyoxal] | P462027 | C8H6N2 | Electric property | Dielectric loss factor | 0.3 | 0.3438857
Homopolymer | poly[(p-phenylenediamine)-alt-glyoxal] | P462027 | C8H6N2 | Electric property | Electric conductivity | 6.25e-08 | 2.1909e-13 | 1/(ohm*cm)
Homopolymer | poly[(p-phenylenediamine)-alt-glyoxal] | P462027 | C8H6N2 | Electric property | Volume resistivity | 16000000 | 4.742e+21 | ohm*cm
Homopolymer | poly[(p-phenylenediamine)-alt-glyoxal] | P462027 | C8H6N2 | Dilute solution property | Intrinsic viscosity eta | 0.1 | 0 | dl/g
Homopolymer | poly[(p-phenylenediamine)-alt-glyoxal] | P462027 | C8H6N2 | Polymer Information | SMILES | *=CC=Nc1ccc(cc1)N=*
Homopolymer | poly[(butane-2,3-dione)-alt-(p-phenylenediamine)] | P462028 | C10H10N2 | Electric property | Electric conductivity | 2.9e-11 | 0 | 1/(ohm*cm)
Homopolymer | poly[(butane-2,3-dione)-alt-(p-phenylenediamine)] | P462028 | C10H10N2 | Electric property | Volume resistivity | 34500000000 | 0 | ohm*cm
Homopolymer | poly[(butane-2,3-dione)-alt-(p-phenylenediamine)] | P462028 | C10H10N2 | Dilute solution property | Intrinsic viscosity eta | 0.18 | 0 | dl/g
Homopolymer | poly[(butane-2,3-dione)-alt-(p-phenylenediamine)] | P462028 | C10H10N2 | Polymer Information | SMILES | *=Nc1ccc(cc1)N=C(C(=*)C)C
Homopolymer | poly[(hexane-3,4-dione)-alt-(p-phenylenediamine)] | P462029 | C12H14N2 | Electric property | Electric conductivity | 2.1e-11 | 0 | 1/(ohm*cm)
Homopolymer | poly[(hexane-3,4-dione)-alt-(p-phenylenediamine)] | P462029 | C12H14N2 | Electric property | Volume resistivity | 47600000000 | 0 | ohm*cm
Homopolymer | poly[(hexane-3,4-dione)-alt-(p-phenylenediamine)] | P462029 | C12H14N2 | Dilute solution property | Intrinsic viscosity eta | 0.1 | 0 | dl/g
Homopolymer | poly[(hexane-3,4-dione)-alt-(p-phenylenediamine)] | P462029 | C12H14N2 | Polymer Information | SMILES | CCC(=Nc1ccc(cc1)N=*)C(=*)CC
Homopolymer | poly[(octane-4,5-dione)-alt-(p-phenylenediamine)] | P462030 | C14H18N2 | Electric property | Electric conductivity | 1.9e-11 | 0 | 1/(ohm*cm)
Homopolymer | poly[(octane-4,5-dione)-alt-(p-phenylenediamine)] | P462030 | C14H18N2 | Electric property | Volume resistivity | 52600000000 | 0 | ohm*cm
Homopolymer | poly[(octane-4,5-dione)-alt-(p-phenylenediamine)] | P462030 | C14H18N2 | Dilute solution property | Intrinsic viscosity eta | 0.11 | 0 | dl/g
Homopolymer | poly[(octane-4,5-dione)-alt-(p-phenylenediamine)] | P462030 | C14H18N2 | Polymer Information | SMILES | CCCC(=Nc1ccc(cc1)N=*)C(=*)CCC
Homopolymer | poly{2-[4-(allyloxy)phenyl]-1,3-oxazoline} | P462031 | C12H13NO2 | Thermal property | Melting temperature | 240.5 | 0 | C
Homopolymer | poly{2-[4-(allyloxy)phenyl]-1,3-oxazoline} | P462031 | C12H13NO2 | Polymer Information | SMILES | *CCN(C(=O)c1ccc(cc1)OCC=C)*
Homopolymer | poly[2-(4-methoxyphenyl)-1,3-oxazoline] | P462032 | C10H11NO2 | Thermal property | Melting temperature | 227 | 0 | C
Homopolymer | poly[2-(4-methoxyphenyl)-1,3-oxazoline] | P462032 | C10H11NO2 | Polymer Information | SMILES | *CCN(C(=O)c1ccc(cc1)OC)*
Homopolymer | poly[2-(4-{3-[(carboxymethyl)sulfanyl]propoxy}phenyl)-1,3-oxazoline] | P462033 | C14H17NO4S | Thermal property | Heat of fusion | 0.00248 | 0 | kcal/g
Homopolymer | poly[2-(4-{3-[(carboxymethyl)sulfanyl]propoxy}phenyl)-1,3-oxazoline] | P462033 | C14H17NO4S | Thermal property | Melting temperature | 60 | 0 | C
Homopolymer | poly[2-(4-{3-[(carboxymethyl)sulfanyl]propoxy}phenyl)-1,3-oxazoline] | P462033 | C14H17NO4S | Physicochemical property | Contact angle | 25.5 | 920.25 | degree
Homopolymer | poly[2-(4-{3-[(carboxymethyl)sulfanyl]propoxy}phenyl)-1,3-oxazoline] | P462033 | C14H17NO4S | Polymer Information | SMILES | *CCN(C(=O)c1ccc(cc1)OCCCSCC(=O)O)*
Homopolymer | poly[2-(dec-9-enyl)oxazoline] | P462034 | C13H23NO | Thermal property | Crystallization temperature | 56.6 | 0 | C
Homopolymer | poly[2-(dec-9-enyl)oxazoline] | P462034 | C13H23NO | Thermal property | Heat of crystallization | 7.55 | 0 | cal/g
Homopolymer | poly[2-(dec-9-enyl)oxazoline] | P462034 | C13H23NO | Thermal property | Heat of fusion | 0.00793 | 7.112e-08 | kcal/g
Homopolymer | poly[2-(dec-9-enyl)oxazoline] | P462034 | C13H23NO | Thermal property | Melting temperature | 130 | 10.37867 | C
Homopolymer | poly[2-(dec-9-enyl)oxazoline] | P462034 | C13H23NO | Physicochemical property | Surface tension | 21.7 | 0 | mN/m
Homopolymer | poly[2-(dec-9-enyl)oxazoline] | P462034 | C13H23NO | Physicochemical property | Contact angle | 104 | 22.33333 | degree
Homopolymer | poly[2-(dec-9-enyl)oxazoline] | P462034 | C13H23NO | Polymer Information | SMILES | C=CCCCCCCCCC(=O)N(CC*)*
Homopolymer | poly[2-(dec-9-enyl)oxazoline] | P462035 | C13H25NO2 | Thermal property | Crystallization temperature | 52.3 | 0 | C
Homopolymer | poly[2-(dec-9-enyl)oxazoline] | P462035 | C13H25NO2 | Thermal property | Heat of crystallization | 11.4 | 0 | cal/g
Homopolymer | poly[2-(dec-9-enyl)oxazoline] | P462035 | C13H25NO2 | Thermal property | Heat of fusion | 0.0144 | 1.508444e-06 | kcal/g
Homopolymer | poly[2-(dec-9-enyl)oxazoline] | P462035 | C13H25NO2 | Thermal property | Melting temperature | 73.8 | 33.28267 | C
Homopolymer | poly[2-(dec-9-enyl)oxazoline] | P462035 | C13H25NO2 | Physicochemical property | Surface tension | 29.5 | 3.362667 | mN/m
Homopolymer | poly[2-(dec-9-enyl)oxazoline] | P462035 | C13H25NO2 | Physicochemical property | Contact angle | 37 | 612.5682 | degree
Homopolymer | poly[2-(dec-9-enyl)oxazoline] | P462035 | C13H25NO2 | Polymer Information | SMILES | OCCCCCCCCCCC(=O)N(CC*)*
Homopolymer | poly(o-ethylaniline) | P462036 | C8H9N | Electric property | Electric conductivity | 5e-09 | 1.674145e-08 | 1/(ohm*cm)
Homopolymer | poly(o-ethylaniline) | P462036 | C8H9N | Electric property | Volume resistivity | 100018500 | 20304228850857100 | ohm*cm
Homopolymer | poly(o-ethylaniline) | P462036 | C8H9N | Polymer Information | SMILES | CCc1cc(*)ccc1N*
Homopolymer | poly(o-propylaniline) | P462037 | C9H11N | Electric property | Electric conductivity | 0.0001 | 0 | 1/(ohm*cm)
Homopolymer | poly(o-propylaniline) | P462037 | C9H11N | Electric property | Volume resistivity | 10000 | 0 | ohm*cm
Homopolymer | poly(o-propylaniline) | P462037 | C9H11N | Polymer Information | SMILES | CCCc1cc(*)ccc1N*
Homopolymer | poly[triethoxymethane-alt-(p-phenylenediamine)] | P462038 | C7H6N2 | Thermal property | Thermal decomposition temperature | 422 | 704.2667 | C
Homopolymer | poly[triethoxymethane-alt-(p-phenylenediamine)] | P462038 | C7H6N2 | Thermal property | Thermal decomposition weight loss | 7.5 | 8.333333 | %
Homopolymer | poly[triethoxymethane-alt-(p-phenylenediamine)] | P462038 | C7H6N2 | Thermal property | Melting temperature | 380 | 0 | C
Homopolymer | poly[triethoxymethane-alt-(p-phenylenediamine)] | P462038 | C7H6N2 | Polymer Information | SMILES | *=CNc1ccc(cc1)N=*
Homopolymer | poly(triethoxymethane-alt-benzidine) | P462039 | C13H10N2 | Thermal property | Thermal decomposition temperature | 350 | 925.0667 | C
Homopolymer | poly(triethoxymethane-alt-benzidine) | P462039 | C13H10N2 | Thermal property | Thermal decomposition weight loss | 7.5 | 8.333333 | %
Homopolymer | poly(triethoxymethane-alt-benzidine) | P462039 | C13H10N2 | Thermal property | Melting temperature | 380 | 0 | C
Homopolymer | poly(triethoxymethane-alt-benzidine) | P462039 | C13H10N2 | Polymer Information | SMILES | *=CNc1ccc(cc1)c1ccc(cc1)N=*
Homopolymer | poly[triethoxymethane-alt-(naphthalene-1,5-diamine)] | P462040 | C11H8N2 | Thermal property | Thermal decomposition temperature | 361 | 1067.467 | C
Homopolymer | poly[triethoxymethane-alt-(naphthalene-1,5-diamine)] | P462040 | C11H8N2 | Thermal property | Thermal decomposition weight loss | 7.5 | 8.333333 | %
Homopolymer | poly[triethoxymethane-alt-(naphthalene-1,5-diamine)] | P462040 | C11H8N2 | Thermal property | Melting temperature | 380 | 0 | C
Homopolymer | poly[triethoxymethane-alt-(naphthalene-1,5-diamine)] | P462040 | C11H8N2 | Polymer Information | SMILES | *=CNc1cccc2c1cccc2N=*
Homopolymer | poly[triethoxymethane-alt-(m-phenylenediamine)] | P462041 | C7H6N2 | Thermal property | Thermal decomposition temperature | 334 | 1984.267 | C
Homopolymer | poly[triethoxymethane-alt-(m-phenylenediamine)] | P462041 | C7H6N2 | Thermal property | Thermal decomposition weight loss | 7.5 | 8.333333 | %
Homopolymer | poly[triethoxymethane-alt-(m-phenylenediamine)] | P462041 | C7H6N2 | Thermal property | Melting temperature | 255 | 0 | C
Homopolymer | poly[triethoxymethane-alt-(m-phenylenediamine)] | P462041 | C7H6N2 | Polymer Information | SMILES | *=CNc1cccc(c1)N=*
Homopolymer | poly[triethoxymethane-alt-(4,4'-methylenedianiline)] | P462042 | C14H12N2 | Thermal property | Glass transition temperature | 95.5 | 4903.143 | C
Homopolymer | poly[triethoxymethane-alt-(4,4'-methylenedianiline)] | P462042 | C14H12N2 | Thermal property | Thermal decomposition temperature | 384 | 929.1556 | C
Homopolymer | poly[triethoxymethane-alt-(4,4'-methylenedianiline)] | P462042 | C14H12N2 | Thermal property | Thermal decomposition weight loss | 10 | 5.357143 | %
Homopolymer | poly[triethoxymethane-alt-(4,4'-methylenedianiline)] | P462042 | C14H12N2 | Thermal property | Melting temperature | 288 | 1077.067 | C
Homopolymer | poly[triethoxymethane-alt-(4,4'-methylenedianiline)] | P462042 | C14H12N2 | Polymer Information | SMILES | *=CNc1ccc(cc1)Cc1ccc(cc1)N=*
Homopolymer | poly[triethoxymethane-alt-(4,4'-ethylenedianiline)] | P462043 | C15H14N2 | Thermal property | Glass transition temperature | 125 | 0 | C
Homopolymer | poly[triethoxymethane-alt-(4,4'-ethylenedianiline)] | P462043 | C15H14N2 | Thermal property | Thermal decomposition temperature | 350 | 1297.867 | C
Homopolymer | poly[triethoxymethane-alt-(4,4'-ethylenedianiline)] | P462043 | C15H14N2 | Thermal property | Thermal decomposition weight loss | 7.5 | 8.333333 | %
Homopolymer | poly[triethoxymethane-alt-(4,4'-ethylenedianiline)] | P462043 | C15H14N2 | Thermal property | Melting temperature | 265 | 0 | C
Homopolymer | poly[triethoxymethane-alt-(4,4'-ethylenedianiline)] | P462043 | C15H14N2 | Polymer Information | SMILES | *=CNc1ccc(cc1)CCc1ccc(cc1)N=*
Homopolymer | poly[(5,5'-dicarboxy[3,3'-biquinoline-7,7'-diyl])biphenyl-4,4'-diyl] | P462044 | C32H18N2O4 | Electric property | Electric conductivity | 9.79e-12 | 9.656013e-23 | 1/(ohm*cm)
Homopolymer | poly[(5,5'-dicarboxy[3,3'-biquinoline-7,7'-diyl])biphenyl-4,4'-diyl] | P462044 | C32H18N2O4 | Electric property | Volume resistivity | 417800000000 | 1.7589e+23 | ohm*cm
Homopolymer | poly[(5,5'-dicarboxy[3,3'-biquinoline-7,7'-diyl])biphenyl-4,4'-diyl] | P462044 | C32H18N2O4 | Polymer Information | SMILES | *c1ccc(cc1)c1ccc(cc1)c1cc2ncc(cc2c(c1)C(=O)O)c1cnc2c(c1)c(cc(c2)*)C(=O)O
Homopolymer | poly(2-methoxy-5-methylaniline) | P462045 | C8H9NO | Polymer Information | SMILES | *Nc1cc(C)c(cc1OC)*
Homopolymer | poly{[1,4-bis(5-amino-1H-benzimidazole-2-yl)butane]-alt-[(1E,2E)-1,2-dichloroethanedial dioxime]} | P462046 | C20H20N8O2 | Thermal property | Thermal decomposition temperature | 232 | 0 | C
Homopolymer | poly{[1,4-bis(5-amino-1H-benzimidazole-2-yl)butane]-alt-[(1E,2E)-1,2-dichloroethanedial dioxime]} | P462046 | C20H20N8O2 | Electric property | Electric conductivity | 0.000268 | 0 | 1/(ohm*cm)
Homopolymer | poly{[1,4-bis(5-amino-1H-benzimidazole-2-yl)butane]-alt-[(1E,2E)-1,2-dichloroethanedial dioxime]} | P462046 | C20H20N8O2 | Electric property | Volume resistivity | 3730 | 0 | ohm*cm
Homopolymer | poly{[1,4-bis(5-amino-1H-benzimidazole-2-yl)butane]-alt-[(1E,2E)-1,2-dichloroethanedial dioxime]} | P462046 | C20H20N8O2 | Dilute solution property | Intrinsic viscosity eta | 0.076 | 0 | dl/g
Homopolymer | poly{[1,4-bis(5-amino-1H-benzimidazole-2-yl)butane]-alt-[(1E,2E)-1,2-dichloroethanedial dioxime]} | P462046 | C20H20N8O2 | Polymer Information | SMILES | *CCCCc1[nH]c2c(n1)cc(cc2)NC(=NO)C(=NO)Nc1ccc2c(c1)[nH]c(n2)*
Homopolymer | poly[2-(4-sulfobutoxy)aniline] | P462047 | C10H13NO4S | Polymer Information | SMILES | *Nc1ccc(cc1OCCCCS(=O)(=O)O)*
Homopolymer | poly{3-[(ethoxycarbonyl)methyl]-1H-pyrrole} | P462048 | C8H9NO2 | Polymer Information | SMILES | *c1c(CC(=O)OCC)cc([nH]1)*
Homopolymer | poly(3-{[(octyloxy)carbonyl]methyl}-1H-pyrrole) | P462049 | C14H21NO2 | Polymer Information | SMILES | CCCCCCCCOC(=O)Cc1cc([nH]c1*)*
Homopolymer | poly{3-[4-(ethoxycarbonyl)propyl]-1H-pyrrole} | P462050 | C10H13NO2 | Polymer Information | SMILES | CCOC(=O)CCCc1cc([nH]c1*)*
Homopolymer | poly[octyl 4-(1H-pyrrol-3-yl)butanoate] | P462051 | C16H25NO2 | Polymer Information | SMILES | CCCCCCCCOC(=O)CCCc1cc([nH]c1*)*
Homopolymer | poly(5,5'-dibromo-2,2'-bipyridine) | P462052 | C10H6N2 | Optical property | Refractive index | 2.2 | 0
Homopolymer | poly(5,5'-dibromo-2,2'-bipyridine) | P462052 | C10H6N2 | Electric property | Electric conductivity | 1e-14 | 0 | 1/(ohm*cm)
Homopolymer | poly(5,5'-dibromo-2,2'-bipyridine) | P462052 | C10H6N2 | Polymer Information | SMILES | *c1ccc(cn1)c1ccc(nc1)*
Homopolymer | poly(2,5-dibromo-3-methylpyridine) | P462053 | C6H5N | Electric property | Electric conductivity | 1e-14 | 0 | 1/(ohm*cm)
Homopolymer | poly(2,5-dibromo-3-methylpyridine) | P462053 | C6H5N | Polymer Information | SMILES | *c1cnc(c(c1)C)*
Homopolymer | poly(2,5-dibromo-4-methylpyridine) | P462054 | C6H5N | Electric property | Electric conductivity | 1e-14 | 0 | 1/(ohm*cm)
Homopolymer | poly(2,5-dibromo-4-methylpyridine) | P462054 | C6H5N | Polymer Information | SMILES | *c1ncc(c(c1)C)*
Homopolymer | poly(2,5-dibromo-6-methylpyridine) | P462055 | C6H5N | Electric property | Electric conductivity | 1e-14 | 0 | 1/(ohm*cm)
Homopolymer | poly(2,5-dibromo-6-methylpyridine) | P462055 | C6H5N | Polymer Information | SMILES | *c1ccc(c(n1)C)*
Homopolymer | poly(5,5'-dibromo-3,3'-dimethyl-2,2'-bipyridine) | P462056 | C12H10N2 | Electric property | Electric conductivity | 1e-14 | 0 | 1/(ohm*cm)
Homopolymer | poly(5,5'-dibromo-3,3'-dimethyl-2,2'-bipyridine) | P462056 | C12H10N2 | Polymer Information | SMILES | *c1ncc(cc1C)c1cnc(c(c1)C)*
Homopolymer | poly(3,6-dibromo-2-hexylpyridine) | P462057 | C11H15N | Electric property | Electric conductivity | 1e-14 | 0 | 1/(ohm*cm)
Homopolymer | poly(3,6-dibromo-2-hexylpyridine) | P462057 | C11H15N | Polymer Information | SMILES | CCCCCCc1nc(*)ccc1*
Homopolymer | poly(5,5'-dibromo-6,6'-dihexyl-2,2'-bipyridine) | P462058 | C22H30N2 | Electric property | Electric conductivity | 1e-14 | 0 | 1/(ohm*cm)
Homopolymer | poly(5,5'-dibromo-6,6'-dihexyl-2,2'-bipyridine) | P462058 | C22H30N2 | Polymer Information | SMILES | CCCCCCc1nc(ccc1*)c1ccc(c(n1)CCCCCC)*
Homopolymer | polyurea | P462059 | C3H5N5O | Thermal property | Thermal decomposition temperature | 575 | 0 | C
Homopolymer | polyurea | P462059 | C3H5N5O | Thermal property | Thermal decomposition weight loss | 25 | 0 | %
Homopolymer | polyurea | P462059 | C3H5N5O | Electric property | Dielectric constant ac | 8.35 | 0.9633333
Homopolymer | polyurea | P462059 | C3H5N5O | Electric property | Dielectric loss factor | 0.1375 | 0.001875
Homopolymer | polyurea | P462059 | C3H5N5O | Electric property | Electric conductivity | 7e-07 | 0 | 1/(ohm*cm)
Homopolymer | polyurea | P462059 | C3H5N5O | Electric property | Volume resistivity | 1000000 | 0 | ohm*cm
Homopolymer | polyurea | P462059 | C3H5N5O | Dilute solution property | Intrinsic viscosity eta | 0.053 | 0.01674092 | dl/g
Homopolymer | polyurea | P462059 | C3H5N5O | Polymer Information | SMILES | *N=C(N=C(N=C(N)N)*)O
Homopolymer | poly{nitrilo[(1,3-diacetylguanidine-2-yl)methanylylidene]nitrilo[(acetyloxy)methanylylidene]} | P462060 | C9H11N5O4 | Polymer Information | SMILES | *N=C(N=C(OC(=O)C)*)N=C(NC(=O)C)NC(=O)C
Homopolymer | poly[(1-butylpyrrole-2,5-diyl)ethylene] | P462061 | C10H15N | Polymer Information | SMILES | CCCCn1c(*)ccc1CC*
Homopolymer | poly{[1-(4-methoxyphenyl)pyrrole-2,5-diyl]ethylene} | P462062 | C13H13NO | Polymer Information | SMILES | *CCc1ccc(n1c1ccc(cc1)OC)*
Homopolymer | poly(3,3'-dimethylbenzidine) | P462063 | C14H12N2 | Polymer Information | SMILES | *N=Nc1ccc(cc1C)c1ccc(c(c1)C)*
Homopolymer | poly(stilbene-4,4'-diamine) | P462064 | C14H10N2 | Polymer Information | SMILES | *N=Nc1ccc(cc1)C=Cc1ccc(cc1)*
Homopolymer | poly(N-methylaniline) | P462065 | C7H7N | Electric property | Electric conductivity | 3.405e-06 | 1.925628e-06 | 1/(ohm*cm)
Homopolymer | poly(N-methylaniline) | P462065 | C7H7N | Electric property | Volume resistivity | 639500 | 37392076847857.1 | ohm*cm
Homopolymer | poly(N-methylaniline) | P462065 | C7H7N | Polymer Information | SMILES | *c1ccc(cc1)N(C)*
Homopolymer | poly[(biphenyl-3,3',4,4'-tetramine)-alt-(naphthalene-2,7-dicarboxylic acid)] | P462066 | C24H14N4 | Electric property | Electric conductivity | 2.4e-11 | 0 | 1/(ohm*cm)
Homopolymer | poly[(biphenyl-3,3',4,4'-tetramine)-alt-(naphthalene-2,7-dicarboxylic acid)] | P462066 | C24H14N4 | Electric property | Volume resistivity | 41000000000 | 0 | ohm*cm
Homopolymer | poly[(biphenyl-3,3',4,4'-tetramine)-alt-(naphthalene-2,7-dicarboxylic acid)] | P462066 | C24H14N4 | Polymer Information | SMILES | *c1ccc2c(c1)cc(cc2)c1[nH]c2c(n1)cc(cc2)c1ccc2c(c1)nc([nH]2)*
Homopolymer | poly[(biphenyl-3,3',4,4'-tetramine)-alt-(phthalic acid)] | P462067 | C20H12N4 | Electric property | Electric conductivity | 2e-13 | 0 | 1/(ohm*cm)
Homopolymer | poly[(biphenyl-3,3',4,4'-tetramine)-alt-(phthalic acid)] | P462067 | C20H12N4 | Electric property | Volume resistivity | 5000000000000 | 0 | ohm*cm
Homopolymer | poly[(biphenyl-3,3',4,4'-tetramine)-alt-(phthalic acid)] | P462067 | C20H12N4 | Polymer Information | SMILES | *c1ccccc1c1[nH]c2c(n1)cc(cc2)c1ccc2c(c1)nc([nH]2)*
Homopolymer | poly[(biphenyl-3,3',4,4'-tetramine)-alt-(naphthalene-2,3-dicarboxylic acid)] | P462068 | C24H14N4 | Electric property | Electric conductivity | 1.3e-15 | 0 | 1/(ohm*cm)
Homopolymer | poly[(biphenyl-3,3',4,4'-tetramine)-alt-(naphthalene-2,3-dicarboxylic acid)] | P462068 | C24H14N4 | Electric property | Volume resistivity | 750000000000000 | 0 | ohm*cm
Homopolymer | poly[(biphenyl-3,3',4,4'-tetramine)-alt-(naphthalene-2,3-dicarboxylic acid)] | P462068 | C24H14N4 | Polymer Information | SMILES | *c1ccc2c(c1c1[nH]c3c(n1)cc(cc3)c1ccc3c(c1)nc([nH]3)*)cccc2
Homopolymer | poly(imino-[2-sulfo-1,4-phenylene]) | P462069 | C6H5NO3S | Thermal property | Thermal decomposition temperature | 245 | 0 | C
Homopolymer | poly(imino-[2-sulfo-1,4-phenylene]) | P462069 | C6H5NO3S | Thermal property | Thermal decomposition weight loss | 10 | 0 | %
Homopolymer | poly(imino-[2-sulfo-1,4-phenylene]) | P462069 | C6H5NO3S | Electric property | Dielectric constant ac | 11.3 | 0
Homopolymer | poly(imino-[2-sulfo-1,4-phenylene]) | P462069 | C6H5NO3S | Electric property | Electric conductivity | 0.02 | 0.0001752507 | 1/(ohm*cm)
Homopolymer | poly(imino-[2-sulfo-1,4-phenylene]) | P462069 | C6H5NO3S | Electric property | Volume resistivity | 50 | 80438.4 | ohm*cm
Homopolymer | poly(imino-[2-sulfo-1,4-phenylene]) | P462069 | C6H5NO3S | Polymer Information | SMILES | *Nc1ccc(cc1S(=O)(=O)O)*
Homopolymer | poly(3,4-dimethoxypyrrole) | P462070 | C6H7NO2 | Physical property | Density | 1.373 | 0 | g/cm3
Homopolymer | poly(3,4-dimethoxypyrrole) | P462070 | C6H7NO2 | Physical property | Specific volume | 0.7283 | 0 | cm3/g
Homopolymer | poly(3,4-dimethoxypyrrole) | P462070 | C6H7NO2 | Physicochemical property | Water absorption | 4.5 | 0 | wt%
Homopolymer | poly(3,4-dimethoxypyrrole) | P462070 | C6H7NO2 | Polymer Information | SMILES | COc1c(OC)c([nH]c1*)*
Homopolymer | poly{(4,4'-(phenylmethylene)dianiline)-alt-[4,4'-(buta-1,3-diyne-1,4-diyl)dibenzldehyde]} | P462071 | C37H24N2 | Thermal property | Thermal decomposition temperature | 510 | 0 | C
Homopolymer | poly{(4,4'-(phenylmethylene)dianiline)-alt-[4,4'-(buta-1,3-diyne-1,4-diyl)dibenzldehyde]} | P462071 | C37H24N2 | Thermal property | Thermal decomposition weight loss | 10 | 0 | %
Homopolymer | poly{(4,4'-(phenylmethylene)dianiline)-alt-[4,4'-(buta-1,3-diyne-1,4-diyl)dibenzldehyde]} | P462071 | C37H24N2 | Polymer Information | SMILES | *=Cc1ccc(cc1)C#CC#Cc1ccc(cc1)C=Nc1ccc(cc1)C(c1ccc(cc1)N=*)c1ccccc1
Homopolymer | polycarbazole | P462072 | C12H7N | Electric property | Electric conductivity | 0.0005 | 0 | 1/(ohm*cm)
Homopolymer | polycarbazole | P462072 | C12H7N | Electric property | Volume resistivity | 2000 | 0 | ohm*cm
Homopolymer | polycarbazole | P462072 | C12H7N | Polymer Information | SMILES | *c1ccc2c(c1)c1ccccc1n2*
Homopolymer | poly[(4-acetylacetophenone)-alt-(1,4-phenylenediamine)] | P462073 | C16H14N2 | Electric property | Electric conductivity | 2.4e-11 | 5.058667e-22 | 1/(ohm*cm)
Homopolymer | poly[(4-acetylacetophenone)-alt-(1,4-phenylenediamine)] | P462073 | C16H14N2 | Electric property | Volume resistivity | 42000000000 | 7.496e+20 | ohm*cm
Homopolymer | poly[(4-acetylacetophenone)-alt-(1,4-phenylenediamine)] | P462073 | C16H14N2 | Polymer Information | SMILES | *=Nc1ccc(cc1)N=C(c1ccc(cc1)C(=*)C)C
Homopolymer | poly[(2-nitro-p-phenylenediamine)-alt-terephthaldehyde] | P462074 | C14H9N3O2 | Electric property | Electric conductivity | 2.1e-11 | 5.226667e-23 | 1/(ohm*cm)
Homopolymer | poly[(2-nitro-p-phenylenediamine)-alt-terephthaldehyde] | P462074 | C14H9N3O2 | Electric property | Volume resistivity | 48000000000 | 2.456e+20 | ohm*cm
Homopolymer | poly[(2-nitro-p-phenylenediamine)-alt-terephthaldehyde] | P462074 | C14H9N3O2 | Polymer Information | SMILES | *=Cc1ccc(cc1)C=Nc1ccc(c(c1)[N+](=O)[O-])N=*
Homopolymer | poly{[2,2'-dichloro-2,2'-(1,4-phenylene)bis(ethene-1,1-dicarbonitrile)]-alt-piperazine} | P462075 | C18H12N6 | Thermal property | Thermal decomposition temperature | 350 | 25230 | C
Homopolymer | poly{[2,2'-dichloro-2,2'-(1,4-phenylene)bis(ethene-1,1-dicarbonitrile)]-alt-piperazine} | P462075 | C18H12N6 | Thermal property | Thermal decomposition weight loss | 5 | 540 | %
Homopolymer | poly{[2,2'-dichloro-2,2'-(1,4-phenylene)bis(ethene-1,1-dicarbonitrile)]-alt-piperazine} | P462075 | C18H12N6 | Polymer Information | SMILES | *N1CCN(CC1)C(=C(C#N)C#N)c1ccc(cc1)C(=C(C#N)C#N)*
Homopolymer | poly{[2,2'-dichloro-2,2'-(1,3-phenylene)bis(ethene-1,1-dicarbonitrile)]-alt-piperazine} | P462076 | C18H12N6 | Thermal property | Thermal decomposition temperature | 360 | 23830 | C
Homopolymer | poly{[2,2'-dichloro-2,2'-(1,3-phenylene)bis(ethene-1,1-dicarbonitrile)]-alt-piperazine} | P462076 | C18H12N6 | Thermal property | Thermal decomposition weight loss | 5 | 540 | %
Homopolymer | poly{[2,2'-dichloro-2,2'-(1,3-phenylene)bis(ethene-1,1-dicarbonitrile)]-alt-piperazine} | P462076 | C18H12N6 | Polymer Information | SMILES | N#CC(=C(c1cccc(c1)C(=C(C#N)C#N)*)N1CCN(CC1)*)C#N
Homopolymer | poly{[2,2'-dichloro-2,2'-(1,4-phenylene)bis(ethene-1,1-dicarbonitrile)]-alt-(2,5-dimethylpiperazine)} | P462077 | C20H16N6 | Thermal property | Thermal decomposition temperature | 340 | 25920 | C
Homopolymer | poly{[2,2'-dichloro-2,2'-(1,4-phenylene)bis(ethene-1,1-dicarbonitrile)]-alt-(2,5-dimethylpiperazine)} | P462077 | C20H16N6 | Thermal property | Thermal decomposition weight loss | 5 | 540 | %
Homopolymer | poly{[2,2'-dichloro-2,2'-(1,4-phenylene)bis(ethene-1,1-dicarbonitrile)]-alt-(2,5-dimethylpiperazine)} | P462077 | C20H16N6 | Polymer Information | SMILES | CC1CN(*)C(CN1C(=C(C#N)C#N)c1ccc(cc1)C(=C(C#N)C#N)*)C
Homopolymer | poly{[2,2'-dichloro-2,2'-(1,3-phenylene)bis(ethene-1,1-dicarbonitrile)]-alt-(2,5-dimethylpiperazine)} | P462078 | C20H16N6 | Thermal property | Thermal decomposition temperature | 340 | 26287.5 | C
Homopolymer | poly{[2,2'-dichloro-2,2'-(1,3-phenylene)bis(ethene-1,1-dicarbonitrile)]-alt-(2,5-dimethylpiperazine)} | P462078 | C20H16N6 | Thermal property | Thermal decomposition weight loss | 5 | 540 | %
Homopolymer | poly{[2,2'-dichloro-2,2'-(1,3-phenylene)bis(ethene-1,1-dicarbonitrile)]-alt-(2,5-dimethylpiperazine)} | P462078 | C20H16N6 | Polymer Information | SMILES | N#CC(=C(N1CC(C)N(CC1C)*)c1cccc(c1)C(=C(C#N)C#N)*)C#N
Homopolymer | poly[(selenium dioxide)-alt-(4,4'-sulfonyldianiline)] | P462079 | C12H10N2O2SSe | Thermal property | Glass transition temperature | 62 | 0 | C
Homopolymer | poly[(selenium dioxide)-alt-(4,4'-sulfonyldianiline)] | P462079 | C12H10N2O2SSe | Thermal property | Thermal decomposition temperature | 262 | 4485.333 | C
Homopolymer | poly[(selenium dioxide)-alt-(4,4'-sulfonyldianiline)] | P462079 | C12H10N2O2SSe | Thermal property | Thermal decomposition weight loss | 5 | 33.33333 | %
Homopolymer | poly[(selenium dioxide)-alt-(4,4'-sulfonyldianiline)] | P462079 | C12H10N2O2SSe | Electric property | Electric conductivity | 1.1e-14 | 0 | 1/(ohm*cm)
Homopolymer | poly[(selenium dioxide)-alt-(4,4'-sulfonyldianiline)] | P462079 | C12H10N2O2SSe | Electric property | Volume resistivity | 91000000000000 | 0 | ohm*cm
Homopolymer | poly[(selenium dioxide)-alt-(4,4'-sulfonyldianiline)] | P462079 | C12H10N2O2SSe | Polymer Information | SMILES | *c1ccc(cc1)N[Se]Nc1ccc(cc1)S(=O)(=O)*
Homopolymer | poly[(1,7-dihydrobenzo[1,2-d:4,5-d']diimidazole-2,6-diyl)ethene-1,2-diyl-1,4-phenyleneethene-1,2-diyl] | P462080 | C18H12N4 | Optical property | Refractive index | 1.76 | 0.00056
Homopolymer | poly[(1,7-dihydrobenzo[1,2-d:4,5-d']diimidazole-2,6-diyl)ethene-1,2-diyl-1,4-phenyleneethene-1,2-diyl] | P462080 | C18H12N4 | Polymer Information | SMILES | *C=Cc1ccc(cc1)C=Cc1[nH]c2c(n1)cc1c(c2)[nH]c(n1)*
Homopolymer | poly(bis{2-[2-(4-octylphenoxy)ethoxy]ethoxy}phosphazene) | P462081 | C36H58NO6P | Polymer Information | SMILES | CCCCCCCCc1ccc(cc1)OCCOCCOP(=N*)(OCCOCCOc1ccc(cc1)CCCCCCCC)*
Homopolymer | poly(2-{3-[(4-{2-[4-(butylamino}phenyl)sulfonyl]propyl}oxirane) | P462082 | C23H27NO3S | Thermal property | Glass transition temperature | 48 | 341.3333 | C
Homopolymer | poly(2-{3-[(4-{2-[4-(butylamino}phenyl)sulfonyl]propyl}oxirane) | P462082 | C23H27NO3S | Electric property | Electric conductivity | 3e-11 | 0 | 1/(ohm*cm)
Homopolymer | poly(2-{3-[(4-{2-[4-(butylamino}phenyl)sulfonyl]propyl}oxirane) | P462082 | C23H27NO3S | Electric property | Volume resistivity | 30000000000 | 0 | ohm*cm
Homopolymer | poly(2-{3-[(4-{2-[4-(butylamino}phenyl)sulfonyl]propyl}oxirane) | P462082 | C23H27NO3S | Polymer Information | SMILES | CCCCN(c1ccc(cc1)C#Cc1ccc(cc1)S(=O)(=O)*)CC(CCC*)O
Homopolymer | poly{bis[(4-iodophenyl)oxy]phosphazene} | P462083 | C12H8I2NO2P | Polymer Information | SMILES | *N=P(Oc1ccc(cc1)I)(Oc1ccc(cc1)I)*
Homopolymer | poly{bis[(6-iodo-2-naphthyl)oxy]phosphazene} | P462084 | C20H12I2NO2P | Polymer Information | SMILES | *N=P(Oc1ccc2c(c1)ccc(c2)I)(Oc1ccc2c(c1)ccc(c2)I)*
Homopolymer | poly{bis[(6-bromo-2-naphthyl)oxy]phosphazene} | P462085 | C20H12Br2NO2P | Polymer Information | SMILES | *N=P(Oc1ccc2c(c1)ccc(c2)Br)(Oc1ccc2c(c1)ccc(c2)Br)*
Homopolymer | poly{bis[2-(2-naphthyloxy)ethoxy}phosphazene} | P462086 | C24H22NO4P | Polymer Information | SMILES | *N=P(OCCOc1ccc2c(c1)cccc2)(OCCOc1ccc2c(c1)cccc2)*
Homopolymer | poly(bis{2-[(6-bromo-2-naphthyl)oxy]ethoxy}phosphazene) | P462087 | C24H20Br2NO4P | Polymer Information | SMILES | *N=P(OCCOc1ccc2c(c1)ccc(c2)Br)(OCCOc1ccc2c(c1)ccc(c2)Br)*
Homopolymer | poly(bis{2-[(6-iodo-2-naphthyl)oxy]ethoxy}phosphazene) | P462088 | C24H20I2NO4P | Polymer Information | SMILES | *N=P(OCCOc1ccc2c(c1)ccc(c2)I)(OCCOc1ccc2c(c1)ccc(c2)I)*
Homopolymer | poly{bis[2-(biphenyl-4-yloxy)ethoxy}phosphazene} | P462089 | C28H26NO4P | Polymer Information | SMILES | *N=P(OCCOc1ccc(cc1)c1ccccc1)(OCCOc1ccc(cc1)c1ccccc1)*
Homopolymer | poly(bis{2-[(4'-bromobiphenyl-4-yl)oxy]ethoxy}phosphazene) | P462090 | C28H24Br2NO4P | Polymer Information | SMILES | *N=P(OCCOc1ccc(cc1)c1ccc(cc1)Br)(OCCOc1ccc(cc1)c1ccc(cc1)Br)*
Homopolymer | poly(bis{2-[(4'-iodobiphenyl-4-yl)oxy]ethoxy}phosphazene) | P462091 | C28H24I2NO4P | Polymer Information | SMILES | *N=P(OCCOc1ccc(cc1)c1ccc(cc1)I)(OCCOc1ccc(cc1)c1ccc(cc1)I)*
Homopolymer | poly(bis{2-[(3-iodobiphenyl-4-yl)oxy]ethoxy}phosphazene) | P462092 | C28H24I2NO4P | Polymer Information | SMILES | *N=P(OCCOc1ccc(cc1I)c1ccccc1)(OCCOc1ccc(cc1I)c1ccccc1)*
Homopolymer | poly{bis[(4-(methoxycarbonyl)phenoxy]phosphazene} | P462093 | C16H14NO6P | Polymer Information | SMILES | COC(=O)c1ccc(cc1)OP(=N*)(Oc1ccc(cc1)C(=O)OC)*
Homopolymer | poly{bis[(4-(trifluoromethyl)phenoxy]phosphazene} | P462094 | C14H8F6NO2P | Polymer Information | SMILES | *N=P(Oc1ccc(cc1)C(F)(F)F)(Oc1ccc(cc1)C(F)(F)F)*
Homopolymer | poly[(4,4'-sulfonyldianiline)-alt-triethoxymethane] | P462095 | C13H10N2O2S | Thermal property | Glass transition temperature | 163 | 0 | C
Homopolymer | poly[(4,4'-sulfonyldianiline)-alt-triethoxymethane] | P462095 | C13H10N2O2S | Thermal property | Thermal decomposition temperature | 370 | 1193.867 | C
Homopolymer | poly[(4,4'-sulfonyldianiline)-alt-triethoxymethane] | P462095 | C13H10N2O2S | Thermal property | Thermal decomposition weight loss | 7.5 | 8.333333 | %
Homopolymer | poly[(4,4'-sulfonyldianiline)-alt-triethoxymethane] | P462095 | C13H10N2O2S | Thermal property | Melting temperature | 261 | 0 | C
Homopolymer | poly[(4,4'-sulfonyldianiline)-alt-triethoxymethane] | P462095 | C13H10N2O2S | Polymer Information | SMILES | *c1ccc(cc1)NC=Nc1ccc(cc1)S(=O)(=O)*
Homopolymer | poly[(4,4'-carbonyldianiline)-alt-triethoxymethane] | P462096 | C14H10N2O | Thermal property | Thermal decomposition temperature | 365 | 2535.467 | C
Homopolymer | poly[(4,4'-carbonyldianiline)-alt-triethoxymethane] | P462096 | C14H10N2O | Thermal property | Thermal decomposition weight loss | 7.5 | 8.333333 | %
Homopolymer | poly[(4,4'-carbonyldianiline)-alt-triethoxymethane] | P462096 | C14H10N2O | Thermal property | Melting temperature | 380 | 0 | C
Homopolymer | poly[(4,4'-carbonyldianiline)-alt-triethoxymethane] | P462096 | C14H10N2O | Polymer Information | SMILES | *=CNc1ccc(cc1)C(=O)c1ccc(cc1)N=*
Homopolymer | poly[(chlorooxo-lambda6-sulfanetriyl)nitrilo(dichloro-lambda5-phosphanetriyl)nitrilo(dichloro-lambda5-phosphanetriyl)nitrilo] | P462097 | Cl5N3OP2S | Polymer Information | SMILES | *N=P(N=P(N=S(=O)(Cl)*)(Cl)Cl)(Cl)Cl
Homopolymer | poly[(fluorooxo-lambda6-sulfanetriyl)nitrilo(dichloro-lambda5-phosphanetriyl)nitrilo(dichloro-lambda5-phosphanetriyl)nitrilo] | P462098 | Cl4FN3OP2S | Polymer Information | SMILES | *N=P(N=P(N=S(=O)(F)*)(Cl)Cl)(Cl)Cl
Homopolymer | poly(benzidine-alt-chloranil) | P462099 | C18H10Cl2N2O2 | Electric property | Electric conductivity | 4.4e-13 | 1.568e-26 | 1/(ohm*cm)
Homopolymer | poly(benzidine-alt-chloranil) | P462099 | C18H10Cl2N2O2 | Electric property | Volume resistivity | 2300000000000 | 1.4187e+24 | ohm*cm
Homopolymer | poly(benzidine-alt-chloranil) | P462099 | C18H10Cl2N2O2 | Polymer Information | SMILES | *Nc1ccc(cc1)c1ccc(cc1)NC1=C(Cl)C(=O)C(=C(C1=O)Cl)*
Homopolymer | poly[(3,3'-dimethylbenzidine)-alt-chloranil] | P462100 | C20H14Cl2N2O2 | Electric property | Electric conductivity | 5.1e-15 | 0 | 1/(ohm*cm)
Homopolymer | poly[(3,3'-dimethylbenzidine)-alt-chloranil] | P462100 | C20H14Cl2N2O2 | Electric property | Volume resistivity | 200000000000000 | 0 | ohm*cm
Homopolymer | poly[(3,3'-dimethylbenzidine)-alt-chloranil] | P462100 | C20H14Cl2N2O2 | Polymer Information | SMILES | *Nc1ccc(cc1C)c1ccc(c(c1)C)NC1=C(Cl)C(=O)C(=C(C1=O)Cl)*
Homopolymer | poly(benzoquinone-alt-benzidine) | P462101 | C18H12N2O2 | Electric property | Electric conductivity | 2.8e-15 | 0 | 1/(ohm*cm)
Homopolymer | poly(benzoquinone-alt-benzidine) | P462101 | C18H12N2O2 | Electric property | Volume resistivity | 360000000000000 | 0 | ohm*cm
Homopolymer | poly(benzoquinone-alt-benzidine) | P462101 | C18H12N2O2 | Polymer Information | SMILES | *Nc1ccc(cc1)c1ccc(cc1)NC1=CC(=O)C(=CC1=O)*
Homopolymer | poly[benzidine-alt-(2,3,5,6-tetrachloro-p-benzoquinone)] | P462102 | C22H16N2O6 | Electric property | Electric conductivity | 4.4e-13 | 0 | 1/(ohm*cm)
Homopolymer | poly[benzidine-alt-(2,3,5,6-tetrachloro-p-benzoquinone)] | P462102 | C22H16N2O6 | Electric property | Volume resistivity | 2300000000000 | 0 | ohm*cm
Homopolymer | poly[benzidine-alt-(2,3,5,6-tetrachloro-p-benzoquinone)] | P462102 | C22H16N2O6 | Polymer Information | SMILES | *Nc1ccc(cc1)c1ccc(cc1)NC1=C(OC(=O)C)C(=O)C(=C(C1=O)OC(=O)C)*
Homopolymer | poly[phenyl P-butyl-P-methyl-N-(trimethylsilyl)phosphinimidate] | P462103 | C5H12NP | Polymer Information | SMILES | *P(=N*)(CCCC)C
Homopolymer | poly[hexyl(methyl)phosphazene] | P462104 | C7H16NP | Polymer Information | SMILES | CCCCCCP(=N*)(C)*
Homopolymer | poly[(p-benzoquinone)-alt-(ammonia)] | P462105 | C6H3NO2 | Electric property | Electric conductivity | 1.815e-09 | 6.440333e-19 | 1/(ohm*cm)
Homopolymer | poly[(p-benzoquinone)-alt-(ammonia)] | P462105 | C6H3NO2 | Electric property | Volume resistivity | 645500000 | 81675000000000000 | ohm*cm
Homopolymer | poly[(p-benzoquinone)-alt-(ammonia)] | P462105 | C6H3NO2 | Polymer Information | SMILES | *NC1=CC(=O)C(=CC1=O)*
Homopolymer | poly{[3,6-bis(chloroimino)cyclohexa-1,4-diene]-alt-(p-benzoquinone)} | P462106 | C12H6N2O2 | Electric property | Electric conductivity | 1.75e-10 | 3.201333e-21 | 1/(ohm*cm)
Homopolymer | poly{[3,6-bis(chloroimino)cyclohexa-1,4-diene]-alt-(p-benzoquinone)} | P462106 | C12H6N2O2 | Electric property | Volume resistivity | 6200000000 | 4.0368e+18 | ohm*cm
Homopolymer | poly{[3,6-bis(chloroimino)cyclohexa-1,4-diene]-alt-(p-benzoquinone)} | P462106 | C12H6N2O2 | Polymer Information | SMILES | *N=C1C=CC(=NC2=CC(=O)C(=CC2=O)*)C=C1
Homopolymer | poly{[naphthoquinone-1,4-bis(chlorimide)]-alt-(p-benzoquinone)} | P462107 | C16H8N2O2 | Electric property | Electric conductivity | 5.679e-11 | 4.064192e-21 | 1/(ohm*cm)
Homopolymer | poly{[naphthoquinone-1,4-bis(chlorimide)]-alt-(p-benzoquinone)} | P462107 | C16H8N2O2 | Electric property | Volume resistivity | 320965000000 | 1.2982e+23 | ohm*cm
Homopolymer | poly{[naphthoquinone-1,4-bis(chlorimide)]-alt-(p-benzoquinone)} | P462107 | C16H8N2O2 | Polymer Information | SMILES | *N=C1C=CC(=NC2=CC(=O)C(=CC2=O)*)c2c1cccc2
Homopolymer | poly[bis(4-sec-butylphenoxy)phosphazene] | P462108 | C20H26NO2P | Polymer Information | SMILES | CCC(c1ccc(cc1)OP(=N*)(Oc1ccc(cc1)C(CC)C)*)C
Homopolymer | poly[2-(4-aminophenyl)-6-methylbenzothiazole] | P462109 | C14H10N2S | Electric property | Electric conductivity | 3.8e-05 | 0 | 1/(ohm*cm)
Homopolymer | poly[2-(4-aminophenyl)-6-methylbenzothiazole] | P462109 | C14H10N2S | Electric property | Volume resistivity | 26000 | 0 | ohm*cm
Homopolymer | poly[2-(4-aminophenyl)-6-methylbenzothiazole] | P462109 | C14H10N2S | Polymer Information | SMILES | *Nc1ccc(cc1*)c1nc2c(s1)cc(cc2)C
Homopolymer | poly{[1,7-bis(3-sulfopropyl)-1,7-dihydrobenzo[1,2-d:4,5-d']diimidazole-2,6-diyl](2-sulfo-1,4-phenylene)} | P462110 | C20H20N4O9S3 | Electric property | Electric conductivity | 0.0001555 | 2.412033e-08 | 1/(ohm*cm)
Homopolymer | poly{[1,7-bis(3-sulfopropyl)-1,7-dihydrobenzo[1,2-d:4,5-d']diimidazole-2,6-diyl](2-sulfo-1,4-phenylene)} | P462110 | C20H20N4O9S3 | Electric property | Volume resistivity | 25524 | 649799701.3 | ohm*cm
Homopolymer | poly{[1,7-bis(3-sulfopropyl)-1,7-dihydrobenzo[1,2-d:4,5-d']diimidazole-2,6-diyl](2-sulfo-1,4-phenylene)} | P462110 | C20H20N4O9S3 | Polymer Information | SMILES | *c1ccc(c(c1)S(=O)(=O)O)c1nc2c(n1CCCS(=O)(=O)O)cc1c(c2)nc(n1CCCS(=O)(=O)O)*
Homopolymer | poly[(benzene-1,2,4,5-tetramine)-alt-(2-sulfoterephthalic acid)] | P462111 | C14H8N4O3S | Electric property | Electric conductivity | 1.8e-10 | 1.829107e-15 | 1/(ohm*cm)
Homopolymer | poly[(benzene-1,2,4,5-tetramine)-alt-(2-sulfoterephthalic acid)] | P462111 | C14H8N4O3S | Electric property | Volume resistivity | 5600000000 | 8.3269e+18 | ohm*cm
Homopolymer | poly[(benzene-1,2,4,5-tetramine)-alt-(2-sulfoterephthalic acid)] | P462111 | C14H8N4O3S | Polymer Information | SMILES | *c1ccc(c(c1)S(=O)(=O)O)c1[nH]c2c(n1)cc1c(c2)[nH]c(n1)*
Homopolymer | poly(9-ethyl-9H-carbazole) | P462112 | C14H11N | Polymer Information | SMILES | CCn1c2ccc(cc2c2c1ccc(c2)*)*
Homopolymer | poly(9-phenyl-9H-carbazole) | P462113 | C18H11N | Thermal property | Thermal decomposition temperature | 377.5 | 28185.93 | C
Homopolymer | poly(9-phenyl-9H-carbazole) | P462113 | C18H11N | Thermal property | Thermal decomposition weight loss | 26.1 | 167.6827 | %
Homopolymer | poly(9-phenyl-9H-carbazole) | P462113 | C18H11N | Electric property | Electric conductivity | 0.09 | 0 | 1/(ohm*cm)
Homopolymer | poly(9-phenyl-9H-carbazole) | P462113 | C18H11N | Electric property | Volume resistivity | 10 | 0 | ohm*cm
Homopolymer | poly(9-phenyl-9H-carbazole) | P462113 | C18H11N | Polymer Information | SMILES | *c1ccc2c(c1)c1cc(*)ccc1n2c1ccccc1
Homopolymer | poly(2-bromoaniline) | P462114 | C6H4BrN | Polymer Information | SMILES | *Nc1ccc(cc1Br)*
Homopolymer | poly[(4-formylphenoxy)(4-methylphenoxy)phosphazene] | P462115 | C14H12NO3P | Polymer Information | SMILES | O=Cc1ccc(cc1)OP(=N*)(Oc1ccc(cc1)C)*
Homopolymer | poly[(4-{[(4-methoxyphenyl)imino]methyl}phenoxy)(4-methylphenoxy)phosphazene] | P462116 | C21H19N2O3P | Polymer Information | SMILES | COc1ccc(cc1)N=Cc1ccc(cc1)OP(=N*)(Oc1ccc(cc1)C)*
Homopolymer | poly[(4-{[(4-hydroxyphenyl)imino]methyl}phenoxy)(4-methylphenoxy)phosphazene] | P462117 | C20H17N2O3P | Polymer Information | SMILES | *N=P(Oc1ccc(cc1)C)(Oc1ccc(cc1)C=Nc1ccc(cc1)O)*
Homopolymer | poly{[4-(hydroxymethyl)phenoxy](p-tolyl)phosphazene} | P462118 | C14H14NO3P | Polymer Information | SMILES | OCc1ccc(cc1)OP(=N*)(Oc1ccc(cc1)C)*
Homopolymer | poly{[4-({[(4-methoxyphenyl)carbonyl]oxy}methyl)phenoxy](p-tolyloxy)phosphazene} | P462119 | C22H20NO5P | Polymer Information | SMILES | COc1ccc(cc1)C(=O)OCc1ccc(cc1)OP(=N*)(Oc1ccc(cc1)C)*
Homopolymer | poly{[4-({[(4-cyanophenyl)carbonyl]oxy}methyl)phenoxy](4-methylphenoxy)phosphazene} | P462120 | C22H17N2O4P | Polymer Information | SMILES | N#Cc1ccc(cc1)C(=O)OCc1ccc(cc1)OP(=N*)(Oc1ccc(cc1)C)*
Homopolymer | poly(2,2,4,4,6-pentaphenoxy-6-carbacyclotriphosphazene) | P462121 | C31H25N3O5P2 | Thermal property | Glass transition temperature | 18 | 0 | C
Homopolymer | poly(2,2,4,4,6-pentaphenoxy-6-carbacyclotriphosphazene) | P462121 | C31H25N3O5P2 | Polymer Information | SMILES | *=NP(=NP(=NC(=*)Oc1ccccc1)(Oc1ccccc1)Oc1ccccc1)(Oc1ccccc1)Oc1ccccc1
Homopolymer | poly[2,2,4,4,6-pentakis(4-tert-butylphenoxy)-6-carbacyclotriphosphazene] | P462122 | C51H65N3O5P2 | Thermal property | Glass transition temperature | 74 | 0 | C
Homopolymer | poly[2,2,4,4,6-pentakis(4-tert-butylphenoxy)-6-carbacyclotriphosphazene] | P462122 | C51H65N3O5P2 | Polymer Information | SMILES | *=NP(=NP(=NC(=*)Oc1ccc(cc1)C(C)(C)C)(Oc1ccc(cc1)C(C)(C)C)Oc1ccc(cc1)C(C)(C)C)(Oc1ccc(cc1)C(C)(C)C)Oc1ccc(cc1)C(C)(C)C
Homopolymer | poly[2,2,4,4,6-pentakis(4-bromophenoxy)-6-carbacyclotriphosphazene] | P462123 | C31H20Br5N3O5P2 | Thermal property | Glass transition temperature | 45 | 0 | C
Homopolymer | poly[2,2,4,4,6-pentakis(4-bromophenoxy)-6-carbacyclotriphosphazene] | P462123 | C31H20Br5N3O5P2 | Polymer Information | SMILES | *=NP(=NP(=NC(=*)Oc1ccc(cc1)Br)(Oc1ccc(cc1)Br)Oc1ccc(cc1)Br)(Oc1ccc(cc1)Br)Oc1ccc(cc1)Br
Homopolymer | poly{2,2,4,4,6-pentakis[4-(1-methyl-1-phenylethyl)phenoxy]-6-carbacyclotriphosphazene} | P462124 | C76H75N3O5P2 | Thermal property | Glass transition temperature | 55 | 0 | C
Homopolymer | poly{2,2,4,4,6-pentakis[4-(1-methyl-1-phenylethyl)phenoxy]-6-carbacyclotriphosphazene} | P462124 | C76H75N3O5P2 | Polymer Information | SMILES | *=NP(=NP(=NC(=*)Oc1ccc(cc1)C(c1ccccc1)(C)C)(Oc1ccc(cc1)C(c1ccccc1)(C)C)Oc1ccc(cc1)C(c1ccccc1)(C)C)(Oc1ccc(cc1)C(c1ccccc1)(C)C)Oc1ccc(cc1)C(c1ccccc1)(C)C
Homopolymer | poly{2,2,4,4,6-pentakis[(4-methoxyphenyl)oxy]-6-carbacyclotriphosphazene} | P462125 | C36H35N3O10P2 | Thermal property | Glass transition temperature | 37 | 0 | C
Homopolymer | poly{2,2,4,4,6-pentakis[(4-methoxyphenyl)oxy]-6-carbacyclotriphosphazene} | P462125 | C36H35N3O10P2 | Polymer Information | SMILES | COc1ccc(cc1)OP(=NC(=*)Oc1ccc(cc1)OC)(N=P(Oc1ccc(cc1)OC)(Oc1ccc(cc1)OC)N=*)Oc1ccc(cc1)OC
Homopolymer | poly[2,2,4,4,6-pentakis(biphenyl-4-yloxy)-6-carbacyclotriphosphazene] | P462126 | C61H45N3O5P2 | Polymer Information | SMILES | *=NP(=NP(=NC(=*)Oc1ccc(cc1)c1ccccc1)(Oc1ccc(cc1)c1ccccc1)Oc1ccc(cc1)c1ccccc1)(Oc1ccc(cc1)c1ccccc1)Oc1ccc(cc1)c1ccccc1
Homopolymer | poly{2,2,4,4,6-pentakis[4-(methoxycarbonyl)phenoxy]-6-carbacyclotriphosphazene} | P462127 | C41H35N3O15P2 | Thermal property | Glass transition temperature | 52 | 0 | C
Homopolymer | poly{2,2,4,4,6-pentakis[4-(methoxycarbonyl)phenoxy]-6-carbacyclotriphosphazene} | P462127 | C41H35N3O15P2 | Polymer Information | SMILES | COC(=O)c1ccc(cc1)OP(=NC(=*)Oc1ccc(cc1)C(=O)OC)(N=P(Oc1ccc(cc1)C(=O)OC)(Oc1ccc(cc1)C(=O)OC)N=*)Oc1ccc(cc1)C(=O)OC
Homopolymer | poly{2,2,4,4,6-pentakis[4-(trifluoromethyl)phenoxy]-6-carbacyclotriphosphazene} | P462128 | C36H20F15N3O5P2 | Thermal property | Glass transition temperature | 31 | 0 | C
Homopolymer | poly{2,2,4,4,6-pentakis[4-(trifluoromethyl)phenoxy]-6-carbacyclotriphosphazene} | P462128 | C36H20F15N3O5P2 | Polymer Information | SMILES | *=NP(=NP(=NC(=*)Oc1ccc(cc1)C(F)(F)F)(Oc1ccc(cc1)C(F)(F)F)Oc1ccc(cc1)C(F)(F)F)(Oc1ccc(cc1)C(F)(F)F)Oc1ccc(cc1)C(F)(F)F
Homopolymer | poly{2,2,4,4,6-pentakis[2-(trifluoromethyl)phenoxy]-6-carbacyclotriphosphazene} | P462129 | C36H20F15N3O5P2 | Thermal property | Glass transition temperature | -20 | 0 | C
Homopolymer | poly{2,2,4,4,6-pentakis[2-(trifluoromethyl)phenoxy]-6-carbacyclotriphosphazene} | P462129 | C36H20F15N3O5P2 | Polymer Information | SMILES | *=NP(=NP(=NC(=*)Oc1ccccc1C(F)(F)F)(Oc1ccccc1C(F)(F)F)Oc1ccccc1C(F)(F)F)(Oc1ccccc1C(F)(F)F)Oc1ccccc1C(F)(F)F
Homopolymer | poly[(3,3'-dibenzoyl-4,4'-dihydroxybiphenyl)-alt-(o-phenylenediamine)] | P462130 | C32H22N2O2 | Polymer Information | SMILES | *=Nc1ccccc1N=C(c1ccc(cc1O)c1ccc(c(c1)C(=*)c1ccccc1)O)c1ccccc1
Homopolymer | poly[(4,4'-diaminodiphenylmethane)-alt-(triethyl orthoacetate)] | P462131 | C15H14N2 | Thermal property | Glass transition temperature | 142 | 0 | C
Homopolymer | poly[(4,4'-diaminodiphenylmethane)-alt-(triethyl orthoacetate)] | P462131 | C15H14N2 | Thermal property | Thermal decomposition temperature | 425 | 0 | C
Homopolymer | poly[(4,4'-diaminodiphenylmethane)-alt-(triethyl orthoacetate)] | P462131 | C15H14N2 | Thermal property | Thermal decomposition weight loss | 10 | 0 | %
Homopolymer | poly[(4,4'-diaminodiphenylmethane)-alt-(triethyl orthoacetate)] | P462131 | C15H14N2 | Thermal property | Melting temperature | 205 | 0 | C
Homopolymer | poly[(4,4'-diaminodiphenylmethane)-alt-(triethyl orthoacetate)] | P462131 | C15H14N2 | Polymer Information | SMILES | *=Nc1ccc(cc1)Cc1ccc(cc1)NC(=*)C
Homopolymer | poly[(4,4'-methylenedianiline)-alt-(1,1,1-triethoxypropane)] | P462132 | C16H16N2 | Thermal property | Glass transition temperature | 130 | 0 | C
Homopolymer | poly[(4,4'-methylenedianiline)-alt-(1,1,1-triethoxypropane)] | P462132 | C16H16N2 | Thermal property | Thermal decomposition temperature | 432 | 0 | C
Homopolymer | poly[(4,4'-methylenedianiline)-alt-(1,1,1-triethoxypropane)] | P462132 | C16H16N2 | Thermal property | Thermal decomposition weight loss | 10 | 0 | %
Homopolymer | poly[(4,4'-methylenedianiline)-alt-(1,1,1-triethoxypropane)] | P462132 | C16H16N2 | Polymer Information | SMILES | CCC(=*)Nc1ccc(cc1)Cc1ccc(cc1)N=*
Homopolymer | poly[(4,4'-methylenedianiline)-alt-(1,1,1-triethoxybutane)] | P462133 | C17H18N2 | Thermal property | Glass transition temperature | 110 | 0 | C
Homopolymer | poly[(4,4'-methylenedianiline)-alt-(1,1,1-triethoxybutane)] | P462133 | C17H18N2 | Thermal property | Thermal decomposition temperature | 421 | 0 | C
Homopolymer | poly[(4,4'-methylenedianiline)-alt-(1,1,1-triethoxybutane)] | P462133 | C17H18N2 | Thermal property | Thermal decomposition weight loss | 10 | 0 | %
Homopolymer | poly[(4,4'-methylenedianiline)-alt-(1,1,1-triethoxybutane)] | P462133 | C17H18N2 | Polymer Information | SMILES | CCCC(=*)Nc1ccc(cc1)Cc1ccc(cc1)N=*
Homopolymer | poly[(4,4'-methylenedianiline)-alt-(1,1,1-triethoxypentane)] | P462134 | C18H20N2 | Thermal property | Glass transition temperature | 106 | 0 | C
Homopolymer | poly[(4,4'-methylenedianiline)-alt-(1,1,1-triethoxypentane)] | P462134 | C18H20N2 | Thermal property | Thermal decomposition temperature | 427 | 0 | C
Homopolymer | poly[(4,4'-methylenedianiline)-alt-(1,1,1-triethoxypentane)] | P462134 | C18H20N2 | Thermal property | Thermal decomposition weight loss | 10 | 0 | %
Homopolymer | poly[(4,4'-methylenedianiline)-alt-(1,1,1-triethoxypentane)] | P462134 | C18H20N2 | Polymer Information | SMILES | CCCCC(=*)Nc1ccc(cc1)Cc1ccc(cc1)N=*
Homopolymer | poly[(4,4'-diaminodiphenylmethane)-alt-(triethyl orthobenzoate)] | P462135 | C20H16N2 | Thermal property | Glass transition temperature | 158 | 0 | C
Homopolymer | poly[(4,4'-diaminodiphenylmethane)-alt-(triethyl orthobenzoate)] | P462135 | C20H16N2 | Thermal property | Thermal decomposition temperature | 461 | 0 | C
Homopolymer | poly[(4,4'-diaminodiphenylmethane)-alt-(triethyl orthobenzoate)] | P462135 | C20H16N2 | Thermal property | Thermal decomposition weight loss | 10 | 0 | %
Homopolymer | poly[(4,4'-diaminodiphenylmethane)-alt-(triethyl orthobenzoate)] | P462135 | C20H16N2 | Polymer Information | SMILES | *=Nc1ccc(cc1)Cc1ccc(cc1)NC(=*)c1ccccc1
Homopolymer | poly{butyl[(trimethylsilyl)methyl]phosphazene} | P462136 | C8H20NPSi | Polymer Information | SMILES | CCCCP(=N*)(C[Si](C)(C)C)*
Homopolymer | poly{hexyl[(trimethylsilyl)methyl]phosphazene} | P462137 | C10H24NPSi | Polymer Information | SMILES | CCCCCCP(=N*)(C[Si](C)(C)C)*
Homopolymer | poly(2,5-dichloroaniline) | P462138 | C6H3Cl2N | Electric property | Electric conductivity | 2.3e-12 | 0 | 1/(ohm*cm)
Homopolymer | poly(2,5-dichloroaniline) | P462138 | C6H3Cl2N | Electric property | Volume resistivity | 435000000000 | 0 | ohm*cm
Homopolymer | poly(2,5-dichloroaniline) | P462138 | C6H3Cl2N | Polymer Information | SMILES | *Nc1cc(Cl)c(cc1Cl)*
Homopolymer | poly(2,3-dichloroaniline) | P462139 | C6H3Cl2N | Electric property | Electric conductivity | 1.2e-12 | 0 | 1/(ohm*cm)
Homopolymer | poly(2,3-dichloroaniline) | P462139 | C6H3Cl2N | Electric property | Volume resistivity | 833000000000 | 0 | ohm*cm
Homopolymer | poly(2,3-dichloroaniline) | P462139 | C6H3Cl2N | Polymer Information | SMILES | *Nc1ccc(c(c1Cl)Cl)*
Homopolymer | poly(3,5-dichloroaniline) | P462140 | C6H3Cl2N | Electric property | Electric conductivity | 1.675e-12 | 2.408333e-25 | 1/(ohm*cm)
Homopolymer | poly(3,5-dichloroaniline) | P462140 | C6H3Cl2N | Electric property | Volume resistivity | 638000000000 | 3.4992e+22 | ohm*cm
Homopolymer | poly(3,5-dichloroaniline) | P462140 | C6H3Cl2N | Polymer Information | SMILES | *Nc1c(Cl)cc(cc1Cl)*
Homopolymer | poly(2,5-dibromoaniline) | P462141 | C6H3Br2N | Electric property | Electric conductivity | 8.5e-13 | 0 | 1/(ohm*cm)
Homopolymer | poly(2,5-dibromoaniline) | P462141 | C6H3Br2N | Electric property | Volume resistivity | 1200000000000 | 0 | ohm*cm
Homopolymer | poly(2,5-dibromoaniline) | P462141 | C6H3Br2N | Polymer Information | SMILES | *Nc1cc(Br)c(cc1Br)*
Homopolymer | poly(2,6-dibromoaniline) | P462142 | C6H3Br2N | Electric property | Electric conductivity | 1.21e-09 | 0 | 1/(ohm*cm)
Homopolymer | poly(2,6-dibromoaniline) | P462142 | C6H3Br2N | Electric property | Volume resistivity | 826400000 | 0 | ohm*cm
Homopolymer | poly(2,6-dibromoaniline) | P462142 | C6H3Br2N | Polymer Information | SMILES | *Nc1c(Br)cc(cc1Br)*
Homopolymer | poly[(selenium dioxide)-alt-(p-phenylenediamine)] | P462143 | C6H6N2Se | Thermal property | Glass transition temperature | 55 | 0 | C
Homopolymer | poly[(selenium dioxide)-alt-(p-phenylenediamine)] | P462143 | C6H6N2Se | Thermal property | Thermal decomposition temperature | 209 | 8748 | C
Homopolymer | poly[(selenium dioxide)-alt-(p-phenylenediamine)] | P462143 | C6H6N2Se | Thermal property | Thermal decomposition weight loss | 5 | 33.33333 | %
Homopolymer | poly[(selenium dioxide)-alt-(p-phenylenediamine)] | P462143 | C6H6N2Se | Electric property | Electric conductivity | 2.525e-14 | 8.1675e-28 | 1/(ohm*cm)
Homopolymer | poly[(selenium dioxide)-alt-(p-phenylenediamine)] | P462143 | C6H6N2Se | Electric property | Volume resistivity | 1010000000000000 | 1.3068e+30 | ohm*cm
Homopolymer | poly[(selenium dioxide)-alt-(p-phenylenediamine)] | P462143 | C6H6N2Se | Polymer Information | SMILES | *[Se]Nc1ccc(cc1)N*
Homopolymer | poly{1-methyl-2,5-bis[(phenylsulfanyl)methyl]-1H-pyrrole} | P462144 | C7H7N | Polymer Information | SMILES | *C=Cc1ccc(n1C)*
Homopolymer | poly{1-hexyl-2,5-bis[(phenylsulfanyl)methyl]-1H-pyrrole} | P462145 | C12H17N | Polymer Information | SMILES | CCCCCCn1c(*)ccc1C=C*
Homopolymer | poly{1-dodecyl-2,5-bis[(phenylsulfanyl)methyl]-1H-pyrrole} | P462146 | C18H29N | Polymer Information | SMILES | CCCCCCCCCCCCn1c(*)ccc1C=C*
Homopolymer | poly[(9-methyl-9H-carbazole)-alt-(3,6-dibromo-9-methyl-9H-carbazole)] | P462147 | C13H9N | Polymer Information | SMILES | *c1ccc2c(c1)c1cc(*)ccc1n2C
Homopolymer | poly(1-naphthylamine) | P462148 | C10H7N | Polymer Information | SMILES | *Nc1ccc(c2c1cccc2)*
Homopolymer | poly(1-naphthylamine) | P462149 | C10H7N | Polymer Information | SMILES | *Nc1c(*)ccc2c1cccc2
Homopolymer | poly(pyren-1-amine) | P462150 | C16H9N | Electric property | Electric conductivity | 5.5e-11 | 4.05e-21 | 1/(ohm*cm)
Homopolymer | poly(pyren-1-amine) | P462150 | C16H9N | Electric property | Volume resistivity | 55000000000 | 4.05e+21 | ohm*cm
Homopolymer | poly(pyren-1-amine) | P462150 | C16H9N | Polymer Information | SMILES | *Nc1cc2cccc3c2c2c1cccc2cc3*
Homopolymer | poly(2,2,4,4,6,6-hexachlorocyclotriphosphazene) | P462151 | C18H18NO2P | Thermal property | Glass transition temperature | 1 | 0 | C
Homopolymer | poly(2,2,4,4,6,6-hexachlorocyclotriphosphazene) | P462151 | C18H18NO2P | Thermal property | Thermal decomposition temperature | 320 | 0 | C
Homopolymer | poly(2,2,4,4,6,6-hexachlorocyclotriphosphazene) | P462151 | C18H18NO2P | Thermal property | Thermal decomposition weight loss | 20 | 0 | %
Homopolymer | poly(2,2,4,4,6,6-hexachlorocyclotriphosphazene) | P462151 | C18H18NO2P | Polymer Information | SMILES | *N=P(OCC=Cc1ccccc1)(OCC=Cc1ccccc1)*
Homopolymer | poly{(phenoxy)[(3-phenylallyl)oxy]phosphazene} | P462152 | C15H14NO2P | Polymer Information | SMILES | *N=P(Oc1ccccc1)(OCC=Cc1ccccc1)*
Homopolymer | poly{[N,N'-bis(4-methylphenyl)-N,N'-diphenylbiphenyl-4,4'-diamine]-alt-paraformaldehyde} | P462153 | C39H32N2 | Thermal property | Glass transition temperature | 183 | 0 | C
Homopolymer | poly{[N,N'-bis(4-methylphenyl)-N,N'-diphenylbiphenyl-4,4'-diamine]-alt-paraformaldehyde} | P462153 | C39H32N2 | Polymer Information | SMILES | Cc1ccc(cc1)N(c1ccc(cc1)Cc1ccc(cc1)*)c1ccc(cc1)c1ccc(cc1)N(c1ccc(cc1)C)*
Homopolymer | poly{[N,N'-bis(4-methylphenyl)-N,N'-diphenylbiphenyl-4,4'-diamine]-alt-benzaldehyde} | P462154 | C45H36N2 | Thermal property | Glass transition temperature | 239 | 0 | C
Homopolymer | poly{[N,N'-bis(4-methylphenyl)-N,N'-diphenylbiphenyl-4,4'-diamine]-alt-benzaldehyde} | P462154 | C45H36N2 | Polymer Information | SMILES | Cc1ccc(cc1)N(c1ccc(cc1)C(c1ccc(cc1)*)c1ccccc1)c1ccc(cc1)c1ccc(cc1)N(c1ccc(cc1)C)*
Homopolymer | poly(N-vinylcarbazole) | P462155 | C14H9N | Polymer Information | SMILES | C=Cn1c2ccc(cc2c2c1ccc(c2)*)*
Homopolymer | poly(N-[bis(3-oxopent-4-enyloxy)phosphinoyl]-P-tris(3-oxopent-4-enyloxy)phosphazene) | P462156 | C10H14NO4P | Polymer Information | SMILES | C=CC(=O)CCOP(=N*)(OCCC(=O)C=C)*
Homopolymer | poly(2-aminobenzoic acid) | P462157 | C13H10N2O2 | Electric property | Electric conductivity | 0.0026 | 0 | 1/(ohm*cm)
Homopolymer | poly(2-aminobenzoic acid) | P462157 | C13H10N2O2 | Electric property | Volume resistivity | 380 | 0 | ohm*cm
Homopolymer | poly(2-aminobenzoic acid) | P462157 | C13H10N2O2 | Polymer Information | SMILES | *Nc1ccc(cc1C(=O)O)Nc1ccc(cc1)*
Homopolymer | poly((diallylaminomethyl)phosphonic acid) | P462158 | C7H14NO3P | Dilute solution property | Intrinsic viscosity eta | 0.083 | 0 | dl/g
Homopolymer | poly((diallylaminomethyl)phosphonic acid) | P462158 | C7H14NO3P | Polymer Information | SMILES | *CCC1CN(CC1*)CP(=O)(O)O
Homopolymer | poly((diallylaminomethylene)diphosphonic acid) | P462159 | C7H15NO6P2 | Dilute solution property | Intrinsic viscosity eta | 0.127 | 0 | dl/g
Homopolymer | poly((diallylaminomethylene)diphosphonic acid) | P462159 | C7H15NO6P2 | Polymer Information | SMILES | *CCC1CN(CC1*)C(P(=O)(O)O)P(=O)(O)O
Homopolymer | poly{pyridine-2,5-diylethynediyl[2,5-bis(octadecyloxy)-1,4-phenylene]ethynediyl} | P462160 | C51H79NO2 | Optical property | Refractive index | 1.72 | 0
Homopolymer | poly{pyridine-2,5-diylethynediyl[2,5-bis(octadecyloxy)-1,4-phenylene]ethynediyl} | P462160 | C51H79NO2 | Polymer Information | SMILES | CCCCCCCCCCCCCCCCCCOc1cc(C#Cc2ccc(nc2)*)c(cc1C#C*)OCCCCCCCCCCCCCCCCCC
Homopolymer | poly(2,5-bis(selenophen-2-yl)pyridine) | P462161 | C13H7NSe2 | Polymer Information | SMILES | *c1ccc(cn1)c1ccc([se]1)c1ccc([se]1)*
Homopolymer | poly(2,5-bis(1-methyl-1H-pyrrol-2-yl)pyridine) | P462162 | C15H13N3 | Polymer Information | SMILES | *c1ccc(cn1)c1ccc(n1C)c1ccc(n1C)*
Homopolymer | poly[(3,3'-dibenzoylbiphenyl-4,4'-diamine)-alt-(3,3,4,4,5,5,6,6-octafluoro-2,7-octanedione)] | P462163 | C34H18F8N2 | Polymer Information | SMILES | *c1nc2ccc(cc2c(c1)c1ccccc1)c1ccc2c(c1)c(cc(n2)C(C(C(C(F)(F)*)(F)F)(F)F)(F)F)c1ccccc1
Homopolymer | poly[(3,3'-dibenzoylbiphenyl-4,4'-diamine)-alt-(1,8-diphenyl-3,3,4,4,5,5,6,6-octafluorooctane-2,7-dione)] | P462164 | C46H26F8N2 | Polymer Information | SMILES | *c1nc2ccc(cc2c(c1c1ccccc1)c1ccccc1)c1ccc2c(c1)c(c1ccccc1)c(c(n2)C(C(C(C(F)(F)*)(F)F)(F)F)(F)F)c1ccccc1
Homopolymer | poly[diazane-1,2-diylideneprop-2-yn-1-yliden-3-yl(diphenylsilanediyl)prop-1-yn-1-yl-3-ylidene] | P462165 | C18H12N2Si | Electric property | Dielectric loss tangent | 0.025 | 0
Homopolymer | poly[diazane-1,2-diylideneprop-2-yn-1-yliden-3-yl(diphenylsilanediyl)prop-1-yn-1-yl-3-ylidene] | P462165 | C18H12N2Si | Electric property | Electric conductivity | 1.6e-16 | 0 | 1/(ohm*cm)
Homopolymer | poly[diazane-1,2-diylideneprop-2-yn-1-yliden-3-yl(diphenylsilanediyl)prop-1-yn-1-yl-3-ylidene] | P462165 | C18H12N2Si | Electric property | Volume resistivity | 6250000000000000 | 0 | ohm*cm
Homopolymer | poly[diazane-1,2-diylideneprop-2-yn-1-yliden-3-yl(diphenylsilanediyl)prop-1-yn-1-yl-3-ylidene] | P462165 | C18H12N2Si | Polymer Information | SMILES | *=NN=CC#C[Si](c1ccccc1)(c1ccccc1)C#CC=*
Homopolymer | poly[nitrilo-1,4-phenylenenitriloprop-2-yn-1-yliden-3-yl(diphenylgermanediyl)prop-1-yn-1-yl-3-ylidene] | P462166 | C24H16GeN2 | Electric property | Dielectric loss tangent | 0.017 | 0
Homopolymer | poly[nitrilo-1,4-phenylenenitriloprop-2-yn-1-yliden-3-yl(diphenylgermanediyl)prop-1-yn-1-yl-3-ylidene] | P462166 | C24H16GeN2 | Electric property | Electric conductivity | 1e-16 | 0 | 1/(ohm*cm)
Homopolymer | poly[nitrilo-1,4-phenylenenitriloprop-2-yn-1-yliden-3-yl(diphenylgermanediyl)prop-1-yn-1-yl-3-ylidene] | P462166 | C24H16GeN2 | Electric property | Volume resistivity | 10000000000000000 | 0 | ohm*cm
Homopolymer | poly[nitrilo-1,4-phenylenenitriloprop-2-yn-1-yliden-3-yl(diphenylgermanediyl)prop-1-yn-1-yl-3-ylidene] | P462166 | C24H16GeN2 | Polymer Information | SMILES | *=CC#C[Ge](c1ccccc1)(c1ccccc1)C#CC=Nc1ccc(cc1)N=*
Homopolymer | poly[nitrilo-1,4-phenylenenitriloprop-2-yn-1-yliden-3-yl(diphenylsilanediyl)prop-1-yn-1-yl-3-ylidene] | P462167 | C24H16N2Si | Electric property | Electric conductivity | 3.8e-17 | 0 | 1/(ohm*cm)
Homopolymer | poly[nitrilo-1,4-phenylenenitriloprop-2-yn-1-yliden-3-yl(diphenylsilanediyl)prop-1-yn-1-yl-3-ylidene] | P462167 | C24H16N2Si | Electric property | Volume resistivity | 26300000000000000 | 0 | ohm*cm
Homopolymer | poly[nitrilo-1,4-phenylenenitriloprop-2-yn-1-yliden-3-yl(diphenylsilanediyl)prop-1-yn-1-yl-3-ylidene] | P462167 | C24H16N2Si | Polymer Information | SMILES | *=CC#C[Si](c1ccccc1)(c1ccccc1)C#CC=Nc1ccc(cc1)N=*
Homopolymer | poly{[(3-sulfopropyl)imino]-1,4-phenylene} | P462168 | C9H11NO3S | Polymer Information | SMILES | *N(c1ccc(cc1)*)CCCS(=O)(=O)O
Homopolymer | poly(diazenediylbiphenyl-4,4'-diyl) | P462169 | C12H8N2 | Polymer Information | SMILES | *N=Nc1ccc(cc1)c1ccc(cc1)*
Homopolymer | poly[diazenediyl(3,3'-dicarboxybiphenyl-4,4'-diyl)] | P462170 | C14H8N2O4 | Polymer Information | SMILES | *N=Nc1ccc(cc1C(=O)O)c1ccc(c(c1)C(=O)O)*
Homopolymer | poly[nitrilo(3-hydroxyprop-1-en-1-yl-3-ylidene)] | P462171 | C3H3NO | Polymer Information | SMILES | *=NC=CC(=*)O
Homopolymer | poly[phenoxy(2,2,2-trifluoroethoxy)phosphazene] | P462172 | C8H7F3NO2P | Polymer Information | SMILES | *N=P(Oc1ccccc1)(OCC(F)(F)F)*
Homopolymer | poly[bis(1,4,7,10,13-pentaoxacyclopentadecane-2-ylmethoxy)phosphazene] | P462174 | C22H42NO12P | Polymer Information | SMILES | *N=P(OCC1COCCOCCOCCOCCO1)(OCC1COCCOCCOCCOCCO1)*
Homopolymer | poly{[2-(2-methoxyethoxy)ethoxy][(1,4,7,10,13-pentaoxacyclopentadecan-2-yl)methoxy]phosphazene} | P462176 | C16H32NO9P | Polymer Information | SMILES | COCCOCCOP(=N*)(OCC1COCCOCCOCCOCCO1)*
Homopolymer | poly((benzene-1,2,4,5-tetramine)-alt-{2-[(lithiooxy)sulfonyl]terephtalic acid}) | P462177 | C14H7LiN4O3S | Electric property | Electric conductivity | 1.6e-05 | 0 | 1/(ohm*cm)
Homopolymer | poly((benzene-1,2,4,5-tetramine)-alt-{2-[(lithiooxy)sulfonyl]terephtalic acid}) | P462177 | C14H7LiN4O3S | Electric property | Volume resistivity | 62000 | 0 | ohm*cm
Homopolymer | poly((benzene-1,2,4,5-tetramine)-alt-{2-[(lithiooxy)sulfonyl]terephtalic acid}) | P462177 | C14H7LiN4O3S | Polymer Information | SMILES | [Li]OS(=O)(=O)c1cc(*)ccc1c1[nH]c2c(n1)cc1c(c2)[nH]c(n1)*
Homopolymer | poly({1,7-bis{3-[(lithiooxy)sulfonyl]propyl}-1,7-dihydrobenzo[1,2-d;4,5-d']diimidazole-2,6-diyl}{2-[(lithiooxy)sulfonyl]-1,4-phenylene}) | P462178 | C20H17Li3N4O9S3 | Polymer Information | SMILES | [Li]OS(=O)(=O)CCCn1c(*)nc2c1cc1c(c2)nc(n1CCCS(=O)(=O)O[Li])c1ccc(cc1S(=O)(=O)O[Li])*
Homopolymer | poly(2-ethylborazine) | P462179 | C2H8B3N3 | Polymer Information | SMILES | CCb1[nH]b(*)[nH][bH]n1*
Homopolymer | polyborazine | P462180 | H4B3N3 | Polymer Information | SMILES | *n1[bH][nH]b([nH][bH]1)*
Homopolymer | poly(imino-2-fluoro-1,4-phenylene) | P462181 | C6H4FN | Polymer Information | SMILES | *Nc1ccc(cc1F)*
Homopolymer | poly{(4,4'-methylenedianiline)-alt-[1,1'-(1,3-phenylene)bis(2-propyn-1-one)]} | P462182 | C25H20N2O2 | Thermal property | Thermal decomposition temperature | 387 | 0 | C
Homopolymer | poly{(4,4'-methylenedianiline)-alt-[1,1'-(1,3-phenylene)bis(2-propyn-1-one)]} | P462182 | C25H20N2O2 | Thermal property | Thermal decomposition weight loss | 10 | 0 | %
Homopolymer | poly{(4,4'-methylenedianiline)-alt-[1,1'-(1,3-phenylene)bis(2-propyn-1-one)]} | P462182 | C25H20N2O2 | Polymer Information | SMILES | */C=C\C(=O)c1cccc(c1)C(=O)/C=C\Nc1ccc(cc1)Cc1ccc(cc1)N*
Homopolymer | poly{(4,4'-methylenedianiline)-alt-[1,1'-(1,4-phenylene)bis(2-propyn-1-one)]} | P462183 | C25H20N2O2 | Polymer Information | SMILES | */C=C\C(=O)c1ccc(cc1)C(=O)/C=C\Nc1ccc(cc1)Cc1ccc(cc1)N*
Homopolymer | poly{(3,3'-sulfonyldianiline)-alt-[1,1'-(1,3-phenylene)bis(2-propyn-1-one)]} | P462184 | C24H18N2O4S | Thermal property | Glass transition temperature | 215 | 0 | C
Homopolymer | poly{(3,3'-sulfonyldianiline)-alt-[1,1'-(1,3-phenylene)bis(2-propyn-1-one)]} | P462184 | C24H18N2O4S | Thermal property | Thermal decomposition temperature | 381 | 0 | C
Homopolymer | poly{(3,3'-sulfonyldianiline)-alt-[1,1'-(1,3-phenylene)bis(2-propyn-1-one)]} | P462184 | C24H18N2O4S | Thermal property | Thermal decomposition weight loss | 10 | 0 | %
Homopolymer | poly{(3,3'-sulfonyldianiline)-alt-[1,1'-(1,3-phenylene)bis(2-propyn-1-one)]} | P462184 | C24H18N2O4S | Polymer Information | SMILES | *c1cccc(c1)N/C=C\C(=O)c1cccc(c1)C(=O)/C=C\Nc1cccc(c1)S(=O)(=O)*
Homopolymer | poly{(3,3'-sulfonyldianiline)-alt-[1,1'-(1,4-phenylene)bis(2-propyn-1-one)]} | P462185 | C24H18N2O4S | Thermal property | Thermal decomposition temperature | 419 | 0 | C
Homopolymer | poly{(3,3'-sulfonyldianiline)-alt-[1,1'-(1,4-phenylene)bis(2-propyn-1-one)]} | P462185 | C24H18N2O4S | Thermal property | Thermal decomposition weight loss | 10 | 0 | %
Homopolymer | poly{(3,3'-sulfonyldianiline)-alt-[1,1'-(1,4-phenylene)bis(2-propyn-1-one)]} | P462185 | C24H18N2O4S | Polymer Information | SMILES | *c1cccc(c1)N/C=C\C(=O)c1ccc(cc1)C(=O)/C=C\Nc1cccc(c1)S(=O)(=O)*
Homopolymer | poly{[4-(dimethylamino)aniline]-alt-(2,2'-bioxirane)} | P462186 | C12H18N2O2 | Thermal property | Glass transition temperature | 72 | 0 | C
Homopolymer | poly{[4-(dimethylamino)aniline]-alt-(2,2'-bioxirane)} | P462186 | C12H18N2O2 | Thermal property | Thermal decomposition temperature | 200 | 0 | C
Homopolymer | poly{[4-(dimethylamino)aniline]-alt-(2,2'-bioxirane)} | P462186 | C12H18N2O2 | Electric property | Electric conductivity | 1e-12 | 0 | 1/(ohm*cm)
Homopolymer | poly{[4-(dimethylamino)aniline]-alt-(2,2'-bioxirane)} | P462186 | C12H18N2O2 | Polymer Information | SMILES | *CC(C(CN(c1ccc(cc1)N(C)C)*)O)O
Homopolymer | poly{[4-(dimethylamino)aniline]-alt-[2,2'-(butane-1,4-diyl)bisoxirane]} | P462187 | C16H26N2O2 | Thermal property | Glass transition temperature | 72 | 0 | C
Homopolymer | poly{[4-(dimethylamino)aniline]-alt-[2,2'-(butane-1,4-diyl)bisoxirane]} | P462187 | C16H26N2O2 | Thermal property | Thermal decomposition temperature | 200 | 0 | C
Homopolymer | poly{[4-(dimethylamino)aniline]-alt-[2,2'-(butane-1,4-diyl)bisoxirane]} | P462187 | C16H26N2O2 | Electric property | Electric conductivity | 1e-12 | 0 | 1/(ohm*cm)
Homopolymer | poly{[4-(dimethylamino)aniline]-alt-[2,2'-(butane-1,4-diyl)bisoxirane]} | P462187 | C16H26N2O2 | Polymer Information | SMILES | *CC(CCCCC(CN(c1ccc(cc1)N(C)C)*)O)O
Homopolymer | poly({1-[4-(dimethylamino)phenyl]pyrrolidine-3,4-diyl}ethylene) | P462188 | C14H20N2 | Thermal property | Thermal decomposition temperature | 130 | 800 | C
Homopolymer | poly({1-[4-(dimethylamino)phenyl]pyrrolidine-3,4-diyl}ethylene) | P462188 | C14H20N2 | Electric property | Electric conductivity | 1e-12 | 0 | 1/(ohm*cm)
Homopolymer | poly({1-[4-(dimethylamino)phenyl]pyrrolidine-3,4-diyl}ethylene) | P462188 | C14H20N2 | Polymer Information | SMILES | *CCC1CN(CC1*)c1ccc(cc1)N(C)C
Homopolymer | poly{1-[4-(dimethylamino)phenyl]pyrrolidine-3,4-diyl-1-methoxyethylene} | P462189 | C15H22N2O | Thermal property | Thermal decomposition temperature | 130 | 800 | C
Homopolymer | poly{1-[4-(dimethylamino)phenyl]pyrrolidine-3,4-diyl-1-methoxyethylene} | P462189 | C15H22N2O | Electric property | Electric conductivity | 1e-12 | 0 | 1/(ohm*cm)
Homopolymer | poly{1-[4-(dimethylamino)phenyl]pyrrolidine-3,4-diyl-1-methoxyethylene} | P462189 | C15H22N2O | Polymer Information | SMILES | *CC(C1CN(CC1*)c1ccc(cc1)N(C)C)OC
Homopolymer | poly[3,4-dihexyl-8H-acenaphto[1,2-c]pyrrole] | P462190 | C26H31N | Polymer Information | SMILES | CCCCCCc1ccc2-c3c(-c4c2c1c(CCCCCC)cc4)c([nH]c3*)*
Homopolymer | poly[3,4-dimethyl-8H-acenaphto[1,2-c]pyrrole] | P462191 | C16H11N | Polymer Information | SMILES | *c1[nH]c(c2-c3c4c(-c12)ccc(c4c(cc3)C)C)*
Homopolymer | poly[3,4-dichloro-8H-acenaphto[1,2-c]pyrrole] | P462192 | C14H5Cl2N | Polymer Information | SMILES | *c1[nH]c(c2-c3c4c(-c12)ccc(c4c(cc3)Cl)Cl)*
Homopolymer | poly[8H-acenaphto[1,2-c]pyrrole] | P462193 | C14H7N | Polymer Information | SMILES | *c1[nH]c(c2-c3c4c(-c12)cccc4ccc3)*
Homopolymer | poly{[bis(4-nitrophenyl)telluride]-alt-[bis(4-aminophenyl)telluride]} | P462194 | C12H8N2Te | Thermal property | Glass transition temperature | 300 | 0 | C
Homopolymer | poly{[bis(4-nitrophenyl)telluride]-alt-[bis(4-aminophenyl)telluride]} | P462194 | C12H8N2Te | Electric property | Electric conductivity | 1e-07 | 0 | 1/(ohm*cm)
Homopolymer | poly{[bis(4-nitrophenyl)telluride]-alt-[bis(4-aminophenyl)telluride]} | P462194 | C12H8N2Te | Polymer Information | SMILES | *N=Nc1ccc(cc1)[Te]c1ccc(cc1)*
Homopolymer | poly[nitrilo(thixo-lambda5-phosphanetriyl)] | P462195 | NPS | Polymer Information | SMILES | *N=P(=S)*
Homopolymer | poly(2-methylisoindole) | P462196 | C9H7N | Polymer Information | SMILES | *c1n(C)c(c2c1cccc2)*
Homopolymer | poly{[2,9-bis(4-bromophenyl)-1,10-phenanthroline]-alt-[(2,5-dihexyl-1,4-phenylene)bis(dihydroxyborane)]} | P462197 | C42H42N2 | Thermal property | Crystallization temperature | 220 | 0 | C
Homopolymer | poly{[2,9-bis(4-bromophenyl)-1,10-phenanthroline]-alt-[(2,5-dihexyl-1,4-phenylene)bis(dihydroxyborane)]} | P462197 | C42H42N2 | Thermal property | Glass transition temperature | 190 | 0 | C
Homopolymer | poly{[2,9-bis(4-bromophenyl)-1,10-phenanthroline]-alt-[(2,5-dihexyl-1,4-phenylene)bis(dihydroxyborane)]} | P462197 | C42H42N2 | Dilute solution property | Intrinsic viscosity eta | 0.204 | 0.001456267 | dl/g
Homopolymer | poly{[2,9-bis(4-bromophenyl)-1,10-phenanthroline]-alt-[(2,5-dihexyl-1,4-phenylene)bis(dihydroxyborane)]} | P462197 | C42H42N2 | Dilute solution property | Radius of gyration | 11 | 0 | nm
Homopolymer | poly{[2,9-bis(4-bromophenyl)-1,10-phenanthroline]-alt-[(2,5-dihexyl-1,4-phenylene)bis(dihydroxyborane)]} | P462197 | C42H42N2 | Polymer Information | SMILES | CCCCCCc1cc(c(cc1c1ccc(cc1)c1ccc2c(n1)c1nc(*)ccc1cc2)CCCCCC)c1ccc(cc1)*
Homopolymer | poly[bis({2-[2-({2,4,4,6,6-penta[2-(2-methoxyethoxy)ethoxy]cyclotriphosphazene-2-yl}oxy)ethoxy]ethoxy}ethoxy)phosphazene] | P462198 | C62H134N7O38P7 | Thermal property | Glass transition temperature | -74 | 0 | C
Homopolymer | poly[bis({2-[2-({2,4,4,6,6-penta[2-(2-methoxyethoxy)ethoxy]cyclotriphosphazene-2-yl}oxy)ethoxy]ethoxy}ethoxy)phosphazene] | P462198 | C62H134N7O38P7 | Polymer Information | SMILES | COCCOCCOP1(=NP(=NP(=N1)(OCCOCCOC)OCCOCCOC)(OCCOCCOC)OCCOCCOC)OCCOCCOCCOP(=N*)(OCCOCCOCCOP1(=NP(=NP(=N1)(OCCOCCOC)OCCOCCOC)(OCCOCCOC)OCCOCCOC)OCCOCCOC)*
Homopolymer | poly[bis(1,4,7,10,13,16-hexaoxacyclooctadecane-2-ylmethoxy)phosphazene] | P462199 | C26H50NO14P | Polymer Information | SMILES | *N=P(OCC1COCCOCCOCCOCCOCCO1)(OCC1COCCOCCOCCOCCOCCO1)*
Homopolymer | poly{bis[(1,4,7,10-tetraoxayclododecan-2-yl)methoxy]phosphazene} | P462200 | C18H34NO9P | Polymer Information | SMILES | *N=P(CC1OCCOCCOCCOC1)(OCC1OCCOCCOCCOC1)*
Homopolymer | poly{[2-(2-methoxyethoxy)ethoxy][(1,4,7,10-tetraoxayclododecan-2-yl)methoxy]phosphazene} | P462201 | C14H28NO8P | Polymer Information | SMILES | COCCOCCOP(=N*)(OCC1COCCOCCOCCO1)*
Homopolymer | poly{[(1,4,7,10,13,16-hexaoxacyclooctadecan-2-yl)methoxy][2-(2-methoxyethoxy)ethoxy]phosphazene} | P462202 | C18H36NO10P | Polymer Information | SMILES | COCCOCCOP(=N*)(OCC1COCCOCCOCCOCCOCCO1)*
Homopolymer | poly(1H-indole-1,3-diyl) | P462203 | C8H5N | Thermal property | Glass transition temperature | 65 | 0 | C
Homopolymer | poly(1H-indole-1,3-diyl) | P462203 | C8H5N | Electric property | Electric conductivity | 3e-05 | 0 | 1/(ohm*cm)
Homopolymer | poly(1H-indole-1,3-diyl) | P462203 | C8H5N | Electric property | Volume resistivity | 30000 | 0 | ohm*cm
Homopolymer | poly(1H-indole-1,3-diyl) | P462203 | C8H5N | Polymer Information | SMILES | *n1cc(c2c1cccc2)*
Homopolymer | poly[(N,N'-diacetyl-p-phenylenediamine)-alt-(4,4'-diaminobiphenyl-3,3'-dicarboxylic acid)] | P462204 | C24H20N4O4 | Thermal property | Thermal decomposition temperature | 347.5 | 29008.33 | C
Homopolymer | poly[(N,N'-diacetyl-p-phenylenediamine)-alt-(4,4'-diaminobiphenyl-3,3'-dicarboxylic acid)] | P462204 | C24H20N4O4 | Thermal property | Thermal decomposition weight loss | 50 | 0 | %
Homopolymer | poly[(N,N'-diacetyl-p-phenylenediamine)-alt-(4,4'-diaminobiphenyl-3,3'-dicarboxylic acid)] | P462204 | C24H20N4O4 | Polymer Information | SMILES | *=Nc1ccc(cc1)N=C(Nc1ccc(cc1C(=O)O)c1ccc(c(c1)C(=O)O)NC(=*)C)C
Homopolymer | poly[nitrilo(methylmethanylylidene)imino(3,3'-dicarboxybiphenyl-4,4'-diyl)imino(methylmethanylylidene)nitrilo-1,4-phenylenemethylene-1,4-phenylene] | P462205 | C31H26N4O4 | Thermal property | Thermal decomposition temperature | 315 | 17633.33 | C
Homopolymer | poly[nitrilo(methylmethanylylidene)imino(3,3'-dicarboxybiphenyl-4,4'-diyl)imino(methylmethanylylidene)nitrilo-1,4-phenylenemethylene-1,4-phenylene] | P462205 | C31H26N4O4 | Thermal property | Thermal decomposition weight loss | 50 | 0 | %
Homopolymer | poly[nitrilo(methylmethanylylidene)imino(3,3'-dicarboxybiphenyl-4,4'-diyl)imino(methylmethanylylidene)nitrilo-1,4-phenylenemethylene-1,4-phenylene] | P462205 | C31H26N4O4 | Polymer Information | SMILES | *=Nc1ccc(cc1)Cc1ccc(cc1)N=C(Nc1ccc(cc1C(=O)O)c1ccc(c(c1)C(=O)O)NC(=*)C)C
Homopolymer | poly(3-methyl-N-phenylaniline) | P462206 | C13H11N | Polymer Information | SMILES | *Nc1ccc(c(c1)C)c1ccc(cc1)*
Homopolymer | poly(3-methoxy-N-phenylaniline) | P462207 | C13H11NO | Polymer Information | SMILES | COc1cc(N*)ccc1c1ccc(cc1)*
Homopolymer | poly[({6-[(1,4,7,10-tetraoxayclododecan-2-yl)methoxy]hexyl}oxy)(2,2,2-trifluoroethoxy)phosphazene] | P462208 | C17H31F3NO7P | Polymer Information | SMILES | *N=P(OCC(F)(F)F)(OCCCCCCOCC1COCCOCCOCCO1)*
Homopolymer | poly[bis({6-[(1,4,7,10-tetraoxayclododecan-2-yl)methoxy]hexyl}oxy)phosphazene] | P462209 | C30H58NO12P | Polymer Information | SMILES | *N=P(OCCCCCCOCC1COCCOCCOCCO1)(OCCCCCCOCC1COCCOCCOCCO1)*
Homopolymer | poly{[(1,4,7,10-tetraoxayclododecan-2-yl)methoxy](2,2,2-trifluoroethoxy)phosphazene} | P462210 | C11H19F3NO6P | Polymer Information | SMILES | *N=P(OCC(F)(F)F)(OCC1COCCOCCOCCO1)*
Homopolymer | poly{[(9-oxofluoren-2-yl)oxy](phenoxy)phosphazene} | P462211 | C19H12NO3P | Polymer Information | SMILES | *N=P(Oc1ccccc1)(Oc1ccc2-c3c(C(=O)c2c1)cccc3)*
Homopolymer | poly(p-phenylenediamine) | P462212 | C6H6N2 | Electric property | Electric conductivity | 1.53e-09 | 6.833867e-19 | 1/(ohm*cm)
Homopolymer | poly(p-phenylenediamine) | P462212 | C6H6N2 | Electric property | Volume resistivity | 653000000 | 32265866666666700 | ohm*cm
Homopolymer | poly(p-phenylenediamine) | P462212 | C6H6N2 | Polymer Information | SMILES | *Nc1cc(*)ccc1N
Homopolymer | poly(quinoxaline-5,8-diyl) | P462213 | C8H4N2 | Optical property | Refractive index | 1.692 | 0
Homopolymer | poly(quinoxaline-5,8-diyl) | P462213 | C8H4N2 | Polymer Information | SMILES | *c1ccc(c2c1nccn2)*
Homopolymer | poly(2,3-diethylquinoxaline-5,8-diyl) | P462214 | C12H12N2 | Optical property | Refractive index | 1.627 | 0
Homopolymer | poly(2,3-diethylquinoxaline-5,8-diyl) | P462214 | C12H12N2 | Polymer Information | SMILES | CCc1nc2c(*)ccc(c2nc1CC)*
Homopolymer | poly(2,3-diheptylquinoxaline-5,8-diyl) | P462215 | C22H32N2 | Optical property | Refractive index | 1.544 | 0
Homopolymer | poly(2,3-diheptylquinoxaline-5,8-diyl) | P462215 | C22H32N2 | Polymer Information | SMILES | CCCCCCCc1nc2c(*)ccc(c2nc1CCCCCCC)*
Homopolymer | poly(2,3-diphenylquinoxaline-5,8-diyl) | P462216 | C20H12N2 | Optical property | Refractive index | 1.664 | 0
Homopolymer | poly(2,3-diphenylquinoxaline-5,8-diyl) | P462216 | C20H12N2 | Polymer Information | SMILES | *c1ccc(c2c1nc(c1ccccc1)c(n2)c1ccccc1)*
Homopolymer | poly[2,3-bis(p-tolyl)quinoxaline-5,8-diyl] | P462217 | C22H16N2 | Optical property | Refractive index | 1.663 | 0
Homopolymer | poly[2,3-bis(p-tolyl)quinoxaline-5,8-diyl] | P462217 | C22H16N2 | Polymer Information | SMILES | *c1ccc(c2c1nc(c1ccc(cc1)C)c(n2)c1ccc(cc1)C)*
Homopolymer | poly[2,3-bis(biphenyl-4-yl)quinoxaline-5,8-diyl] | P462218 | C32H20N2 | Optical property | Refractive index | 1.674 | 0
Homopolymer | poly[2,3-bis(biphenyl-4-yl)quinoxaline-5,8-diyl] | P462218 | C32H20N2 | Polymer Information | SMILES | *c1ccc(c2c1nc(c1ccc(cc1)c1ccccc1)c(n2)c1ccc(cc1)c1ccccc1)*
Homopolymer | poly{(hexane-1,6-diamine)-alt-[3,3'-dinitro-5,5'-methylenebis(salycyl aldehyde)]} | P462219 | C21H22N4O6 | Thermal property | Thermal decomposition temperature | 200 | 0 | C
Homopolymer | poly{(hexane-1,6-diamine)-alt-[3,3'-dinitro-5,5'-methylenebis(salycyl aldehyde)]} | P462219 | C21H22N4O6 | Thermal property | Thermal decomposition weight loss | 3 | 0 | %
Homopolymer | poly{(hexane-1,6-diamine)-alt-[3,3'-dinitro-5,5'-methylenebis(salycyl aldehyde)]} | P462219 | C21H22N4O6 | Polymer Information | SMILES | *CCCCCCN=Cc1cc(Cc2cc(C=N*)c(c(c2)[N+](=O)[O-])O)cc(c1O)[N+](=O)[O-]
Homopolymer | poly[(selenium dioxide)-alt-(anthraquinone-1,5-diamine)] | P462220 | C14H8N2O2Se | Thermal property | Glass transition temperature | 52 | 0 | C
Homopolymer | poly[(selenium dioxide)-alt-(anthraquinone-1,5-diamine)] | P462220 | C14H8N2O2Se | Thermal property | Thermal decomposition temperature | 251 | 8321.333 | C
Homopolymer | poly[(selenium dioxide)-alt-(anthraquinone-1,5-diamine)] | P462220 | C14H8N2O2Se | Thermal property | Thermal decomposition weight loss | 5 | 33.33333 | %
Homopolymer | poly[(selenium dioxide)-alt-(anthraquinone-1,5-diamine)] | P462220 | C14H8N2O2Se | Electric property | Electric conductivity | 2e-14 | 0 | 1/(ohm*cm)
Homopolymer | poly[(selenium dioxide)-alt-(anthraquinone-1,5-diamine)] | P462220 | C14H8N2O2Se | Electric property | Volume resistivity | 50000000000000 | 0 | ohm*cm
Homopolymer | poly[(selenium dioxide)-alt-(anthraquinone-1,5-diamine)] | P462220 | C14H8N2O2Se | Polymer Information | SMILES | *[Se]Nc1cccc2c1C(=O)c1cccc(c1C2=O)N*
Homopolymer | poly(selanediylimino-9,10-dioxo-9,10-dihydroanthracene-1,4-diylimino) | P462221 | C14H8N2O2Se | Electric property | Electric conductivity | 2e-15 | 0 | 1/(ohm*cm)
Homopolymer | poly(selanediylimino-9,10-dioxo-9,10-dihydroanthracene-1,4-diylimino) | P462221 | C14H8N2O2Se | Electric property | Volume resistivity | 500000000000000 | 0 | ohm*cm
Homopolymer | poly(selanediylimino-9,10-dioxo-9,10-dihydroanthracene-1,4-diylimino) | P462221 | C14H8N2O2Se | Polymer Information | SMILES | *[Se]Nc1ccc(c2c1C(=O)c1ccccc1C2=O)N*
Homopolymer | poly(pyridine-2,5-diylselenophene-2,5-diyl) | P462222 | C9H5NSe | Polymer Information | SMILES | *c1ccc(cn1)c1ccc([se]1)*
Homopolymer | poly[phenyl(o-tolyl)phosphazene] | P462223 | C13H12NP | Polymer Information | SMILES | *N=P(c1ccccc1C)(c1ccccc1)*
Homopolymer | poly(2-aminophenol) | P462224 | C6H5NO | Electric property | Electric conductivity | 3.2e-09 | 2.59438e-17 | 1/(ohm*cm)
Homopolymer | poly(2-aminophenol) | P462224 | C6H5NO | Electric property | Volume resistivity | 300000000 | 13821666666666700 | ohm*cm
Homopolymer | poly(2-aminophenol) | P462224 | C6H5NO | Polymer Information | SMILES | *Nc1ccc(cc1O)*
Homopolymer | poly[(adamantan-1-ylamino)(2,2,2-trifluoroethoxy)phosphazene] | P462225 | C12H18F3N2OP | Polymer Information | SMILES | *N=P(NC12CC3CC(C2)CC(C1)C3)(OCC(F)(F)F)*
Homopolymer | poly[bis(adamantan-1-ylamino)phosphazene] | P462226 | C20H32N3P | Polymer Information | SMILES | *N=P(NC12CC3CC(C2)CC(C1)C3)(NC12CC3CC(C2)CC(C1)C3)*
Homopolymer | poly{[(heptylamino)oxo-lambda6-sulfanetriyl]nitrilo[bis(heptylamino)-lambda5-phosphanetriyl]nitrilo[bis(heptylamino)-lambda5-phosphanetriyl]nitrilo} | P462227 | C35H80N8OP2S | Physicochemical property | Gas diffusion coefficient d | 6e-06 | 0 | cm2/s
Homopolymer | poly{[(heptylamino)oxo-lambda6-sulfanetriyl]nitrilo[bis(heptylamino)-lambda5-phosphanetriyl]nitrilo[bis(heptylamino)-lambda5-phosphanetriyl]nitrilo} | P462227 | C35H80N8OP2S | Physicochemical property | Gas permeability coefficient p | 1.13e-12 | 0 | cm3(STP)cm/(cm2*s*Pa)
Homopolymer | poly{[(heptylamino)oxo-lambda6-sulfanetriyl]nitrilo[bis(heptylamino)-lambda5-phosphanetriyl]nitrilo[bis(heptylamino)-lambda5-phosphanetriyl]nitrilo} | P462227 | C35H80N8OP2S | Physicochemical property | Gas solubility coefficient s | 2.7e-07 | 0 | cm3(STP)/(cm3*Pa)
Homopolymer | poly{[(heptylamino)oxo-lambda6-sulfanetriyl]nitrilo[bis(heptylamino)-lambda5-phosphanetriyl]nitrilo[bis(heptylamino)-lambda5-phosphanetriyl]nitrilo} | P462227 | C35H80N8OP2S | Polymer Information | SMILES | CCCCCCCNS(=NP(=NP(=N*)(NCCCCCCC)NCCCCCCC)(NCCCCCCC)NCCCCCCC)(=O)*
Homopolymer | poly[(N,N'-diphenylbenzidine)-alt-(2,7-diiodonaphthalene)] | P462228 | C34H24N2 | Polymer Information | SMILES | *c1ccc(cc1)c1ccc(cc1)N(c1ccc2c(c1)cc(cc2)N(c1ccccc1)*)c1ccccc1
Homopolymer | poly{[N,N'-bis(4-methoxyphenyl)benzidine]-alt-(2,7-diiodonaphthalene)} | P462229 | C36H28N2O2 | Thermal property | Glass transition temperature | 232 | 0 | C
Homopolymer | poly{[N,N'-bis(4-methoxyphenyl)benzidine]-alt-(2,7-diiodonaphthalene)} | P462229 | C36H28N2O2 | Polymer Information | SMILES | COc1ccc(cc1)N(c1ccc2c(c1)cc(cc2)N(c1ccc(cc1)OC)*)c1ccc(cc1)c1ccc(cc1)*
Homopolymer | poly(3-hexylpyrrole) | P462230 | C10H15N | Polymer Information | SMILES | CCCCCCc1cc([nH]c1*)*
Homopolymer | poly(3-hexadecylpyrrole) | P462231 | C20H35N | Polymer Information | SMILES | CCCCCCCCCCCCCCCCc1cc([nH]c1*)*
Homopolymer | poly(3,5-dimethoxyaniline) | P462232 | C8H9NO2 | Polymer Information | SMILES | *Nc1c(OC)cc(cc1OC)*
Homopolymer | poly{(m-phenylenediamine)-alt-[2,2'-dichloro-2,2'-(1,3-phenylene)bis(ethene-1,1-dicarbonitrile)] | P462233 | C20H10N6 | Thermal property | Glass transition temperature | 278 | 0 | C
Homopolymer | poly{(m-phenylenediamine)-alt-[2,2'-dichloro-2,2'-(1,3-phenylene)bis(ethene-1,1-dicarbonitrile)] | P462233 | C20H10N6 | Thermal property | Thermal decomposition temperature | 578 | 0 | C
Homopolymer | poly{(m-phenylenediamine)-alt-[2,2'-dichloro-2,2'-(1,3-phenylene)bis(ethene-1,1-dicarbonitrile)] | P462233 | C20H10N6 | Thermal property | Thermal decomposition weight loss | 10 | 0 | %
Homopolymer | poly{(m-phenylenediamine)-alt-[2,2'-dichloro-2,2'-(1,3-phenylene)bis(ethene-1,1-dicarbonitrile)] | P462233 | C20H10N6 | Electric property | Dielectric constant ac | 5.27 | 0
Homopolymer | poly{(m-phenylenediamine)-alt-[2,2'-dichloro-2,2'-(1,3-phenylene)bis(ethene-1,1-dicarbonitrile)] | P462233 | C20H10N6 | Dilute solution property | Intrinsic viscosity eta | 0.55 | 0 | dl/g
Homopolymer | poly{(m-phenylenediamine)-alt-[2,2'-dichloro-2,2'-(1,3-phenylene)bis(ethene-1,1-dicarbonitrile)] | P462233 | C20H10N6 | Polymer Information | SMILES | N#CC(=C(c1cccc(c1)C(=C(C#N)C#N)*)Nc1cccc(c1)N*)C#N
Homopolymer | poly{[trans-4,4'-diaminostilbene]-alt-[2,2'-dichloro-2,2'-(1,4-phenylene)bis(ethene-1,1-dicarbonitrile)]} | P462234 | C28H16N6 | Thermal property | Glass transition temperature | 250 | 0 | C
Homopolymer | poly{[trans-4,4'-diaminostilbene]-alt-[2,2'-dichloro-2,2'-(1,4-phenylene)bis(ethene-1,1-dicarbonitrile)]} | P462234 | C28H16N6 | Thermal property | Thermal decomposition temperature | 618 | 0 | C
Homopolymer | poly{[trans-4,4'-diaminostilbene]-alt-[2,2'-dichloro-2,2'-(1,4-phenylene)bis(ethene-1,1-dicarbonitrile)]} | P462234 | C28H16N6 | Thermal property | Thermal decomposition weight loss | 10 | 0 | %
Homopolymer | poly{[trans-4,4'-diaminostilbene]-alt-[2,2'-dichloro-2,2'-(1,4-phenylene)bis(ethene-1,1-dicarbonitrile)]} | P462234 | C28H16N6 | Electric property | Dielectric constant ac | 4.91 | 0
Homopolymer | poly{[trans-4,4'-diaminostilbene]-alt-[2,2'-dichloro-2,2'-(1,4-phenylene)bis(ethene-1,1-dicarbonitrile)]} | P462234 | C28H16N6 | Dilute solution property | Intrinsic viscosity eta | 0.41 | 0 | dl/g
Homopolymer | poly{[trans-4,4'-diaminostilbene]-alt-[2,2'-dichloro-2,2'-(1,4-phenylene)bis(ethene-1,1-dicarbonitrile)]} | P462234 | C28H16N6 | Polymer Information | SMILES | *Nc1ccc(cc1)/C=C/c1ccc(cc1)NC(=C(C#N)C#N)c1ccc(cc1)C(=C(C#N)C#N)*
Homopolymer | poly({4,4'-[1,4-phenylenebis(1-methylethane-1,1-diyl)]dianiline}-alt-[2,2'-dichloro-2,2'-(1,4-phenylene)bis(ethene-1,1-dicarbonitrile)]) | P462235 | C38H30N6 | Thermal property | Glass transition temperature | 208 | 0 | C
Homopolymer | poly({4,4'-[1,4-phenylenebis(1-methylethane-1,1-diyl)]dianiline}-alt-[2,2'-dichloro-2,2'-(1,4-phenylene)bis(ethene-1,1-dicarbonitrile)]) | P462235 | C38H30N6 | Thermal property | Thermal decomposition temperature | 487 | 0 | C
Homopolymer | poly({4,4'-[1,4-phenylenebis(1-methylethane-1,1-diyl)]dianiline}-alt-[2,2'-dichloro-2,2'-(1,4-phenylene)bis(ethene-1,1-dicarbonitrile)]) | P462235 | C38H30N6 | Thermal property | Thermal decomposition weight loss | 10 | 0 | %
Homopolymer | poly({4,4'-[1,4-phenylenebis(1-methylethane-1,1-diyl)]dianiline}-alt-[2,2'-dichloro-2,2'-(1,4-phenylene)bis(ethene-1,1-dicarbonitrile)]) | P462235 | C38H30N6 | Electric property | Dielectric constant ac | 3.67 | 0
Homopolymer | poly({4,4'-[1,4-phenylenebis(1-methylethane-1,1-diyl)]dianiline}-alt-[2,2'-dichloro-2,2'-(1,4-phenylene)bis(ethene-1,1-dicarbonitrile)]) | P462235 | C38H30N6 | Dilute solution property | Intrinsic viscosity eta | 0.44 | 0 | dl/g
Homopolymer | poly({4,4'-[1,4-phenylenebis(1-methylethane-1,1-diyl)]dianiline}-alt-[2,2'-dichloro-2,2'-(1,4-phenylene)bis(ethene-1,1-dicarbonitrile)]) | P462235 | C38H30N6 | Polymer Information | SMILES | N#CC(=C(c1ccc(cc1)C(=C(C#N)C#N)*)Nc1ccc(cc1)C(c1cccc(c1)C(c1ccc(cc1)N*)(C)C)(C)C)C#N
Homopolymer | poly{(3,3'-dimethoxybiphenyl-4,4'-diamine)-alt-[2,2'-dichloro-2,2'-(1,4-phenylene)bis(ethene-1,1-dicarbonitrile)]} | P462236 | C28H18N6O2 | Thermal property | Thermal decomposition temperature | 470 | 0 | C
Homopolymer | poly{(3,3'-dimethoxybiphenyl-4,4'-diamine)-alt-[2,2'-dichloro-2,2'-(1,4-phenylene)bis(ethene-1,1-dicarbonitrile)]} | P462236 | C28H18N6O2 | Thermal property | Thermal decomposition weight loss | 10 | 0 | %
Homopolymer | poly{(3,3'-dimethoxybiphenyl-4,4'-diamine)-alt-[2,2'-dichloro-2,2'-(1,4-phenylene)bis(ethene-1,1-dicarbonitrile)]} | P462236 | C28H18N6O2 | Electric property | Dielectric constant ac | 4.04 | 0
Homopolymer | poly{(3,3'-dimethoxybiphenyl-4,4'-diamine)-alt-[2,2'-dichloro-2,2'-(1,4-phenylene)bis(ethene-1,1-dicarbonitrile)]} | P462236 | C28H18N6O2 | Dilute solution property | Intrinsic viscosity eta | 0.35 | 0 | dl/g
Homopolymer | poly{(3,3'-dimethoxybiphenyl-4,4'-diamine)-alt-[2,2'-dichloro-2,2'-(1,4-phenylene)bis(ethene-1,1-dicarbonitrile)]} | P462236 | C28H18N6O2 | Polymer Information | SMILES | N#CC(=C(c1ccc(cc1)C(=C(C#N)C#N)*)Nc1ccc(cc1OC)c1ccc(c(c1)OC)N*)C#N
Homopolymer | poly[3,3-dimethyl-6,6'-(1-methylethane-1,1-diyl)bis(3,4-dihydro-2H-1,3-benzoxazine)] | P462237 | C21H26N2O2 | Thermal property | Specific heat capacity cp | 0.338 | 0 | cal/(g*C)
Homopolymer | poly[3,3-dimethyl-6,6'-(1-methylethane-1,1-diyl)bis(3,4-dihydro-2H-1,3-benzoxazine)] | P462237 | C21H26N2O2 | Polymer Information | SMILES | *Cc1cc(cc(c1O)CN(C)*)C(c1ccc2c(c1)CN(CO2)C)(C)C
Homopolymer | poly(dihydrophosphazene) | P462238 | H2NP | Polymer Information | SMILES | *[PH2]=N*
Homopolymer | poly{hydro[(3,6,9,12-tetraoxatetracosyl)oxy]phosphazene} | P462239 | C20H42NO5P | Polymer Information | SMILES | CCCCCCCCCCCCOCCOCCOCCOCCOP(=N*)*
Homopolymer | methoxypolyethylene glycol-modified poly(dichlorophosphazene) | P462240 | C5H12NO3P | Polymer Information | SMILES | *P(=N*)OCCOCCOC
Homopolymer | poly[nitrilo(dihydro-lambda5-phosphanetriyl)ethylene(dihydro-lambda5-phosphanetriyl)nitrilo-1,4-phenylene] | P462241 | C8H12N2P2 | Polymer Information | SMILES | *CC[PH2]=Nc1ccc(cc1)N=[PH2]*
Homopolymer | poly[(decane-1,10-diamine)-alt-triethoxymethylbenzene] | P462242 | C17H26N2 | Thermal property | Glass transition temperature | 10 | 0 | C
Homopolymer | poly[(decane-1,10-diamine)-alt-triethoxymethylbenzene] | P462242 | C17H26N2 | Polymer Information | SMILES | *CCCCCCCCCCNC(=N*)c1ccccc1
Homopolymer | poly[(decane-1,10-diamine)-alt-(1,1,1-triethoxyethane)] | P462243 | C12H24N2 | Thermal property | Glass transition temperature | 5 | 0 | C
Homopolymer | poly[(decane-1,10-diamine)-alt-(1,1,1-triethoxyethane)] | P462243 | C12H24N2 | Thermal property | Melting temperature | 60 | 0 | C
Homopolymer | poly[(decane-1,10-diamine)-alt-(1,1,1-triethoxyethane)] | P462243 | C12H24N2 | Polymer Information | SMILES | *CCCCCCCCCCNC(=N*)C
Homopolymer | poly{[benzene-1,4-bis(methylamine)]-alt-(1,1,1-triethoxyethane)} | P462244 | C10H12N2 | Thermal property | Melting temperature | 350 | 0 | C
Homopolymer | poly{[benzene-1,4-bis(methylamine)]-alt-(1,1,1-triethoxyethane)} | P462244 | C10H12N2 | Polymer Information | SMILES | *N=C(NCc1ccc(cc1)C*)C
Homopolymer | poly[9-(oxiran-2-ylmethyl)-9H-carbazole] | P462245 | C15H11NO | Electric property | Electric conductivity | 5e-12 | 0 | 1/(ohm*cm)
Homopolymer | poly[9-(oxiran-2-ylmethyl)-9H-carbazole] | P462245 | C15H11NO | Electric property | Volume resistivity | 200000000000 | 0 | ohm*cm
Homopolymer | poly[9-(oxiran-2-ylmethyl)-9H-carbazole] | P462245 | C15H11NO | Polymer Information | SMILES | *c1ccc2c(c1)c1cc(*)ccc1n2CC1CO1
Homopolymer | poly{(phenylimino)-1,4-phenylene[2-(4-methoxyphenyl)ethene-1,2-diyl]-1,4-phenylene[1-(4-methoxyphenyl)ethene-1,2-diyl]-1,4-phenylene} | P462246 | C42H33NO | Polymer Information | SMILES | N(*)(c1ccc(cc1)/C=C(\c1ccc(cc1)/C(=C/c1ccc(cc1)*)/c1ccc(cc1)OC)/c1ccc(cc1)OC)c1ccccc1
Homopolymer | poly{[4,4'-(phenylimino)dibenzaldehyde]-alt-[diethyl alpha,alpha'-bis(4-methoxyphenyl)benzne-1,4-bis(methylphosphonate)]} | P462247 | C42H33NO2 | Thermal property | Glass transition temperature | 197 | 0 | C
Homopolymer | poly{[4,4'-(phenylimino)dibenzaldehyde]-alt-[diethyl alpha,alpha'-bis(4-methoxyphenyl)benzne-1,4-bis(methylphosphonate)]} | P462247 | C42H33NO2 | Polymer Information | SMILES | COc1ccc(cc1)C(=Cc1ccc(cc1)N(c1ccccc1)*)c1ccc(cc1)C(=Cc1ccc(cc1)*)c1ccc(cc1)OC
Homopolymer | poly{[2-(2-methoxyethoxy)ethoxy](phenyl)phosphazene} | P462248 | C11H16NO3P | Polymer Information | SMILES | COCCOCCOP(=N*)(c1ccccc1)*
Homopolymer | poly[(sulfonyldiacetonitrile)-alt-(4,4'-{1,2-phenylenebis[methylene(ethylimino)]}dibenzaldehyde)] | P462249 | C30H28N4O2S | Thermal property | Glass transition temperature | 190 | 0 | C
Homopolymer | poly[(sulfonyldiacetonitrile)-alt-(4,4'-{1,2-phenylenebis[methylene(ethylimino)]}dibenzaldehyde)] | P462249 | C30H28N4O2S | Thermal property | Thermal decomposition temperature | 277 | 0 | C
Homopolymer | poly[(sulfonyldiacetonitrile)-alt-(4,4'-{1,2-phenylenebis[methylene(ethylimino)]}dibenzaldehyde)] | P462249 | C30H28N4O2S | Thermal property | Thermal decomposition weight loss | 2 | 0 | %
Homopolymer | poly[(sulfonyldiacetonitrile)-alt-(4,4'-{1,2-phenylenebis[methylene(ethylimino)]}dibenzaldehyde)] | P462249 | C30H28N4O2S | Polymer Information | SMILES | N#C/C(=C\c1ccc(cc1)N(Cc1ccccc1CN(c1ccc(cc1)/C=C(/S(=O)(=O)*)\C#N)CC)CC)/*
Homopolymer | poly{[4,4'-(hexylmethylsilanediyl)dibenzaldehyde]-alt-[tetraethyl (2,2'-bipyridine-5,5'-diyl)bis(methylphosphonate)]} | P462250 | C33H34N2Si | Polymer Information | SMILES | CCCCCC[Si](c1ccc(cc1)/C=C/*)(c1ccc(cc1)/C=C/c1ccc(nc1)c1ccc(cn1)*)C
Homopolymer | poly[(N,N-diphenyl-4-methylaniline)-alt-(1,4-divinylbenzene)] | P462251 | C29H27N | Polymer Information | SMILES | *c1ccc(cc1)C(c1ccc(cc1)C(c1ccc(cc1)N(c1ccc(cc1)C)*)C)C
Homopolymer | poly[(N,N-diphenyl-4-methylaniline)-alt-(1,3-diisopropenylbenzene)] | P462252 | C31H31N | Polymer Information | SMILES | *c1ccc(cc1)C(c1cccc(c1)C(c1ccc(cc1)N(c1ccc(cc1)C)*)(C)C)(C)C
Homopolymer | poly(2,5-difluoroaniline) | P462253 | C6H3F2N | Thermal property | Thermal decomposition temperature | 250 | 0 | C
Homopolymer | poly(2,5-difluoroaniline) | P462253 | C6H3F2N | Thermal property | Thermal decomposition weight loss | 10 | 0 | %
Homopolymer | poly(2,5-difluoroaniline) | P462253 | C6H3F2N | Dilute solution property | Second virial coefficient | 0.184 | 0 | cm3*mol/g2
Homopolymer | poly(2,5-difluoroaniline) | P462253 | C6H3F2N | Polymer Information | SMILES | *Nc1cc(F)c(cc1F)*
Homopolymer | poly(N,N-diphenyl-4-methylaniline) | P462254 | C19H15N | Thermal property | Glass transition temperature | 85 | 0 | C
Homopolymer | poly(N,N-diphenyl-4-methylaniline) | P462254 | C19H15N | Thermal property | Thermal decomposition temperature | 350 | 0 | C
Homopolymer | poly(N,N-diphenyl-4-methylaniline) | P462254 | C19H15N | Polymer Information | SMILES | *c1ccc(cc1)c1ccc(cc1)N(c1ccc(cc1)C)*
Homopolymer | poly(N,N-diphenyl-4-tert-butylaniline) | P462255 | C22H21N | Polymer Information | SMILES | *c1ccc(cc1)c1ccc(cc1)N(c1ccc(cc1)C(C)(C)C)*
Homopolymer | poly(N,N-bis(4-bromophenyl)-4-butylaniline) | P462256 | C22H21N | Thermal property | Glass transition temperature | 180 | 0 | C
Homopolymer | poly(N,N-bis(4-bromophenyl)-4-butylaniline) | P462256 | C22H21N | Polymer Information | SMILES | CCCCc1ccc(cc1)N(c1ccc(cc1)c1ccc(cc1)*)*
Homopolymer | poly(4-fluoroaniline) | P462257 | C6H4FN | Polymer Information | SMILES | *Nc1cc(*)ccc1F
Homopolymer | poly(3,5-difluoroaniline) | P462258 | C6H3F2N | Polymer Information | SMILES | *Nc1c(F)cc(cc1F)*
Homopolymer | HH poly(2,6-difluoroaniline) | P462259 | C12H6F4N2 | Polymer Information | SMILES | *NNc1c(F)cc(cc1F)c1cc(F)c(c(c1)F)*
Homopolymer | H-H poly(3,5-difluoroaniline) | P462260 | C12H6F4N2 | Polymer Information | SMILES | *NNc1cc(F)c(c(c1)F)c1c(F)cc(cc1F)*
Homopolymer | poly(o-phenylenediaimine) | P462261 | C6H6N2 | Electric property | Electric conductivity | 0.0002 | 0 | 1/(ohm*cm)
Homopolymer | poly(o-phenylenediaimine) | P462261 | C6H6N2 | Electric property | Volume resistivity | 5000 | 0 | ohm*cm
Homopolymer | poly(o-phenylenediaimine) | P462261 | C6H6N2 | Polymer Information | SMILES | *Nc1ccc(cc1N)*
Homopolymer | poly{(6,6'-dimethyl-3,3'-bipyridine)-alt-[2,5-bis(dodecyloxy)terephthalaldehyde]} | P462262 | C40H54N2 | Thermal property | Glass transition temperature | 68 | 0 | C
Homopolymer | poly{(6,6'-dimethyl-3,3'-bipyridine)-alt-[2,5-bis(dodecyloxy)terephthalaldehyde]} | P462262 | C40H54N2 | Polymer Information | SMILES | CCCCCCCCCCc1cc(/C=C/*)c(cc1/C=C/c1ccc(cn1)c1ccc(nc1)*)CCCCCCCCCC
Homopolymer | poly{[4,4'-(phenylimino)dibenzaldehyde]-alt-[diethyl 2,5-bis(octyloxy)-1,4-phenylenebis(methylphosphonate)]} | P462263 | C44H53NO2 | Optical property | Refractive index | 1.736 | 0.0001659697
Homopolymer | poly{[4,4'-(phenylimino)dibenzaldehyde]-alt-[diethyl 2,5-bis(octyloxy)-1,4-phenylenebis(methylphosphonate)]} | P462263 | C44H53NO2 | Thermal property | Glass transition temperature | 74 | 33.33333 | C
Homopolymer | poly{[4,4'-(phenylimino)dibenzaldehyde]-alt-[diethyl 2,5-bis(octyloxy)-1,4-phenylenebis(methylphosphonate)]} | P462263 | C44H53NO2 | Polymer Information | SMILES | CCCCCCCCOc1cc(C=Cc2ccc(cc2)*)c(cc1C=Cc1ccc(cc1)N(c1ccccc1)*)OCCCCCCCC
Homopolymer | poly(N-phenyl-2-naphthylamine) | P462264 | C16H11N | Polymer Information | SMILES | *c1ccc2c(c1)ccc(c2)N(c1ccccc1)*
Homopolymer | poly({3,3'-bis(3-sulfopropyl)[6,6'-bibenzimidazole-2,2'-diyl]}-1,3-phenylene) | P462265 | C26H24N4O6S2 | Electric property | Electric conductivity | 2.2e-05 | 0 | 1/(ohm*cm)
Homopolymer | poly({3,3'-bis(3-sulfopropyl)[6,6'-bibenzimidazole-2,2'-diyl]}-1,3-phenylene) | P462265 | C26H24N4O6S2 | Electric property | Volume resistivity | 45000 | 0 | ohm*cm
Homopolymer | poly({3,3'-bis(3-sulfopropyl)[6,6'-bibenzimidazole-2,2'-diyl]}-1,3-phenylene) | P462265 | C26H24N4O6S2 | Polymer Information | SMILES | *c1cccc(c1)c1nc2c(n1CCCS(=O)(=O)O)ccc(c2)c1ccc2c(c1)nc(n2CCCS(=O)(=O)O)*
Homopolymer | poly({3,3'-bis(4-sulfobutyl)[6,6'-bibenzimidazole-2,2'-diyl]}-1,3-phenylene) | P462266 | C28H28N4O6S2 | Electric property | Electric conductivity | 0.0026 | 0 | 1/(ohm*cm)
Homopolymer | poly({3,3'-bis(4-sulfobutyl)[6,6'-bibenzimidazole-2,2'-diyl]}-1,3-phenylene) | P462266 | C28H28N4O6S2 | Electric property | Volume resistivity | 380 | 0 | ohm*cm
Homopolymer | poly({3,3'-bis(4-sulfobutyl)[6,6'-bibenzimidazole-2,2'-diyl]}-1,3-phenylene) | P462266 | C28H28N4O6S2 | Polymer Information | SMILES | *c1cccc(c1)c1nc2c(n1CCCCS(=O)(=O)O)ccc(c2)c1ccc2c(c1)nc(n2CCCCS(=O)(=O)O)*
Homopolymer | poly[2-(2-hydroxyethyl)aniline] | P462267 | C8H9NO | Thermal property | Glass transition temperature | 73 | 0 | C
Homopolymer | poly[2-(2-hydroxyethyl)aniline] | P462267 | C8H9NO | Thermal property | Thermal decomposition temperature | 194 | 0 | C
Homopolymer | poly[2-(2-hydroxyethyl)aniline] | P462267 | C8H9NO | Thermal property | Thermal decomposition weight loss | 5 | 0 | %
Homopolymer | poly[2-(2-hydroxyethyl)aniline] | P462267 | C8H9NO | Dilute solution property | Intrinsic viscosity eta | 0.24 | 0 | dl/g
Homopolymer | poly[2-(2-hydroxyethyl)aniline] | P462267 | C8H9NO | Polymer Information | SMILES | OCCc1cc(*)ccc1N*
Homopolymer | poly[imino(4-sulfo-1,2-phenylene)] | P462268 | C6H5NO3S | Polymer Information | SMILES | *Nc1ccc(cc1*)S(=O)(=O)O
Homopolymer | poly[imino(4-sulfo-1,3-phenylene)] | P462269 | C6H5NO3S | Polymer Information | SMILES | *Nc1cc(*)ccc1S(=O)(=O)O
Homopolymer | poly(2,8-dibromo-10,10-dioctyl-5-(2,3,4,5,6-pentamethylphenyl)-5,10-dihydrophenazasiline) | P462270 | C39H55NSi | Polymer Information | SMILES | CCCCCCCC[Si]1(CCCCCCCC)c2cc(*)ccc2N(c2c1cc(*)cc2)c1c(C)c(C)c(c(c1C)C)C
Homopolymer | poly{(2,7-dibenzylidenecycloheptanone)-alt-[4,4'-diazenediyldi(benzoyl chloride)]} | P462271 | C35H26N2O3 | Polymer Information | SMILES | *N=Nc1ccc(cc1)C(=O)c1ccc(cc1)C=C1CCCCC(=Cc2ccc(cc2)C(=O)c2ccc(cc2)*)C1=O
Homopolymer | poly{(2,7-dibenzylidenecycloheptanone)-alt-[3,3'-(diazenediyl)dibenzoyl dichloride]} | P462272 | C35H26N2O3 | Polymer Information | SMILES | *N=Nc1cccc(c1)C(=O)c1ccc(cc1)C=C1CCCCC(=Cc2ccc(cc2)C(=O)c2cccc(c2)*)C1=O
Homopolymer | poly{dibenzylideneacetone-alt-[4,4'-diazenediyldi(benzoyl chloride)]} | P462273 | C31H20N2O3 | Polymer Information | SMILES | *N=Nc1ccc(cc1)C(=O)c1ccc(cc1)C=CC(=O)C=Cc1ccc(cc1)C(=O)c1ccc(cc1)*
Homopolymer | poly{dibenzylideneacetone-alt-[3,3'-(diazenediyl)dibenzoyl dichloride]} | P462274 | C31H20N2O3 | Polymer Information | SMILES | *N=Nc1cccc(c1)C(=O)c1ccc(cc1)C=CC(=O)C=Cc1ccc(cc1)C(=O)c1cccc(c1)*
Homopolymer | poly[(N,N-diphenyl-4-methylaniline)-alt-benzaldehyde] | P462275 | C26H21N | Thermal property | Glass transition temperature | 199 | 0 | C
Homopolymer | poly[(N,N-diphenyl-4-methylaniline)-alt-benzaldehyde] | P462275 | C26H21N | Electric property | Electric conductivity | 3.8455e-13 | 1.9309107e-25 | 1/(ohm*cm)
Homopolymer | poly[(N,N-diphenyl-4-methylaniline)-alt-benzaldehyde] | P462275 | C26H21N | Electric property | Volume resistivity | 125653500000000 | 2.0616e+28 | ohm*cm
Homopolymer | poly[(N,N-diphenyl-4-methylaniline)-alt-benzaldehyde] | P462275 | C26H21N | Polymer Information | SMILES | *c1ccc(cc1)C(c1ccccc1)c1ccc(cc1)N(c1ccc(cc1)C)*
Homopolymer | poly[(N,N-diphenyl-4-methylaniline)-alt-(4-butoxybenzaldehyde)] | P462276 | C30H29NO | Thermal property | Glass transition temperature | 170 | 0 | C
Homopolymer | poly[(N,N-diphenyl-4-methylaniline)-alt-(4-butoxybenzaldehyde)] | P462276 | C30H29NO | Electric property | Electric conductivity | 1.9e-15 | 0 | 1/(ohm*cm)
Homopolymer | poly[(N,N-diphenyl-4-methylaniline)-alt-(4-butoxybenzaldehyde)] | P462276 | C30H29NO | Electric property | Volume resistivity | 530000000000000 | 0 | ohm*cm
Homopolymer | poly[(N,N-diphenyl-4-methylaniline)-alt-(4-butoxybenzaldehyde)] | P462276 | C30H29NO | Polymer Information | SMILES | CCCCOc1ccc(cc1)C(c1ccc(cc1)*)c1ccc(cc1)N(c1ccc(cc1)C)*
Homopolymer | poly[(N,N-diphenyl-4-methylaniline)-alt-(4-cyanobenzaldehyde)] | P462277 | C27H20N2 | Thermal property | Glass transition temperature | 230 | 0 | C
Homopolymer | poly[(N,N-diphenyl-4-methylaniline)-alt-(4-cyanobenzaldehyde)] | P462277 | C27H20N2 | Electric property | Electric conductivity | 5.2e-15 | 6.533333e-31 | 1/(ohm*cm)
Homopolymer | poly[(N,N-diphenyl-4-methylaniline)-alt-(4-cyanobenzaldehyde)] | P462277 | C27H20N2 | Electric property | Volume resistivity | 195000000000000 | 8.3333e+26 | ohm*cm
Homopolymer | poly[(N,N-diphenyl-4-methylaniline)-alt-(4-cyanobenzaldehyde)] | P462277 | C27H20N2 | Polymer Information | SMILES | N#Cc1ccc(cc1)C(c1ccc(cc1)*)c1ccc(cc1)N(c1ccc(cc1)C)*
Homopolymer | poly[(N,N-diphenyl-4-methylaniline)-alt-(4-nitrobenzaldehyde)] | P462278 | C26H20N2O2 | Thermal property | Glass transition temperature | 215 | 0 | C
Homopolymer | poly[(N,N-diphenyl-4-methylaniline)-alt-(4-nitrobenzaldehyde)] | P462278 | C26H20N2O2 | Electric property | Electric conductivity | 1.09e-14 | 1.056133e-28 | 1/(ohm*cm)
Homopolymer | poly[(N,N-diphenyl-4-methylaniline)-alt-(4-nitrobenzaldehyde)] | P462278 | C26H20N2O2 | Electric property | Volume resistivity | 275250000000000 | 6.735e+28 | ohm*cm
Homopolymer | poly[(N,N-diphenyl-4-methylaniline)-alt-(4-nitrobenzaldehyde)] | P462278 | C26H20N2O2 | Polymer Information | SMILES | *c1ccc(cc1)C(c1ccc(cc1)[N+](=O)[O-])c1ccc(cc1)N(c1ccc(cc1)C)*
Homopolymer | poly[(N,N-diphenyl-4-methylaniline)-alt-(methyl 4-formylbenzoate)] | P462279 | C28H23NO2 | Thermal property | Glass transition temperature | 222 | 0 | C
Homopolymer | poly[(N,N-diphenyl-4-methylaniline)-alt-(methyl 4-formylbenzoate)] | P462279 | C28H23NO2 | Electric property | Electric conductivity | 7.71e-14 | 9.0828e-28 | 1/(ohm*cm)
Homopolymer | poly[(N,N-diphenyl-4-methylaniline)-alt-(methyl 4-formylbenzoate)] | P462279 | C28H23NO2 | Electric property | Volume resistivity | 14845000000000 | 3.5432e+25 | ohm*cm
Homopolymer | poly[(N,N-diphenyl-4-methylaniline)-alt-(methyl 4-formylbenzoate)] | P462279 | C28H23NO2 | Polymer Information | SMILES | COC(=O)c1ccc(cc1)C(c1ccc(cc1)*)c1ccc(cc1)N(c1ccc(cc1)C)*
Homopolymer | poly(4-phenyl-4H-1,2,4-triazole-3,5-diyl-1,4-phenyleneethene-1,2-diyl-9-octyl-9H-carbazole-3,6-diylethene-1,2-diyl-1,4-phenylene) | P462280 | C44H40N4 | Thermal property | Glass transition temperature | 147 | 0 | C
Homopolymer | poly(4-phenyl-4H-1,2,4-triazole-3,5-diyl-1,4-phenyleneethene-1,2-diyl-9-octyl-9H-carbazole-3,6-diylethene-1,2-diyl-1,4-phenylene) | P462280 | C44H40N4 | Thermal property | Thermal decomposition temperature | 440 | 0 | C
Homopolymer | poly(4-phenyl-4H-1,2,4-triazole-3,5-diyl-1,4-phenyleneethene-1,2-diyl-9-octyl-9H-carbazole-3,6-diylethene-1,2-diyl-1,4-phenylene) | P462280 | C44H40N4 | Polymer Information | SMILES | CCCCCCCCn1c2ccc(cc2c2c1ccc(c2)*)C=Cc1ccc(cc1)c1nnc(n1c1ccccc1)c1ccc(cc1)C=C*
Homopolymer | poly[4-phenyl-4H-1,2,4-triazole-3,5-diyl-1,4-phenyleneethene-1,2-diyl-9,9'-dioctyl-3,3'-bi(9H-carbazole)-6,6'-diylethene-1,2-diyl-1,4-phenylene] | P462281 | C64H63N5 | Thermal property | Glass transition temperature | 157 | 0 | C
Homopolymer | poly[4-phenyl-4H-1,2,4-triazole-3,5-diyl-1,4-phenyleneethene-1,2-diyl-9,9'-dioctyl-3,3'-bi(9H-carbazole)-6,6'-diylethene-1,2-diyl-1,4-phenylene] | P462281 | C64H63N5 | Thermal property | Thermal decomposition temperature | 440 | 0 | C
Homopolymer | poly[4-phenyl-4H-1,2,4-triazole-3,5-diyl-1,4-phenyleneethene-1,2-diyl-9,9'-dioctyl-3,3'-bi(9H-carbazole)-6,6'-diylethene-1,2-diyl-1,4-phenylene] | P462281 | C64H63N5 | Polymer Information | SMILES | CCCCCCCCn1c2ccc(cc2c2c1ccc(c2)c1ccc2c(c1)c1cc(*)ccc1n2CCCCCCCC)C=Cc1ccc(cc1)c1nnc(n1c1ccccc1)c1ccc(cc1)C=C*
Homopolymer | poly([4,4'-(phenylimino)dibenzaldehyde]-alt-{diethyl 2-[(2-ethylhexyl)oxy]-5-methylbenzenebis(methylphosphonate)}) | P462282 | C37H39NO2 | Thermal property | Glass transition temperature | 147 | 0 | C
Homopolymer | poly([4,4'-(phenylimino)dibenzaldehyde]-alt-{diethyl 2-[(2-ethylhexyl)oxy]-5-methylbenzenebis(methylphosphonate)}) | P462282 | C37H39NO2 | Polymer Information | SMILES | CCCCC(COc1cc(C=Cc2ccc(cc2)*)c(cc1C=Cc1ccc(cc1)N(c1ccccc1)*)OC)CC
Homopolymer | poly{[4,4'-(phenylimino)dibenzaldehyde]-alt-[2,5-bis(octyloxy)benzene-1,4-diacetonitrile]} | P462283 | C46H51N3O2 | Thermal property | Glass transition temperature | 78 | 0 | C
Homopolymer | poly{[4,4'-(phenylimino)dibenzaldehyde]-alt-[2,5-bis(octyloxy)benzene-1,4-diacetonitrile]} | P462283 | C46H51N3O2 | Polymer Information | SMILES | CCCCCCCCOc1cc(c(cc1C(=Cc1ccc(cc1)N(c1ccccc1)*)C#N)OCCCCCCCC)C(=Cc1ccc(cc1)*)C#N
Homopolymer | poly[2-({10-[4-(4-pentylcyclohexyl)phenoxy]decyl}oxy)aniline] | P462284 | C33H49NO2 | Thermal property | Glass transition temperature | 54 | 0 | C
Homopolymer | poly[2-({10-[4-(4-pentylcyclohexyl)phenoxy]decyl}oxy)aniline] | P462284 | C33H49NO2 | Thermal property | Lc phase transition temperature | 65 | 0 | C
Homopolymer | poly[2-({10-[4-(4-pentylcyclohexyl)phenoxy]decyl}oxy)aniline] | P462284 | C33H49NO2 | Electric property | Electric conductivity | 2.3e-11 | 0 | 1/(ohm*cm)
Homopolymer | poly[2-({10-[4-(4-pentylcyclohexyl)phenoxy]decyl}oxy)aniline] | P462284 | C33H49NO2 | Electric property | Volume resistivity | 43000000000 | 0 | ohm*cm
Homopolymer | poly[2-({10-[4-(4-pentylcyclohexyl)phenoxy]decyl}oxy)aniline] | P462284 | C33H49NO2 | Polymer Information | SMILES | CCCCCC1CCC(CC1)c1ccc(cc1)OCCCCCCCCCCOc1cc(*)ccc1N*
Homopolymer | poly[3-(benzothiazole-2-yl)aniline] | P462285 | C13H8N2S | Polymer Information | SMILES | *Nc1ccc(cc1c1nc2c(s1)cccc2)*
Homopolymer | poly[(methylimino)ethylene] | P462286 | C3H7N | Thermal property | Glass transition temperature | -31 | 4800 | C
Homopolymer | poly[(methylimino)ethylene] | P462286 | C3H7N | Polymer Information | SMILES | *CCN(C)*
Homopolymer | poly(2-iodoaniline) | P462287 | C6H4IN | Polymer Information | SMILES | *Nc1ccc(cc1I)*
Homopolymer | poly[benzidine-alt-(9-butyl-9H-carbazole-3,6-dicarbaldehyde)] | P462288 | C30H25N3 | Electric property | Electric conductivity | 5.6e-09 | 0 | 1/(ohm*cm)
Homopolymer | poly[benzidine-alt-(9-butyl-9H-carbazole-3,6-dicarbaldehyde)] | P462288 | C30H25N3 | Polymer Information | SMILES | CCCCn1c2ccc(cc2c2c1ccc(c2)*)C=Nc1ccc(cc1)c1ccc(cc1)N=C*
Homopolymer | poly{(ethane-1,2-diamine)-alt-[dichloro(dimethyl)silane]} | P462290 | C4H12N2Si | Polymer Information | SMILES | *CCN[Si](N*)(C)C
Homopolymer | poly(3-phenyl-3,4-dihydro-2H-1,3-benzoxazine) | P462291 | C14H13NO | Thermal property | Thermal decomposition temperature | 276.5 | 736.3333 | C
Homopolymer | poly(3-phenyl-3,4-dihydro-2H-1,3-benzoxazine) | P462291 | C14H13NO | Thermal property | Thermal decomposition weight loss | 5 | 0 | %
Homopolymer | poly(3-phenyl-3,4-dihydro-2H-1,3-benzoxazine) | P462291 | C14H13NO | Polymer Information | SMILES | *Cc1cccc(c1O)CN(c1ccccc1)*
Homopolymer | poly{bis[2-(2-hydroxyethoxy)ethoxy]phosphazene} | P462292 | C9H20NO6P | Polymer Information | SMILES | COCCOCCOP(=N*)(OCCOCCO)*
Homopolymer | poly(butylimino) | P462293 | C4H9N | Polymer Information | SMILES | CCCCN(*)*
Homopolymer | poly[bis(2-allylphenoxy)phosphazene] | P462295 | C18H18NO2P | Polymer Information | SMILES | C=CCc1ccccc1OP(=N*)(Oc1ccccc1CC=C)*
Homopolymer | polysiladiazolidine:[N,N'-bis(dimethylsilyl)ethylenediamine] | P462296 | C6H16N2Si2 | Polymer Information | SMILES | *N1CCN([Si]1(C)C)[Si](C)(C)*
Homopolymer | poly(4,5,6,7,8,9,10,11,12,13-decahydro-2H-cyclododeca[c]pyrrole) | P462297 | C14H21N | Polymer Information | SMILES | *c1[nH]c(c2c1CCCCCCCCCC2)*
Homopolymer | poly(4,5,6,7-tetrahydro-2H-cyclohexa[c]pyrrole) | P462298 | C8H9N | Polymer Information | SMILES | *c1[nH]c(c2c1CCCC2)*
Homopolymer | poly(2,4,5,6-tetrahydrocyclopenta[c]pyrrole) | P462299 | C7H7N | Electric property | Electric conductivity | 3 | 0 | 1/(ohm*cm)
Homopolymer | poly(2,4,5,6-tetrahydrocyclopenta[c]pyrrole) | P462299 | C7H7N | Electric property | Volume resistivity | 0.3 | 0 | ohm*cm
Homopolymer | poly(2,4,5,6-tetrahydrocyclopenta[c]pyrrole) | P462299 | C7H7N | Polymer Information | SMILES | *c1[nH]c(c2c1CCC2)*
Homopolymer | poly(2,4,5,6,7,8-hexahydrocyclohepta[c]pyrrole) | P462300 | C9H11N | Polymer Information | SMILES | *c1[nH]c(c2c1CCCCC2)*
Homopolymer | poly[(1,4-dimethylnaphthalene)-per-(N,N-diphenyl-4-butylaniline)] | P462301 | C43H35N | Thermal property | Glass transition temperature | 148 | 0 | C
Homopolymer | poly[(1,4-dimethylnaphthalene)-per-(N,N-diphenyl-4-butylaniline)] | P462301 | C43H35N | Thermal property | Thermal decomposition temperature | 350 | 0 | C
Homopolymer | poly[(1,4-dimethylnaphthalene)-per-(N,N-diphenyl-4-butylaniline)] | P462301 | C43H35N | Polymer Information | SMILES | *c1ccc(cc1)c1ccc(c2c1c(C)ccc2C)c1ccc(c2c1c(C)ccc2C)c1ccc(cc1)N(c1ccc(cc1)C)*
Homopolymer | poly[phenanthrene-alt-(N,N-diphenyl-4-butylaniline)] | P462302 | C33H23N | Thermal property | Glass transition temperature | 126 | 0 | C
Homopolymer | poly[phenanthrene-alt-(N,N-diphenyl-4-butylaniline)] | P462302 | C33H23N | Thermal property | Thermal decomposition temperature | 350 | 0 | C
Homopolymer | poly[phenanthrene-alt-(N,N-diphenyl-4-butylaniline)] | P462302 | C33H23N | Polymer Information | SMILES | *c1ccc(cc1)c1cc2c(cc1c1ccc(cc1)N(c1ccc(cc1)C)*)ccc1c2cccc1
Homopolymer | poly[(benzene-1,2,4,5-tetramine)-alt-(5-sulfoisophthalic acid)] | P462303 | C14H8N4O3S | Thermal property | Thermal decomposition temperature | 265 | 36300 | C
Homopolymer | poly[(benzene-1,2,4,5-tetramine)-alt-(5-sulfoisophthalic acid)] | P462303 | C14H8N4O3S | Thermal property | Thermal decomposition weight loss | 15 | 33.33333 | %
Homopolymer | poly[(benzene-1,2,4,5-tetramine)-alt-(5-sulfoisophthalic acid)] | P462303 | C14H8N4O3S | Polymer Information | SMILES | *c1cc(cc(c1)S(=O)(=O)O)c1[nH]c2c(n1)cc1c(c2)nc([nH]1)*
Homopolymer | poly{[bis(4-(dimethylaminophenyl)methane]-alt-(1,2-dibromoethane)} | P462304 | C19H26N2 | Electric property | Electric conductivity | 0.011 | 0 | 1/(ohm*cm)
Homopolymer | poly{[bis(4-(dimethylaminophenyl)methane]-alt-(1,2-dibromoethane)} | P462304 | C19H26N2 | Electric property | Volume resistivity | 90 | 0 | ohm*cm
Homopolymer | poly{[bis(4-(dimethylaminophenyl)methane]-alt-(1,2-dibromoethane)} | P462304 | C19H26N2 | Dilute solution property | Intrinsic viscosity eta | 0.048 | 0 | dl/g
Homopolymer | poly{[bis(4-(dimethylaminophenyl)methane]-alt-(1,2-dibromoethane)} | P462304 | C19H26N2 | Polymer Information | SMILES | *CC[N+](c1ccc(cc1)Cc1ccc(cc1)[N+](C)(C)*)(C)C
Homopolymer | poly{[bis(4-(dimethylaminophenyl)methane]-alt-(1,4-dibromobutane)} | P462305 | C21H30N2 | Electric property | Electric conductivity | 0.000206 | 0 | 1/(ohm*cm)
Homopolymer | poly{[bis(4-(dimethylaminophenyl)methane]-alt-(1,4-dibromobutane)} | P462305 | C21H30N2 | Electric property | Volume resistivity | 4850 | 0 | ohm*cm
Homopolymer | poly{[bis(4-(dimethylaminophenyl)methane]-alt-(1,4-dibromobutane)} | P462305 | C21H30N2 | Dilute solution property | Intrinsic viscosity eta | 0.019 | 0 | dl/g
Homopolymer | poly{[bis(4-(dimethylaminophenyl)methane]-alt-(1,4-dibromobutane)} | P462305 | C21H30N2 | Polymer Information | SMILES | *CCCC[N+](c1ccc(cc1)Cc1ccc(cc1)[N+](C)(C)*)(C)C
Homopolymer | poly{[bis(4-(dimethylaminophenyl)methane]-alt-(1,6-dibromohexane)} | P462306 | C23H34N2 | Electric property | Electric conductivity | 0.014 | 0 | 1/(ohm*cm)
Homopolymer | poly{[bis(4-(dimethylaminophenyl)methane]-alt-(1,6-dibromohexane)} | P462306 | C23H34N2 | Electric property | Volume resistivity | 71.5 | 0 | ohm*cm
Homopolymer | poly{[bis(4-(dimethylaminophenyl)methane]-alt-(1,6-dibromohexane)} | P462306 | C23H34N2 | Dilute solution property | Intrinsic viscosity eta | 0.054 | 0 | dl/g
Homopolymer | poly{[bis(4-(dimethylaminophenyl)methane]-alt-(1,6-dibromohexane)} | P462306 | C23H34N2 | Polymer Information | SMILES | *CCCCCC[N+](c1ccc(cc1)Cc1ccc(cc1)[N+](C)(C)*)(C)C
Homopolymer | poly{[bis(4-(dimethylaminophenyl)methane]-alt-(1,10-dibromodecane)} | P462307 | C27H42N2 | Electric property | Electric conductivity | 0.0132 | 0 | 1/(ohm*cm)
Homopolymer | poly{[bis(4-(dimethylaminophenyl)methane]-alt-(1,10-dibromodecane)} | P462307 | C27H42N2 | Electric property | Volume resistivity | 75.8 | 0 | ohm*cm
Homopolymer | poly{[bis(4-(dimethylaminophenyl)methane]-alt-(1,10-dibromodecane)} | P462307 | C27H42N2 | Dilute solution property | Intrinsic viscosity eta | 0.06 | 0 | dl/g
Homopolymer | poly{[bis(4-(dimethylaminophenyl)methane]-alt-(1,10-dibromodecane)} | P462307 | C27H42N2 | Polymer Information | SMILES | *CCCCCCCCCC[N+](c1ccc(cc1)Cc1ccc(cc1)[N+](C)(C)*)(C)C
Homopolymer | poly{[bis(4-(dimethylaminophenyl)methane]-alt-[1,3-bis(bromomethyl)benzene]} | P462308 | C25H30N2 | Electric property | Electric conductivity | 0.000248 | 0 | 1/(ohm*cm)
Homopolymer | poly{[bis(4-(dimethylaminophenyl)methane]-alt-[1,3-bis(bromomethyl)benzene]} | P462308 | C25H30N2 | Electric property | Volume resistivity | 4030 | 0 | ohm*cm
Homopolymer | poly{[bis(4-(dimethylaminophenyl)methane]-alt-[1,3-bis(bromomethyl)benzene]} | P462308 | C25H30N2 | Dilute solution property | Intrinsic viscosity eta | 0.022 | 0 | dl/g
Homopolymer | poly{[bis(4-(dimethylaminophenyl)methane]-alt-[1,3-bis(bromomethyl)benzene]} | P462308 | C25H30N2 | Polymer Information | SMILES | *Cc1ccc(cc1)C[N+](c1ccc(cc1)Cc1ccc(cc1)[N+](C)(C)*)(C)C
Homopolymer | poly{(N,N,N'N'-tetramethyl-1,2-diaminoethane)-alt-[1,3-bis(bromomethyl)benzene]} | P462309 | C14H24N2 | Electric property | Electric conductivity | 0.00162 | 0 | 1/(ohm*cm)
Homopolymer | poly{(N,N,N'N'-tetramethyl-1,2-diaminoethane)-alt-[1,3-bis(bromomethyl)benzene]} | P462309 | C14H24N2 | Electric property | Volume resistivity | 617 | 0 | ohm*cm
Homopolymer | poly{(N,N,N'N'-tetramethyl-1,2-diaminoethane)-alt-[1,3-bis(bromomethyl)benzene]} | P462309 | C14H24N2 | Dilute solution property | Intrinsic viscosity eta | 0.049 | 0 | dl/g
Homopolymer | poly{(N,N,N'N'-tetramethyl-1,2-diaminoethane)-alt-[1,3-bis(bromomethyl)benzene]} | P462309 | C14H24N2 | Polymer Information | SMILES | *CC[N+](Cc1ccc(cc1)C[N+](C)(C)*)(C)C
Homopolymer | poly{(N,N,N'N'-tetramethyl-1,3-diaminopropane)-alt-[1,3-bis(bromomethyl)benzene]} | P462310 | C15H26N2 | Electric property | Electric conductivity | 0.005 | 0 | 1/(ohm*cm)
Homopolymer | poly{(N,N,N'N'-tetramethyl-1,3-diaminopropane)-alt-[1,3-bis(bromomethyl)benzene]} | P462310 | C15H26N2 | Electric property | Volume resistivity | 200 | 0 | ohm*cm
Homopolymer | poly{(N,N,N'N'-tetramethyl-1,3-diaminopropane)-alt-[1,3-bis(bromomethyl)benzene]} | P462310 | C15H26N2 | Dilute solution property | Intrinsic viscosity eta | 0.042 | 0 | dl/g
Homopolymer | poly{(N,N,N'N'-tetramethyl-1,3-diaminopropane)-alt-[1,3-bis(bromomethyl)benzene]} | P462310 | C15H26N2 | Polymer Information | SMILES | *CCC[N+](Cc1ccc(cc1)C[N+](C)(C)*)(C)C
Homopolymer | poly{(N,N,N'N'-tetramethyl-1,4-diaminobutane)-alt-[1,3-bis(bromomethyl)benzene]} | P462311 | C16H28N2 | Electric property | Electric conductivity | 0.00645 | 0 | 1/(ohm*cm)
Homopolymer | poly{(N,N,N'N'-tetramethyl-1,4-diaminobutane)-alt-[1,3-bis(bromomethyl)benzene]} | P462311 | C16H28N2 | Electric property | Volume resistivity | 155 | 0 | ohm*cm
Homopolymer | poly{(N,N,N'N'-tetramethyl-1,4-diaminobutane)-alt-[1,3-bis(bromomethyl)benzene]} | P462311 | C16H28N2 | Dilute solution property | Intrinsic viscosity eta | 0.07 | 0 | dl/g
Homopolymer | poly{(N,N,N'N'-tetramethyl-1,4-diaminobutane)-alt-[1,3-bis(bromomethyl)benzene]} | P462311 | C16H28N2 | Polymer Information | SMILES | *CCCC[N+](Cc1ccc(cc1)C[N+](C)(C)*)(C)C
Homopolymer | poly{(N,N,N'N'-tetramethyl-1,6-diaminohexane)-alt-[1,3-bis(bromomethyl)benzene]} | P462312 | C18H32N2 | Electric property | Electric conductivity | 0.00704 | 0 | 1/(ohm*cm)
Homopolymer | poly{(N,N,N'N'-tetramethyl-1,6-diaminohexane)-alt-[1,3-bis(bromomethyl)benzene]} | P462312 | C18H32N2 | Electric property | Volume resistivity | 142 | 0 | ohm*cm
Homopolymer | poly{(N,N,N'N'-tetramethyl-1,6-diaminohexane)-alt-[1,3-bis(bromomethyl)benzene]} | P462312 | C18H32N2 | Dilute solution property | Intrinsic viscosity eta | 0.044 | 0 | dl/g
Homopolymer | poly{(N,N,N'N'-tetramethyl-1,6-diaminohexane)-alt-[1,3-bis(bromomethyl)benzene]} | P462312 | C18H32N2 | Polymer Information | SMILES | *CCCCCC[N+](Cc1ccc(cc1)C[N+](C)(C)*)(C)C
Homopolymer | poly[(N,N,N',N'-tetramethyldecane-1,10-diamine)-alt-(1,10-dibromodecane)] | P462313 | C12H26N | Thermal property | Glass transition temperature | 60.6 | 142.0065 | C
Homopolymer | poly[(N,N,N',N'-tetramethyldecane-1,10-diamine)-alt-(1,10-dibromodecane)] | P462313 | C12H26N | Dilute solution property | Intrinsic viscosity eta | 0.1705 | 0.0011504 | dl/g
Homopolymer | poly[(N,N,N',N'-tetramethyldecane-1,10-diamine)-alt-(1,10-dibromodecane)] | P462313 | C12H26N | Polymer Information | SMILES | *CCCCCCCCCC[N+](C)(C)*
Homopolymer | poly[(N,N,N',N'-tetramethyldecane-1,10-diamine)-alt-(1,10-dibromodecane)] | P462314 | C8H18N | Polymer Information | SMILES | *CCCCCC[N+](C)(C)*
Homopolymer | poly[1-methyl-3-(pyrrol-1-ylmethyl)pyridinium] | P462315 | C11H11N2 | Electric property | Electric conductivity | 0.00145 | 4.302757e-06 | 1/(ohm*cm)
Homopolymer | poly[1-methyl-3-(pyrrol-1-ylmethyl)pyridinium] | P462315 | C11H11N2 | Electric property | Volume resistivity | 720 | 49999345422244096 | ohm*cm
Homopolymer | poly[1-methyl-3-(pyrrol-1-ylmethyl)pyridinium] | P462315 | C11H11N2 | Polymer Information | SMILES | *c1ccc(n1CC1=CC=C[NH+](C1)C)*
Homopolymer | poly(4,4'-bipyridinium-1,1'-diylbutane-1,4-diyl) | P462316 | C14H16N2 | Polymer Information | SMILES | *CCCC[NH+]1CC=C(C=C1)C1=CC[NH+](C=C1)*
Homopolymer | poly({1,4-bis[(4-methylbenzenesulfonato)methyl]benzene}-alt-(4,4'-bipyridine)) | P462317 | C18H16N2 | Thermal property | Glass transition temperature | 95 | 833.3333 | C
Homopolymer | poly({1,4-bis[(4-methylbenzenesulfonato)methyl]benzene}-alt-(4,4'-bipyridine)) | P462317 | C18H16N2 | Thermal property | Thermal decomposition temperature | 318 | 1200 | C
Homopolymer | poly({1,4-bis[(4-methylbenzenesulfonato)methyl]benzene}-alt-(4,4'-bipyridine)) | P462317 | C18H16N2 | Thermal property | Thermal decomposition weight loss | 5 | 0 | %
Homopolymer | poly({1,4-bis[(4-methylbenzenesulfonato)methyl]benzene}-alt-(4,4'-bipyridine)) | P462317 | C18H16N2 | Thermal property | Lc phase transition temperature | 257 | 65.33333 | C
Homopolymer | poly({1,4-bis[(4-methylbenzenesulfonato)methyl]benzene}-alt-(4,4'-bipyridine)) | P462317 | C18H16N2 | Thermal property | Melting temperature | 155 | 833.3333 | C
Homopolymer | poly({1,4-bis[(4-methylbenzenesulfonato)methyl]benzene}-alt-(4,4'-bipyridine)) | P462317 | C18H16N2 | Polymer Information | SMILES | *Cc1ccc(cc1)C[NH+]1CC=C(C=C1)C1=CC[NH+](C=C1)*
Homopolymer | poly({1,3-bis[(4-methylbenzenesulfonato)methyl]benzene}-alt-(4,4'-bipyridine)) | P462318 | C18H16N2 | Thermal property | Glass transition temperature | 128 | 0 | C
Homopolymer | poly({1,3-bis[(4-methylbenzenesulfonato)methyl]benzene}-alt-(4,4'-bipyridine)) | P462318 | C18H16N2 | Thermal property | Thermal decomposition temperature | 339.5 | 147 | C
Homopolymer | poly({1,3-bis[(4-methylbenzenesulfonato)methyl]benzene}-alt-(4,4'-bipyridine)) | P462318 | C18H16N2 | Thermal property | Thermal decomposition weight loss | 5 | 0 | %
Homopolymer | poly({1,3-bis[(4-methylbenzenesulfonato)methyl]benzene}-alt-(4,4'-bipyridine)) | P462318 | C18H16N2 | Thermal property | Lc phase transition temperature | 234.5 | 208.3333 | C
Homopolymer | poly({1,3-bis[(4-methylbenzenesulfonato)methyl]benzene}-alt-(4,4'-bipyridine)) | P462318 | C18H16N2 | Thermal property | Melting temperature | 133.5 | 1496.333 | C
Homopolymer | poly({1,3-bis[(4-methylbenzenesulfonato)methyl]benzene}-alt-(4,4'-bipyridine)) | P462318 | C18H16N2 | Polymer Information | SMILES | *Cc1cccc(c1)C[NH+]1CC=C(C=C1)C1=CC[NH+](C=C1)*
Homopolymer | poly({1,2-bis[(4-methylbenzenesulfonato)methyl]benzene}-alt-(4,4'-bipyridine)) | P462319 | C18H16N2 | Thermal property | Glass transition temperature | 70.5 | 176.3333 | C
Homopolymer | poly({1,2-bis[(4-methylbenzenesulfonato)methyl]benzene}-alt-(4,4'-bipyridine)) | P462319 | C18H16N2 | Thermal property | Thermal decomposition temperature | 327 | 341.3333 | C
Homopolymer | poly({1,2-bis[(4-methylbenzenesulfonato)methyl]benzene}-alt-(4,4'-bipyridine)) | P462319 | C18H16N2 | Thermal property | Thermal decomposition weight loss | 5 | 0 | %
Homopolymer | poly({1,2-bis[(4-methylbenzenesulfonato)methyl]benzene}-alt-(4,4'-bipyridine)) | P462319 | C18H16N2 | Thermal property | Lc phase transition temperature | 248 | 5.333333 | C
Homopolymer | poly({1,2-bis[(4-methylbenzenesulfonato)methyl]benzene}-alt-(4,4'-bipyridine)) | P462319 | C18H16N2 | Thermal property | Melting temperature | 131 | 1281.333 | C
Homopolymer | poly({1,2-bis[(4-methylbenzenesulfonato)methyl]benzene}-alt-(4,4'-bipyridine)) | P462319 | C18H16N2 | Polymer Information | SMILES | *Cc1ccccc1C[NH+]1CC=C(C=C1)C1=CC[NH+](C=C1)*
Homopolymer | poly(1-methylpyridinium-2,5-diylethene-1,2-diyl) | P462320 | C8H8N | Polymer Information | SMILES | *C=CC1=C[NH+](C(C=C1)*)C
Homopolymer | poly[(4,4'-bipyridine)-alt-(1,10-dibromodecane)] | P462321 | C20H28N2 | Polymer Information | SMILES | *CCCCCCCCCC[NH+]1CC=C(C=C1)C1=CC[NH+](C=C1)*
Homopolymer | poly{[heptane-1,7-diyl bis(methanesulfonate)]-alt-[(E)-1,2-bis(4-pyridyl)ethene]} | P462322 | C19H24N2 | Thermal property | Lc phase transition temperature | 210 | 0 | C
Homopolymer | poly{[heptane-1,7-diyl bis(methanesulfonate)]-alt-[(E)-1,2-bis(4-pyridyl)ethene]} | P462322 | C19H24N2 | Thermal property | Melting temperature | 122 | 0 | C
Homopolymer | poly{[heptane-1,7-diyl bis(methanesulfonate)]-alt-[(E)-1,2-bis(4-pyridyl)ethene]} | P462322 | C19H24N2 | Dilute solution property | Intrinsic viscosity eta | 0.29 | 0 | dl/g
Homopolymer | poly{[heptane-1,7-diyl bis(methanesulfonate)]-alt-[(E)-1,2-bis(4-pyridyl)ethene]} | P462322 | C19H24N2 | Polymer Information | SMILES | *CCCCCCC[NH+]1CC=C(C=C1)C=CC1=CC[NH+](C=C1)*
Homopolymer | poly{[nonane-1,9-diyl bis(methanesulfonate)]-alt-[(E)-1,2-bis(4-pyridyl)ethene]} | P462323 | C21H28N2 | Thermal property | Lc phase transition temperature | 180 | 0 | C
Homopolymer | poly{[nonane-1,9-diyl bis(methanesulfonate)]-alt-[(E)-1,2-bis(4-pyridyl)ethene]} | P462323 | C21H28N2 | Thermal property | Melting temperature | 134 | 0 | C
Homopolymer | poly{[nonane-1,9-diyl bis(methanesulfonate)]-alt-[(E)-1,2-bis(4-pyridyl)ethene]} | P462323 | C21H28N2 | Dilute solution property | Intrinsic viscosity eta | 0.32 | 0 | dl/g
Homopolymer | poly{[nonane-1,9-diyl bis(methanesulfonate)]-alt-[(E)-1,2-bis(4-pyridyl)ethene]} | P462323 | C21H28N2 | Polymer Information | SMILES | *CCCCCCCCC[NH+]1CC=C(C=C1)C=CC1=CC[NH+](C=C1)*
Homopolymer | poly{[dodecane-1,12-diyl bis(methanesulfonate)]-alt-[(E)-1,2-bis(4-pyridyl)ethene]} | P462324 | C24H34N2 | Thermal property | Lc phase transition temperature | 225 | 0 | C
Homopolymer | poly{[dodecane-1,12-diyl bis(methanesulfonate)]-alt-[(E)-1,2-bis(4-pyridyl)ethene]} | P462324 | C24H34N2 | Thermal property | Melting temperature | 112 | 0 | C
Homopolymer | poly{[dodecane-1,12-diyl bis(methanesulfonate)]-alt-[(E)-1,2-bis(4-pyridyl)ethene]} | P462324 | C24H34N2 | Dilute solution property | Intrinsic viscosity eta | 0.43 | 0 | dl/g
Homopolymer | poly{[dodecane-1,12-diyl bis(methanesulfonate)]-alt-[(E)-1,2-bis(4-pyridyl)ethene]} | P462324 | C24H34N2 | Polymer Information | SMILES | *CCCCCCCCCCCC[NH+]1CC=C(C=C1)C=CC1=CC[NH+](C=C1)*
Homopolymer | poly{[4,4'-(1,4-phenylene)bis(2,6-diphenylpyrylium) bis(trifluoromethanesulfonate)]-alt-benzidine} | P462325 | C52H36N2 | Thermal property | Thermal decomposition temperature | 455 | 33.33333 | C
Homopolymer | poly{[4,4'-(1,4-phenylene)bis(2,6-diphenylpyrylium) bis(trifluoromethanesulfonate)]-alt-benzidine} | P462325 | C52H36N2 | Thermal property | Thermal decomposition weight loss | 5 | 0 | %
Homopolymer | poly{[4,4'-(1,4-phenylene)bis(2,6-diphenylpyrylium) bis(trifluoromethanesulfonate)]-alt-benzidine} | P462325 | C52H36N2 | Tensile property | Tensile modulus | 5.5 | 0 | GPa
Homopolymer | poly{[4,4'-(1,4-phenylene)bis(2,6-diphenylpyrylium) bis(trifluoromethanesulfonate)]-alt-benzidine} | P462325 | C52H36N2 | Polymer Information | SMILES | *c1ccc(cc1)c1ccc(cc1)[NH+]1C(C=C(C=C1c1ccccc1)c1ccc(cc1)C1=CC(c2ccccc2)[NH+](C(=C1)c1ccccc1)*)c1ccccc1
Homopolymer | poly{[4,4'-(1,4-phenylene)bis(2,6-diphenylpyrylium) bis(trifluoromethanesulfonate)]-alt-[3,3'-dimethylbenzidine]} | P462326 | C54H40N2 | Thermal property | Thermal decomposition temperature | 455.5 | 27 | C
Homopolymer | poly{[4,4'-(1,4-phenylene)bis(2,6-diphenylpyrylium) bis(trifluoromethanesulfonate)]-alt-[3,3'-dimethylbenzidine]} | P462326 | C54H40N2 | Thermal property | Thermal decomposition weight loss | 5 | 0 | %
Homopolymer | poly{[4,4'-(1,4-phenylene)bis(2,6-diphenylpyrylium) bis(trifluoromethanesulfonate)]-alt-[3,3'-dimethylbenzidine]} | P462326 | C54H40N2 | Tensile property | Tensile modulus | 5.2 | 0 | GPa
Homopolymer | poly{[4,4'-(1,4-phenylene)bis(2,6-diphenylpyrylium) bis(trifluoromethanesulfonate)]-alt-[3,3'-dimethylbenzidine]} | P462326 | C54H40N2 | Polymer Information | SMILES | Cc1cc(ccc1*)c1ccc(c(c1)C)[NH+]1C(C=C(C=C1c1ccccc1)c1ccc(cc1)C1=CC(c2ccccc2)[NH+](C(=C1)c1ccccc1)*)c1ccccc1
Homopolymer | poly{[4,4'-(1,4-phenylene)bis(2,6-diphenylpyrylium) bis(trifluoromethanesulfonate)]-alt-[2,2'-bis(trifluoromethyl)benzidine]} | P462327 | C54H34F6N2 | Thermal property | Thermal decomposition temperature | 457 | 33.33333 | C
Homopolymer | poly{[4,4'-(1,4-phenylene)bis(2,6-diphenylpyrylium) bis(trifluoromethanesulfonate)]-alt-[2,2'-bis(trifluoromethyl)benzidine]} | P462327 | C54H34F6N2 | Thermal property | Thermal decomposition weight loss | 5 | 0 | %
Homopolymer | poly{[4,4'-(1,4-phenylene)bis(2,6-diphenylpyrylium) bis(trifluoromethanesulfonate)]-alt-[2,2'-bis(trifluoromethyl)benzidine]} | P462327 | C54H34F6N2 | Tensile property | Tensile modulus | 2.3 | 0 | GPa
Homopolymer | poly{[4,4'-(1,4-phenylene)bis(2,6-diphenylpyrylium) bis(trifluoromethanesulfonate)]-alt-[2,2'-bis(trifluoromethyl)benzidine]} | P462327 | C54H34F6N2 | Polymer Information | SMILES | *c1ccc(c(c1)C(F)(F)F)c1ccc(cc1C(F)(F)F)[NH+]1C(C=C(C=C1c1ccccc1)c1ccc(cc1)C1=CC(c2ccccc2)[NH+](C(=C1)c1ccccc1)*)c1ccccc1
Homopolymer | poly{[4,4'-(1,4-phenylene)bis(2,6-diphenylpyrylium) bis(trifluoromethanesulfonate)]-alt-(benzene-1,4-diamine)} | P462328 | C46H32N2 | Thermal property | Thermal decomposition temperature | 454.5 | 40.33333 | C
Homopolymer | poly{[4,4'-(1,4-phenylene)bis(2,6-diphenylpyrylium) bis(trifluoromethanesulfonate)]-alt-(benzene-1,4-diamine)} | P462328 | C46H32N2 | Thermal property | Thermal decomposition weight loss | 5 | 0 | %
Homopolymer | poly{[4,4'-(1,4-phenylene)bis(2,6-diphenylpyrylium) bis(trifluoromethanesulfonate)]-alt-(benzene-1,4-diamine)} | P462328 | C46H32N2 | Tensile property | Tensile modulus | 2.6 | 0 | GPa
Homopolymer | poly{[4,4'-(1,4-phenylene)bis(2,6-diphenylpyrylium) bis(trifluoromethanesulfonate)]-alt-(benzene-1,4-diamine)} | P462328 | C46H32N2 | Polymer Information | SMILES | *c1ccc(cc1)[NH+]1C(C=C(C=C1c1ccccc1)c1ccc(cc1)C1=CC(c2ccccc2)[NH+](C(=C1)c1ccccc1)*)c1ccccc1
Homopolymer | poly[diallyl(dimethyl)ammonium chloride] | P462329 | C8H16N | Thermal property | Glass transition temperature | -11.7 | 143.4945 | C
Homopolymer | poly[diallyl(dimethyl)ammonium chloride] | P462329 | C8H16N | Thermal property | Thermal decomposition temperature | 212.25 | 7145.785 | C
Homopolymer | poly[diallyl(dimethyl)ammonium chloride] | P462329 | C8H16N | Thermal property | Thermal decomposition weight loss | 22.75 | 1936.482 | %
Homopolymer | poly[diallyl(dimethyl)ammonium chloride] | P462329 | C8H16N | Electric property | Dielectric loss factor | 6 | 33.33333
Homopolymer | poly[diallyl(dimethyl)ammonium chloride] | P462329 | C8H16N | Electric property | Electric conductivity | 3.16e-11 | 0.0001234286 | 1/(ohm*cm)
Homopolymer | poly[diallyl(dimethyl)ammonium chloride] | P462329 | C8H16N | Electric property | Volume resistivity | 163500000000 | 1.3186e+23 | ohm*cm
Homopolymer | poly[diallyl(dimethyl)ammonium chloride] | P462329 | C8H16N | Dilute solution property | Intrinsic viscosity eta | 1.11 | 0.03298667 | dl/g
Homopolymer | poly[diallyl(dimethyl)ammonium chloride] | P462329 | C8H16N | Dilute solution property | Radius of gyration | 43.4 | 1286.757 | nm
Homopolymer | poly[diallyl(dimethyl)ammonium chloride] | P462329 | C8H16N | Dilute solution property | Second virial coefficient | 0.000583 | 3.430611e-08 | cm3*mol/g2
Homopolymer | poly[diallyl(dimethyl)ammonium chloride] | P462329 | C8H16N | Polymer Information | SMILES | *CCC1C[N+](CC1*)(C)C
Homopolymer | poly({1,4-bis[phenyl(dimethyl)silyl]-2-methylpiperazine}-alt-[1,4-bis(chloromethyl)benzene]) | P462330 | C14H21N2 | Polymer Information | SMILES | *Cc1ccc(cc1)CN1CC[N+](CC1C)(*)C
Homopolymer | poly[(1,1-dimethylpiperidinium-3,5-diyl)sulfonylmethylene] | P462331 | C8H16NO2S | Polymer Information | SMILES | *CS(=O)(=O)C1CC(*)C[N+](C1)(C)C
Homopolymer | poly{4-[ethylbis(prop-1-ynyl)ammonio]butane-1-sulfonate} | P462332 | C12H20NO3S | Thermal property | Thermal decomposition temperature | 170 | 61633.33 | C
Homopolymer | poly{4-[ethylbis(prop-1-ynyl)ammonio]butane-1-sulfonate} | P462332 | C12H20NO3S | Thermal property | Thermal decomposition weight loss | 59 | 0 | %
Homopolymer | poly{4-[ethylbis(prop-1-ynyl)ammonio]butane-1-sulfonate} | P462332 | C12H20NO3S | Electric property | Electric conductivity | 1e-10 | 0 | 1/(ohm*cm)
Homopolymer | poly{4-[ethylbis(prop-1-ynyl)ammonio]butane-1-sulfonate} | P462332 | C12H20NO3S | Polymer Information | SMILES | *C=C1C=C(*)C[N+](C1)(CC)CCCCS(=O)(=O)O
Homopolymer | poly{4-[butylbis(prop-1-ynyl)ammonio]butane-1-sulfonate} | P462333 | C14H24NO3S | Thermal property | Thermal decomposition temperature | 170 | 61633.33 | C
Homopolymer | poly{4-[butylbis(prop-1-ynyl)ammonio]butane-1-sulfonate} | P462333 | C14H24NO3S | Thermal property | Thermal decomposition weight loss | 59 | 0 | %
Homopolymer | poly{4-[butylbis(prop-1-ynyl)ammonio]butane-1-sulfonate} | P462333 | C14H24NO3S | Electric property | Electric conductivity | 1e-10 | 0 | 1/(ohm*cm)
Homopolymer | poly{4-[butylbis(prop-1-ynyl)ammonio]butane-1-sulfonate} | P462333 | C14H24NO3S | Polymer Information | SMILES | CCCC[N+]1(CCCCS(=O)(=O)O)CC(=CC(=C*)C1)*
Homopolymer | poly{4-[hexylbis(prop-1-ynyl)ammonio]butane-1-sulfonate} | P462334 | C16H28NO3S | Thermal property | Thermal decomposition temperature | 170 | 61633.33 | C
Homopolymer | poly{4-[hexylbis(prop-1-ynyl)ammonio]butane-1-sulfonate} | P462334 | C16H28NO3S | Thermal property | Thermal decomposition weight loss | 59 | 0 | %
Homopolymer | poly{4-[hexylbis(prop-1-ynyl)ammonio]butane-1-sulfonate} | P462334 | C16H28NO3S | Electric property | Electric conductivity | 1e-10 | 0 | 1/(ohm*cm)
Homopolymer | poly{4-[hexylbis(prop-1-ynyl)ammonio]butane-1-sulfonate} | P462334 | C16H28NO3S | Polymer Information | SMILES | CCCCCC[N+]1(CCCCS(=O)(=O)O)CC(=CC(=C*)C1)*
Homopolymer | poly{4-[octylbis(prop-1-ynyl)ammonio]butane-1-sulfonate} | P462335 | C18H32NO3S | Thermal property | Thermal decomposition temperature | 170 | 61633.33 | C
Homopolymer | poly{4-[octylbis(prop-1-ynyl)ammonio]butane-1-sulfonate} | P462335 | C18H32NO3S | Thermal property | Thermal decomposition weight loss | 59 | 0 | %
Homopolymer | poly{4-[octylbis(prop-1-ynyl)ammonio]butane-1-sulfonate} | P462335 | C18H32NO3S | Electric property | Electric conductivity | 1e-10 | 0 | 1/(ohm*cm)
Homopolymer | poly{4-[octylbis(prop-1-ynyl)ammonio]butane-1-sulfonate} | P462335 | C18H32NO3S | Polymer Information | SMILES | CCCCCCCC[N+]1(CCCCS(=O)(=O)O)CC(=CC(=C*)C1)*
Homopolymer | poly{(2,5-dibenzylidenecyclopentanone)-alt-[4,4'-diazenediyldi(benzoyl chloride)]} | P462336 | C33H22N2O3 | Polymer Information | SMILES | *N=Nc1ccc(cc1)C(=O)c1ccc(cc1)C=C1CCC(=Cc2ccc(cc2)C(=O)c2ccc(cc2)*)C1=O
Homopolymer | poly{(2,5-dibenzylidenecyclopentanone)-alt-[3,3'-(diazenediyl)dibenzoyl dichloride]} | P462337 | C33H22N2O3 | Polymer Information | SMILES | *N=Nc1cccc(c1)C(=O)c1ccc(cc1)C=C1CCC(=Cc2ccc(cc2)C(=O)c2cccc(c2)*)C1=O
Homopolymer | poly{(2,6-dibenzylidenecyclohexanone)-alt-[4,4'-diazenediyldi(benzoyl chloride)]} | P462338 | C34H24N2O3 | Polymer Information | SMILES | *N=Nc1ccc(cc1)C(=O)c1ccc(cc1)C=C1CCCC(=Cc2ccc(cc2)C(=O)c2ccc(cc2)*)C1=O
Homopolymer | poly{(2,6-dibenzylidenecyclohexanone)-alt-[3,3'-(diazenediyl)dibenzoyl dichloride]} | P462339 | C34H24N2O3 | Polymer Information | SMILES | *N=Nc1cccc(c1)C(=O)c1ccc(cc1)C=C1CCCC(=Cc2ccc(cc2)C(=O)c2cccc(c2)*)C1=O
Homopolymer | poly({2,5-bis[(2-ethylhexyl)oxy]terephthalaldehyde}-alt-{[9-(2-ethylhexyl)carbazol-2,7-diyl]diacetonitrile}) | P462340 | C48H61N3O2 | Thermal property | Glass transition temperature | 72 | 0 | C
Homopolymer | poly({2,5-bis[(2-ethylhexyl)oxy]terephthalaldehyde}-alt-{[9-(2-ethylhexyl)carbazol-2,7-diyl]diacetonitrile}) | P462340 | C48H61N3O2 | Polymer Information | SMILES | CCCCC(COc1cc(/C=C(\C#N)/*)c(cc1/C=C(/c1ccc2c(c1)n(CC(CCCC)CC)c1c2ccc(c1)*)\C#N)OCC(CCCC)CC)CC
Homopolymer | poly({4,4'-{[4-(2-ethylhexyl)phenyl]imino}dibenzaldehyde}-alt-{tetraethyl [9-(2-ethylhexyl)carbazol-2,7-diyl]bis(methylphosphonate)}) | P462341 | C50H56N2O | Thermal property | Glass transition temperature | 132 | 0 | C
Homopolymer | poly({4,4'-{[4-(2-ethylhexyl)phenyl]imino}dibenzaldehyde}-alt-{tetraethyl [9-(2-ethylhexyl)carbazol-2,7-diyl]bis(methylphosphonate)}) | P462341 | C50H56N2O | Polymer Information | SMILES | CCCCC(COc1ccc(cc1)N(c1ccc(cc1)/C=C/*)c1ccc(cc1)/C=C/c1ccc2c(c1)n(CC(CCCC)CC)c1c2ccc(c1)*)CC
Homopolymer | poly({2,5-bis[(2-ethylhexyl)oxy]terephthalaldehyde}-alt-{tetraethyl [9-(2-ethylhexyl)carbazol-2,7-diyl]bis(methylphosphonate)}) | P462342 | C46H63NO2 | Thermal property | Glass transition temperature | 61 | 0 | C
Homopolymer | poly({2,5-bis[(2-ethylhexyl)oxy]terephthalaldehyde}-alt-{tetraethyl [9-(2-ethylhexyl)carbazol-2,7-diyl]bis(methylphosphonate)}) | P462342 | C46H63NO2 | Polymer Information | SMILES | CCCCC(COc1cc(/C=C/*)c(cc1/C=C/c1ccc2c(c1)n(CC(CCCC)CC)c1c2ccc(c1)*)OCC(CCCC)CC)CC
Homopolymer | poly[(biphenyl-3,3',4,4'-tetramine)-alt-(isophthalic acid)] | P462344 | C21H14N4 | Thermal property | Glass transition temperature | 346.66 | 0 | C
Homopolymer | poly[(biphenyl-3,3',4,4'-tetramine)-alt-(isophthalic acid)] | P462344 | C21H14N4 | Tensile property | Elongation at break | 11.5 | 0 | %
Homopolymer | poly[(biphenyl-3,3',4,4'-tetramine)-alt-(isophthalic acid)] | P462344 | C21H14N4 | Tensile property | Tensile modulus | 4.59 | 0 | GPa
Homopolymer | poly[(biphenyl-3,3',4,4'-tetramine)-alt-(isophthalic acid)] | P462344 | C21H14N4 | Tensile property | Tensile stress strength at break | 0.12527 | 0 | GPa
Homopolymer | poly[(biphenyl-3,3',4,4'-tetramine)-alt-(isophthalic acid)] | P462344 | C21H14N4 | Polymer Information | SMILES | *c1cccc(c1)c1nc2c([nH]1)ccc(c2)c1ccc2c(c1)nc(n2C)*
Homopolymer | poly[(biphenyl-3,3',4,4'-tetramine)-alt-(isophthalic acid)] | P462345 | C42H28N8 | Polymer Information | SMILES | *c1ccc(cc1)c1nc2c(n1C)ccc(c2)c1ccc2c(c1)nc([nH]2)c1cccc(c1)c1[nH]c2c(n1)cc(cc2)c1ccc2c(c1)nc(n2C)*
Homopolymer | poly[(hexylimino)-1,4-phenylene)] | P462347 | C12H17N | Polymer Information | SMILES | CCCCCCN(c1ccc(cc1)*)*
Homopolymer | poly[(heptylimino)-1,4-phenylene] | P462348 | C13H19N | Polymer Information | SMILES | CCCCCCCN(c1ccc(cc1)*)*
Homopolymer | poly[(octylimino)-1,4-phenylene] | P462349 | C14H21N | Polymer Information | SMILES | CCCCCCCCN(c1ccc(cc1)*)*
Homopolymer | poly[(decylimino)-1,4-phenylene] | P462350 | C16H25N | Polymer Information | SMILES | CCCCCCCCCCN(c1ccc(cc1)*)*
Homopolymer | poly[(dodecylimino)-1,4-phenylene] | P462351 | C18H29N | Polymer Information | SMILES | CCCCCCCCCCCCN(c1ccc(cc1)*)*
Homopolymer | poly{1-[6-(phenothiazin-10-yl)hexyl]pyrrole-2,5-diyl} | P462352 | C22H22N2S | Polymer Information | SMILES | *c1ccc(n1CCCCCCN1c2ccccc2Sc2c1cccc2)*
Homopolymer | poly[1-(6-{[(9,10-dioxo-9,10-dihydroanthracen-2-yl)sulfonyl]oxy}hexyl)-1H-pyrrole-2,5-diyl] | P462353 | C24H21NO5S | Polymer Information | SMILES | O=C1c2cc(ccc2C(=O)c2c1cccc2)S(=O)(=O)OCCCCCCn1c(*)ccc1*
Homopolymer | poly{3,4-bis[(methoxycarbonyl)methyl]pyrrole-2,5-diyl} | P462354 | C10H11NO4 | Electric property | Electric conductivity | 0.002 | 0 | 1/(ohm*cm)
Homopolymer | poly{3,4-bis[(methoxycarbonyl)methyl]pyrrole-2,5-diyl} | P462354 | C10H11NO4 | Electric property | Volume resistivity | 500 | 0 | ohm*cm
Homopolymer | poly{3,4-bis[(methoxycarbonyl)methyl]pyrrole-2,5-diyl} | P462354 | C10H11NO4 | Polymer Information | SMILES | COC(=O)Cc1c(CC(=O)OC)c([nH]c1*)*
Homopolymer | poly(3,4-bis{[(hexyloxy)carbonyl]methyl}pyrrole-2,5-diyl) | P462355 | C20H31NO4 | Electric property | Electric conductivity | 0.0003 | 0 | 1/(ohm*cm)
Homopolymer | poly(3,4-bis{[(hexyloxy)carbonyl]methyl}pyrrole-2,5-diyl) | P462355 | C20H31NO4 | Electric property | Volume resistivity | 3000 | 0 | ohm*cm
Homopolymer | poly(3,4-bis{[(hexyloxy)carbonyl]methyl}pyrrole-2,5-diyl) | P462355 | C20H31NO4 | Polymer Information | SMILES | CCCCCCOC(=O)Cc1c(CC(=O)OCCCCCC)c([nH]c1*)*
Homopolymer | poly(3,4-bis{[(dodecyloxy)carbonyl]methyl}pyrrole-2,5-diyl) | P462356 | C32H55NO4 | Electric property | Electric conductivity | 0.001 | 0 | 1/(ohm*cm)
Homopolymer | poly(3,4-bis{[(dodecyloxy)carbonyl]methyl}pyrrole-2,5-diyl) | P462356 | C32H55NO4 | Electric property | Volume resistivity | 1000 | 0 | ohm*cm
Homopolymer | poly(3,4-bis{[(dodecyloxy)carbonyl]methyl}pyrrole-2,5-diyl) | P462356 | C32H55NO4 | Polymer Information | SMILES | CCCCCCCCCCCCOC(=O)Cc1c(CC(=O)OCCCCCCCCCCCC)c([nH]c1*)*
Homopolymer | poly(1-hexylpyrrole-2,5-diyl) | P462357 | C10H15N | Electric property | Electric conductivity | 0.02 | 0 | 1/(ohm*cm)
Homopolymer | poly(1-hexylpyrrole-2,5-diyl) | P462357 | C10H15N | Electric property | Volume resistivity | 50 | 0 | ohm*cm
Homopolymer | poly(1-hexylpyrrole-2,5-diyl) | P462357 | C10H15N | Polymer Information | SMILES | CCCCCCn1c(*)ccc1*
Homopolymer | poly{1-[6-(trimethylazaniumyl)hexyl]pyrrole-2,5-diyl} | P462358 | C13H23N2 | Electric property | Electric conductivity | 0.005 | 0 | 1/(ohm*cm)
Homopolymer | poly{1-[6-(trimethylazaniumyl)hexyl]pyrrole-2,5-diyl} | P462358 | C13H23N2 | Electric property | Volume resistivity | 200 | 0 | ohm*cm
Homopolymer | poly{1-[6-(trimethylazaniumyl)hexyl]pyrrole-2,5-diyl} | P462358 | C13H23N2 | Polymer Information | SMILES | *c1ccc(n1CCCCCC[N+](C)(C)C)*
Homopolymer | poly(5,10,10-trimethyl-5,10-dihydrophenazasiline-2,8-diyl) | P462359 | C15H15NSi | Polymer Information | SMILES | CN1c2ccc(cc2[Si](c2c1ccc(c2)*)(C)C)*
Homopolymer | poly(5-methyl-10,10-dioctyl-5,10-dihydrophenazasiline-2,8-diyl) | P462360 | C29H43NSi | Polymer Information | SMILES | CCCCCCCC[Si]1(CCCCCCCC)c2cc(*)ccc2N(c2c1cc(*)cc2)C
Homopolymer | poly{3-[2-(2-methoxyethoxy)ethyl]pyrrole-2,5-diyl} | P462361 | C9H13NO2 | Polymer Information | SMILES | *c1c(CCOCCOC)cc([nH]1)*
Homopolymer | poly(9-phenyl-9H-carbazole-3,6-diyl-9,9-dihexylfluorene-2,7-diyl) | P462362 | C43H43N | Thermal property | Glass transition temperature | 170 | 0 | C
Homopolymer | poly(9-phenyl-9H-carbazole-3,6-diyl-9,9-dihexylfluorene-2,7-diyl) | P462362 | C43H43N | Thermal property | Thermal decomposition temperature | 440 | 0 | C
Homopolymer | poly(9-phenyl-9H-carbazole-3,6-diyl-9,9-dihexylfluorene-2,7-diyl) | P462362 | C43H43N | Polymer Information | SMILES | CCCCCCC1(CCCCCC)c2cc(*)ccc2-c2c1cc(cc2)c1ccc2c(c1)c1cc(*)ccc1n2c1ccccc1
Homopolymer | poly[9-(3-methylphenyl)-9H-carbazole-3,6-diyl-9,9-dihexylfluorene-2,7-diyl] | P462363 | C44H45N | Thermal property | Glass transition temperature | 155 | 0 | C
Homopolymer | poly[9-(3-methylphenyl)-9H-carbazole-3,6-diyl-9,9-dihexylfluorene-2,7-diyl] | P462363 | C44H45N | Thermal property | Thermal decomposition temperature | 446 | 0 | C
Homopolymer | poly[9-(3-methylphenyl)-9H-carbazole-3,6-diyl-9,9-dihexylfluorene-2,7-diyl] | P462363 | C44H45N | Polymer Information | SMILES | CCCCCCC1(CCCCCC)c2cc(*)ccc2-c2c1cc(cc2)c1ccc2c(c1)c1cc(*)ccc1n2c1ccc(cc1)C
Homopolymer | poly[9-(4-methoxyphenyl)-9H-carbazole-3,6-diyl-9,9-dihexylfluorene-2,7-diyl] | P462364 | C44H45NO | Thermal property | Glass transition temperature | 174 | 0 | C
Homopolymer | poly[9-(4-methoxyphenyl)-9H-carbazole-3,6-diyl-9,9-dihexylfluorene-2,7-diyl] | P462364 | C44H45NO | Thermal property | Thermal decomposition temperature | 412 | 0 | C
Homopolymer | poly[9-(4-methoxyphenyl)-9H-carbazole-3,6-diyl-9,9-dihexylfluorene-2,7-diyl] | P462364 | C44H45NO | Polymer Information | SMILES | CCCCCCC1(CCCCCC)c2cc(*)ccc2-c2c1cc(cc2)c1ccc2c(c1)c1cc(*)ccc1n2c1ccc(cc1)OC
Homopolymer | poly(2-isopropylaniline) | P462365 | C9H11N | Polymer Information | SMILES | *Nc1ccc(cc1C(C)C)*
Homopolymer | poly[2-(1-methylpropyl)aniline] | P462366 | C10H13N | Polymer Information | SMILES | CCC(c1cc(*)ccc1N*)C
Homopolymer | poly{1-[4-(thiophen-3-ylacetyloxy)phenyl]pyrrole-3,4-diyl} | P462368 | C16H11NO2S | Polymer Information | SMILES | O=C(Cc1cscc1)Oc1ccc(cc1)n1cc(c(c1)*)*
Homopolymer | poly(1H-indole-2,3-diyl) | P462369 | C8H5N | Physical property | Density | 0.7015 | 0.001323 | g/cm3
Homopolymer | poly(1H-indole-2,3-diyl) | P462369 | C8H5N | Physical property | Specific volume | 1.43 | 0.006533333 | cm3/g
Homopolymer | poly(1H-indole-2,3-diyl) | P462369 | C8H5N | Thermal property | Thermal decomposition temperature | 315 | 11394.07 | C
Homopolymer | poly(1H-indole-2,3-diyl) | P462369 | C8H5N | Thermal property | Thermal decomposition weight loss | 8.75 | 87.5 | %
Homopolymer | poly(1H-indole-2,3-diyl) | P462369 | C8H5N | Electric property | Electric conductivity | 0.00063 | 3.124064e-07 | 1/(ohm*cm)
Homopolymer | poly(1H-indole-2,3-diyl) | P462369 | C8H5N | Electric property | Volume resistivity | 1600 | 6663467178666.7 | ohm*cm
Homopolymer | poly(1H-indole-2,3-diyl) | P462369 | C8H5N | Polymer Information | SMILES | *c1[nH]c2c(c1*)cccc2
Homopolymer | poly{1-[(methoxycarbonyl)methyl]pyrrole-2,5-diyl} | P462371 | C7H7NO2 | Polymer Information | SMILES | COC(=O)Cn1c(*)ccc1*
Homopolymer | poly{1-[2-(methoxycarbonyl)ethyl]pyrrole-2,5-diyl} | P462372 | C8H9NO2 | Polymer Information | SMILES | COC(=O)CCn1c(*)ccc1*
Homopolymer | poly{1-[1-(methoxycarbonyl)ethyl]pyrrole-2,5-diyl} | P462373 | C8H9NO2 | Polymer Information | SMILES | COC(=O)C(n1c(*)ccc1*)C
Homopolymer | poly[1-(1-{[1-(ethoxycarbonyl)ethoxy]carbonyl}ethyl)pyrrole-2,5-diyl] | P462374 | C12H15NO4 | Polymer Information | SMILES | CCOC(=O)C(OC(=O)C(n1c(*)ccc1*)C)C
Homopolymer | poly[1-(2-{[1-(ethoxycarbonyl)ethoxy]carbonyl}ethyl)pyrrole-2,5-diyl] | P462375 | C12H15NO4 | Polymer Information | SMILES | CCOC(=O)C(OC(=O)CCn1c(*)ccc1*)C
Homopolymer | poly{(phenyl)iminomethylene[5-(adamantan-1-yl)-2-hydroxy-1,3-phenylene]methylene} | P462376 | C24H27NO | Thermal property | Glass transition temperature | 109.4 | 0 | C
Homopolymer | poly{(phenyl)iminomethylene[5-(adamantan-1-yl)-2-hydroxy-1,3-phenylene]methylene} | P462376 | C24H27NO | Polymer Information | SMILES | *Cc1cc(cc(c1O)CN(c1ccccc1)*)C12CC3CC(C2)CC(C1)C3
Homopolymer | poly{(methyl)iminomethylene[5-(adamantan-1-yl)-2-hydroxy-1,3-phenylene]methylene} | P462377 | C19H25NO | Thermal property | Glass transition temperature | 188.8 | 0 | C
Homopolymer | poly{(methyl)iminomethylene[5-(adamantan-1-yl)-2-hydroxy-1,3-phenylene]methylene} | P462377 | C19H25NO | Polymer Information | SMILES | *Cc1cc(cc(c1O)CN(C)*)C12CC3CC(C2)CC(C1)C3
Homopolymer | poly{6,6'-bibenzimidazole-2,2'-diyl[4,8-bis(sodiooxysulfonyl)naphthalene-2,6-diyl]} | P462378 | C24H12N4Na2O6S2 | Polymer Information | SMILES | [Na]OS(=O)(=O)c1cc(cc2c1cc(*)cc2S(=O)(=O)O[Na])c1[nH]c2c(n1)ccc(c2)c1ccc2c(c1)[nH]c(n2)*
Homopolymer | poly{5,6'-bibenzimidazole-2,2'-diyl-1,4-phenylene[bis(trifluoromethyl)methylene]-1,4-phenylene} | P462379 | C29H16F6N4 | Physical property | Density | 1.41 | 0 | g/cm3
Homopolymer | poly{5,6'-bibenzimidazole-2,2'-diyl-1,4-phenylene[bis(trifluoromethyl)methylene]-1,4-phenylene} | P462379 | C29H16F6N4 | Physical property | Specific volume | 0.709 | 0 | cm3/g
Homopolymer | poly{5,6'-bibenzimidazole-2,2'-diyl-1,4-phenylene[bis(trifluoromethyl)methylene]-1,4-phenylene} | P462379 | C29H16F6N4 | Thermal property | Glass transition temperature | 269 | 0 | C
Homopolymer | poly{5,6'-bibenzimidazole-2,2'-diyl-1,4-phenylene[bis(trifluoromethyl)methylene]-1,4-phenylene} | P462379 | C29H16F6N4 | Thermal property | Thermal decomposition temperature | 521.5 | 848.9697 | C
Homopolymer | poly{5,6'-bibenzimidazole-2,2'-diyl-1,4-phenylene[bis(trifluoromethyl)methylene]-1,4-phenylene} | P462379 | C29H16F6N4 | Thermal property | Thermal decomposition weight loss | 5 | 9.066667 | %
Homopolymer | poly{5,6'-bibenzimidazole-2,2'-diyl-1,4-phenylene[bis(trifluoromethyl)methylene]-1,4-phenylene} | P462379 | C29H16F6N4 | Physicochemical property | Water absorption | 13.7 | 0 | wt%
Homopolymer | poly{5,6'-bibenzimidazole-2,2'-diyl-1,4-phenylene[bis(trifluoromethyl)methylene]-1,4-phenylene} | P462379 | C29H16F6N4 | Tensile property | Dynamic mechanical properties storage modulus | 1.5 | 0 | GPa
Homopolymer | poly{5,6'-bibenzimidazole-2,2'-diyl-1,4-phenylene[bis(trifluoromethyl)methylene]-1,4-phenylene} | P462379 | C29H16F6N4 | Tensile property | Dynamic mechanical properties loss modulus | 0.23 | 0 | GPa
Homopolymer | poly{5,6'-bibenzimidazole-2,2'-diyl-1,4-phenylene[bis(trifluoromethyl)methylene]-1,4-phenylene} | P462379 | C29H16F6N4 | Tensile property | Dynamic mechanical properties loss tangent | 0.154 | 0
Homopolymer | poly{5,6'-bibenzimidazole-2,2'-diyl-1,4-phenylene[bis(trifluoromethyl)methylene]-1,4-phenylene} | P462379 | C29H16F6N4 | Tensile property | Elongation at break | 53.2 | 2274.253 | %
Homopolymer | poly{5,6'-bibenzimidazole-2,2'-diyl-1,4-phenylene[bis(trifluoromethyl)methylene]-1,4-phenylene} | P462379 | C29H16F6N4 | Tensile property | Tensile modulus | 1.19 | 0 | GPa
Homopolymer | poly{5,6'-bibenzimidazole-2,2'-diyl-1,4-phenylene[bis(trifluoromethyl)methylene]-1,4-phenylene} | P462379 | C29H16F6N4 | Tensile property | Tensile stress strength at break | 0.07695 | 0.0006424033 | GPa
Homopolymer | poly{5,6'-bibenzimidazole-2,2'-diyl-1,4-phenylene[bis(trifluoromethyl)methylene]-1,4-phenylene} | P462379 | C29H16F6N4 | Polymer Information | SMILES | *c1ccc(cc1)C(C(F)(F)F)(C(F)(F)F)c1ccc(cc1)c1[nH]c2c(n1)cc(cc2)c1ccc2c(c1)[nH]c(n2)*
Homopolymer | poly{6,6'-bibenzimidazole-2,2'-diyl(4,8-disulfonaphthalene-2,6-diyl)} | P462380 | C24H14N4O6S2 | Polymer Information | SMILES | *c1cc2c(c(c1)S(=O)(=O)O)cc(cc2S(=O)(=O)O)c1[nH]c2c(n1)ccc(c2)c1ccc2c(c1)[nH]c(n2)*
Homopolymer | poly[9-octyl-9H-carbazole-3,6-diyl-1,4-phenylene(4-butylphenyl)imino-1,4-phenylene] | P462381 | C42H44N2 | Thermal property | Thermal decomposition temperature | 440 | 0 | C
Homopolymer | poly[9-octyl-9H-carbazole-3,6-diyl-1,4-phenylene(4-butylphenyl)imino-1,4-phenylene] | P462381 | C42H44N2 | Thermal property | Thermal decomposition weight loss | 5 | 0 | %
Homopolymer | poly[9-octyl-9H-carbazole-3,6-diyl-1,4-phenylene(4-butylphenyl)imino-1,4-phenylene] | P462381 | C42H44N2 | Polymer Information | SMILES | CCCCCCCCn1c2ccc(cc2c2c1ccc(c2)*)c1ccc(cc1)N(c1ccc(cc1)CCCC)c1ccc(cc1)*
Homopolymer | poly{[9,9'-dioctyl-3,3'-bi(9H-carbazole)-6,6'-diyl]-1,4-phenylene[(4-butylphenyl)imino]-1,4-phenylene} | P462382 | C62H67N3 | Thermal property | Thermal decomposition temperature | 448 | 0 | C
Homopolymer | poly{[9,9'-dioctyl-3,3'-bi(9H-carbazole)-6,6'-diyl]-1,4-phenylene[(4-butylphenyl)imino]-1,4-phenylene} | P462382 | C62H67N3 | Thermal property | Thermal decomposition weight loss | 5 | 0 | %
Homopolymer | poly{[9,9'-dioctyl-3,3'-bi(9H-carbazole)-6,6'-diyl]-1,4-phenylene[(4-butylphenyl)imino]-1,4-phenylene} | P462382 | C62H67N3 | Polymer Information | SMILES | CCCCCCCCn1c2ccc(cc2c2c1ccc(c2)c1ccc(cc1)N(c1ccc(cc1)CCCC)c1ccc(cc1)*)c1ccc2c(c1)c1cc(*)ccc1n2CCCCCCCC
Homopolymer | poly{(4-butylpheny)limino-1,4-phenylene(9,9-dihexyl-3,6-dimethoxyfluorene-2,7-diyl)-1,4-phenylene} | P462383 | C49H57NO2 | Thermal property | Thermal decomposition temperature | 300 | 0 | C
Homopolymer | poly{(4-butylpheny)limino-1,4-phenylene(9,9-dihexyl-3,6-dimethoxyfluorene-2,7-diyl)-1,4-phenylene} | P462383 | C49H57NO2 | Thermal property | Thermal decomposition weight loss | 5 | 0 | %
Homopolymer | poly{(4-butylpheny)limino-1,4-phenylene(9,9-dihexyl-3,6-dimethoxyfluorene-2,7-diyl)-1,4-phenylene} | P462383 | C49H57NO2 | Polymer Information | SMILES | CCCCCCC1(CCCCCC)c2cc(c(cc2-c2c1cc(c1ccc(cc1)N(c1ccc(cc1)CCCC)*)c(c2)OC)OC)c1ccc(cc1)*
Homopolymer | poly(piperazine-1,4-diyl-4-iminocyclohexa-2,5-diene-1,3-diyl) | P462385 | C10H13N3 | Electric property | Electric conductivity | 5.46e-11 | 0 | 1/(ohm*cm)
Homopolymer | poly(piperazine-1,4-diyl-4-iminocyclohexa-2,5-diene-1,3-diyl) | P462385 | C10H13N3 | Electric property | Volume resistivity | 18300000000 | 0 | ohm*cm
Homopolymer | poly(piperazine-1,4-diyl-4-iminocyclohexa-2,5-diene-1,3-diyl) | P462385 | C10H13N3 | Polymer Information | SMILES | *N1CCN(CC1)C1=CC(*)C=CC1=N
Homopolymer | poly[(decanoylimino)ethylene] | P462386 | C12H23NO | Thermal property | Heat of fusion | 0.00965 | 0 | kcal/g
Homopolymer | poly[(decanoylimino)ethylene] | P462386 | C12H23NO | Thermal property | Thermal decomposition temperature | 110 | 1800 | C
Homopolymer | poly[(decanoylimino)ethylene] | P462386 | C12H23NO | Thermal property | Thermal decomposition weight loss | 0.4 | 0 | %
Homopolymer | poly[(decanoylimino)ethylene] | P462386 | C12H23NO | Thermal property | Melting temperature | 147.5 | 0.3333333 | C
Homopolymer | poly[(decanoylimino)ethylene] | P462386 | C12H23NO | Physicochemical property | Surface tension | 22 | 0 | mN/m
Homopolymer | poly[(decanoylimino)ethylene] | P462386 | C12H23NO | Compression characteristics | Compressive modulus | 0.915 | 0.01763333 | GPa
Homopolymer | poly[(decanoylimino)ethylene] | P462386 | C12H23NO | Polymer Information | SMILES | CCCCCCCCCC(=O)N(CC*)*
Homopolymer | poly{(4-phenylquinoline-6,2-diyl)-1,3-phenylene(4-phenylquinoline-2,6-diyl)[2,5-bis(dodecyloxy)-1,4-phenylene]} | P462387 | C66H74N2O2 | Thermal property | Melting temperature | 61.3 | 0 | C
Homopolymer | poly{(4-phenylquinoline-6,2-diyl)-1,3-phenylene(4-phenylquinoline-2,6-diyl)[2,5-bis(dodecyloxy)-1,4-phenylene]} | P462387 | C66H74N2O2 | Polymer Information | SMILES | CCCCCCCCCCCCOc1cc(*)c(cc1c1ccc2c(c1)c(cc(n2)c1cccc(c1)c1nc2ccc(cc2c(c1)c1ccccc1)*)c1ccccc1)OCCCCCCCCCCCC
Homopolymer | poly(5-bromoindole-2,3-diyl) | P462388 | C8H4BrN | Polymer Information | SMILES | Brc1ccc2c(c1)c(*)c([nH]2)*
Homopolymer | poly(5-methylindoline-2,3-diyl) | P462389 | C9H9N | Thermal property | Thermal decomposition temperature | 342 | 0 | C
Homopolymer | poly(5-methylindoline-2,3-diyl) | P462389 | C9H9N | Thermal property | Thermal decomposition weight loss | 20 | 0 | %
Homopolymer | poly(5-methylindoline-2,3-diyl) | P462389 | C9H9N | Polymer Information | SMILES | *C1Nc2c(C1*)cc(cc2)C
Homopolymer | poly(3,6-dihexyl-9-octyl-9H-carbazole-2,7-diylethene-1,2-diyl) | P462392 | C34H49N | Thermal property | Thermal decomposition temperature | 363.5 | 1587 | C
Homopolymer | poly(3,6-dihexyl-9-octyl-9H-carbazole-2,7-diylethene-1,2-diyl) | P462392 | C34H49N | Thermal property | Thermal decomposition weight loss | 5 | 0 | %
Homopolymer | poly(3,6-dihexyl-9-octyl-9H-carbazole-2,7-diylethene-1,2-diyl) | P462392 | C34H49N | Polymer Information | SMILES | CCCCCCCCn1c2cc(*)c(cc2c2c1cc(C=C*)c(c2)CCCCCC)CCCCCC
Homopolymer | poly[(phenylimino)methylene{2-hydroxy-5-[1-methyl-1-(3-phenyl-3,4-dihydro-2H-1,3-benzoxazin-6-yl)ethane-1,1-diyl]-1,3-phenylene}methylene] | P462393 | C31H30N2O2 | Polymer Information | SMILES | *Cc1cc(cc(c1O)CN(c1ccccc1)*)C(c1ccc2c(c1)CN(CO2)c1ccccc1)(C)C
Homopolymer | poly{[2-(3,4-dihydro-2H-1,3benzoxazin-3-yl)ethylimino]methylene(2-hydroxy-1,3-phenylene)methylene} | P462394 | C18H20N2O2 | Polymer Information | SMILES | *Cc1cccc(c1O)CN(CCN1COc2c(C1)cccc2)*
Homopolymer | poly{[({[methylene(2-hydroxy-3,1-phenylene)methylene]azanetriyl}ethylene)imino]methylene(2-hydroxy-1,3-phenylene)methylene} | P462395 | C8H9NO | Polymer Information | SMILES | *NCc1cccc(c1O)C*
Homopolymer | poly[{3,5-dicyano-4-[4-(N,N-diphenylamino)styryl]pyridine-2,6-diyl}ethene-1,2-diyl(9,9-dihexylfluorene-2,7-diyl)ethene-1,2-diyl] | P462396 | C56H52N4 | Thermal property | Glass transition temperature | 178 | 0 | C
Homopolymer | poly[{3,5-dicyano-4-[4-(N,N-diphenylamino)styryl]pyridine-2,6-diyl}ethene-1,2-diyl(9,9-dihexylfluorene-2,7-diyl)ethene-1,2-diyl] | P462396 | C56H52N4 | Thermal property | Thermal decomposition temperature | 401 | 1.333333 | C
Homopolymer | poly[{3,5-dicyano-4-[4-(N,N-diphenylamino)styryl]pyridine-2,6-diyl}ethene-1,2-diyl(9,9-dihexylfluorene-2,7-diyl)ethene-1,2-diyl] | P462396 | C56H52N4 | Thermal property | Thermal decomposition weight loss | 5 | 0 | %
Homopolymer | poly[{3,5-dicyano-4-[4-(N,N-diphenylamino)styryl]pyridine-2,6-diyl}ethene-1,2-diyl(9,9-dihexylfluorene-2,7-diyl)ethene-1,2-diyl] | P462396 | C56H52N4 | Polymer Information | SMILES | CCCCCCC1(CCCCCC)c2cc(C=Cc3nc(*)c(c(c3C#N)C=Cc3ccc(cc3)N(c3ccccc3)c3ccccc3)C#N)ccc2-c2c1cc(C=C*)cc2
Homopolymer | poly[(9-hexyl-9H-carbazole-3,6-diyl)ethene-1,2-diyl{3,5-dicyano-4-[4-(N,N-diphenylamino)styryl]pyridine-2,6-diyl}ethene-1,2-diyl] | P462397 | C49H39N5 | Thermal property | Glass transition temperature | 134 | 0 | C
Homopolymer | poly[(9-hexyl-9H-carbazole-3,6-diyl)ethene-1,2-diyl{3,5-dicyano-4-[4-(N,N-diphenylamino)styryl]pyridine-2,6-diyl}ethene-1,2-diyl] | P462397 | C49H39N5 | Thermal property | Thermal decomposition temperature | 263.5 | 0.3333333 | C
Homopolymer | poly[(9-hexyl-9H-carbazole-3,6-diyl)ethene-1,2-diyl{3,5-dicyano-4-[4-(N,N-diphenylamino)styryl]pyridine-2,6-diyl}ethene-1,2-diyl] | P462397 | C49H39N5 | Thermal property | Thermal decomposition weight loss | 5 | 0 | %
Homopolymer | poly[(9-hexyl-9H-carbazole-3,6-diyl)ethene-1,2-diyl{3,5-dicyano-4-[4-(N,N-diphenylamino)styryl]pyridine-2,6-diyl}ethene-1,2-diyl] | P462397 | C49H39N5 | Polymer Information | SMILES | CCCCCCn1c2ccc(cc2c2c1ccc(c2)*)C=Cc1nc(C=C*)c(c(c1C#N)C=Cc1ccc(cc1)N(c1ccccc1)c1ccccc1)C#N
Homopolymer | poly[{3,5-dicyano-4-[4-(N,N-diphenylamino)styryl]pyridine-2,6-diyl}ethene-1,2-diyl(2,5-dihexadecyl-1,4-phenylene)ethene-1,2-diyl] | P462398 | C69H88N4 | Thermal property | Glass transition temperature | 165 | 0 | C
Homopolymer | poly[{3,5-dicyano-4-[4-(N,N-diphenylamino)styryl]pyridine-2,6-diyl}ethene-1,2-diyl(2,5-dihexadecyl-1,4-phenylene)ethene-1,2-diyl] | P462398 | C69H88N4 | Thermal property | Thermal decomposition temperature | 362 | 5.333333 | C
Homopolymer | poly[{3,5-dicyano-4-[4-(N,N-diphenylamino)styryl]pyridine-2,6-diyl}ethene-1,2-diyl(2,5-dihexadecyl-1,4-phenylene)ethene-1,2-diyl] | P462398 | C69H88N4 | Thermal property | Thermal decomposition weight loss | 5 | 0 | %
Homopolymer | poly[{3,5-dicyano-4-[4-(N,N-diphenylamino)styryl]pyridine-2,6-diyl}ethene-1,2-diyl(2,5-dihexadecyl-1,4-phenylene)ethene-1,2-diyl] | P462398 | C69H88N4 | Polymer Information | SMILES | CCCCCCCCCCCCCCCCc1cc(C=C*)c(cc1C=Cc1nc(*)c(c(c1C#N)C=Cc1ccc(cc1)N(c1ccccc1)c1ccccc1)C#N)CCCCCCCCCCCCCCCC
Homopolymer | poly[imino(2-carboxy-5-methoxy-1,4-phenylene)] | P462399 | C8H7NO3 | Thermal property | Thermal decomposition temperature | 183 | 0 | C
Homopolymer | poly[imino(2-carboxy-5-methoxy-1,4-phenylene)] | P462399 | C8H7NO3 | Polymer Information | SMILES | *Nc1cc(C(=O)O)c(cc1OC)*
Homopolymer | poly[imino(7-sulfonaphthalene-1,4-diyl)] | P462400 | C10H7NO3S | Polymer Information | SMILES | *Nc1ccc(c2c1ccc(c2)S(=O)(=O)O)*
Homopolymer | poly[(9-ethyl-9H-carbazole-3,6-diyl)methanylylidene(2-butyldiazan-2-yl-1-ylidene)-1,4-phenylenesulfonyl-1,4-phenylene(1-butyldiazan-1-yl-2-ylidene)methanylylidene] | P462401 | C36H39N5O2S | Thermal property | Thermal decomposition temperature | 323 | 0 | C
Homopolymer | poly[(9-ethyl-9H-carbazole-3,6-diyl)methanylylidene(2-butyldiazan-2-yl-1-ylidene)-1,4-phenylenesulfonyl-1,4-phenylene(1-butyldiazan-1-yl-2-ylidene)methanylylidene] | P462401 | C36H39N5O2S | Thermal property | Thermal decomposition weight loss | 5 | 0 | %
Homopolymer | poly[(9-ethyl-9H-carbazole-3,6-diyl)methanylylidene(2-butyldiazan-2-yl-1-ylidene)-1,4-phenylenesulfonyl-1,4-phenylene(1-butyldiazan-1-yl-2-ylidene)methanylylidene] | P462401 | C36H39N5O2S | Polymer Information | SMILES | CCCCN(c1ccc(cc1)S(=O)(=O)c1ccc(cc1)N(N=C*)CCCC)N=Cc1ccc2c(c1)c1cc(*)ccc1n2CC
Homopolymer | poly{[9-(2-ethylhexyl)-9H-carbazole-3,6-diyl]methanylylidene(2-butyldiazan-2-yl-1-ylidene)-1,4-phenylenesulfonyl-1,4-phenylene(1-butyldiazan-1-yl-2-ylidene)methanylylidene} | P462402 | C42H51N5O2S | Thermal property | Thermal decomposition temperature | 325 | 0 | C
Homopolymer | poly{[9-(2-ethylhexyl)-9H-carbazole-3,6-diyl]methanylylidene(2-butyldiazan-2-yl-1-ylidene)-1,4-phenylenesulfonyl-1,4-phenylene(1-butyldiazan-1-yl-2-ylidene)methanylylidene} | P462402 | C42H51N5O2S | Thermal property | Thermal decomposition weight loss | 5 | 0 | %
Homopolymer | poly{[9-(2-ethylhexyl)-9H-carbazole-3,6-diyl]methanylylidene(2-butyldiazan-2-yl-1-ylidene)-1,4-phenylenesulfonyl-1,4-phenylene(1-butyldiazan-1-yl-2-ylidene)methanylylidene} | P462402 | C42H51N5O2S | Polymer Information | SMILES | CCCCC(Cn1c2ccc(cc2c2c1ccc(c2)*)C=NN(c1ccc(cc1)S(=O)(=O)c1ccc(cc1)N(N=C*)CCCC)CCCC)CC
Homopolymer | poly[(2-aminoethylimino)ethylene] | P462403 | C4H10N2 | Polymer Information | SMILES | *CCN(CCN)*
Homopolymer | poly(5-cyano-indole-2,3-diyl) | P462404 | C9H4N2 | Thermal property | Thermal decomposition temperature | 498 | 0 | C
Homopolymer | poly(5-cyano-indole-2,3-diyl) | P462404 | C9H4N2 | Thermal property | Thermal decomposition weight loss | 6.23 | 0 | %
Homopolymer | poly(5-cyano-indole-2,3-diyl) | P462404 | C9H4N2 | Polymer Information | SMILES | N#Cc1ccc2c(c1)c(*)c([nH]2)*
Homopolymer | poly{imino[2-(decyloxy)-1,4-phenylene]} | P462405 | C16H25NO | Polymer Information | SMILES | CCCCCCCCCCOc1cc(*)ccc1N*
Homopolymer | poly{imino[2-(dodecyloxy)-1,4-phenylene]} | P462406 | C18H29NO | Polymer Information | SMILES | CCCCCCCCCCCCOc1cc(*)ccc1N*
Homopolymer | poly{imino[2-(hexadecyloxy)-1,4-phenylene]} | P462407 | C22H37NO | Polymer Information | SMILES | CCCCCCCCCCCCCCCCOc1cc(*)ccc1N*
Homopolymer | poly(pyridine-2,5-diylimino) | P462408 | C5H4N2 | Polymer Information | SMILES | *Nc1ccc(nc1)*
Homopolymer | poly[(3-hydroxypyridine-2,5-diyl)imino] | P462409 | C5H4N2O | Polymer Information | SMILES | *Nc1cnc(c(c1)O)*
Homopolymer | poly[imino(2,3,5,6-tetradeuterio-1,4-phenylene)] | P462410 | C6HD4N | Electric property | Electric conductivity | 1e-09 | 0 | 1/(ohm*cm)
Homopolymer | poly[imino(2,3,5,6-tetradeuterio-1,4-phenylene)] | P462410 | C6HD4N | Polymer Information | SMILES | *Nc1c([2H])c([2H])c(c(c1[2H])[2H])*
Homopolymer | poly[(carboxymethylimino)-1,4-phenylene] | P462411 | C8H7NO2 | Polymer Information | SMILES | *N(c1ccc(cc1)*)CC(=O)O
Homopolymer | poly(sulfonyl-1,4-phenylenecarbonylmethyleneimino-1,4-phenyleneiminomethylenecarbonyl-1,4-phenylene) | P462412 | C22H18N2O4S | Thermal property | Thermal decomposition temperature | 401 | 14976.8 | C
Homopolymer | poly(sulfonyl-1,4-phenylenecarbonylmethyleneimino-1,4-phenyleneiminomethylenecarbonyl-1,4-phenylene) | P462412 | C22H18N2O4S | Thermal property | Thermal decomposition weight loss | 30 | 320 | %
Homopolymer | poly(sulfonyl-1,4-phenylenecarbonylmethyleneimino-1,4-phenyleneiminomethylenecarbonyl-1,4-phenylene) | P462412 | C22H18N2O4S | Electric property | Electric conductivity | 1.77e-12 | 0 | 1/(ohm*cm)
Homopolymer | poly(sulfonyl-1,4-phenylenecarbonylmethyleneimino-1,4-phenyleneiminomethylenecarbonyl-1,4-phenylene) | P462412 | C22H18N2O4S | Electric property | Volume resistivity | 565000000000 | 0 | ohm*cm
Homopolymer | poly(sulfonyl-1,4-phenylenecarbonylmethyleneimino-1,4-phenyleneiminomethylenecarbonyl-1,4-phenylene) | P462412 | C22H18N2O4S | Polymer Information | SMILES | *c1ccc(cc1)C(=O)CNc1ccc(cc1)NCC(=O)c1ccc(cc1)S(=O)(=O)*
Homopolymer | poly(sulfonyl-1,4-phenylenecarbonylmethyleneimino-1,3-phenyleneiminomethylenecarbonyl-1,4-phenylene) | P462413 | C22H18N2O4S | Polymer Information | SMILES | *c1ccc(cc1)C(=O)CNc1cccc(c1)NCC(=O)c1ccc(cc1)S(=O)(=O)*
Homopolymer | poly(sulfonyl-1,4-phenylenecarbonylmethyleneimino-1,2-phenyleneiminomethylenecarbonyl-1,4-phenylene) | P462414 | C22H18N2O4S | Polymer Information | SMILES | *c1ccc(cc1)C(=O)CNc1ccccc1NCC(=O)c1ccc(cc1)S(=O)(=O)*
Homopolymer | poly(sulfonyl-1,4-phenylenecarbonylmethyleneimino-1,4-phenylenemethylene-1,4-phenyleneiminomethylenecarbonyl-1,4-phenylene) | P462415 | C29H24N2O4S | Thermal property | Thermal decomposition temperature | 400 | 18277.07 | C
Homopolymer | poly(sulfonyl-1,4-phenylenecarbonylmethyleneimino-1,4-phenylenemethylene-1,4-phenyleneiminomethylenecarbonyl-1,4-phenylene) | P462415 | C29H24N2O4S | Thermal property | Thermal decomposition weight loss | 30 | 320 | %
Homopolymer | poly(sulfonyl-1,4-phenylenecarbonylmethyleneimino-1,4-phenylenemethylene-1,4-phenyleneiminomethylenecarbonyl-1,4-phenylene) | P462415 | C29H24N2O4S | Electric property | Electric conductivity | 2.18e-12 | 0 | 1/(ohm*cm)
Homopolymer | poly(sulfonyl-1,4-phenylenecarbonylmethyleneimino-1,4-phenylenemethylene-1,4-phenyleneiminomethylenecarbonyl-1,4-phenylene) | P462415 | C29H24N2O4S | Electric property | Volume resistivity | 459000000000 | 0 | ohm*cm
Homopolymer | poly(sulfonyl-1,4-phenylenecarbonylmethyleneimino-1,4-phenylenemethylene-1,4-phenyleneiminomethylenecarbonyl-1,4-phenylene) | P462415 | C29H24N2O4S | Polymer Information | SMILES | *c1ccc(cc1)C(=O)CNc1ccc(cc1)Cc1ccc(cc1)NCC(=O)c1ccc(cc1)S(=O)(=O)*
Homopolymer | poly(sulfonyl-1,4-phenyleneiminomethylenecarbonyl-1,4-phenylenesulfonyl-1,4-phenylenecarbonylmethyleneimino-1,4-phenylene) | P462416 | C28H22N2O6S2 | Thermal property | Thermal decomposition temperature | 410 | 16624.27 | C
Homopolymer | poly(sulfonyl-1,4-phenyleneiminomethylenecarbonyl-1,4-phenylenesulfonyl-1,4-phenylenecarbonylmethyleneimino-1,4-phenylene) | P462416 | C28H22N2O6S2 | Thermal property | Thermal decomposition weight loss | 30 | 320 | %
Homopolymer | poly(sulfonyl-1,4-phenyleneiminomethylenecarbonyl-1,4-phenylenesulfonyl-1,4-phenylenecarbonylmethyleneimino-1,4-phenylene) | P462416 | C28H22N2O6S2 | Polymer Information | SMILES | *c1ccc(cc1)NCC(=O)c1ccc(cc1)S(=O)(=O)c1ccc(cc1)C(=O)CNc1ccc(cc1)S(=O)(=O)*
Homopolymer | poly(sulfonyl-1,4-phenylenecarbonylmethylenehydrazine-1,2-diylmethylenecarbonyl-1,4-phenylene) | P462417 | C16H14N2O4S | Thermal property | Thermal decomposition temperature | 290 | 9334.4 | C
Homopolymer | poly(sulfonyl-1,4-phenylenecarbonylmethylenehydrazine-1,2-diylmethylenecarbonyl-1,4-phenylene) | P462417 | C16H14N2O4S | Thermal property | Thermal decomposition weight loss | 30 | 320 | %
Homopolymer | poly(sulfonyl-1,4-phenylenecarbonylmethylenehydrazine-1,2-diylmethylenecarbonyl-1,4-phenylene) | P462417 | C16H14N2O4S | Electric property | Electric conductivity | 3.71e-12 | 0 | 1/(ohm*cm)
Homopolymer | poly(sulfonyl-1,4-phenylenecarbonylmethylenehydrazine-1,2-diylmethylenecarbonyl-1,4-phenylene) | P462417 | C16H14N2O4S | Electric property | Volume resistivity | 270000000000 | 0 | ohm*cm
Homopolymer | poly(sulfonyl-1,4-phenylenecarbonylmethylenehydrazine-1,2-diylmethylenecarbonyl-1,4-phenylene) | P462417 | C16H14N2O4S | Polymer Information | SMILES | *c1ccc(cc1)C(=O)CNNCC(=O)c1ccc(cc1)S(=O)(=O)*
Homopolymer | poly(sulfonyl-1,4-phenylenecarbonylmethyleneiminoethyleneiminomethylenecarbonyl-1,4-phenylene) | P462418 | C18H18N2O4S | Thermal property | Thermal decomposition temperature | 337 | 10037.6 | C
Homopolymer | poly(sulfonyl-1,4-phenylenecarbonylmethyleneiminoethyleneiminomethylenecarbonyl-1,4-phenylene) | P462418 | C18H18N2O4S | Thermal property | Thermal decomposition weight loss | 30 | 320 | %
Homopolymer | poly(sulfonyl-1,4-phenylenecarbonylmethyleneiminoethyleneiminomethylenecarbonyl-1,4-phenylene) | P462418 | C18H18N2O4S | Electric property | Electric conductivity | 9.43e-12 | 0 | 1/(ohm*cm)
Homopolymer | poly(sulfonyl-1,4-phenylenecarbonylmethyleneiminoethyleneiminomethylenecarbonyl-1,4-phenylene) | P462418 | C18H18N2O4S | Electric property | Volume resistivity | 106000000000 | 0 | ohm*cm
Homopolymer | poly(sulfonyl-1,4-phenylenecarbonylmethyleneiminoethyleneiminomethylenecarbonyl-1,4-phenylene) | P462418 | C18H18N2O4S | Polymer Information | SMILES | *c1ccc(cc1)C(=O)CNCCNCC(=O)c1ccc(cc1)S(=O)(=O)*
Homopolymer | poly(sulfonyl-1,4-phenylenecarbonylmethyleneiminopropane-1,3-diyliminomethylenecarbonyl-1,4-phenylene) | P462419 | C19H20N2O4S | Polymer Information | SMILES | *c1ccc(cc1)C(=O)CNCCCNCC(=O)c1ccc(cc1)S(=O)(=O)*
Homopolymer | poly(sulfonyl-1,4-phenylenecarbonylmethyleneiminooctane-1,8-diyliminomethylenecarbonyl-1,4-phenylene) | P462420 | C24H30N2O4S | Electric property | Electric conductivity | 2.42e-12 | 0 | 1/(ohm*cm)
Homopolymer | poly(sulfonyl-1,4-phenylenecarbonylmethyleneiminooctane-1,8-diyliminomethylenecarbonyl-1,4-phenylene) | P462420 | C24H30N2O4S | Electric property | Volume resistivity | 413000000000 | 0 | ohm*cm
Homopolymer | poly(sulfonyl-1,4-phenylenecarbonylmethyleneiminooctane-1,8-diyliminomethylenecarbonyl-1,4-phenylene) | P462420 | C24H30N2O4S | Polymer Information | SMILES | *c1ccc(cc1)C(=O)CNCCCCCCCCNCC(=O)c1ccc(cc1)S(=O)(=O)*
Homopolymer | poly(5-nitroindole-2,3-diyl) | P462421 | C8H4N2O2 | Polymer Information | SMILES | [O-][N+](=O)c1ccc2c(c1)c(*)c([nH]2)*
Homopolymer | poly[9H-carbazole-3,6-diyl(4,6-dicarboxyisophthaloyl)] | P462422 | C22H11NO6 | Thermal property | Thermal decomposition temperature | 477.5 | 9075 | C
Homopolymer | poly[9H-carbazole-3,6-diyl(4,6-dicarboxyisophthaloyl)] | P462422 | C22H11NO6 | Thermal property | Thermal decomposition weight loss | 10 | 0 | %
Homopolymer | poly[9H-carbazole-3,6-diyl(4,6-dicarboxyisophthaloyl)] | P462422 | C22H11NO6 | Thermal property | Melting temperature | 260 | 2700 | C
Homopolymer | poly[9H-carbazole-3,6-diyl(4,6-dicarboxyisophthaloyl)] | P462422 | C22H11NO6 | Electric property | Electric conductivity | 2.5e-07 | 0 | 1/(ohm*cm)
Homopolymer | poly[9H-carbazole-3,6-diyl(4,6-dicarboxyisophthaloyl)] | P462422 | C22H11NO6 | Electric property | Volume resistivity | 4000000 | 0 | ohm*cm
Homopolymer | poly[9H-carbazole-3,6-diyl(4,6-dicarboxyisophthaloyl)] | P462422 | C22H11NO6 | Polymer Information | SMILES | *c1ccc2c(c1)c1cc(ccc1[nH]2)C(=O)c1cc(C(=O)*)c(cc1C(=O)O)C(=O)O
Homopolymer | poly[(9-acetyl-9H-carbazole-3,6-diyl)(4,6-dicarboxyisophthaloyl)] | P462423 | C24H13NO7 | Thermal property | Thermal decomposition temperature | 395 | 2962.5 | C
Homopolymer | poly[(9-acetyl-9H-carbazole-3,6-diyl)(4,6-dicarboxyisophthaloyl)] | P462423 | C24H13NO7 | Thermal property | Thermal decomposition weight loss | 10 | 0 | %
Homopolymer | poly[(9-acetyl-9H-carbazole-3,6-diyl)(4,6-dicarboxyisophthaloyl)] | P462423 | C24H13NO7 | Thermal property | Melting temperature | 258 | 2821.333 | C
Homopolymer | poly[(9-acetyl-9H-carbazole-3,6-diyl)(4,6-dicarboxyisophthaloyl)] | P462423 | C24H13NO7 | Electric property | Electric conductivity | 1.6e-08 | 0 | 1/(ohm*cm)
Homopolymer | poly[(9-acetyl-9H-carbazole-3,6-diyl)(4,6-dicarboxyisophthaloyl)] | P462423 | C24H13NO7 | Electric property | Volume resistivity | 62000000 | 0 | ohm*cm
Homopolymer | poly[(9-acetyl-9H-carbazole-3,6-diyl)(4,6-dicarboxyisophthaloyl)] | P462423 | C24H13NO7 | Polymer Information | SMILES | *c1ccc2c(c1)c1cc(ccc1n2C(=O)C)C(=O)c1cc(C(=O)*)c(cc1C(=O)O)C(=O)O
Homopolymer | poly[imino(5-sulfonaphthalene-1,4-diyl)] | P462424 | C10H7NO3S | Polymer Information | SMILES | *Nc1ccc(c2c1cccc2S(=O)(=O)O)*
Homopolymer | poly[oxy(dimethylsilanediyl)propane-1,3-diylnitrilo(5,8-dihydroxynaphthalene-1,3-diylidene)nitrilopropane-1,3-diyl(dimethylsilanediyl)] | P462425 | C20H30N2O3Si2 | Thermal property | Glass transition temperature | 32.9 | 0 | C
Homopolymer | poly[oxy(dimethylsilanediyl)propane-1,3-diylnitrilo(5,8-dihydroxynaphthalene-1,3-diylidene)nitrilopropane-1,3-diyl(dimethylsilanediyl)] | P462425 | C20H30N2O3Si2 | Thermal property | Thermal decomposition temperature | 330 | 0 | C
Homopolymer | poly[oxy(dimethylsilanediyl)propane-1,3-diylnitrilo(5,8-dihydroxynaphthalene-1,3-diylidene)nitrilopropane-1,3-diyl(dimethylsilanediyl)] | P462425 | C20H30N2O3Si2 | Thermal property | Thermal decomposition weight loss | 10 | 0 | %
Homopolymer | poly[oxy(dimethylsilanediyl)propane-1,3-diylnitrilo(5,8-dihydroxynaphthalene-1,3-diylidene)nitrilopropane-1,3-diyl(dimethylsilanediyl)] | P462425 | C20H30N2O3Si2 | Electric property | Electric conductivity | 2.59e-05 | 0 | 1/(ohm*cm)
Homopolymer | poly[oxy(dimethylsilanediyl)propane-1,3-diylnitrilo(5,8-dihydroxynaphthalene-1,3-diylidene)nitrilopropane-1,3-diyl(dimethylsilanediyl)] | P462425 | C20H30N2O3Si2 | Electric property | Volume resistivity | 38600 | 0 | ohm*cm
Homopolymer | poly[oxy(dimethylsilanediyl)propane-1,3-diylnitrilo(5,8-dihydroxynaphthalene-1,3-diylidene)nitrilopropane-1,3-diyl(dimethylsilanediyl)] | P462425 | C20H30N2O3Si2 | Polymer Information | SMILES | *O[Si](CCCN=C1C=CC(=NCCC[Si](C)(C)*)c2c1c(O)ccc2O)(C)C
Homopolymer | poly[oxy(dimethylsilanediyl)propane-1,3-diylnitrilo(1,4-dihydroxyanthracene-9,10-diylidene)nitrilopropane-1,3-diyl(dimethylsilanediyl)] | P462426 | C24H32N2O3Si2 | Thermal property | Glass transition temperature | 7.5 | 0 | C
Homopolymer | poly[oxy(dimethylsilanediyl)propane-1,3-diylnitrilo(1,4-dihydroxyanthracene-9,10-diylidene)nitrilopropane-1,3-diyl(dimethylsilanediyl)] | P462426 | C24H32N2O3Si2 | Thermal property | Thermal decomposition temperature | 262 | 0 | C
Homopolymer | poly[oxy(dimethylsilanediyl)propane-1,3-diylnitrilo(1,4-dihydroxyanthracene-9,10-diylidene)nitrilopropane-1,3-diyl(dimethylsilanediyl)] | P462426 | C24H32N2O3Si2 | Thermal property | Thermal decomposition weight loss | 10 | 0 | %
Homopolymer | poly[oxy(dimethylsilanediyl)propane-1,3-diylnitrilo(1,4-dihydroxyanthracene-9,10-diylidene)nitrilopropane-1,3-diyl(dimethylsilanediyl)] | P462426 | C24H32N2O3Si2 | Electric property | Electric conductivity | 2.06e-05 | 0 | 1/(ohm*cm)
Homopolymer | poly[oxy(dimethylsilanediyl)propane-1,3-diylnitrilo(1,4-dihydroxyanthracene-9,10-diylidene)nitrilopropane-1,3-diyl(dimethylsilanediyl)] | P462426 | C24H32N2O3Si2 | Electric property | Volume resistivity | 48500 | 0 | ohm*cm
Homopolymer | poly[oxy(dimethylsilanediyl)propane-1,3-diylnitrilo(1,4-dihydroxyanthracene-9,10-diylidene)nitrilopropane-1,3-diyl(dimethylsilanediyl)] | P462426 | C24H32N2O3Si2 | Polymer Information | SMILES | *O[Si](CCCN=C1c2ccccc2C(=NCCC[Si](C)(C)*)c2c1c(O)ccc2O)(C)C
Homopolymer | poly(imino-3-nitro-1,4-phenylene) | P462427 | C6H4N2O2 | Thermal property | Thermal decomposition temperature | 460 | 0 | C
Homopolymer | poly(imino-3-nitro-1,4-phenylene) | P462427 | C6H4N2O2 | Electric property | Electric conductivity | 1.02e-07 | 0 | 1/(ohm*cm)
Homopolymer | poly(imino-3-nitro-1,4-phenylene) | P462427 | C6H4N2O2 | Electric property | Volume resistivity | 9800000 | 0 | ohm*cm
Homopolymer | poly(imino-3-nitro-1,4-phenylene) | P462427 | C6H4N2O2 | Polymer Information | SMILES | *Nc1ccc(cc1[N+](=O)[O-])*
Homopolymer | poly[nitrilo-1,4-phenylenenitrilo(phenylmethanylylidene)-1,4-phenylene(phenylmethanylylidene)] | P462428 | C26H18N2 | Thermal property | Glass transition temperature | 179 | 0 | C
Homopolymer | poly[nitrilo-1,4-phenylenenitrilo(phenylmethanylylidene)-1,4-phenylene(phenylmethanylylidene)] | P462428 | C26H18N2 | Polymer Information | SMILES | *=Nc1ccc(cc1)N=C(c1ccccc1)c1ccc(cc1)C(=*)c1ccccc1
Homopolymer | poly[nitrilo-1,3-phenylenenitrilo(phenylmethanylylidene)-1,4-phenylene(phenylmethanylylidene)] | P462429 | C26H18N2 | Thermal property | Glass transition temperature | 179 | 0 | C
Homopolymer | poly[nitrilo-1,3-phenylenenitrilo(phenylmethanylylidene)-1,4-phenylene(phenylmethanylylidene)] | P462429 | C26H18N2 | Polymer Information | SMILES | *=Nc1cccc(c1)N=C(c1ccccc1)c1ccc(cc1)C(=*)c1ccccc1
Homopolymer | poly{nitrilo[4-(1-naphtyldiazenyl)-1,3-phenylene]nitrilo(phenylmethanylylidene)-1,4-phenylene(phenylmethanylylidene)} | P462430 | C36H24N4 | Polymer Information | SMILES | *=Nc1cc(ccc1N=Nc1cccc2c1cccc2)N=C(c1ccc(cc1)C(=*)c1ccccc1)c1ccccc1
Homopolymer | poly[nitrilo-1,4-phenylenenitrilo(1,4-diphenylbut-2-ene-1,4-diylidene)] | P462431 | C22H16N2 | Thermal property | Glass transition temperature | 157 | 0 | C
Homopolymer | poly[nitrilo-1,4-phenylenenitrilo(1,4-diphenylbut-2-ene-1,4-diylidene)] | P462431 | C22H16N2 | Polymer Information | SMILES | *=Nc1ccc(cc1)N=C(c1ccccc1)/C=C/C(=*)c1ccccc1
Homopolymer | poly[nitrilo-1,3-phenylenenitrilo(1,4-diphenylbut-2-ene-1,4-diylidene)] | P462432 | C22H16N2 | Thermal property | Glass transition temperature | 178 | 0 | C
Homopolymer | poly[nitrilo-1,3-phenylenenitrilo(1,4-diphenylbut-2-ene-1,4-diylidene)] | P462432 | C22H16N2 | Polymer Information | SMILES | *=Nc1cccc(c1)N=C(c1ccccc1)/C=C/C(=*)c1ccccc1
Homopolymer | poly{nitrilo[4-(1-naphtyldiazenyl)-1,3-phenylene]nitrilo(1,4-diphenylbut-2-ene-1,4-diylidene)} | P462433 | C32H22N4 | Polymer Information | SMILES | *=Nc1cc(ccc1N=Nc1cccc2c1cccc2)N=C(c1ccccc1)/C=C/C(=*)c1ccccc1
Homopolymer | poly[6,6'-bibenzimidazole-2,2'-diyl(2-sulfo-1,4-phenylene)sulfonyl(3-sulfo-1,4-phenylene)] | P462434 | C26H16N4O8S3 | Polymer Information | SMILES | *c1[nH]c2c(n1)ccc(c2)c1ccc2c(c1)[nH]c(n2)c1ccc(cc1S(=O)(=O)O)S(=O)(=O)c1ccc(c(c1)S(=O)(=O)O)*
Homopolymer | poly{6,6'-bibenzimidazole-2,2'-diyl-1,4-phenylene[bis(trifluoromethyl)methylene]-1,4-phenylene} | P462435 | C29H16F6N4 | Thermal property | Glass transition temperature | 269 | 0 | C
Homopolymer | poly{6,6'-bibenzimidazole-2,2'-diyl-1,4-phenylene[bis(trifluoromethyl)methylene]-1,4-phenylene} | P462435 | C29H16F6N4 | Thermal property | Thermal decomposition temperature | 539 | 144.8 | C
Homopolymer | poly{6,6'-bibenzimidazole-2,2'-diyl-1,4-phenylene[bis(trifluoromethyl)methylene]-1,4-phenylene} | P462435 | C29H16F6N4 | Thermal property | Thermal decomposition weight loss | 5 | 20 | %
Homopolymer | poly{6,6'-bibenzimidazole-2,2'-diyl-1,4-phenylene[bis(trifluoromethyl)methylene]-1,4-phenylene} | P462435 | C29H16F6N4 | Physicochemical property | Water absorption | 12.2 | 0 | wt%
Homopolymer | poly{6,6'-bibenzimidazole-2,2'-diyl-1,4-phenylene[bis(trifluoromethyl)methylene]-1,4-phenylene} | P462435 | C29H16F6N4 | Tensile property | Dynamic mechanical properties loss tangent | 0.154 | 0
Homopolymer | poly{6,6'-bibenzimidazole-2,2'-diyl-1,4-phenylene[bis(trifluoromethyl)methylene]-1,4-phenylene} | P462435 | C29H16F6N4 | Tensile property | Elongation at break | 94.5 | 0 | %
Homopolymer | poly{6,6'-bibenzimidazole-2,2'-diyl-1,4-phenylene[bis(trifluoromethyl)methylene]-1,4-phenylene} | P462435 | C29H16F6N4 | Tensile property | Tensile modulus | 6 | 0 | GPa
Homopolymer | poly{6,6'-bibenzimidazole-2,2'-diyl-1,4-phenylene[bis(trifluoromethyl)methylene]-1,4-phenylene} | P462435 | C29H16F6N4 | Tensile property | Tensile stress strength at break | 0.0989 | 0 | GPa
Homopolymer | poly{6,6'-bibenzimidazole-2,2'-diyl-1,4-phenylene[bis(trifluoromethyl)methylene]-1,4-phenylene} | P462435 | C29H16F6N4 | Polymer Information | SMILES | *c1ccc(cc1)C(C(F)(F)F)(C(F)(F)F)c1ccc(cc1)c1[nH]c2c(n1)ccc(c2)c1ccc2c(c1)[nH]c(n2)*
Homopolymer | poly[oxy(dimethylsilanediyl)propane-1,3-diylnitrilo(2,5-dihydroxycyclohexa-2,5-diene-1,4-diylidene)nitrilopropane-1,3-diyl(dimethylsilanediyl)] | P462436 | C16H28N2O3Si2 | Thermal property | Glass transition temperature | -25.715 | 10544.64 | C
Homopolymer | poly[oxy(dimethylsilanediyl)propane-1,3-diylnitrilo(2,5-dihydroxycyclohexa-2,5-diene-1,4-diylidene)nitrilopropane-1,3-diyl(dimethylsilanediyl)] | P462436 | C16H28N2O3Si2 | Thermal property | Thermal decomposition temperature | 310 | 2133.333 | C
Homopolymer | poly[oxy(dimethylsilanediyl)propane-1,3-diylnitrilo(2,5-dihydroxycyclohexa-2,5-diene-1,4-diylidene)nitrilopropane-1,3-diyl(dimethylsilanediyl)] | P462436 | C16H28N2O3Si2 | Thermal property | Thermal decomposition weight loss | 25 | 300 | %
Homopolymer | poly[oxy(dimethylsilanediyl)propane-1,3-diylnitrilo(2,5-dihydroxycyclohexa-2,5-diene-1,4-diylidene)nitrilopropane-1,3-diyl(dimethylsilanediyl)] | P462436 | C16H28N2O3Si2 | Polymer Information | SMILES | *O[Si](CCCN=C1C=C(O)C(=NCCC[Si](C)(C)*)C=C1O)(C)C
Homopolymer | poly(6-nitroindole-2,3-diyl) | P462437 | C8H4N2O2 | Polymer Information | SMILES | *c1c(*)[nH]c2c1ccc(c2)[N+](=O)[O-]
Homopolymer | poly(diazenediyl-1,4-phenyleneimino-1,4-phenylenecarbonyl-1,4-phenyleneimino-1,4-phenylene) | P462438 | C25H18N4O | Thermal property | Glass transition temperature | 216.42 | 277.2485 | C
Homopolymer | poly(diazenediyl-1,4-phenyleneimino-1,4-phenylenecarbonyl-1,4-phenyleneimino-1,4-phenylene) | P462438 | C25H18N4O | Thermal property | Thermal decomposition temperature | 478 | 183.2 | C
Homopolymer | poly(diazenediyl-1,4-phenyleneimino-1,4-phenylenecarbonyl-1,4-phenyleneimino-1,4-phenylene) | P462438 | C25H18N4O | Thermal property | Thermal decomposition weight loss | 5 | 0 | %
Homopolymer | poly(diazenediyl-1,4-phenyleneimino-1,4-phenylenecarbonyl-1,4-phenyleneimino-1,4-phenylene) | P462438 | C25H18N4O | Polymer Information | SMILES | *N=Nc1ccc(cc1)Nc1ccc(cc1)C(=O)c1ccc(cc1)Nc1ccc(cc1)*
Homopolymer | poly{[9-(2-ethylhexyl)-9H-carbazole-3,6-diyl]imino-1,4-phenylenecarbonyl-1,4-phenyleneimino} | P462439 | C33H33N3O | Thermal property | Glass transition temperature | 236.055 | 387.8307 | C
Homopolymer | poly{[9-(2-ethylhexyl)-9H-carbazole-3,6-diyl]imino-1,4-phenylenecarbonyl-1,4-phenyleneimino} | P462439 | C33H33N3O | Thermal property | Thermal decomposition temperature | 492 | 39.46667 | C
Homopolymer | poly{[9-(2-ethylhexyl)-9H-carbazole-3,6-diyl]imino-1,4-phenylenecarbonyl-1,4-phenyleneimino} | P462439 | C33H33N3O | Thermal property | Thermal decomposition weight loss | 5 | 0 | %
Homopolymer | poly{[9-(2-ethylhexyl)-9H-carbazole-3,6-diyl]imino-1,4-phenylenecarbonyl-1,4-phenyleneimino} | P462439 | C33H33N3O | Polymer Information | SMILES | CCCCC(Cn1c2ccc(cc2c2c1ccc(c2)*)Nc1ccc(cc1)C(=O)c1ccc(cc1)N*)CC
Homopolymer | poly[pyridine-2,3-diylazanylylidenemethanylylidene(4,4'-dihydroxy-5,5'-dimethoxybiphenyl-3,3'-diyl)methanylylideneazanylylidene] | P462440 | C21H17N3O4 | Thermal property | Thermal decomposition temperature | 324 | 588 | C
Homopolymer | poly[pyridine-2,3-diylazanylylidenemethanylylidene(4,4'-dihydroxy-5,5'-dimethoxybiphenyl-3,3'-diyl)methanylylideneazanylylidene] | P462440 | C21H17N3O4 | Thermal property | Thermal decomposition weight loss | 10 | 133.3333 | %
Homopolymer | poly[pyridine-2,3-diylazanylylidenemethanylylidene(4,4'-dihydroxy-5,5'-dimethoxybiphenyl-3,3'-diyl)methanylylideneazanylylidene] | P462440 | C21H17N3O4 | Electric property | Electric conductivity | 4.77e-11 | 0 | 1/(ohm*cm)
Homopolymer | poly[pyridine-2,3-diylazanylylidenemethanylylidene(4,4'-dihydroxy-5,5'-dimethoxybiphenyl-3,3'-diyl)methanylylideneazanylylidene] | P462440 | C21H17N3O4 | Electric property | Volume resistivity | 21000000000 | 0 | ohm*cm
Homopolymer | poly[pyridine-2,3-diylazanylylidenemethanylylidene(4,4'-dihydroxy-5,5'-dimethoxybiphenyl-3,3'-diyl)methanylylideneazanylylidene] | P462440 | C21H17N3O4 | Polymer Information | SMILES | *N=Cc1cc(cc(c1O)OC)c1cc(C=Nc2cccnc2*)c(c(c1)OC)O
Homopolymer | poly{[4-(4-nitrophenyldiazenyl)phenylimino](2-hydroxypropane-1,3-diyl)(phenylimino)(2-hydroxypropane-1,3-diyl)} | P462441 | C24H25N5O4 | Thermal property | Glass transition temperature | 70 | 0 | C
Homopolymer | poly{[4-(4-nitrophenyldiazenyl)phenylimino](2-hydroxypropane-1,3-diyl)(phenylimino)(2-hydroxypropane-1,3-diyl)} | P462441 | C24H25N5O4 | Thermal property | Thermal decomposition temperature | 245 | 0 | C
Homopolymer | poly{[4-(4-nitrophenyldiazenyl)phenylimino](2-hydroxypropane-1,3-diyl)(phenylimino)(2-hydroxypropane-1,3-diyl)} | P462441 | C24H25N5O4 | Polymer Information | SMILES | *CC(CN(c1ccc(cc1)N=Nc1ccc(cc1)[N+](=O)[O-])CC(CN(c1ccccc1)*)O)O
Homopolymer | poly{[4-(4-nitrophenyldiazenyl)phenylimino](2-hydroxypropane-1,3-diyl)} | P462442 | C15H14N4O3 | Polymer Information | SMILES | *CC(CN(c1ccc(cc1)N=Nc1ccc(cc1)[N+](=O)[O-])*)O
Homopolymer | poly{[4-(4-carboxyphenyldiazenyl)phenylimino](2-hydroxypropane-1,3-diyl)} | P462443 | C16H15N3O3 | Thermal property | Glass transition temperature | 99 | 0 | C
Homopolymer | poly{[4-(4-carboxyphenyldiazenyl)phenylimino](2-hydroxypropane-1,3-diyl)} | P462443 | C16H15N3O3 | Thermal property | Thermal decomposition temperature | 175 | 0 | C
Homopolymer | poly{[4-(4-carboxyphenyldiazenyl)phenylimino](2-hydroxypropane-1,3-diyl)} | P462443 | C16H15N3O3 | Polymer Information | SMILES | *CC(CN(c1ccc(cc1)N=Nc1ccc(cc1)C(=O)O)*)O
Homopolymer | poly(8-hydroxyquinoline-5,7-diyl-3-oxopentane-1,5-diyl) | P462444 | C14H13NO | Thermal property | Thermal decomposition temperature | 187.5 | 35208.33 | C
Homopolymer | poly(8-hydroxyquinoline-5,7-diyl-3-oxopentane-1,5-diyl) | P462444 | C14H13NO | Thermal property | Thermal decomposition weight loss | 5 | 33.33333 | %
Homopolymer | poly(8-hydroxyquinoline-5,7-diyl-3-oxopentane-1,5-diyl) | P462444 | C14H13NO | Polymer Information | SMILES | *CCC(=O)CCc1cc(*)c2c(c1)nccc2
Homopolymer | poly{[(4-tert-butylbenzoyl)imino]ethylene} | P462445 | C13H17NO | Physicochemical property | Surface tension | 37.03 | 0 | mN/m
Homopolymer | poly{[(4-tert-butylbenzoyl)imino]ethylene} | P462445 | C13H17NO | Polymer Information | SMILES | *CCN(C(=O)c1ccc(cc1)C(C)(C)C)*
Homopolymer | poly({[1-(4-chlorophenyl)cyclobutylcarbonyl]imino}ethylene) | P462446 | C13H14ClNO | Thermal property | Glass transition temperature | 112 | 0 | C
Homopolymer | poly({[1-(4-chlorophenyl)cyclobutylcarbonyl]imino}ethylene) | P462446 | C13H14ClNO | Physicochemical property | Surface tension | 38.59 | 0 | mN/m
Homopolymer | poly({[1-(4-chlorophenyl)cyclobutylcarbonyl]imino}ethylene) | P462446 | C13H14ClNO | Polymer Information | SMILES | *CCN(C(=O)C1(CCC1)c1ccc(cc1)Cl)*
Homopolymer | poly({[4-(trifluoromethyl)phenylacetyl]imino}ethylene) | P462447 | C11H10F3NO | Thermal property | Glass transition temperature | 75 | 0 | C
Homopolymer | poly({[4-(trifluoromethyl)phenylacetyl]imino}ethylene) | P462447 | C11H10F3NO | Physicochemical property | Surface tension | 30.46 | 0 | mN/m
Homopolymer | poly({[4-(trifluoromethyl)phenylacetyl]imino}ethylene) | P462447 | C11H10F3NO | Polymer Information | SMILES | *CCN(C(=O)Cc1ccc(cc1)C(F)(F)F)*
Homopolymer | poly{[(methylsulfanylacetyl)imino]ethylene} | P462448 | C5H9NOS | Thermal property | Glass transition temperature | 39 | 0 | C
Homopolymer | poly{[(methylsulfanylacetyl)imino]ethylene} | P462448 | C5H9NOS | Physicochemical property | Surface tension | 43.03 | 0 | mN/m
Homopolymer | poly{[(methylsulfanylacetyl)imino]ethylene} | P462448 | C5H9NOS | Polymer Information | SMILES | *CCN(C(=O)CSC)*
Homopolymer | poly{[(3,3,3-trifluoro-2-methoxy-2-phenylpropionyl)imino]ethylene} | P462449 | C12H12F3NO2 | Thermal property | Glass transition temperature | 89 | 0 | C
Homopolymer | poly{[(3,3,3-trifluoro-2-methoxy-2-phenylpropionyl)imino]ethylene} | P462449 | C12H12F3NO2 | Physicochemical property | Surface tension | 32.74 | 0 | mN/m
Homopolymer | poly{[(3,3,3-trifluoro-2-methoxy-2-phenylpropionyl)imino]ethylene} | P462449 | C12H12F3NO2 | Polymer Information | SMILES | *CCN(C(=O)C(C(F)(F)F)(c1ccccc1)OC)*
Homopolymer | poly({[4-(trifluoromethylsulfanyl)benzoyl]imino}ethylene) | P462450 | C10H8F3NOS | Thermal property | Glass transition temperature | 100 | 0 | C
Homopolymer | poly({[4-(trifluoromethylsulfanyl)benzoyl]imino}ethylene) | P462450 | C10H8F3NOS | Physicochemical property | Surface tension | 27.01 | 0 | mN/m
Homopolymer | poly({[4-(trifluoromethylsulfanyl)benzoyl]imino}ethylene) | P462450 | C10H8F3NOS | Polymer Information | SMILES | *CCN(C(=O)c1ccc(cc1)SC(F)(F)F)*
Homopolymer | poly(2-phenylindole-3,6-diyl) | P462451 | C14H9N | Thermal property | Thermal decomposition temperature | 350 | 80650.25 | C
Homopolymer | poly(2-phenylindole-3,6-diyl) | P462451 | C14H9N | Thermal property | Thermal decomposition weight loss | 10.35 | 3.8988 | %
Homopolymer | poly(2-phenylindole-3,6-diyl) | P462451 | C14H9N | Polymer Information | SMILES | *c1ccc2c(c1)[nH]c(c2*)c1ccccc1
Homopolymer | poly[(9-hexadecyl-9H-carbazole-2,7-diyl)buta-1,3-diyne-1,4-diyl] | P462452 | C32H39N | Thermal property | Thermal decomposition temperature | 445 | 0 | C
Homopolymer | poly[(9-hexadecyl-9H-carbazole-2,7-diyl)buta-1,3-diyne-1,4-diyl] | P462452 | C32H39N | Thermal property | Thermal decomposition weight loss | 5 | 0 | %
Homopolymer | poly[(9-hexadecyl-9H-carbazole-2,7-diyl)buta-1,3-diyne-1,4-diyl] | P462452 | C32H39N | Polymer Information | SMILES | CCCCCCCCCCCCCCCCn1c2cc(*)ccc2c2c1cc(C#CC#C*)cc2
Homopolymer | poly[(9-hexadecyl-9H-carbazole-3,6-diyl)buta-1,3-diyne-1,4-diyl] | P462453 | C32H39N | Thermal property | Thermal decomposition temperature | 335 | 0 | C
Homopolymer | poly[(9-hexadecyl-9H-carbazole-3,6-diyl)buta-1,3-diyne-1,4-diyl] | P462453 | C32H39N | Thermal property | Thermal decomposition weight loss | 5 | 0 | %
Homopolymer | poly[(9-hexadecyl-9H-carbazole-3,6-diyl)buta-1,3-diyne-1,4-diyl] | P462453 | C32H39N | Polymer Information | SMILES | CCCCCCCCCCCCCCCCn1c2ccc(cc2c2c1ccc(c2)*)C#CC#C*
Homopolymer | poly[(3,6-di-tert-butyl-9-hexadecyl-9H-carbazole-1,8-diyl)buta-1,3-diyne-1,4-diyl] | P462454 | C40H55N | Thermal property | Glass transition temperature | 67 | 0 | C
Homopolymer | poly[(3,6-di-tert-butyl-9-hexadecyl-9H-carbazole-1,8-diyl)buta-1,3-diyne-1,4-diyl] | P462454 | C40H55N | Thermal property | Thermal decomposition temperature | 375 | 0 | C
Homopolymer | poly[(3,6-di-tert-butyl-9-hexadecyl-9H-carbazole-1,8-diyl)buta-1,3-diyne-1,4-diyl] | P462454 | C40H55N | Thermal property | Thermal decomposition weight loss | 5 | 0 | %
Homopolymer | poly[(3,6-di-tert-butyl-9-hexadecyl-9H-carbazole-1,8-diyl)buta-1,3-diyne-1,4-diyl] | P462454 | C40H55N | Polymer Information | SMILES | CCCCCCCCCCCCCCCCn1c2c(C#CC#C*)cc(cc2c2c1c(*)cc(c2)C(C)(C)C)C(C)(C)C
Homopolymer | poly[(3,6-di-tert-butyl-9-hexadecyl-9H-carbazole-1,8-diyl)ethyne-1,2-diyl] | P462455 | C38H55N | Thermal property | Glass transition temperature | 80 | 0 | C
Homopolymer | poly[(3,6-di-tert-butyl-9-hexadecyl-9H-carbazole-1,8-diyl)ethyne-1,2-diyl] | P462455 | C38H55N | Thermal property | Thermal decomposition temperature | 320 | 0 | C
Homopolymer | poly[(3,6-di-tert-butyl-9-hexadecyl-9H-carbazole-1,8-diyl)ethyne-1,2-diyl] | P462455 | C38H55N | Thermal property | Thermal decomposition weight loss | 5 | 0 | %
Homopolymer | poly[(3,6-di-tert-butyl-9-hexadecyl-9H-carbazole-1,8-diyl)ethyne-1,2-diyl] | P462455 | C38H55N | Polymer Information | SMILES | CCCCCCCCCCCCCCCCn1c2c(C#C*)cc(cc2c2c1c(*)cc(c2)C(C)(C)C)C(C)(C)C
Homopolymer | poly(3,6-di-tert-butyl-9-hexadecyl-9H-carbazole-1,8-diyl) | P462456 | C36H55N | Thermal property | Thermal decomposition temperature | 234 | 0 | C
Homopolymer | poly(3,6-di-tert-butyl-9-hexadecyl-9H-carbazole-1,8-diyl) | P462456 | C36H55N | Thermal property | Thermal decomposition weight loss | 5 | 0 | %
Homopolymer | poly(3,6-di-tert-butyl-9-hexadecyl-9H-carbazole-1,8-diyl) | P462456 | C36H55N | Polymer Information | SMILES | CCCCCCCCCCCCCCCCn1c2c(*)cc(cc2c2c1c(*)cc(c2)C(C)(C)C)C(C)(C)C
Homopolymer | poly[oxy(dimethylsilanediyl)propane-1,3-diylazanylylidenemethanylylidene(6-hydroxy-1,3-phenylene)methylene(4-hydroxy-1,3-phenylene)methanylylideneazanylylidenepropane-1,3-diyl(dimethylsilanediyl)] | P462457 | C25H36N2O3Si2 | Thermal property | Glass transition temperature | -51.625 | 6745.021 | C
Homopolymer | poly[oxy(dimethylsilanediyl)propane-1,3-diylazanylylidenemethanylylidene(6-hydroxy-1,3-phenylene)methylene(4-hydroxy-1,3-phenylene)methanylylideneazanylylidenepropane-1,3-diyl(dimethylsilanediyl)] | P462457 | C25H36N2O3Si2 | Polymer Information | SMILES | *O[Si](CCCN=Cc1cc(ccc1O)Cc1ccc(c(c1)C=NCCC[Si](C)(C)*)O)(C)C
Homopolymer | poly[(2-fluorobenzoyl)iminoethylene] | P462458 | C9H8FNO | Thermal property | Glass transition temperature | 109 | 0 | C
Homopolymer | poly[(2-fluorobenzoyl)iminoethylene] | P462458 | C9H8FNO | Thermal property | Thermal decomposition temperature | 347 | 0 | C
Homopolymer | poly[(2-fluorobenzoyl)iminoethylene] | P462458 | C9H8FNO | Thermal property | Thermal decomposition weight loss | 5 | 0 | %
Homopolymer | poly[(2-fluorobenzoyl)iminoethylene] | P462458 | C9H8FNO | Physicochemical property | Surface tension | 40 | 0 | mN/m
Homopolymer | poly[(2-fluorobenzoyl)iminoethylene] | P462458 | C9H8FNO | Polymer Information | SMILES | *CCN(C(=O)c1ccccc1F)*
Homopolymer | poly[(3-fluorobenzoyl)iminoethylene] | P462459 | C9H8FNO | Thermal property | Glass transition temperature | 97 | 0 | C
Homopolymer | poly[(3-fluorobenzoyl)iminoethylene] | P462459 | C9H8FNO | Thermal property | Thermal decomposition temperature | 344 | 0 | C
Homopolymer | poly[(3-fluorobenzoyl)iminoethylene] | P462459 | C9H8FNO | Thermal property | Thermal decomposition weight loss | 5 | 0 | %
Homopolymer | poly[(3-fluorobenzoyl)iminoethylene] | P462459 | C9H8FNO | Physicochemical property | Surface tension | 35 | 5.333333 | mN/m
Homopolymer | poly[(3-fluorobenzoyl)iminoethylene] | P462459 | C9H8FNO | Polymer Information | SMILES | *CCN(C(=O)c1cccc(c1)F)*
Homopolymer | poly[(4-fluorobenzoyl)iminoethylene] | P462460 | C9H8FNO | Thermal property | Glass transition temperature | 104 | 0 | C
Homopolymer | poly[(4-fluorobenzoyl)iminoethylene] | P462460 | C9H8FNO | Thermal property | Thermal decomposition temperature | 333 | 0 | C
Homopolymer | poly[(4-fluorobenzoyl)iminoethylene] | P462460 | C9H8FNO | Thermal property | Thermal decomposition weight loss | 5 | 0 | %
Homopolymer | poly[(4-fluorobenzoyl)iminoethylene] | P462460 | C9H8FNO | Physicochemical property | Surface tension | 31.5 | 16.33333 | mN/m
Homopolymer | poly[(4-fluorobenzoyl)iminoethylene] | P462460 | C9H8FNO | Polymer Information | SMILES | *CCN(C(=O)c1ccc(cc1)F)*
Homopolymer | poly[(3,5-difluorobenzoyl)iminoethylene] | P462461 | C9H7F2NO | Thermal property | Glass transition temperature | 106 | 0 | C
Homopolymer | poly[(3,5-difluorobenzoyl)iminoethylene] | P462461 | C9H7F2NO | Thermal property | Thermal decomposition temperature | 338 | 0 | C
Homopolymer | poly[(3,5-difluorobenzoyl)iminoethylene] | P462461 | C9H7F2NO | Thermal property | Thermal decomposition weight loss | 5 | 0 | %
Homopolymer | poly[(3,5-difluorobenzoyl)iminoethylene] | P462461 | C9H7F2NO | Physicochemical property | Surface tension | 34 | 0 | mN/m
Homopolymer | poly[(3,5-difluorobenzoyl)iminoethylene] | P462461 | C9H7F2NO | Polymer Information | SMILES | *CCN(C(=O)c1cc(F)cc(c1)F)*
Homopolymer | poly[(2,6-difluorobenzoyl)iminoethylene] | P462462 | C9H7F2NO | Thermal property | Glass transition temperature | 121.5 | 3 | C
Homopolymer | poly[(2,6-difluorobenzoyl)iminoethylene] | P462462 | C9H7F2NO | Thermal property | Thermal decomposition temperature | 292 | 0 | C
Homopolymer | poly[(2,6-difluorobenzoyl)iminoethylene] | P462462 | C9H7F2NO | Thermal property | Thermal decomposition weight loss | 5 | 0 | %
Homopolymer | poly[(2,6-difluorobenzoyl)iminoethylene] | P462462 | C9H7F2NO | Physicochemical property | Surface tension | 39 | 1.333333 | mN/m
Homopolymer | poly[(2,6-difluorobenzoyl)iminoethylene] | P462462 | C9H7F2NO | Polymer Information | SMILES | *CCN(C(=O)c1c(F)cccc1F)*
Homopolymer | poly[(3,4-difluorobenzoyl)iminoethylene] | P462463 | C9H7F2NO | Thermal property | Glass transition temperature | 101 | 0 | C
Homopolymer | poly[(3,4-difluorobenzoyl)iminoethylene] | P462463 | C9H7F2NO | Thermal property | Thermal decomposition temperature | 325 | 0 | C
Homopolymer | poly[(3,4-difluorobenzoyl)iminoethylene] | P462463 | C9H7F2NO | Thermal property | Thermal decomposition weight loss | 5 | 0 | %
Homopolymer | poly[(3,4-difluorobenzoyl)iminoethylene] | P462463 | C9H7F2NO | Physicochemical property | Surface tension | 35 | 0 | mN/m
Homopolymer | poly[(3,4-difluorobenzoyl)iminoethylene] | P462463 | C9H7F2NO | Polymer Information | SMILES | *CCN(C(=O)c1ccc(c(c1)F)F)*
Homopolymer | poly[(2,3-difluorobenzoyl)iminoethylene] | P462464 | C9H7F2NO | Thermal property | Glass transition temperature | 110 | 0 | C
Homopolymer | poly[(2,3-difluorobenzoyl)iminoethylene] | P462464 | C9H7F2NO | Thermal property | Thermal decomposition temperature | 352 | 0 | C
Homopolymer | poly[(2,3-difluorobenzoyl)iminoethylene] | P462464 | C9H7F2NO | Thermal property | Thermal decomposition weight loss | 5 | 0 | %
Homopolymer | poly[(2,3-difluorobenzoyl)iminoethylene] | P462464 | C9H7F2NO | Physicochemical property | Surface tension | 36 | 0 | mN/m
Homopolymer | poly[(2,3-difluorobenzoyl)iminoethylene] | P462464 | C9H7F2NO | Polymer Information | SMILES | *N(C(=O)c1cccc(c1F)F)CC*
Homopolymer | poly[(2,5-difluorobenzoyl)iminoethylene] | P462465 | C9H7F2NO | Thermal property | Glass transition temperature | 112 | 0 | C
Homopolymer | poly[(2,5-difluorobenzoyl)iminoethylene] | P462465 | C9H7F2NO | Thermal property | Thermal decomposition temperature | 350 | 0 | C
Homopolymer | poly[(2,5-difluorobenzoyl)iminoethylene] | P462465 | C9H7F2NO | Thermal property | Thermal decomposition weight loss | 5 | 0 | %
Homopolymer | poly[(2,5-difluorobenzoyl)iminoethylene] | P462465 | C9H7F2NO | Physicochemical property | Surface tension | 37 | 0 | mN/m
Homopolymer | poly[(2,5-difluorobenzoyl)iminoethylene] | P462465 | C9H7F2NO | Polymer Information | SMILES | *N(C(=O)c1cc(F)ccc1F)CC*
Homopolymer | poly[(2,4-difluorobenzoyl)iminoethylene] | P462466 | C9H7F2NO | Thermal property | Glass transition temperature | 108 | 0 | C
Homopolymer | poly[(2,4-difluorobenzoyl)iminoethylene] | P462466 | C9H7F2NO | Thermal property | Thermal decomposition temperature | 338 | 0 | C
Homopolymer | poly[(2,4-difluorobenzoyl)iminoethylene] | P462466 | C9H7F2NO | Thermal property | Thermal decomposition weight loss | 5 | 0 | %
Homopolymer | poly[(2,4-difluorobenzoyl)iminoethylene] | P462466 | C9H7F2NO | Physicochemical property | Surface tension | 30.5 | 16.33333 | mN/m
Homopolymer | poly[(2,4-difluorobenzoyl)iminoethylene] | P462466 | C9H7F2NO | Polymer Information | SMILES | *CCN(C(=O)c1ccc(cc1F)F)*
Homopolymer | poly[(2,4,6-trifluorobenzoyl)iminoethylene] | P462467 | C9H6F3NO | Thermal property | Glass transition temperature | 135 | 0 | C
Homopolymer | poly[(2,4,6-trifluorobenzoyl)iminoethylene] | P462467 | C9H6F3NO | Thermal property | Thermal decomposition temperature | 372 | 0 | C
Homopolymer | poly[(2,4,6-trifluorobenzoyl)iminoethylene] | P462467 | C9H6F3NO | Thermal property | Thermal decomposition weight loss | 5 | 0 | %
Homopolymer | poly[(2,4,6-trifluorobenzoyl)iminoethylene] | P462467 | C9H6F3NO | Physicochemical property | Surface tension | 31.5 | 16.33333 | mN/m
Homopolymer | poly[(2,4,6-trifluorobenzoyl)iminoethylene] | P462467 | C9H6F3NO | Polymer Information | SMILES | *CCN(C(=O)c1c(F)cc(cc1F)F)*
Homopolymer | poly[(2,4,5-trifluorobenzoyl)iminoethylene] | P462468 | C9H6F3NO | Thermal property | Glass transition temperature | 105 | 0 | C
Homopolymer | poly[(2,4,5-trifluorobenzoyl)iminoethylene] | P462468 | C9H6F3NO | Thermal property | Thermal decomposition temperature | 346 | 0 | C
Homopolymer | poly[(2,4,5-trifluorobenzoyl)iminoethylene] | P462468 | C9H6F3NO | Thermal property | Thermal decomposition weight loss | 5 | 0 | %
Homopolymer | poly[(2,4,5-trifluorobenzoyl)iminoethylene] | P462468 | C9H6F3NO | Physicochemical property | Surface tension | 31.5 | 3 | mN/m
Homopolymer | poly[(2,4,5-trifluorobenzoyl)iminoethylene] | P462468 | C9H6F3NO | Polymer Information | SMILES | *N(C(=O)c1cc(F)c(cc1F)F)CC*
Homopolymer | poly[(2,3,6-trifluorobenzoyl)iminoethylene] | P462469 | C9H6F3NO | Thermal property | Glass transition temperature | 124 | 0 | C
Homopolymer | poly[(2,3,6-trifluorobenzoyl)iminoethylene] | P462469 | C9H6F3NO | Thermal property | Thermal decomposition temperature | 303 | 0 | C
Homopolymer | poly[(2,3,6-trifluorobenzoyl)iminoethylene] | P462469 | C9H6F3NO | Thermal property | Thermal decomposition weight loss | 5 | 0 | %
Homopolymer | poly[(2,3,6-trifluorobenzoyl)iminoethylene] | P462469 | C9H6F3NO | Physicochemical property | Surface tension | 35 | 1.333333 | mN/m
Homopolymer | poly[(2,3,6-trifluorobenzoyl)iminoethylene] | P462469 | C9H6F3NO | Polymer Information | SMILES | *CCN(C(=O)c1c(F)ccc(c1F)F)*
Homopolymer | poly[(2,3,5-trifluorobenzoyl)iminoethylene] | P462470 | C9H6F3NO | Thermal property | Glass transition temperature | 110 | 0 | C
Homopolymer | poly[(2,3,5-trifluorobenzoyl)iminoethylene] | P462470 | C9H6F3NO | Thermal property | Thermal decomposition temperature | 336 | 0 | C
Homopolymer | poly[(2,3,5-trifluorobenzoyl)iminoethylene] | P462470 | C9H6F3NO | Thermal property | Thermal decomposition weight loss | 5 | 0 | %
Homopolymer | poly[(2,3,5-trifluorobenzoyl)iminoethylene] | P462470 | C9H6F3NO | Physicochemical property | Surface tension | 33.5 | 0.3333333 | mN/m
Homopolymer | poly[(2,3,5-trifluorobenzoyl)iminoethylene] | P462470 | C9H6F3NO | Polymer Information | SMILES | *CCN(C(=O)c1cc(F)cc(c1F)F)*
Homopolymer | poly[(2,3,4-trifluorobenzoyl)iminoethylene] | P462471 | C9H6F3NO | Thermal property | Glass transition temperature | 102 | 0 | C
Homopolymer | poly[(2,3,4-trifluorobenzoyl)iminoethylene] | P462471 | C9H6F3NO | Thermal property | Thermal decomposition temperature | 333 | 0 | C
Homopolymer | poly[(2,3,4-trifluorobenzoyl)iminoethylene] | P462471 | C9H6F3NO | Thermal property | Thermal decomposition weight loss | 5 | 0 | %
Homopolymer | poly[(2,3,4-trifluorobenzoyl)iminoethylene] | P462471 | C9H6F3NO | Physicochemical property | Surface tension | 32 | 0 | mN/m
Homopolymer | poly[(2,3,4-trifluorobenzoyl)iminoethylene] | P462471 | C9H6F3NO | Polymer Information | SMILES | *N(C(=O)c1ccc(c(c1F)F)F)CC*
Homopolymer | poly[(3,4,5-trifluorobenzoyl)iminoethylene] | P462472 | C9H6F3NO | Thermal property | Glass transition temperature | 65 | 0 | C
Homopolymer | poly[(3,4,5-trifluorobenzoyl)iminoethylene] | P462472 | C9H6F3NO | Thermal property | Thermal decomposition temperature | 339 | 0 | C
Homopolymer | poly[(3,4,5-trifluorobenzoyl)iminoethylene] | P462472 | C9H6F3NO | Thermal property | Thermal decomposition weight loss | 5 | 0 | %
Homopolymer | poly[(3,4,5-trifluorobenzoyl)iminoethylene] | P462472 | C9H6F3NO | Physicochemical property | Surface tension | 35 | 1.333333 | mN/m
Homopolymer | poly[(3,4,5-trifluorobenzoyl)iminoethylene] | P462472 | C9H6F3NO | Polymer Information | SMILES | *CCN(C(=O)c1cc(F)c(c(c1)F)F)*
Homopolymer | poly[(2,3,4,5-tetrafluorobenzoyl)iminoethylene] | P462473 | C9H5F4NO | Thermal property | Glass transition temperature | 97 | 0 | C
Homopolymer | poly[(2,3,4,5-tetrafluorobenzoyl)iminoethylene] | P462473 | C9H5F4NO | Thermal property | Thermal decomposition temperature | 348 | 0 | C
Homopolymer | poly[(2,3,4,5-tetrafluorobenzoyl)iminoethylene] | P462473 | C9H5F4NO | Thermal property | Thermal decomposition weight loss | 5 | 0 | %
Homopolymer | poly[(2,3,4,5-tetrafluorobenzoyl)iminoethylene] | P462473 | C9H5F4NO | Physicochemical property | Surface tension | 29.5 | 0.3333333 | mN/m
Homopolymer | poly[(2,3,4,5-tetrafluorobenzoyl)iminoethylene] | P462473 | C9H5F4NO | Polymer Information | SMILES | *CCN(C(=O)c1cc(F)c(c(c1F)F)F)*
Homopolymer | poly[(2,3,4,6-tetrafluorobenzoyl)iminoethylene] | P462474 | C9H5F4NO | Thermal property | Glass transition temperature | 122 | 0 | C
Homopolymer | poly[(2,3,4,6-tetrafluorobenzoyl)iminoethylene] | P462474 | C9H5F4NO | Thermal property | Thermal decomposition temperature | 309 | 0 | C
Homopolymer | poly[(2,3,4,6-tetrafluorobenzoyl)iminoethylene] | P462474 | C9H5F4NO | Thermal property | Thermal decomposition weight loss | 5 | 0 | %
Homopolymer | poly[(2,3,4,6-tetrafluorobenzoyl)iminoethylene] | P462474 | C9H5F4NO | Physicochemical property | Surface tension | 29 | 12 | mN/m
Homopolymer | poly[(2,3,4,6-tetrafluorobenzoyl)iminoethylene] | P462474 | C9H5F4NO | Polymer Information | SMILES | *CCN(C(=O)c1c(F)cc(c(c1F)F)F)*
Homopolymer | poly[(2,3,5,6-tetrafluorobenzoyl)iminoethylene] | P462475 | C9H5F4NO | Thermal property | Glass transition temperature | 122 | 0 | C
Homopolymer | poly[(2,3,5,6-tetrafluorobenzoyl)iminoethylene] | P462475 | C9H5F4NO | Thermal property | Thermal decomposition temperature | 292 | 0 | C
Homopolymer | poly[(2,3,5,6-tetrafluorobenzoyl)iminoethylene] | P462475 | C9H5F4NO | Thermal property | Thermal decomposition weight loss | 5 | 0 | %
Homopolymer | poly[(2,3,5,6-tetrafluorobenzoyl)iminoethylene] | P462475 | C9H5F4NO | Physicochemical property | Surface tension | 34 | 0 | mN/m
Homopolymer | poly[(2,3,5,6-tetrafluorobenzoyl)iminoethylene] | P462475 | C9H5F4NO | Polymer Information | SMILES | *CCN(C(=O)c1c(F)c(F)cc(c1F)F)*
Homopolymer | poly[(2,3,4,5,6-pentafluorobenzoyl)iminoethylene] | P462476 | C9H4F5NO | Thermal property | Glass transition temperature | 136 | 0 | C
Homopolymer | poly[(2,3,4,5,6-pentafluorobenzoyl)iminoethylene] | P462476 | C9H4F5NO | Thermal property | Thermal decomposition temperature | 338 | 0 | C
Homopolymer | poly[(2,3,4,5,6-pentafluorobenzoyl)iminoethylene] | P462476 | C9H4F5NO | Thermal property | Thermal decomposition weight loss | 5 | 0 | %
Homopolymer | poly[(2,3,4,5,6-pentafluorobenzoyl)iminoethylene] | P462476 | C9H4F5NO | Physicochemical property | Surface tension | 28 | 5.333333 | mN/m
Homopolymer | poly[(2,3,4,5,6-pentafluorobenzoyl)iminoethylene] | P462476 | C9H4F5NO | Polymer Information | SMILES | *CCN(C(=O)c1c(F)c(F)c(c(c1F)F)F)*
Homopolymer | poly(2-methylindole-3,6-diyl) | P462477 | C9H7N | Electric property | Electric conductivity | 0.00055 | 4.05e-07 | 1/(ohm*cm)
Homopolymer | poly(2-methylindole-3,6-diyl) | P462477 | C9H7N | Electric property | Volume resistivity | 5500 | 40500000 | ohm*cm
Homopolymer | poly(2-methylindole-3,6-diyl) | P462477 | C9H7N | Polymer Information | SMILES | *c1ccc2c(c1)[nH]c(c2*)C
Homopolymer | poly(imino{5-[1'-(4-fluorophenyl)-4,4'-bipyridine-1,1'-diium-1-yloxysulfonyl]-2-methoxy-1,4-phenylene}) | P462478 | C23H18FN3O4S | Electric property | Electric conductivity | 8e-05 | 0 | 1/(ohm*cm)
Homopolymer | poly(imino{5-[1'-(4-fluorophenyl)-4,4'-bipyridine-1,1'-diium-1-yloxysulfonyl]-2-methoxy-1,4-phenylene}) | P462478 | C23H18FN3O4S | Electric property | Volume resistivity | 12000 | 0 | ohm*cm
Homopolymer | poly(imino{5-[1'-(4-fluorophenyl)-4,4'-bipyridine-1,1'-diium-1-yloxysulfonyl]-2-methoxy-1,4-phenylene}) | P462478 | C23H18FN3O4S | Polymer Information | SMILES | *Nc1cc(OC)c(cc1S(=O)(=O)O[NH+]1CC=C(C=C1)C1=CC[NH+](C=C1)c1ccc(cc1)F)*
Homopolymer | poly(imino{5-[1'-(4-chlorophenyl)-4,4'-bipyridine-1,1'-diium-1-yloxysulfonyl]-2-methoxy-1,4-phenylene}) | P462479 | C23H18ClN3O4S | Electric property | Electric conductivity | 0.00015 | 0 | 1/(ohm*cm)
Homopolymer | poly(imino{5-[1'-(4-chlorophenyl)-4,4'-bipyridine-1,1'-diium-1-yloxysulfonyl]-2-methoxy-1,4-phenylene}) | P462479 | C23H18ClN3O4S | Electric property | Volume resistivity | 6700 | 0 | ohm*cm
Homopolymer | poly(imino{5-[1'-(4-chlorophenyl)-4,4'-bipyridine-1,1'-diium-1-yloxysulfonyl]-2-methoxy-1,4-phenylene}) | P462479 | C23H18ClN3O4S | Polymer Information | SMILES | *Nc1cc(OC)c(cc1S(=O)(=O)O[NH+]1CC=C(C=C1)C1=CC[NH+](C=C1)c1ccc(cc1)Cl)*
Homopolymer | poly(imino{5-[1'-(4-bromophenyl)-4,4'-bipyridine-1,1'-diium-1-yloxysulfonyl]-2-methoxy-1,4-phenylene}) | P462480 | C23H18BrN3O4S | Electric property | Electric conductivity | 0.00018 | 0 | 1/(ohm*cm)
Homopolymer | poly(imino{5-[1'-(4-bromophenyl)-4,4'-bipyridine-1,1'-diium-1-yloxysulfonyl]-2-methoxy-1,4-phenylene}) | P462480 | C23H18BrN3O4S | Electric property | Volume resistivity | 5600 | 0 | ohm*cm
Homopolymer | poly(imino{5-[1'-(4-bromophenyl)-4,4'-bipyridine-1,1'-diium-1-yloxysulfonyl]-2-methoxy-1,4-phenylene}) | P462480 | C23H18BrN3O4S | Polymer Information | SMILES | *Nc1cc(OC)c(cc1S(=O)(=O)O[NH+]1CC=C(C=C1)C1=CC[NH+](C=C1)c1ccc(cc1)Br)*
Homopolymer | poly(imino{5-[1'-(4-iodophenyl)-4,4'-bipyridine-1,1'-diium-1-yloxysulfonyl]-2-methoxy-1,4-phenylene}) | P462481 | C23H18IN3O4S | Electric property | Electric conductivity | 0.00035 | 0 | 1/(ohm*cm)
Homopolymer | poly(imino{5-[1'-(4-iodophenyl)-4,4'-bipyridine-1,1'-diium-1-yloxysulfonyl]-2-methoxy-1,4-phenylene}) | P462481 | C23H18IN3O4S | Electric property | Volume resistivity | 2900 | 0 | ohm*cm
Homopolymer | poly(imino{5-[1'-(4-iodophenyl)-4,4'-bipyridine-1,1'-diium-1-yloxysulfonyl]-2-methoxy-1,4-phenylene}) | P462481 | C23H18IN3O4S | Polymer Information | SMILES | *Nc1cc(OC)c(cc1S(=O)(=O)O[NH+]1CC=C(C=C1)C1=CC[NH+](C=C1)c1ccc(cc1)I)*
Homopolymer | poly[imino(2-methoxy-5-sodiooxysulfonyl-1,4-phenylene)] | P462482 | C7H6NNaO4S | Electric property | Electric conductivity | 1.1e-07 | 0 | 1/(ohm*cm)
Homopolymer | poly[imino(2-methoxy-5-sodiooxysulfonyl-1,4-phenylene)] | P462482 | C7H6NNaO4S | Electric property | Volume resistivity | 9100000 | 0 | ohm*cm
Homopolymer | poly[imino(2-methoxy-5-sodiooxysulfonyl-1,4-phenylene)] | P462482 | C7H6NNaO4S | Polymer Information | SMILES | *Nc1cc(OC)c(cc1S(=O)(=O)O[Na])*
Homopolymer | poly(diazenediyl-4-hydroxy-1,3-phenylenemethanylylidenenitrilobutane-1,4-diylnitrilomethanylylidene-6-hydroxy-1,3-phenylenediazenediylbiphenyl-4,4'-diyl) | P462483 | C30H26N6O2 | Thermal property | Thermal decomposition temperature | 140 | 0 | C
Homopolymer | poly(diazenediyl-4-hydroxy-1,3-phenylenemethanylylidenenitrilobutane-1,4-diylnitrilomethanylylidene-6-hydroxy-1,3-phenylenediazenediylbiphenyl-4,4'-diyl) | P462483 | C30H26N6O2 | Thermal property | Thermal decomposition weight loss | 50 | 0 | %
Homopolymer | poly(diazenediyl-4-hydroxy-1,3-phenylenemethanylylidenenitrilobutane-1,4-diylnitrilomethanylylidene-6-hydroxy-1,3-phenylenediazenediylbiphenyl-4,4'-diyl) | P462483 | C30H26N6O2 | Electric property | Electric conductivity | 7.943e-10 | 0 | 1/(ohm*cm)
Homopolymer | poly(diazenediyl-4-hydroxy-1,3-phenylenemethanylylidenenitrilobutane-1,4-diylnitrilomethanylylidene-6-hydroxy-1,3-phenylenediazenediylbiphenyl-4,4'-diyl) | P462483 | C30H26N6O2 | Electric property | Volume resistivity | 1259000000 | 0 | ohm*cm
Homopolymer | poly(diazenediyl-4-hydroxy-1,3-phenylenemethanylylidenenitrilobutane-1,4-diylnitrilomethanylylidene-6-hydroxy-1,3-phenylenediazenediylbiphenyl-4,4'-diyl) | P462483 | C30H26N6O2 | Polymer Information | SMILES | *N=Nc1ccc(cc1)c1ccc(cc1)N=Nc1ccc(c(c1)C=NCCCCN=Cc1cc(*)ccc1O)O
Homopolymer | poly{[9-(2-ethylhexyl)-9H-carbazole-3,6-diyl]iminobiphenyl-4,4'-diylimino} | P462484 | C32H33N3 | Thermal property | Glass transition temperature | 231 | 0 | C
Homopolymer | poly{[9-(2-ethylhexyl)-9H-carbazole-3,6-diyl]iminobiphenyl-4,4'-diylimino} | P462484 | C32H33N3 | Thermal property | Thermal decomposition temperature | 490.5 | 27 | C
Homopolymer | poly{[9-(2-ethylhexyl)-9H-carbazole-3,6-diyl]iminobiphenyl-4,4'-diylimino} | P462484 | C32H33N3 | Thermal property | Thermal decomposition weight loss | 5 | 0 | %
Homopolymer | poly{[9-(2-ethylhexyl)-9H-carbazole-3,6-diyl]iminobiphenyl-4,4'-diylimino} | P462484 | C32H33N3 | Polymer Information | SMILES | CCCCC(Cn1c2ccc(cc2c2c1ccc(c2)*)Nc1ccc(cc1)c1ccc(cc1)N*)CC
Homopolymer | poly{[9-(2-ethylhexyl)-9H-carbazole-3,6-diyl]imino-1,4-phenyleneterephthaloyl-1,4-phenyleneimino} | P462485 | C40H37N3O2 | Thermal property | Glass transition temperature | 213 | 0 | C
Homopolymer | poly{[9-(2-ethylhexyl)-9H-carbazole-3,6-diyl]imino-1,4-phenyleneterephthaloyl-1,4-phenyleneimino} | P462485 | C40H37N3O2 | Thermal property | Thermal decomposition temperature | 493.5 | 27 | C
Homopolymer | poly{[9-(2-ethylhexyl)-9H-carbazole-3,6-diyl]imino-1,4-phenyleneterephthaloyl-1,4-phenyleneimino} | P462485 | C40H37N3O2 | Thermal property | Thermal decomposition weight loss | 5 | 0 | %
Homopolymer | poly{[9-(2-ethylhexyl)-9H-carbazole-3,6-diyl]imino-1,4-phenyleneterephthaloyl-1,4-phenyleneimino} | P462485 | C40H37N3O2 | Polymer Information | SMILES | CCCCC(Cn1c2ccc(cc2c2c1ccc(c2)*)Nc1ccc(cc1)C(=O)c1ccc(cc1)C(=O)c1ccc(cc1)N*)CC
Homopolymer | poly(diazenediyl-1,4-phenyleneimino-1,4-phenyleneterephthaloyl-1,4-phenyleneimino-1,4-phenylene) | P462486 | C32H22N4O2 | Thermal property | Glass transition temperature | 203 | 0 | C
Homopolymer | poly(diazenediyl-1,4-phenyleneimino-1,4-phenyleneterephthaloyl-1,4-phenyleneimino-1,4-phenylene) | P462486 | C32H22N4O2 | Thermal property | Thermal decomposition temperature | 471 | 12 | C
Homopolymer | poly(diazenediyl-1,4-phenyleneimino-1,4-phenyleneterephthaloyl-1,4-phenyleneimino-1,4-phenylene) | P462486 | C32H22N4O2 | Thermal property | Thermal decomposition weight loss | 5 | 0 | %
Homopolymer | poly(diazenediyl-1,4-phenyleneimino-1,4-phenyleneterephthaloyl-1,4-phenyleneimino-1,4-phenylene) | P462486 | C32H22N4O2 | Polymer Information | SMILES | *N=Nc1ccc(cc1)Nc1ccc(cc1)C(=O)c1ccc(cc1)C(=O)c1ccc(cc1)Nc1ccc(cc1)*
Homopolymer | poly[imino-1,4-phenylene(dimethylmethylene)-1,3-phenylene(dimethylmethylene)-1,4-phenyleneimino-1,4-phenyleneterephthaloyl-1,4-phenylene] | P462487 | C44H38N2O2 | Thermal property | Glass transition temperature | 177 | 0 | C
Homopolymer | poly[imino-1,4-phenylene(dimethylmethylene)-1,3-phenylene(dimethylmethylene)-1,4-phenyleneimino-1,4-phenyleneterephthaloyl-1,4-phenylene] | P462487 | C44H38N2O2 | Thermal property | Thermal decomposition temperature | 480 | 21.33333 | C
Homopolymer | poly[imino-1,4-phenylene(dimethylmethylene)-1,3-phenylene(dimethylmethylene)-1,4-phenyleneimino-1,4-phenyleneterephthaloyl-1,4-phenylene] | P462487 | C44H38N2O2 | Thermal property | Thermal decomposition weight loss | 5 | 0 | %
Homopolymer | poly[imino-1,4-phenylene(dimethylmethylene)-1,3-phenylene(dimethylmethylene)-1,4-phenyleneimino-1,4-phenyleneterephthaloyl-1,4-phenylene] | P462487 | C44H38N2O2 | Tensile property | Dynamic mechanical properties storage modulus | 0.1 | 0 | GPa
Homopolymer | poly[imino-1,4-phenylene(dimethylmethylene)-1,3-phenylene(dimethylmethylene)-1,4-phenyleneimino-1,4-phenyleneterephthaloyl-1,4-phenylene] | P462487 | C44H38N2O2 | Tensile property | Dynamic mechanical properties loss modulus | 0.07 | 0 | GPa
Homopolymer | poly[imino-1,4-phenylene(dimethylmethylene)-1,3-phenylene(dimethylmethylene)-1,4-phenyleneimino-1,4-phenyleneterephthaloyl-1,4-phenylene] | P462487 | C44H38N2O2 | Polymer Information | SMILES | *Nc1ccc(cc1)C(c1cccc(c1)C(c1ccc(cc1)Nc1ccc(cc1)C(=O)c1ccc(cc1)C(=O)c1ccc(cc1)*)(C)C)(C)C
Homopolymer | poly(imino-1,4-phenyleneimino-1,4-phenyleneterephthaloyl-1,4-phenylene) | P462488 | C26H18N2O2 | Thermal property | Glass transition temperature | 203.5 | 363 | C
Homopolymer | poly(imino-1,4-phenyleneimino-1,4-phenyleneterephthaloyl-1,4-phenylene) | P462488 | C26H18N2O2 | Thermal property | Thermal decomposition temperature | 492 | 12.57143 | C
Homopolymer | poly(imino-1,4-phenyleneimino-1,4-phenyleneterephthaloyl-1,4-phenylene) | P462488 | C26H18N2O2 | Thermal property | Thermal decomposition weight loss | 5 | 0 | %
Homopolymer | poly(imino-1,4-phenyleneimino-1,4-phenyleneterephthaloyl-1,4-phenylene) | P462488 | C26H18N2O2 | Polymer Information | SMILES | *Nc1ccc(cc1)Nc1ccc(cc1)C(=O)c1ccc(cc1)C(=O)c1ccc(cc1)*
Homopolymer | poly{imino-1,4-phenylene(dimethylmethylene)-1,4-phenylene(dimethylmethylene)-1,4-phenyleneimino-1,4-phenylene[(hydroxy)(phenyl)methylene]-1,4-phenylene[(hydroxy)(phenyl)methylene]-1,4-phenylene} | P462489 | C56H50N2O2 | Thermal property | Glass transition temperature | 177 | 0 | C
Homopolymer | poly{imino-1,4-phenylene(dimethylmethylene)-1,4-phenylene(dimethylmethylene)-1,4-phenyleneimino-1,4-phenylene[(hydroxy)(phenyl)methylene]-1,4-phenylene[(hydroxy)(phenyl)methylene]-1,4-phenylene} | P462489 | C56H50N2O2 | Polymer Information | SMILES | *Nc1ccc(cc1)C(c1ccc(cc1)C(c1ccc(cc1)Nc1ccc(cc1)C(c1ccc(cc1)C(c1ccc(cc1)*)(c1ccccc1)O)(c1ccccc1)O)(C)C)(C)C
Homopolymer | poly[imino-1,4-phenylene(dimethylmethylene)-1,4-phenylene(dimethylmethylene)-1,4-phenyleneimino-1,4-phenyleneterephthaloyl-1,4-phenylene] | P462490 | C44H38N2O2 | Thermal property | Glass transition temperature | 157 | 0 | C
Homopolymer | poly[imino-1,4-phenylene(dimethylmethylene)-1,4-phenylene(dimethylmethylene)-1,4-phenyleneimino-1,4-phenyleneterephthaloyl-1,4-phenylene] | P462490 | C44H38N2O2 | Polymer Information | SMILES | *Nc1ccc(cc1)C(c1ccc(cc1)C(c1ccc(cc1)Nc1ccc(cc1)C(=O)c1ccc(cc1)C(=O)c1ccc(cc1)*)(C)C)(C)C
Homopolymer | poly{imino-1,4-phenyleneimino-1,4-phenylene[(hydroxy)(phenyl)methylene]-1,4-phenylene[(hydroxy)(phenyl)methylene]-1,4-phenylene} | P462491 | C38H30N2O2 | Thermal property | Glass transition temperature | 200 | 0 | C
Homopolymer | poly{imino-1,4-phenyleneimino-1,4-phenylene[(hydroxy)(phenyl)methylene]-1,4-phenylene[(hydroxy)(phenyl)methylene]-1,4-phenylene} | P462491 | C38H30N2O2 | Thermal property | Thermal decomposition temperature | 450 | 0 | C
Homopolymer | poly{imino-1,4-phenyleneimino-1,4-phenylene[(hydroxy)(phenyl)methylene]-1,4-phenylene[(hydroxy)(phenyl)methylene]-1,4-phenylene} | P462491 | C38H30N2O2 | Thermal property | Thermal decomposition weight loss | 5 | 0 | %
Homopolymer | poly{imino-1,4-phenyleneimino-1,4-phenylene[(hydroxy)(phenyl)methylene]-1,4-phenylene[(hydroxy)(phenyl)methylene]-1,4-phenylene} | P462491 | C38H30N2O2 | Polymer Information | SMILES | *Nc1ccc(cc1)Nc1ccc(cc1)C(c1ccc(cc1)C(c1ccc(cc1)*)(c1ccccc1)O)(c1ccccc1)O
Homopolymer | poly[(methyl)iminohexane-1,6-diyl(methyl)imino-1,4-phenylenecarbonyl-1,4-phenylene] | P462492 | C21H26N2O | Thermal property | Glass transition temperature | 75.5 | 40.33333 | C
Homopolymer | poly[(methyl)iminohexane-1,6-diyl(methyl)imino-1,4-phenylenecarbonyl-1,4-phenylene] | P462492 | C21H26N2O | Thermal property | Melting temperature | 127 | 261.3333 | C
Homopolymer | poly[(methyl)iminohexane-1,6-diyl(methyl)imino-1,4-phenylenecarbonyl-1,4-phenylene] | P462492 | C21H26N2O | Polymer Information | SMILES | *CCCCCCN(c1ccc(cc1)C(=O)c1ccc(cc1)N(C)*)C
Homopolymer | poly(methyliminopropane-1,3-diylmethylimino-1,4-phenylenecarbonyl-1,4-phenylene) | P462493 | C18H20N2O | Thermal property | Glass transition temperature | 101 | 0 | C
Homopolymer | poly(methyliminopropane-1,3-diylmethylimino-1,4-phenylenecarbonyl-1,4-phenylene) | P462493 | C18H20N2O | Thermal property | Melting temperature | 127 | 0 | C
Homopolymer | poly(methyliminopropane-1,3-diylmethylimino-1,4-phenylenecarbonyl-1,4-phenylene) | P462493 | C18H20N2O | Polymer Information | SMILES | *CCCN(c1ccc(cc1)C(=O)c1ccc(cc1)N(C)*)C
Homopolymer | poly[(methyl)iminooctane-1,8-diyl(methyl)imino-1,4-phenylenecarbonyl-1,4-phenylene] | P462494 | C23H30N2O | Thermal property | Glass transition temperature | 50 | 0 | C
Homopolymer | poly[(methyl)iminooctane-1,8-diyl(methyl)imino-1,4-phenylenecarbonyl-1,4-phenylene] | P462494 | C23H30N2O | Thermal property | Melting temperature | 88 | 0 | C
Homopolymer | poly[(methyl)iminooctane-1,8-diyl(methyl)imino-1,4-phenylenecarbonyl-1,4-phenylene] | P462494 | C23H30N2O | Polymer Information | SMILES | *CCCCCCCCN(c1ccc(cc1)C(=O)c1ccc(cc1)N(C)*)C
Homopolymer | poly[(4-{N,N-bis[4-(1-methyl-1-phenylethyl)phenyl]amino}phenyl)imino-1,4-phenylene(9,9-dioctylfluorene-2,7-diyl)-1,4-phenylene] | P462495 | C77H82N2 | Thermal property | Glass transition temperature | 137 | 0 | C
Homopolymer | poly[(4-{N,N-bis[4-(1-methyl-1-phenylethyl)phenyl]amino}phenyl)imino-1,4-phenylene(9,9-dioctylfluorene-2,7-diyl)-1,4-phenylene] | P462495 | C77H82N2 | Thermal property | Thermal decomposition temperature | 444 | 108 | C
Homopolymer | poly[(4-{N,N-bis[4-(1-methyl-1-phenylethyl)phenyl]amino}phenyl)imino-1,4-phenylene(9,9-dioctylfluorene-2,7-diyl)-1,4-phenylene] | P462495 | C77H82N2 | Thermal property | Thermal decomposition weight loss | 10 | 0 | %
Homopolymer | poly[(4-{N,N-bis[4-(1-methyl-1-phenylethyl)phenyl]amino}phenyl)imino-1,4-phenylene(9,9-dioctylfluorene-2,7-diyl)-1,4-phenylene] | P462495 | C77H82N2 | Polymer Information | SMILES | CCCCCCCCC1(CCCCCCCC)c2cc(ccc2-c2c1cc(cc2)c1ccc(cc1)*)c1ccc(cc1)N(c1ccc(cc1)N(c1ccc(cc1)C(c1ccccc1)(C)C)c1ccc(cc1)C(c1ccccc1)(C)C)*
Homopolymer | poly{[9-[3,4-bis(decyloxy)phenyl]carbazole-2,7-diyl]ethene-1,2-diyl} | P462496 | C40H53NO2 | Thermal property | Glass transition temperature | 95 | 0 | C
Homopolymer | poly{[9-[3,4-bis(decyloxy)phenyl]carbazole-2,7-diyl]ethene-1,2-diyl} | P462496 | C40H53NO2 | Thermal property | Thermal decomposition temperature | 407 | 0 | C
Homopolymer | poly{[9-[3,4-bis(decyloxy)phenyl]carbazole-2,7-diyl]ethene-1,2-diyl} | P462496 | C40H53NO2 | Thermal property | Thermal decomposition weight loss | 5 | 0 | %
Homopolymer | poly{[9-[3,4-bis(decyloxy)phenyl]carbazole-2,7-diyl]ethene-1,2-diyl} | P462496 | C40H53NO2 | Polymer Information | SMILES | CCCCCCCCCCOc1cc(ccc1OCCCCCCCCCC)n1c2cc(C=C*)ccc2c2c1cc(*)cc2
Homopolymer | poly{imino[2-(ethoxycarbonyl)-1,4-phenylene]} | P462497 | C9H9NO2 | Polymer Information | SMILES | CCOC(=O)c1cc(*)ccc1N*
Homopolymer | poly{imino[2-(butoxycarbonyl)-1,4-phenylene]} | P462498 | C11H13NO2 | Polymer Information | SMILES | CCCCOC(=O)c1cc(*)ccc1N*
Homopolymer | poly[(9-ethyl-9H-carbazole-2,7-diyl)nitrilomethanylylidene-2,2'-bi(1H-pyrrole)-5,5'-diylmethanylylidenenitrilo] | P462499 | C24H19N5 | Polymer Information | SMILES | *N=Cc1ccc([nH]1)c1ccc([nH]1)C=Nc1ccc2c(c1)n(CC)c1c2ccc(c1)*
Homopolymer | poly[(9-decyl-9H-carbazole-2,7-diyl)nitrilomethanylylidene-2,2'-bi(1H-pyrrole)-5,5'-diylmethanylylidenenitrilo] | P462500 | C32H35N5 | Polymer Information | SMILES | CCCCCCCCCCn1c2cc(N=Cc3ccc([nH]3)c3ccc([nH]3)C=N*)ccc2c2c1cc(*)cc2
Homopolymer | poly[(pentanoylimino)(1-ethylethylene)] | P462501 | C9H17NO | Thermal property | Crystallization temperature | 174.5 | 218.4545 | C
Homopolymer | poly[(pentanoylimino)(1-ethylethylene)] | P462501 | C9H17NO | Thermal property | Glass transition temperature | 50 | 1.066667 | C
Homopolymer | poly[(pentanoylimino)(1-ethylethylene)] | P462501 | C9H17NO | Thermal property | Heat of crystallization | 1.075 | 3.309106 | cal/g
Homopolymer | poly[(pentanoylimino)(1-ethylethylene)] | P462501 | C9H17NO | Thermal property | Heat of fusion | 0.0072 | 1.479103e-05 | kcal/g
Homopolymer | poly[(pentanoylimino)(1-ethylethylene)] | P462501 | C9H17NO | Thermal property | Thermal decomposition temperature | 287 | 24.8 | C
Homopolymer | poly[(pentanoylimino)(1-ethylethylene)] | P462501 | C9H17NO | Thermal property | Thermal decomposition weight loss | 5 | 0 | %
Homopolymer | poly[(pentanoylimino)(1-ethylethylene)] | P462501 | C9H17NO | Thermal property | Melting temperature | 208 | 136.5993 | C
Homopolymer | poly[(pentanoylimino)(1-ethylethylene)] | P462501 | C9H17NO | Dilute solution property | Radius of gyration | 1.9 | 0.03878788 | nm
Homopolymer | poly[(pentanoylimino)(1-ethylethylene)] | P462501 | C9H17NO | Polymer Information | SMILES | CCCCC(=O)N(C(CC)C*)*
Homopolymer | poly(nitriloacenaphthylene-1,2-diylnitrilo-1,4-phenylene) | P462502 | C18H10N2 | Electric property | Dielectric constant ac | 3.7 | 0
Homopolymer | poly(nitriloacenaphthylene-1,2-diylnitrilo-1,4-phenylene) | P462502 | C18H10N2 | Electric property | Dielectric loss tangent | 0.066 | 0
Homopolymer | poly(nitriloacenaphthylene-1,2-diylnitrilo-1,4-phenylene) | P462502 | C18H10N2 | Polymer Information | SMILES | *N=C1C(=Nc2ccc(cc2)*)c2c3c1cccc3ccc2
Homopolymer | poly{[4-(6,7,9,10,12,13,15,16-octahydro-5,8,11,14,17-pentaoxa-5H-benzo[15]annulene-2-yl)-4H-1,2,4-triazole-3,5-diyl]biphenyl-4,4'-diyl} | P462503 | C28H27N3O5 | Electric property | Electric conductivity | 2.1e-07 | 0 | 1/(ohm*cm)
Homopolymer | poly{[4-(6,7,9,10,12,13,15,16-octahydro-5,8,11,14,17-pentaoxa-5H-benzo[15]annulene-2-yl)-4H-1,2,4-triazole-3,5-diyl]biphenyl-4,4'-diyl} | P462503 | C28H27N3O5 | Electric property | Volume resistivity | 4800000 | 0 | ohm*cm
Homopolymer | poly{[4-(6,7,9,10,12,13,15,16-octahydro-5,8,11,14,17-pentaoxa-5H-benzo[15]annulene-2-yl)-4H-1,2,4-triazole-3,5-diyl]biphenyl-4,4'-diyl} | P462503 | C28H27N3O5 | Polymer Information | SMILES | *c1ccc(cc1)c1ccc(cc1)c1nnc(n1c1ccc2c(c1)OCCOCCOCCOCCO2)*
Homopolymer | poly{[4-(4-methoxyphenyl)-4H-1,2,4-triazole-3,5-diyl]biphenyl-4,4'-diyl} | P462504 | C21H15N3O | Electric property | Electric conductivity | 6.2e-07 | 0 | 1/(ohm*cm)
Homopolymer | poly{[4-(4-methoxyphenyl)-4H-1,2,4-triazole-3,5-diyl]biphenyl-4,4'-diyl} | P462504 | C21H15N3O | Electric property | Volume resistivity | 1600000 | 0 | ohm*cm
Homopolymer | poly{[4-(4-methoxyphenyl)-4H-1,2,4-triazole-3,5-diyl]biphenyl-4,4'-diyl} | P462504 | C21H15N3O | Polymer Information | SMILES | COc1ccc(cc1)n1c(*)nnc1c1ccc(cc1)c1ccc(cc1)*
Homopolymer | poly{[4-(6,7,9,10,12,13,15,16-octahydro-5,8,11,14,17-pentaoxa-5H-benzo[15]annulene-2-yl)-4H-1,2,4-triazole-3,5-diyl][2',5'-bis(octyloxy)-1,1':4',1''-terphenyl-4,4''-diyl]} | P462505 | C50H63N3O7 | Electric property | Electric conductivity | 7.2e-08 | 0 | 1/(ohm*cm)
Homopolymer | poly{[4-(6,7,9,10,12,13,15,16-octahydro-5,8,11,14,17-pentaoxa-5H-benzo[15]annulene-2-yl)-4H-1,2,4-triazole-3,5-diyl][2',5'-bis(octyloxy)-1,1':4',1''-terphenyl-4,4''-diyl]} | P462505 | C50H63N3O7 | Electric property | Volume resistivity | 14000000 | 0 | ohm*cm
Homopolymer | poly{[4-(6,7,9,10,12,13,15,16-octahydro-5,8,11,14,17-pentaoxa-5H-benzo[15]annulene-2-yl)-4H-1,2,4-triazole-3,5-diyl][2',5'-bis(octyloxy)-1,1':4',1''-terphenyl-4,4''-diyl]} | P462505 | C50H63N3O7 | Polymer Information | SMILES | CCCCCCCCOc1cc(c(cc1c1ccc(cc1)c1nnc(n1c1ccc2c(c1)OCCOCCOCCOCCO2)*)OCCCCCCCC)c1ccc(cc1)*
Homopolymer | poly{[4-(4-methoxyphenyl)-4H-1,2,4-triazole-3,5-diyl][2',5'-bis(octyloxy)-1,1':4',1''-terphenyl-4,4''-diyl]} | P462506 | C43H51N3O3 | Electric property | Electric conductivity | 1.1e-07 | 0 | 1/(ohm*cm)
Homopolymer | poly{[4-(4-methoxyphenyl)-4H-1,2,4-triazole-3,5-diyl][2',5'-bis(octyloxy)-1,1':4',1''-terphenyl-4,4''-diyl]} | P462506 | C43H51N3O3 | Electric property | Volume resistivity | 9100000 | 0 | ohm*cm
Homopolymer | poly{[4-(4-methoxyphenyl)-4H-1,2,4-triazole-3,5-diyl][2',5'-bis(octyloxy)-1,1':4',1''-terphenyl-4,4''-diyl]} | P462506 | C43H51N3O3 | Polymer Information | SMILES | CCCCCCCCOc1cc(c(cc1c1ccc(cc1)c1nnc(n1c1ccc(cc1)OC)*)OCCCCCCCC)c1ccc(cc1)*
Homopolymer | poly{[4-(6,7,9,10,12,13,15,16-octahydro-5,8,11,14,17-pentaoxa-5H-benzo[15]annulene-2-yl)-4H-1,2,4-triazole-3,5-diyl]-1,4-phenyleneethyne-1,2-diyl-1,4-phenyleneethyne-1,2-diyl-1,4-phenylene} | P462507 | C38H31N3O5 | Electric property | Electric conductivity | 3.1e-07 | 0 | 1/(ohm*cm)
Homopolymer | poly{[4-(6,7,9,10,12,13,15,16-octahydro-5,8,11,14,17-pentaoxa-5H-benzo[15]annulene-2-yl)-4H-1,2,4-triazole-3,5-diyl]-1,4-phenyleneethyne-1,2-diyl-1,4-phenyleneethyne-1,2-diyl-1,4-phenylene} | P462507 | C38H31N3O5 | Electric property | Volume resistivity | 3200000 | 0 | ohm*cm
Homopolymer | poly{[4-(6,7,9,10,12,13,15,16-octahydro-5,8,11,14,17-pentaoxa-5H-benzo[15]annulene-2-yl)-4H-1,2,4-triazole-3,5-diyl]-1,4-phenyleneethyne-1,2-diyl-1,4-phenyleneethyne-1,2-diyl-1,4-phenylene} | P462507 | C38H31N3O5 | Polymer Information | SMILES | *c1ccc(cc1)C#Cc1ccc(cc1)C#Cc1ccc(cc1)c1nnc(n1c1ccc2c(c1)OCCOCCOCCOCCO2)*
Homopolymer | poly{[4-(4-methoxyphenyl)-4H-1,2,4-triazole-3,5-diyl]-1,4-phenyleneethyne-1,2-diyl-1,4-phenyleneethyne-1,2-diyl-1,4-phenylene} | P462508 | C31H19N3O | Electric property | Electric conductivity | 5.7e-07 | 0 | 1/(ohm*cm)
Homopolymer | poly{[4-(4-methoxyphenyl)-4H-1,2,4-triazole-3,5-diyl]-1,4-phenyleneethyne-1,2-diyl-1,4-phenyleneethyne-1,2-diyl-1,4-phenylene} | P462508 | C31H19N3O | Electric property | Volume resistivity | 1800000 | 0 | ohm*cm
Homopolymer | poly{[4-(4-methoxyphenyl)-4H-1,2,4-triazole-3,5-diyl]-1,4-phenyleneethyne-1,2-diyl-1,4-phenyleneethyne-1,2-diyl-1,4-phenylene} | P462508 | C31H19N3O | Polymer Information | SMILES | COc1ccc(cc1)n1c(*)nnc1c1ccc(cc1)C#Cc1ccc(cc1)C#Cc1ccc(cc1)*
Homopolymer | poly(sulfonyl-1,4-phenylenehydrazine-1,2-diyl-1,4-phenylene) | P462509 | C12H10N2O2S | Polymer Information | SMILES | *c1ccc(cc1)NNc1ccc(cc1)S(=O)(=O)*
Homopolymer | poly(ethyliminoethylene) | P462510 | C4H9N | Thermal property | Glass transition temperature | -32 | 0 | C
Homopolymer | poly(ethyliminoethylene) | P462510 | C4H9N | Polymer Information | SMILES | *CCN(CC)*
Homopolymer | poly[(decylimino)ethylene] | P462511 | C12H25N | Thermal property | Melting temperature | -24 | 0 | C
Homopolymer | poly[(decylimino)ethylene] | P462511 | C12H25N | Polymer Information | SMILES | CCCCCCCCCCN(CC*)*
Homopolymer | poly[(benzylimino)ethylene] | P462512 | C9H11N | Thermal property | Glass transition temperature | -16 | 5.333333 | C
Homopolymer | poly[(benzylimino)ethylene] | P462512 | C9H11N | Polymer Information | SMILES | *CCN(Cc1ccccc1)*
Homopolymer | poly[(methylimino)propane-1,3-diyl] | P462513 | C4H9N | Thermal property | Glass transition temperature | -88 | 0 | C
Homopolymer | poly[(methylimino)propane-1,3-diyl] | P462513 | C4H9N | Polymer Information | SMILES | *CCCN(C)*
Homopolymer | poly(diazenediylimino-1,4-phenylene) | P462514 | C6H5N3 | Polymer Information | SMILES | *N=NNc1ccc(cc1)*
Homopolymer | poly(diazenediylimino-1,4-phenyleneiminodiazenediyl-1,4-phenylene) | P462515 | C12H10N6 | Electric property | Electric conductivity | 1e-13 | 0 | 1/(ohm*cm)
Homopolymer | poly(diazenediylimino-1,4-phenyleneiminodiazenediyl-1,4-phenylene) | P462515 | C12H10N6 | Electric property | Volume resistivity | 10000000000000 | 0 | ohm*cm
Homopolymer | poly(diazenediylimino-1,4-phenyleneiminodiazenediyl-1,4-phenylene) | P462515 | C12H10N6 | Polymer Information | SMILES | *N=NNc1ccc(cc1)NN=Nc1ccc(cc1)*
Homopolymer | poly[(dimethylazaniumdiyl)propane-1,3-diyl(dimethylazaniumdiyl)butane-1,4-diyl] | P462516 | C11H26N2 | Polymer Information | SMILES | *CCCC[N+](CCC[N+](C)(C)*)(C)C
Homopolymer | poly[(dimethylazaniumdiyl)propane-1,3-diyl(dimethylazaniumdiyl)hexane-1,6-diyl] | P462517 | C13H30N2 | Polymer Information | SMILES | *CCCCCC[N+](CCC[N+](C)(C)*)(C)C
Homopolymer | poly[(dimethylazaniumdiyl)pentane-1,5-diyl(dimethylazaniumdiyl)hexane-1,6-diyl] | P462518 | C15H34N2 | Polymer Information | SMILES | *CCCCCC[N+](CCCCC[N+](C)(C)*)(C)C
Homopolymer | poly[(dimethylazaniumdiyl)hexane-1,6-diyl(dimethylazaniumdiyl)octane-1,8-diyl] | P462519 | C18H40N2 | Polymer Information | SMILES | *CCCCCCCC[N+](CCCCCC[N+](C)(C)*)(C)C
Homopolymer | poly[(dimethylazaniumdiyl)hexane-1,6-diyl(dimethylazaniumdiyl)decane-1,10-diyl] | P462520 | C20H44N2 | Polymer Information | SMILES | *CCCCCCCCCC[N+](CCCCCC[N+](C)(C)*)(C)C
Homopolymer | poly[(dimethylazaniumdiyl)hexane-1,6-diyl(dimethylazaniumdiyl)hexadecane-1,16-diyl] | P462521 | C26H56N2 | Polymer Information | SMILES | *CCCCCCCCCCCCCCCC[N+](CCCCCC[N+](C)(C)*)(C)C
Homopolymer | poly{1-[ethoxycarbonyl(pyrrol-1-yl)methyl]pyrrole-2,5-diyl} | P462522 | C12H12N2O2 | Electric property | Electric conductivity | 0.0054 | 0 | 1/(ohm*cm)
Homopolymer | poly{1-[ethoxycarbonyl(pyrrol-1-yl)methyl]pyrrole-2,5-diyl} | P462522 | C12H12N2O2 | Electric property | Volume resistivity | 190 | 0 | ohm*cm
Homopolymer | poly{1-[ethoxycarbonyl(pyrrol-1-yl)methyl]pyrrole-2,5-diyl} | P462522 | C12H12N2O2 | Polymer Information | SMILES | CCOC(=O)C(n1c(*)ccc1*)n1cccc1
Homopolymer | poly{1-[ethoxycarbonyl(indol-1-yl)methyl]indole-2,6-diyl} | P462523 | C20H16N2O2 | Electric property | Electric conductivity | 4.6e-05 | 0 | 1/(ohm*cm)
Homopolymer | poly{1-[ethoxycarbonyl(indol-1-yl)methyl]indole-2,6-diyl} | P462523 | C20H16N2O2 | Electric property | Volume resistivity | 22000 | 0 | ohm*cm
Homopolymer | poly{1-[ethoxycarbonyl(indol-1-yl)methyl]indole-2,6-diyl} | P462523 | C20H16N2O2 | Polymer Information | SMILES | CCOC(=O)C(n1c(*)cc2c1cc(*)cc2)n1ccc2c1cccc2
Homopolymer | poly{9-[9H-carbazol-9-yl(ethoxycarbonyl)methyl]-9H-carbazole-3,6-diyl} | P462524 | C28H20N2O2 | Electric property | Electric conductivity | 0.00024 | 0 | 1/(ohm*cm)
Homopolymer | poly{9-[9H-carbazol-9-yl(ethoxycarbonyl)methyl]-9H-carbazole-3,6-diyl} | P462524 | C28H20N2O2 | Electric property | Volume resistivity | 4200 | 0 | ohm*cm
Homopolymer | poly{9-[9H-carbazol-9-yl(ethoxycarbonyl)methyl]-9H-carbazole-3,6-diyl} | P462524 | C28H20N2O2 | Polymer Information | SMILES | CCOC(=O)C(n1c2ccccc2c2c1cccc2)n1c2ccc(cc2c2c1ccc(c2)*)*
Homopolymer | poly{1-[9H-carbazol-9-yl(ethoxycarbonyl)methyl]pyrrole-2,5-diyl} | P462525 | C20H16N2O2 | Electric property | Electric conductivity | 0.0065 | 0 | 1/(ohm*cm)
Homopolymer | poly{1-[9H-carbazol-9-yl(ethoxycarbonyl)methyl]pyrrole-2,5-diyl} | P462525 | C20H16N2O2 | Electric property | Volume resistivity | 150 | 0 | ohm*cm
Homopolymer | poly{1-[9H-carbazol-9-yl(ethoxycarbonyl)methyl]pyrrole-2,5-diyl} | P462525 | C20H16N2O2 | Polymer Information | SMILES | CCOC(=O)C(n1c(*)ccc1*)n1c2ccccc2c2c1cccc2
Homopolymer | poly{1-[ethoxycarbonyl(indol-1-yl)methyl]pyrrole-2,5-diyl} | P462526 | C16H14N2O2 | Electric property | Electric conductivity | 0.00052 | 0 | 1/(ohm*cm)
Homopolymer | poly{1-[ethoxycarbonyl(indol-1-yl)methyl]pyrrole-2,5-diyl} | P462526 | C16H14N2O2 | Electric property | Volume resistivity | 1900 | 0 | ohm*cm
Homopolymer | poly{1-[ethoxycarbonyl(indol-1-yl)methyl]pyrrole-2,5-diyl} | P462526 | C16H14N2O2 | Polymer Information | SMILES | CCOC(=O)C(n1c(*)ccc1*)n1ccc2c1cccc2
Homopolymer | poly{1-[hydroxycarbamoyl(pyrrol-1-yl)methyl]pyrrole-2,5-diyl} | P462527 | C10H9N3O2 | Electric property | Electric conductivity | 0.00228 | 4.9152e-06 | 1/(ohm*cm)
Homopolymer | poly{1-[hydroxycarbamoyl(pyrrol-1-yl)methyl]pyrrole-2,5-diyl} | P462527 | C10H9N3O2 | Electric property | Volume resistivity | 1520 | 2184533.3 | ohm*cm
Homopolymer | poly{1-[hydroxycarbamoyl(pyrrol-1-yl)methyl]pyrrole-2,5-diyl} | P462527 | C10H9N3O2 | Polymer Information | SMILES | ONC(=O)C(n1c(*)ccc1*)n1cccc1
Homopolymer | poly{1-[hydroxycarbamoyl(indol-1-yl)methyl]indole-2,6-diyl} | P462528 | C18H13N3O2 | Electric property | Electric conductivity | 6.75e-05 | 8.003333e-10 | 1/(ohm*cm)
Homopolymer | poly{1-[hydroxycarbamoyl(indol-1-yl)methyl]indole-2,6-diyl} | P462528 | C18H13N3O2 | Electric property | Volume resistivity | 17000 | 48000000 | ohm*cm
Homopolymer | poly{1-[hydroxycarbamoyl(indol-1-yl)methyl]indole-2,6-diyl} | P462528 | C18H13N3O2 | Polymer Information | SMILES | ONC(=O)C(n1c(*)cc2c1cc(*)cc2)n1ccc2c1cccc2
Homopolymer | poly{9-[9H-carbazol-9-yl(hydroxycarbamoyl)methyl]-9H-carbazole-3,6-diyl} | P462529 | C26H17N3O2 | Electric property | Electric conductivity | 0.000199 | 1.952133e-08 | 1/(ohm*cm)
Homopolymer | poly{9-[9H-carbazol-9-yl(hydroxycarbamoyl)methyl]-9H-carbazole-3,6-diyl} | P462529 | C26H17N3O2 | Electric property | Volume resistivity | 8050 | 32670000 | ohm*cm
Homopolymer | poly{9-[9H-carbazol-9-yl(hydroxycarbamoyl)methyl]-9H-carbazole-3,6-diyl} | P462529 | C26H17N3O2 | Polymer Information | SMILES | ONC(=O)C(n1c2ccccc2c2c1cccc2)n1c2ccc(cc2c2c1ccc(c2)*)*
Homopolymer | poly{1-[9H-carbazol-9-yl(hydroxycarbamoyl)methyl]pyrrole-2,5-diyl} | P462530 | C18H13N3O2 | Electric property | Electric conductivity | 0.000177 | 1.702533e-08 | 1/(ohm*cm)
Homopolymer | poly{1-[9H-carbazol-9-yl(hydroxycarbamoyl)methyl]pyrrole-2,5-diyl} | P462530 | C18H13N3O2 | Electric property | Volume resistivity | 9700 | 52920000 | ohm*cm
Homopolymer | poly{1-[9H-carbazol-9-yl(hydroxycarbamoyl)methyl]pyrrole-2,5-diyl} | P462530 | C18H13N3O2 | Polymer Information | SMILES | ONC(=O)C(n1c(*)ccc1*)n1c2ccccc2c2c1cccc2
Homopolymer | poly{1-[hydroxycarbamoyl(indol-1-yl)methyl]pyrrole-2,5-diyl} | P462531 | C14H11N3O2 | Electric property | Electric conductivity | 0.00059 | 1.633333e-07 | 1/(ohm*cm)
Homopolymer | poly{1-[hydroxycarbamoyl(indol-1-yl)methyl]pyrrole-2,5-diyl} | P462531 | C14H11N3O2 | Electric property | Volume resistivity | 2650 | 3203333.3 | ohm*cm
Homopolymer | poly{1-[hydroxycarbamoyl(indol-1-yl)methyl]pyrrole-2,5-diyl} | P462531 | C14H11N3O2 | Polymer Information | SMILES | ONC(=O)C(n1c(*)ccc1*)n1ccc2c1cccc2
Homopolymer | poly({[2-(2-methoxyethoxy)ethyl]imino}ethylene) | P462532 | C7H15NO2 | Thermal property | Glass transition temperature | -76 | 0 | C
Homopolymer | poly({[2-(2-methoxyethoxy)ethyl]imino}ethylene) | P462532 | C7H15NO2 | Polymer Information | SMILES | *CCN(CCOCCOC)*
Homopolymer | poly{1-[3-(2-phosphonoacetamido)propyl]pyrrole-3,4-diyl} | P462533 | C9H13N2O4P | Thermal property | Thermal decomposition temperature | 325 | 20833.33 | C
Homopolymer | poly{1-[3-(2-phosphonoacetamido)propyl]pyrrole-3,4-diyl} | P462533 | C9H13N2O4P | Thermal property | Thermal decomposition weight loss | 35.55 | 708.4033 | %
Homopolymer | poly{1-[3-(2-phosphonoacetamido)propyl]pyrrole-3,4-diyl} | P462533 | C9H13N2O4P | Electric property | Electric conductivity | 8.4e-12 | 0 | 1/(ohm*cm)
Homopolymer | poly{1-[3-(2-phosphonoacetamido)propyl]pyrrole-3,4-diyl} | P462533 | C9H13N2O4P | Electric property | Volume resistivity | 120000000000 | 0 | ohm*cm
Homopolymer | poly{1-[3-(2-phosphonoacetamido)propyl]pyrrole-3,4-diyl} | P462533 | C9H13N2O4P | Polymer Information | SMILES | O=C(CP(=O)(O)O)NCCCn1cc(c(c1)*)*
Homopolymer | poly[imino(2-hydroxy-4-sulfonaphthalene-1,6-diyl)] | P462534 | C10H7NO4S | Polymer Information | SMILES | *Nc1c(O)cc(c2c1ccc(c2)*)S(=O)(=O)O
Homopolymer | poly{[4-(trifluoromethyl)phenylimino]biphenyl-4,4''-diyl} | P462535 | C19H12F3N | Thermal property | Glass transition temperature | 225 | 0 | C
Homopolymer | poly{[4-(trifluoromethyl)phenylimino]biphenyl-4,4''-diyl} | P462535 | C19H12F3N | Thermal property | Thermal decomposition temperature | 472 | 0 | C
Homopolymer | poly{[4-(trifluoromethyl)phenylimino]biphenyl-4,4''-diyl} | P462535 | C19H12F3N | Thermal property | Thermal decomposition weight loss | 5 | 0 | %
Homopolymer | poly{[4-(trifluoromethyl)phenylimino]biphenyl-4,4''-diyl} | P462535 | C19H12F3N | Polymer Information | SMILES | *c1ccc(cc1)c1ccc(cc1)N(c1ccc(cc1)C(F)(F)F)*
Homopolymer | poly{[3,5-bis(trifluoromethyl)phenylimino]biphenyl-4,4'-diyl} | P462536 | C20H11F6N | Thermal property | Glass transition temperature | 209 | 0 | C
Homopolymer | poly{[3,5-bis(trifluoromethyl)phenylimino]biphenyl-4,4'-diyl} | P462536 | C20H11F6N | Thermal property | Thermal decomposition temperature | 498 | 0 | C
Homopolymer | poly{[3,5-bis(trifluoromethyl)phenylimino]biphenyl-4,4'-diyl} | P462536 | C20H11F6N | Thermal property | Thermal decomposition weight loss | 5 | 0 | %
Homopolymer | poly{[3,5-bis(trifluoromethyl)phenylimino]biphenyl-4,4'-diyl} | P462536 | C20H11F6N | Polymer Information | SMILES | *c1ccc(cc1)c1ccc(cc1)N(c1cc(cc(c1)C(F)(F)F)C(F)(F)F)*
Homopolymer | poly{[1,1'-bis(8-hydroxyquinolin-5-yl)-5,5'-bibenzimidazole-2,2'-diyl]-1,3-phenylene} | P462537 | C38H22N6O2 | Polymer Information | SMILES | *c1cccc(c1)c1nc2c(n1c1ccc(c3c1cccn3)O)ccc(c2)c1ccc2c(c1)nc(n2c1ccc(c2c1cccn2)O)*
Homopolymer | poly{[1-(8-hydroxyquinolin-5-yl)-5,5'-bibenzimidazole-2,2'-diyl]-1,3-phenylene} | P462538 | C29H17N5O | Polymer Information | SMILES | *c1cccc(c1)c1nc2c([nH]1)ccc(c2)c1ccc2c(c1)nc(n2c1ccc(c2c1cccn2)O)*
Homopolymer | poly(nitrilo-1,4-phenylenenitrilomethanylylidenebiphenyl-4,4'-diylmethanylylidene) | P462539 | C20H14N2 | Thermal property | Thermal decomposition temperature | 512 | 0 | C
Homopolymer | poly(nitrilo-1,4-phenylenenitrilomethanylylidenebiphenyl-4,4'-diylmethanylylidene) | P462539 | C20H14N2 | Thermal property | Thermal decomposition weight loss | 50.94 | 0 | %
Homopolymer | poly(nitrilo-1,4-phenylenenitrilomethanylylidenebiphenyl-4,4'-diylmethanylylidene) | P462539 | C20H14N2 | Electric property | Electric conductivity | 1e-11 | 0 | 1/(ohm*cm)
Homopolymer | poly(nitrilo-1,4-phenylenenitrilomethanylylidenebiphenyl-4,4'-diylmethanylylidene) | P462539 | C20H14N2 | Electric property | Volume resistivity | 100000000000 | 0 | ohm*cm
Homopolymer | poly(nitrilo-1,4-phenylenenitrilomethanylylidenebiphenyl-4,4'-diylmethanylylidene) | P462539 | C20H14N2 | Polymer Information | SMILES | *=Cc1ccc(cc1)c1ccc(cc1)C=Nc1ccc(cc1)N=*
Homopolymer | poly(nitrilo-1,4-phenylenenitriloprop-2-en-3-yl-1-ylidene-1,4-phenyleneprop-1-en-1-yl-3-ylidene) | P462540 | C18H14N2 | Thermal property | Thermal decomposition temperature | 393 | 0 | C
Homopolymer | poly(nitrilo-1,4-phenylenenitriloprop-2-en-3-yl-1-ylidene-1,4-phenyleneprop-1-en-1-yl-3-ylidene) | P462540 | C18H14N2 | Thermal property | Thermal decomposition weight loss | 20.97 | 0 | %
Homopolymer | poly(nitrilo-1,4-phenylenenitriloprop-2-en-3-yl-1-ylidene-1,4-phenyleneprop-1-en-1-yl-3-ylidene) | P462540 | C18H14N2 | Electric property | Electric conductivity | 5e-11 | 0 | 1/(ohm*cm)
Homopolymer | poly(nitrilo-1,4-phenylenenitriloprop-2-en-3-yl-1-ylidene-1,4-phenyleneprop-1-en-1-yl-3-ylidene) | P462540 | C18H14N2 | Electric property | Volume resistivity | 20000000000 | 0 | ohm*cm
Homopolymer | poly(nitrilo-1,4-phenylenenitriloprop-2-en-3-yl-1-ylidene-1,4-phenyleneprop-1-en-1-yl-3-ylidene) | P462540 | C18H14N2 | Polymer Information | SMILES | *=CC=Cc1ccc(cc1)C=CC=Nc1ccc(cc1)N=*
Homopolymer | poly[9-(5-cyanopentyl)-9H-carbazole-3,6-diyl-1,4-phenylene(diphenyl)silanediyl-1,4-phenylene] | P462541 | C42H34N2Si | Thermal property | Glass transition temperature | 165 | 0 | C
Homopolymer | poly[9-(5-cyanopentyl)-9H-carbazole-3,6-diyl-1,4-phenylene(diphenyl)silanediyl-1,4-phenylene] | P462541 | C42H34N2Si | Thermal property | Thermal decomposition temperature | 326 | 0 | C
Homopolymer | poly[9-(5-cyanopentyl)-9H-carbazole-3,6-diyl-1,4-phenylene(diphenyl)silanediyl-1,4-phenylene] | P462541 | C42H34N2Si | Thermal property | Thermal decomposition weight loss | 5 | 0 | %
Homopolymer | poly[9-(5-cyanopentyl)-9H-carbazole-3,6-diyl-1,4-phenylene(diphenyl)silanediyl-1,4-phenylene] | P462541 | C42H34N2Si | Polymer Information | SMILES | N#CCCCCCn1c2ccc(cc2c2c1ccc(c2)c1ccc(cc1)[Si](c1ccc(cc1)*)(c1ccccc1)c1ccccc1)*
Homopolymer | poly[(1-methyl-4-oxopiperidine-3,5-diylidene)methanylylidene-1,4-phenyleneterephthaloyl-1,4-phenylenemethanylylidene] | P462542 | C28H21NO3 | Polymer Information | SMILES | *=Cc1ccc(cc1)C(=O)c1ccc(cc1)C(=O)c1ccc(cc1)C=C1CN(C)CC(=*)C1=O
Homopolymer | poly[(1-methyl-4-oxopiperidine-3,5-diylidene)methanylylidene-1,4-phenylenehexanedioyl-1,4-phenylenemethanylylidene] | P462543 | C26H25NO3 | Polymer Information | SMILES | *=Cc1ccc(cc1)C(=O)CCCCC(=O)c1ccc(cc1)C=C1CN(C)CC(=*)C1=O
Homopolymer | poly({4-[(4-chlorophenyl)diazenyl]phenyl}imino-2-hydroxypropane-1,3-diyl) | P462544 | C15H14ClN3O | Thermal property | Glass transition temperature | 160 | 0 | C
Homopolymer | poly({4-[(4-chlorophenyl)diazenyl]phenyl}imino-2-hydroxypropane-1,3-diyl) | P462544 | C15H14ClN3O | Polymer Information | SMILES | *CC(CN(c1ccc(cc1)N=Nc1ccc(cc1)Cl)*)O
Homopolymer | poly({4-[(4-cyanophenyl)diazenyl]phenyl}imino-2-hydroxypropane-1,3-diyl) | P462545 | C16H14N4O | Polymer Information | SMILES | *CC(CN(c1ccc(cc1)N=Nc1ccc(cc1)C#N)*)O
Homopolymer | poly({4-[(2-methyl-4-nitrophenyl)diazenyl]phenyl}imino-2-hydroxypropane-1,3-diyl) | P462546 | C16H16N4O3 | Thermal property | Glass transition temperature | 156 | 0 | C
Homopolymer | poly({4-[(2-methyl-4-nitrophenyl)diazenyl]phenyl}imino-2-hydroxypropane-1,3-diyl) | P462546 | C16H16N4O3 | Polymer Information | SMILES | *CC(CN(c1ccc(cc1)N=Nc1ccc(cc1C)[N+](=O)[O-])*)O
Homopolymer | poly({4-[(4-chlorophenyl)diazenyl]-3,5-dimethylphenyl}imino-2-hydroxypropane-1,3-diyl) | P462547 | C17H18ClN3O | Thermal property | Glass transition temperature | 150 | 0 | C
Homopolymer | poly({4-[(4-chlorophenyl)diazenyl]-3,5-dimethylphenyl}imino-2-hydroxypropane-1,3-diyl) | P462547 | C17H18ClN3O | Polymer Information | SMILES | *CC(CN(c1cc(C)c(c(c1)C)N=Nc1ccc(cc1)Cl)*)O
Homopolymer | poly({4-[(4-cyanophenyl)diazenyl]-3,5-dimethylphenyl}imino-2-hydroxypropane-1,3-diyl) | P462548 | C18H18N4O | Thermal property | Glass transition temperature | 150 | 0 | C
Homopolymer | poly({4-[(4-cyanophenyl)diazenyl]-3,5-dimethylphenyl}imino-2-hydroxypropane-1,3-diyl) | P462548 | C18H18N4O | Polymer Information | SMILES | *CC(CN(c1cc(C)c(c(c1)C)N=Nc1ccc(cc1)C#N)*)O
Homopolymer | poly({4-[(4-nitrophenyl)diazenyl]-3,5-dimethylphenyl}imino-2-hydroxypropane-1,3-diyl) | P462549 | C17H18N4O3 | Thermal property | Glass transition temperature | 152 | 0 | C
Homopolymer | poly({4-[(4-nitrophenyl)diazenyl]-3,5-dimethylphenyl}imino-2-hydroxypropane-1,3-diyl) | P462549 | C17H18N4O3 | Polymer Information | SMILES | *CC(CN(c1cc(C)c(c(c1)C)N=Nc1ccc(cc1)[N+](=O)[O-])*)O
Homopolymer | poly({4-[(2-methyl-4-nitrophenyl)diazenyl]-3,5-dimethylphenyl}imino-2-hydroxypropane-1,3-diyl) | P462550 | C18H20N4O3 | Thermal property | Glass transition temperature | 149 | 0 | C
Homopolymer | poly({4-[(2-methyl-4-nitrophenyl)diazenyl]-3,5-dimethylphenyl}imino-2-hydroxypropane-1,3-diyl) | P462550 | C18H20N4O3 | Polymer Information | SMILES | *CC(CN(c1cc(C)c(c(c1)C)N=Nc1ccc(cc1C)[N+](=O)[O-])*)O
Homopolymer | poly[(3,5-dimethylphenyl)imino-2-hydroxypropane-1,3-diyl] | P462551 | C11H15NO | Thermal property | Glass transition temperature | 80 | 0 | C
Homopolymer | poly[(3,5-dimethylphenyl)imino-2-hydroxypropane-1,3-diyl] | P462551 | C11H15NO | Polymer Information | SMILES | *CC(CN(c1cc(C)cc(c1)C)*)O
Homopolymer | poly(sulfonyl-1,4-phenyleneimino-1,4-phenyleneimino-1,4-phenylene) | P462552 | C18H14N2O2S | Thermal property | Glass transition temperature | 145 | 0 | C
Homopolymer | poly(sulfonyl-1,4-phenyleneimino-1,4-phenyleneimino-1,4-phenylene) | P462552 | C18H14N2O2S | Dilute solution property | Intrinsic viscosity eta | 0.13 | 0 | dl/g
Homopolymer | poly(sulfonyl-1,4-phenyleneimino-1,4-phenyleneimino-1,4-phenylene) | P462552 | C18H14N2O2S | Polymer Information | SMILES | *c1ccc(cc1)Nc1ccc(cc1)Nc1ccc(cc1)S(=O)(=O)*
Homopolymer | poly(sulfonyl-1,4-phenyleneimino-1,3-phenyleneimino-1,4-phenylene) | P462553 | C18H14N2O2S | Thermal property | Glass transition temperature | 145 | 0 | C
Homopolymer | poly(sulfonyl-1,4-phenyleneimino-1,3-phenyleneimino-1,4-phenylene) | P462553 | C18H14N2O2S | Dilute solution property | Intrinsic viscosity eta | 0.17 | 0 | dl/g
Homopolymer | poly(sulfonyl-1,4-phenyleneimino-1,3-phenyleneimino-1,4-phenylene) | P462553 | C18H14N2O2S | Polymer Information | SMILES | *c1ccc(cc1)Nc1cccc(c1)Nc1ccc(cc1)S(=O)(=O)*
Homopolymer | poly{sulfonyl-1,4-phenyleneimino-1,4-phenylene[bis(trifluoromethyl)methylene]-1,4-phenyleneimino-1,4-phenylene} | P462554 | C27H18F6N2O2S | Thermal property | Glass transition temperature | 145 | 0 | C
Homopolymer | poly{sulfonyl-1,4-phenyleneimino-1,4-phenylene[bis(trifluoromethyl)methylene]-1,4-phenyleneimino-1,4-phenylene} | P462554 | C27H18F6N2O2S | Dilute solution property | Intrinsic viscosity eta | 0.15 | 0 | dl/g
Homopolymer | poly{sulfonyl-1,4-phenyleneimino-1,4-phenylene[bis(trifluoromethyl)methylene]-1,4-phenyleneimino-1,4-phenylene} | P462554 | C27H18F6N2O2S | Polymer Information | SMILES | *c1ccc(cc1)Nc1ccc(cc1)C(C(F)(F)F)(C(F)(F)F)c1ccc(cc1)Nc1ccc(cc1)S(=O)(=O)*
Homopolymer | poly[sulfonyl-1,4-phenyleneimino(2,2',3,3',5,5',6,6'-octafluorobiphenyl-4,4'-diyl)imino-1,4-phenylene] | P462555 | C24H10F8N2O2S | Thermal property | Glass transition temperature | 332 | 0 | C
Homopolymer | poly[sulfonyl-1,4-phenyleneimino(2,2',3,3',5,5',6,6'-octafluorobiphenyl-4,4'-diyl)imino-1,4-phenylene] | P462555 | C24H10F8N2O2S | Dilute solution property | Intrinsic viscosity eta | 0.18 | 0 | dl/g
Homopolymer | poly[sulfonyl-1,4-phenyleneimino(2,2',3,3',5,5',6,6'-octafluorobiphenyl-4,4'-diyl)imino-1,4-phenylene] | P462555 | C24H10F8N2O2S | Polymer Information | SMILES | *c1ccc(cc1)Nc1c(F)c(F)c(c(c1F)F)c1c(F)c(F)c(c(c1F)F)Nc1ccc(cc1)S(=O)(=O)*
Homopolymer | poly[sulfonyl-1,4-phenyleneimino-1,4-phenylene(9H-fluorene-9,9-diyl)-1,4-phenyleneimino-1,4-phenylene] | P462556 | C37H26N2O2S | Thermal property | Glass transition temperature | 221 | 0 | C
Homopolymer | poly[sulfonyl-1,4-phenyleneimino-1,4-phenylene(9H-fluorene-9,9-diyl)-1,4-phenyleneimino-1,4-phenylene] | P462556 | C37H26N2O2S | Dilute solution property | Intrinsic viscosity eta | 0.206 | 0 | dl/g
Homopolymer | poly[sulfonyl-1,4-phenyleneimino-1,4-phenylene(9H-fluorene-9,9-diyl)-1,4-phenyleneimino-1,4-phenylene] | P462556 | C37H26N2O2S | Polymer Information | SMILES | *c1ccc(cc1)Nc1ccc(cc1)C1(c2ccc(cc2)Nc2ccc(cc2)S(=O)(=O)*)c2ccccc2-c2c1cccc2
Homopolymer | poly[sulfonyl-1,4-phenyleneimino-2-fluoro-1,4-phenylene(9H-fluorene-9,9-diyl)-3-fluoro-1,4-phenyleneimino-1,4-phenylene] | P462557 | C37H24F2N2O2S | Thermal property | Glass transition temperature | 145 | 0 | C
Homopolymer | poly[sulfonyl-1,4-phenyleneimino-2-fluoro-1,4-phenylene(9H-fluorene-9,9-diyl)-3-fluoro-1,4-phenyleneimino-1,4-phenylene] | P462557 | C37H24F2N2O2S | Dilute solution property | Intrinsic viscosity eta | 0.247 | 0 | dl/g
Homopolymer | poly[sulfonyl-1,4-phenyleneimino-2-fluoro-1,4-phenylene(9H-fluorene-9,9-diyl)-3-fluoro-1,4-phenyleneimino-1,4-phenylene] | P462557 | C37H24F2N2O2S | Polymer Information | SMILES | *c1ccc(cc1)Nc1ccc(cc1F)C1(c2ccc(c(c2)F)Nc2ccc(cc2)S(=O)(=O)*)c2ccccc2-c2c1cccc2
Homopolymer | poly[sulfonyl-1,4-phenyleneimino-2-methyl-1,4-phenylene(9H-fluorene-9,9-diyl)-3-methyl-1,4-phenyleneimino-1,4-phenylene] | P462558 | C39H30N2O2S | Thermal property | Glass transition temperature | 269 | 0 | C
Homopolymer | poly[sulfonyl-1,4-phenyleneimino-2-methyl-1,4-phenylene(9H-fluorene-9,9-diyl)-3-methyl-1,4-phenyleneimino-1,4-phenylene] | P462558 | C39H30N2O2S | Dilute solution property | Intrinsic viscosity eta | 0.225 | 0 | dl/g
Homopolymer | poly[sulfonyl-1,4-phenyleneimino-2-methyl-1,4-phenylene(9H-fluorene-9,9-diyl)-3-methyl-1,4-phenyleneimino-1,4-phenylene] | P462558 | C39H30N2O2S | Polymer Information | SMILES | *c1ccc(cc1)Nc1ccc(cc1C)C1(c2ccc(c(c2)C)Nc2ccc(cc2)S(=O)(=O)*)c2ccccc2-c2c1cccc2
Homopolymer | poly({[4-(3,4-dihydro-2H-1,3-benzoxazin-3-yl)butyl]imino}methylene(2-hydroxy-1,3-phenylene)methylene) | P462559 | C20H24N2O2 | Polymer Information | SMILES | *Cc1cccc(c1O)CN(CCCCN1COc2c(C1)cccc2)*
Homopolymer | poly({[6-(3,4-dihydro-2H-1,3-benzoxazin-3-yl)hexyl]imino}methylene(2-hydroxy-1,3-phenylene)methylene) | P462560 | C22H28N2O2 | Polymer Information | SMILES | *Cc1cccc(c1O)CN(CCCCCCN1COc2c(C1)cccc2)*
Homopolymer | poly({[8-(3,4-dihydro-2H-1,3-benzoxazin-3-yl)octyl]imino}methylene(2-hydroxy-1,3-phenylene)methylene) | P462561 | C24H32N2O2 | Polymer Information | SMILES | *Cc1cccc(c1O)CN(CCCCCCCCN1COc2c(C1)cccc2)*
Homopolymer | poly({[12-(3,4-dihydro-2H-1,3-benzoxazin-3-yl)dodecyl]imino}methylene(2-hydroxy-1,3-phenylene)methylene) | P462562 | C28H40N2O2 | Polymer Information | SMILES | *Cc1cccc(c1O)CN(CCCCCCCCCCCCN1COc2c(C1)cccc2)*
Homopolymer | poly[imino-4-(ethoxycarbonyl)-1,3-phenylene] | P462563 | C9H9NO2 | Polymer Information | SMILES | CCOC(=O)c1ccc(cc1N*)*
Homopolymer | poly[(propanoylimino)-1-ethylethylene] | P462564 | C7H13NO | Polymer Information | SMILES | *CC(N(C(=O)CC)*)CC
Homopolymer | poly[(nonaoylimino)-1-ethylethylene] | P462565 | C13H25NO | Polymer Information | SMILES | CCCCCCCCC(=O)N(C(CC)C*)*
Homopolymer | poly[(decanoylimino)-1-ethylethylene] | P462566 | C14H27NO | Polymer Information | SMILES | CCCCCCCCCC(=O)N(C(CC)C*)*
Homopolymer | poly[(dodecanoylimino)-1-ethylethylene] | P462567 | C16H31NO | Polymer Information | SMILES | CCCCCCCCCCCC(=O)N(C(CC)C*)*
Homopolymer | poly[(1-hexylpyrrole-2,5-diyl)ethene-1,2-diyl(2,5-dimethoxy-1,4-phenylene)ethene-1,2-diyl(1-hexylpyrrole-2,5-diyl)ethene-1,2-diyl-1,4-phenylene(phenyl)imino-1,4-phenyleneethene-1,2-diyl] | P462568 | C54H59N3O2 | Thermal property | Thermal decomposition temperature | 362 | 0 | C
Homopolymer | poly[(1-hexylpyrrole-2,5-diyl)ethene-1,2-diyl(2,5-dimethoxy-1,4-phenylene)ethene-1,2-diyl(1-hexylpyrrole-2,5-diyl)ethene-1,2-diyl-1,4-phenylene(phenyl)imino-1,4-phenyleneethene-1,2-diyl] | P462568 | C54H59N3O2 | Thermal property | Thermal decomposition weight loss | 5 | 0 | %
Homopolymer | poly[(1-hexylpyrrole-2,5-diyl)ethene-1,2-diyl(2,5-dimethoxy-1,4-phenylene)ethene-1,2-diyl(1-hexylpyrrole-2,5-diyl)ethene-1,2-diyl-1,4-phenylene(phenyl)imino-1,4-phenyleneethene-1,2-diyl] | P462568 | C54H59N3O2 | Polymer Information | SMILES | CCCCCCn1c(C=Cc2ccc(cc2)N(c2ccc(cc2)C=Cc2ccc(n2CCCCCC)*)c2ccccc2)ccc1C=Cc1cc(OC)c(cc1OC)C=C*
Homopolymer | poly[(1-hexylpyrrole-2,5-diyl)ethene-1,2-diyl(9,9-diethylfluorene-2,7-diyl)ethene-1,2-diyl(1-hexylpyrrole-2,5-diyl)ethene-1,2-diyl-1,4-phenylene(phenyl)imino-1,4-phenyleneethene-1,2-diyl] | P462569 | C63H67N3 | Thermal property | Thermal decomposition temperature | 369 | 0 | C
Homopolymer | poly[(1-hexylpyrrole-2,5-diyl)ethene-1,2-diyl(9,9-diethylfluorene-2,7-diyl)ethene-1,2-diyl(1-hexylpyrrole-2,5-diyl)ethene-1,2-diyl-1,4-phenylene(phenyl)imino-1,4-phenyleneethene-1,2-diyl] | P462569 | C63H67N3 | Thermal property | Thermal decomposition weight loss | 5 | 0 | %
Homopolymer | poly[(1-hexylpyrrole-2,5-diyl)ethene-1,2-diyl(9,9-diethylfluorene-2,7-diyl)ethene-1,2-diyl(1-hexylpyrrole-2,5-diyl)ethene-1,2-diyl-1,4-phenylene(phenyl)imino-1,4-phenyleneethene-1,2-diyl] | P462569 | C63H67N3 | Polymer Information | SMILES | CCCCCCn1c(C=Cc2ccc3-c4c(C(c3c2)(CC)CC)cc(cc4)C=Cc2ccc(n2CCCCCC)*)ccc1C=Cc1ccc(cc1)N(c1ccc(cc1)C=C*)c1ccccc1
Homopolymer | poly{[(cyclopropylcarbonyl)imino]ethylene} | P462570 | C6H9NO | Thermal property | Glass transition temperature | 77 | 5.333333 | C
Homopolymer | poly{[(cyclopropylcarbonyl)imino]ethylene} | P462570 | C6H9NO | Polymer Information | SMILES | *CCN(C(=O)C1CC1)*
Homopolymer | poly[({2-[2-hydroxy-3-(trimethylammonio)propoxycarbonylamino]ethyl}imino)ethylene] | P462571 | C11H24N3O3 | Polymer Information | SMILES | *CCN(CCNC(=O)OCC(C[N+](C)(C)C)O)*
Homopolymer | poly[({2-[1-(hydroxymethyl)-2-(trimethylammonio)ethoxycarbonylamino]ethyl}imino)ethylene] | P462572 | C11H24N3O3 | Polymer Information | SMILES | *CCN(CCNC(=O)OC(C[N+](C)(C)C)CO)*
Homopolymer | poly[({2-[3-(dodecylcarbamoyloxy)-2-hydroxypropoxycarbonylamino]ethyl}imino)ethylene] | P462573 | C21H41N3O5 | Polymer Information | SMILES | *CCN(CCNC(=O)OCC(COC(=O)NCCCCCCCCCCCC)O)*
Homopolymer | poly[({2-[2-(dodecylcarbamoyloxy)-1-(hydroxymethyl)ethoxycarbonylamino]ethyl}imino)ethylene] | P462574 | C21H41N3O5 | Polymer Information | SMILES | *CCN(CCNC(=O)OC(COC(=O)NCCCCCCCCCCCC)CO)*
Homopolymer | poly(azaniumdiylethylene) | P462575 | C2H6N | Electric property | Electric conductivity | 0.0005 | 9.799253e-06 | 1/(ohm*cm)
Homopolymer | poly(azaniumdiylethylene) | P462575 | C2H6N | Electric property | Volume resistivity | 2000 | 6735494826.7 | ohm*cm
Homopolymer | poly(azaniumdiylethylene) | P462575 | C2H6N | Polymer Information | SMILES | *CC[NH2+]*
Homopolymer | poly[imino(2-methoxy-5-sulfo-1,4-phenylene)] | P462576 | C7H7NO4S | Thermal property | Thermal decomposition temperature | 285 | 420 | C
Homopolymer | poly[imino(2-methoxy-5-sulfo-1,4-phenylene)] | P462576 | C7H7NO4S | Thermal property | Thermal decomposition weight loss | 13 | 0 | %
Homopolymer | poly[imino(2-methoxy-5-sulfo-1,4-phenylene)] | P462576 | C7H7NO4S | Electric property | Electric conductivity | 0.0065 | 8.333333e-06 | 1/(ohm*cm)
Homopolymer | poly[imino(2-methoxy-5-sulfo-1,4-phenylene)] | P462576 | C7H7NO4S | Electric property | Volume resistivity | 150 | 3333.333 | ohm*cm
Homopolymer | poly[imino(2-methoxy-5-sulfo-1,4-phenylene)] | P462576 | C7H7NO4S | Polymer Information | SMILES | *Nc1cc(c(cc1OC)*)S(=O)(=O)O
Homopolymer | poly[imino(4-chloro-1,3-phenylene)] | P462577 | C6H4ClN | Polymer Information | SMILES | *Nc1cc(*)ccc1Cl
Homopolymer | poly[9-(1-hexylheptyl)-9H-carbazole-2,7-diyl-1,4-phenylene(4-{2-cyano-2-[5-(2,2-dicyanoethenyl)-2-thienyl]ethenyl}phenylimino)-1,4-phenylene] | P462578 | C54H49N5S | Polymer Information | SMILES | CCCCCCC(n1c2cc(ccc2c2c1cc(*)cc2)c1ccc(cc1)N(c1ccc(cc1)C=C(c1ccc(s1)C=C(C#N)C#N)C#N)c1ccc(cc1)*)CCCCCC
Homopolymer | poly[(2-ethylhexanoylimino)ethylene] | P462579 | C10H19NO | Thermal property | Glass transition temperature | 33 | 0 | C
Homopolymer | poly[(2-ethylhexanoylimino)ethylene] | P462579 | C10H19NO | Polymer Information | SMILES | *CCN(C(=O)C(CCCC)CC)*
Homopolymer | poly[9-octyl-9H-carbazole-3,6-diyl(2,6-bis{2-[4-(dihexylamino)phenyl]ethenyl}anthracene-9,10-diyl)] | P462580 | C74H93N3 | Thermal property | Glass transition temperature | 131 | 0 | C
Homopolymer | poly[9-octyl-9H-carbazole-3,6-diyl(2,6-bis{2-[4-(dihexylamino)phenyl]ethenyl}anthracene-9,10-diyl)] | P462580 | C74H93N3 | Thermal property | Thermal decomposition temperature | 390 | 0 | C
Homopolymer | poly[9-octyl-9H-carbazole-3,6-diyl(2,6-bis{2-[4-(dihexylamino)phenyl]ethenyl}anthracene-9,10-diyl)] | P462580 | C74H93N3 | Thermal property | Thermal decomposition weight loss | 5 | 0 | %
Homopolymer | poly[9-octyl-9H-carbazole-3,6-diyl(2,6-bis{2-[4-(dihexylamino)phenyl]ethenyl}anthracene-9,10-diyl)] | P462580 | C74H93N3 | Polymer Information | SMILES | CCCCCCCCn1c2ccc(cc2c2c1ccc(c2)c1c2ccc(cc2c(c2c1cc(C=Cc1ccc(cc1)N(CCCCCC)CCCCCC)cc2)*)C=Cc1ccc(cc1)N(CCCCCC)CCCCCC)*
Homopolymer | poly[9-octyl-9H-carbazole-2,7-diyl(2,6-bis{2-[4-(dihexylamino)phenyl]ethenyl}anthracene-9,10-diyl)] | P462581 | C74H93N3 | Thermal property | Glass transition temperature | 152 | 0 | C
Homopolymer | poly[9-octyl-9H-carbazole-2,7-diyl(2,6-bis{2-[4-(dihexylamino)phenyl]ethenyl}anthracene-9,10-diyl)] | P462581 | C74H93N3 | Thermal property | Thermal decomposition temperature | 390 | 0 | C
Homopolymer | poly[9-octyl-9H-carbazole-2,7-diyl(2,6-bis{2-[4-(dihexylamino)phenyl]ethenyl}anthracene-9,10-diyl)] | P462581 | C74H93N3 | Thermal property | Thermal decomposition weight loss | 5 | 0 | %
Homopolymer | poly[9-octyl-9H-carbazole-2,7-diyl(2,6-bis{2-[4-(dihexylamino)phenyl]ethenyl}anthracene-9,10-diyl)] | P462581 | C74H93N3 | Polymer Information | SMILES | CCCCCCCCn1c2cc(*)ccc2c2c1cc(cc2)c1c2ccc(cc2c(c2c1cc(C=Cc1ccc(cc1)N(CCCCCC)CCCCCC)cc2)*)C=Cc1ccc(cc1)N(CCCCCC)CCCCCC
Homopolymer | poly{[(3-{4-[(4-nitrophenyl)diazenyl]phenoxy}propyl)imino]-1,4-phenylene} | P462582 | C21H19N4O3 | Polymer Information | SMILES | *c1ccc(cc1)[NH+](CCCOc1ccc(cc1)N=Nc1ccc(cc1)[N+](=O)[O-])*
Homopolymer | poly{azanylylidene(3,3'-dimethoxybiphenyl-4,4'-diyl)azanylylidenemethanylylidene-1,4-phenylene[(methanylylidene-4,1-phenylene)imino]-1,4-phenylenemethanylylidene} | P462583 | C35H27N3O2 | Optical property | Refractive index | 1.96 | 0.001982222
Homopolymer | poly{azanylylidene(3,3'-dimethoxybiphenyl-4,4'-diyl)azanylylidenemethanylylidene-1,4-phenylene[(methanylylidene-4,1-phenylene)imino]-1,4-phenylenemethanylylidene} | P462583 | C35H27N3O2 | Thermal property | Glass transition temperature | 165 | 968.6222 | C
Homopolymer | poly{azanylylidene(3,3'-dimethoxybiphenyl-4,4'-diyl)azanylylidenemethanylylidene-1,4-phenylene[(methanylylidene-4,1-phenylene)imino]-1,4-phenylenemethanylylidene} | P462583 | C35H27N3O2 | Polymer Information | SMILES | *=Cc1ccc(cc1)N(c1ccc(cc1)C=*)c1ccc(cc1)C=Nc1ccc(cc1OC)c1ccc(c(c1)OC)N=*
Homopolymer | poly[imino(3,5-dichlorobenzene-1,2,4-triyl)] | P462584 | C6H2Cl2N | Thermal property | Thermal decomposition temperature | 272 | 1585.867 | C
Homopolymer | poly[imino(3,5-dichlorobenzene-1,2,4-triyl)] | P462584 | C6H2Cl2N | Thermal property | Thermal decomposition weight loss | 50 | 0 | %
Homopolymer | poly[imino(3,5-dichlorobenzene-1,2,4-triyl)] | P462584 | C6H2Cl2N | Polymer Information | SMILES | N(*)c1cc(Cl)c(c(Cl)c1*)*
Homopolymer | poly[imino(3,4,5-trimethoxy-1,2-phenylene)] | P462585 | C9H11NO3 | Thermal property | Thermal decomposition temperature | 236 | 114516.3 | C
Homopolymer | poly[imino(3,4,5-trimethoxy-1,2-phenylene)] | P462585 | C9H11NO3 | Thermal property | Thermal decomposition weight loss | 50 | 0 | %
Homopolymer | poly[imino(3,4,5-trimethoxy-1,2-phenylene)] | P462585 | C9H11NO3 | Polymer Information | SMILES | COc1cc(N*)c(c(c1OC)OC)*
Homopolymer | poly{imino[3,5-bis(trifluoromethyl)benzene-1,2,4-triyl]} | P462586 | C8H2F6N | Thermal property | Thermal decomposition temperature | 156 | 87.2 | C
Homopolymer | poly{imino[3,5-bis(trifluoromethyl)benzene-1,2,4-triyl]} | P462586 | C8H2F6N | Thermal property | Thermal decomposition weight loss | 50 | 0 | %
Homopolymer | poly{imino[3,5-bis(trifluoromethyl)benzene-1,2,4-triyl]} | P462586 | C8H2F6N | Polymer Information | SMILES | N(*)c1cc(c(c(c1*)C(F)(F)F)*)C(F)(F)F
Homopolymer | poly(pyridinium-4,1-diylhexane-1,6-diylpyridinium-1,4-diylethene-1,2-diyl-1,4-phenyleneethene-1,2-diyl) | P462587 | C26H28N2 | Electric property | Electric conductivity | 1.20027e-06 | 1.919136e-12 | 1/(ohm*cm)
Homopolymer | poly(pyridinium-4,1-diylhexane-1,6-diylpyridinium-1,4-diylethene-1,2-diyl-1,4-phenyleneethene-1,2-diyl) | P462587 | C26H28N2 | Electric property | Volume resistivity | 950210000 | 1.2028e+18 | ohm*cm
Homopolymer | poly(pyridinium-4,1-diylhexane-1,6-diylpyridinium-1,4-diylethene-1,2-diyl-1,4-phenyleneethene-1,2-diyl) | P462587 | C26H28N2 | Polymer Information | SMILES | *CCCCCC[NH+]1CC=C(C=C1)C=Cc1ccc(cc1)C=CC1=CC[NH+](C=C1)*
Homopolymer | poly(azanylylidenenaphthalene-1,4-diylazanylylidene-1,4-dihydronaphthalene-1,4-diylidene) | P462588 | C20H12N2 | Polymer Information | SMILES | *=Nc1ccc(c2c1cccc2)N=C1C=CC(=*)c2c1cccc2
Homopolymer | poly[4,4'-bi(pyridin-1-ium)-1,1'-diylhexane-1,6-diyl] | P462589 | C16H20N2 | Polymer Information | SMILES | *CCCCCC[NH+]1CC=C(C=C1)C1=CC[NH+](C=C1)*
Homopolymer | poly(1H-1,2,4-triazole-3,5-diylimino-4H-1,2,4-triazole-3,5-diylimino) | P462590 | C4H4N8 | Thermal property | Thermal decomposition temperature | 406 | 0 | C
Homopolymer | poly(1H-1,2,4-triazole-3,5-diylimino-4H-1,2,4-triazole-3,5-diylimino) | P462590 | C4H4N8 | Thermal property | Thermal decomposition weight loss | 50 | 0 | %
Homopolymer | poly(1H-1,2,4-triazole-3,5-diylimino-4H-1,2,4-triazole-3,5-diylimino) | P462590 | C4H4N8 | Electric property | Electric conductivity | 0.00046 | 1.121333e-07 | 1/(ohm*cm)
Homopolymer | poly(1H-1,2,4-triazole-3,5-diylimino-4H-1,2,4-triazole-3,5-diylimino) | P462590 | C4H4N8 | Electric property | Volume resistivity | 3600 | 7053333.3 | ohm*cm
Homopolymer | poly(1H-1,2,4-triazole-3,5-diylimino-4H-1,2,4-triazole-3,5-diylimino) | P462590 | C4H4N8 | Polymer Information | SMILES | *Nc1nnc([nH]1)Nc1n[nH]c(n1)*
Homopolymer | poly(3-acetylpyrrole-2,5-diyl) | P462591 | C6H5NO | Polymer Information | SMILES | CC(=O)c1cc([nH]c1*)*
Homopolymer | poly(1-ethylpyrrole-2,5-diyl) | P462592 | C6H7N | Polymer Information | SMILES | CCn1c(*)ccc1*
Homopolymer | poly(1-butylpyrrole-2,5-diyl) | P462593 | C8H11N | Polymer Information | SMILES | CCCCn1c(*)ccc1*
Homopolymer | poly(1-octylpyrrole-2,5-diyl) | P462594 | C12H19N | Polymer Information | SMILES | CCCCCCCCn1c(*)ccc1*
Homopolymer | poly[({3-[5-chloro-2-(2,4-dichlorophenoxy)phenoxy]-2-hydroxypropyl}imino)ethylene] | P462595 | C17H16Cl3NO3 | Polymer Information | SMILES | *CCN(CC(COc1cc(Cl)ccc1Oc1ccc(cc1Cl)Cl)O)*
Homopolymer | poly[(1-methyl-4-oxopiperidine-3,5-diylidene)methanylidenyl-1,4-phenylenemethanylylidene] | P462596 | C14H13NO | Polymer Information | SMILES | *=Cc1ccc(cc1)C=C1CN(C)CC(=*)C1=O
Homopolymer | poly({3-[3',5'-bis(trifluoromethyl)biphenyl-4-yl]-3-azabicyclo[3.3.0]octane-6,8-diyl}ethene-1,2-diyl) | P462597 | C23H19F6N | Thermal property | Glass transition temperature | 169 | 51.46667 | C
Homopolymer | poly({3-[3',5'-bis(trifluoromethyl)biphenyl-4-yl]-3-azabicyclo[3.3.0]octane-6,8-diyl}ethene-1,2-diyl) | P462597 | C23H19F6N | Electric property | Dielectric constant ac | 7 | 0.5226667
Homopolymer | poly({3-[3',5'-bis(trifluoromethyl)biphenyl-4-yl]-3-azabicyclo[3.3.0]octane-6,8-diyl}ethene-1,2-diyl) | P462597 | C23H19F6N | Electric property | Dielectric loss factor | 0.015 | 1.706667e-05
Homopolymer | poly({3-[3',5'-bis(trifluoromethyl)biphenyl-4-yl]-3-azabicyclo[3.3.0]octane-6,8-diyl}ethene-1,2-diyl) | P462597 | C23H19F6N | Polymer Information | SMILES | *C=CC1CC(C2C1CN(C2)c1ccc(cc1)c1cc(cc(c1)C(F)(F)F)C(F)(F)F)*
Homopolymer | poly[(pyren-1-ylcarbonylimino)ethylene] | P462598 | C19H13NO | Polymer Information | SMILES | *CCN(C(=O)c1ccc2c3c1ccc1c3c(cc2)ccc1)*
Homopolymer | poly[(2-hydroxyethylimino)-1,4-phenylene] | P462599 | C8H9NO | Polymer Information | SMILES | OCCN(c1ccc(cc1)*)*
Homopolymer | poly[(octadecylimino)-1,4-phenylene] | P462600 | C24H41N | Polymer Information | SMILES | CCCCCCCCCCCCCCCCCCN(c1ccc(cc1)*)*
Homopolymer | poly{[2-(octadecyloxy)ethylimino]-1,4-phenylene} | P462601 | C26H45NO | Polymer Information | SMILES | CCCCCCCCCCCCCCCCCCOCCN(c1ccc(cc1)*)*
Homopolymer | poly[9-(4-methoxyphenyl)-9H-carbazole-3,6-diyl-9,9-dioctyl-9H-fluorene-2,7-diyl] | P462602 | C48H53NO | Polymer Information | SMILES | CCCCCCCCC1(CCCCCCCC)c2cc(*)ccc2-c2c1cc(cc2)c1ccc2c(c1)c1cc(*)ccc1n2c1ccc(cc1)OC
Homopolymer | poly{imino[ethane-1,1,2-triy-1-(4,1-phenylene)methylene]-1,4-phenylene} | P462603 | C15H13N | Polymer Information | SMILES | **Cc1ccc(cc1)CN(c1ccc(cc1)*)*
Homopolymer | poly{[(ethylene)imino]ethylene} | P462604 | C4H8N | Polymer Information | SMILES | *CCN(CC*)*
Homopolymer | poly{1-[(pyrrole-1,2,5-triyl-4,1-phenylene)oxydecanedioyloxy-4,1-phenylene]pyrrole-2,5-diyl} | P462605 | C30H28N2O4 | Polymer Information | SMILES | c1cc(n(c1*)c1ccc(cc1)OC(=O)CCCCCCCCC(=O)Oc1ccc(cc1)n1c(ccc1*)*)*
Homopolymer | poly[methylene(phenylimino)methylene(2-hydroxy-5-{4-hydroxy-3-[methylene(phenylimino)methylene]benzene-1,3,5-triyl-1-(dimethylmethylene)}-1,3-phenylene)] | P462606 | C31H30N2O2 | Polymer Information | SMILES | *CN(c1ccccc1)Cc1cc(*)cc(c1)C(c1cc(*)c(c(c1)CN(c1ccccc1)C*)O)(C)C
Homopolymer | poly{1-[3-(2-hydroxybenzylideneamino)propyl]pyrrole-2,5-diyl} | P462607 | C14H14N2O | Thermal property | Thermal decomposition temperature | 340 | 0 | C
Homopolymer | poly{1-[3-(2-hydroxybenzylideneamino)propyl]pyrrole-2,5-diyl} | P462607 | C14H14N2O | Thermal property | Thermal decomposition weight loss | 20 | 0 | %
Homopolymer | poly{1-[3-(2-hydroxybenzylideneamino)propyl]pyrrole-2,5-diyl} | P462607 | C14H14N2O | Electric property | Electric conductivity | 0.0124675 | 0.0002027874 | 1/(ohm*cm)
Homopolymer | poly{1-[3-(2-hydroxybenzylideneamino)propyl]pyrrole-2,5-diyl} | P462607 | C14H14N2O | Electric property | Volume resistivity | 3725.15 | 18104159.4 | ohm*cm
Homopolymer | poly{1-[3-(2-hydroxybenzylideneamino)propyl]pyrrole-2,5-diyl} | P462607 | C14H14N2O | Polymer Information | SMILES | Oc1ccccc1C=NCCCn1c(*)ccc1*
Homopolymer | poly(benzimidazole-1,2-diyl-1,4-phenylenecarbonyl-1,4-phenylenebenzimidazole-2,1-diyl-1,4-phenyleneisophthaloyl-1,4-phenylene) | P462608 | C47H28N4O3 | Thermal property | Glass transition temperature | 239 | 0 | C
Homopolymer | poly(benzimidazole-1,2-diyl-1,4-phenylenecarbonyl-1,4-phenylenebenzimidazole-2,1-diyl-1,4-phenyleneisophthaloyl-1,4-phenylene) | P462608 | C47H28N4O3 | Thermal property | Thermal decomposition temperature | 526 | 371.7143 | C
Homopolymer | poly(benzimidazole-1,2-diyl-1,4-phenylenecarbonyl-1,4-phenylenebenzimidazole-2,1-diyl-1,4-phenyleneisophthaloyl-1,4-phenylene) | P462608 | C47H28N4O3 | Thermal property | Thermal decomposition weight loss | 7.5 | 7.142857 | %
Homopolymer | poly(benzimidazole-1,2-diyl-1,4-phenylenecarbonyl-1,4-phenylenebenzimidazole-2,1-diyl-1,4-phenyleneisophthaloyl-1,4-phenylene) | P462608 | C47H28N4O3 | Polymer Information | SMILES | *c1ccc(cc1)C(=O)c1cccc(c1)C(=O)c1ccc(cc1)n1c(nc2c1cccc2)c1ccc(cc1)C(=O)c1ccc(cc1)c1nc2c(n1*)cccc2
Homopolymer | poly(benzimidazole-1,2-diyl-1,4-phenylenesulfonyl-1,4-phenylenebenzimidazole-2,1-diyl-1,4-phenyleneisophthaloyl-1,4-phenylene) | P462609 | C46H28N4O4S | Thermal property | Glass transition temperature | 264 | 0 | C
Homopolymer | poly(benzimidazole-1,2-diyl-1,4-phenylenesulfonyl-1,4-phenylenebenzimidazole-2,1-diyl-1,4-phenyleneisophthaloyl-1,4-phenylene) | P462609 | C46H28N4O4S | Thermal property | Thermal decomposition temperature | 521.5 | 1136.214 | C
Homopolymer | poly(benzimidazole-1,2-diyl-1,4-phenylenesulfonyl-1,4-phenylenebenzimidazole-2,1-diyl-1,4-phenyleneisophthaloyl-1,4-phenylene) | P462609 | C46H28N4O4S | Thermal property | Thermal decomposition weight loss | 7.5 | 7.142857 | %
Homopolymer | poly(benzimidazole-1,2-diyl-1,4-phenylenesulfonyl-1,4-phenylenebenzimidazole-2,1-diyl-1,4-phenyleneisophthaloyl-1,4-phenylene) | P462609 | C46H28N4O4S | Polymer Information | SMILES | *c1ccc(cc1)C(=O)c1cccc(c1)C(=O)c1ccc(cc1)n1c(nc2c1cccc2)c1ccc(cc1)S(=O)(=O)c1ccc(cc1)c1nc2c(n1*)cccc2
Homopolymer | poly(benzimidazole-1,2-diyl-1,4-phenylenecarbonyl-1,4-phenylenebenzimidazole-2,1-diyl-1,4-phenyleneterephthaloyl-1,4-phenylene) | P462610 | C47H28N4O3 | Thermal property | Glass transition temperature | 271 | 0 | C
Homopolymer | poly(benzimidazole-1,2-diyl-1,4-phenylenecarbonyl-1,4-phenylenebenzimidazole-2,1-diyl-1,4-phenyleneterephthaloyl-1,4-phenylene) | P462610 | C47H28N4O3 | Thermal property | Thermal decomposition temperature | 524 | 422.8571 | C
Homopolymer | poly(benzimidazole-1,2-diyl-1,4-phenylenecarbonyl-1,4-phenylenebenzimidazole-2,1-diyl-1,4-phenyleneterephthaloyl-1,4-phenylene) | P462610 | C47H28N4O3 | Thermal property | Thermal decomposition weight loss | 7.5 | 7.142857 | %
Homopolymer | poly(benzimidazole-1,2-diyl-1,4-phenylenecarbonyl-1,4-phenylenebenzimidazole-2,1-diyl-1,4-phenyleneterephthaloyl-1,4-phenylene) | P462610 | C47H28N4O3 | Polymer Information | SMILES | *c1ccc(cc1)C(=O)c1ccc(cc1)C(=O)c1ccc(cc1)n1c(nc2c1cccc2)c1ccc(cc1)C(=O)c1ccc(cc1)c1nc2c(n1*)cccc2
Homopolymer | poly(benzimidazole-1,2-diyl-1,4-phenylenesulfonyl-1,4-phenylenebenzimidazole-2,1-diyl-1,4-phenyleneterephthaloyl-1,4-phenylene) | P462611 | C46H28N4O4S | Thermal property | Glass transition temperature | 279 | 0 | C
Homopolymer | poly(benzimidazole-1,2-diyl-1,4-phenylenesulfonyl-1,4-phenylenebenzimidazole-2,1-diyl-1,4-phenyleneterephthaloyl-1,4-phenylene) | P462611 | C46H28N4O4S | Thermal property | Thermal decomposition temperature | 527.5 | 1012.214 | C
Homopolymer | poly(benzimidazole-1,2-diyl-1,4-phenylenesulfonyl-1,4-phenylenebenzimidazole-2,1-diyl-1,4-phenyleneterephthaloyl-1,4-phenylene) | P462611 | C46H28N4O4S | Thermal property | Thermal decomposition weight loss | 7.5 | 7.142857 | %
Homopolymer | poly(benzimidazole-1,2-diyl-1,4-phenylenesulfonyl-1,4-phenylenebenzimidazole-2,1-diyl-1,4-phenyleneterephthaloyl-1,4-phenylene) | P462611 | C46H28N4O4S | Polymer Information | SMILES | *c1ccc(cc1)C(=O)c1ccc(cc1)C(=O)c1ccc(cc1)n1c(nc2c1cccc2)c1ccc(cc1)S(=O)(=O)c1ccc(cc1)c1nc2c(n1*)cccc2
Homopolymer | poly(imino-3,5-dimethoxy-1,2-phenylene) | P462612 | C8H9NO2 | Polymer Information | SMILES | COc1cc(N*)c(c(c1)OC)*
Homopolymer | poly{[(6-{4-[(4-methylphenyl)diazenyl]phenoxy}hexyl)azaniumdiyl]ethylene} | P462613 | C21H28N3O | Thermal property | Glass transition temperature | 36 | 55.46667 | C
Homopolymer | poly{[(6-{4-[(4-methylphenyl)diazenyl]phenoxy}hexyl)azaniumdiyl]ethylene} | P462613 | C21H28N3O | Thermal property | Lc phase transition temperature | 80 | 6.666667 | C
Homopolymer | poly{[(6-{4-[(4-methylphenyl)diazenyl]phenoxy}hexyl)azaniumdiyl]ethylene} | P462613 | C21H28N3O | Electric property | Dielectric constant ac | 2 | 0
Homopolymer | poly{[(6-{4-[(4-methylphenyl)diazenyl]phenoxy}hexyl)azaniumdiyl]ethylene} | P462613 | C21H28N3O | Polymer Information | SMILES | *CC[NH+](CCCCCCOc1ccc(cc1)N=Nc1ccc(cc1)C)*
Homopolymer | poly{[(6-{4-[(4-nitrophenyl)diazenyl]phenoxy}hexyl)azaniumdiyl]ethylene} | P462614 | C20H25N4O3 | Thermal property | Lc phase transition temperature | 132.5 | 8008.333 | C
Homopolymer | poly{[(6-{4-[(4-nitrophenyl)diazenyl]phenoxy}hexyl)azaniumdiyl]ethylene} | P462614 | C20H25N4O3 | Polymer Information | SMILES | *CC[NH+](CCCCCCOc1ccc(cc1)N=Nc1ccc(cc1)[N+](=O)[O-])*
Homopolymer | poly(imino-1,4-phenylenesulfonyl-1,4-phenyleneimino-1,3,5-triazine-2,4,6-triyl) | P462616 | C15H10N5O2S | Polymer Information | SMILES | *Nc1ccc(cc1)S(=O)(=O)c1ccc(cc1)Nc1ncnc(n1)*
Homopolymer | poly(6-chloro-1,3,5-triazine-2,4-diylimino-1,4-phenylenesulfonyl-1,4-phenyleneimino) | P462617 | C15H10ClN5O2S | Polymer Information | SMILES | *Nc1ccc(cc1)S(=O)(=O)c1ccc(cc1)Nc1nc(*)nc(n1)Cl
Homopolymer | poly(imino-1,4-phenylenemethylene-1,4-phenyleneimino-1,3,5-triazine-2,4,6-triyl) | P462618 | C16H12N5 | Polymer Information | SMILES | *Nc1ccc(cc1)Cc1ccc(cc1)Nc1ncnc(n1)*
Homopolymer | poly(6-chloro-1,3,5-triazine-2,4-diylimino-1,4-phenylenemethylene-1,4-phenyleneimino) | P462619 | C16H12ClN5 | Polymer Information | SMILES | *Nc1ccc(cc1)Cc1ccc(cc1)Nc1nc(*)nc(n1)Cl
Homopolymer | poly[imino-1,4-phenylene(dimethylmethylene)-1,4-phenylene(dimethylmethylene)-1,4-phenyleneimino-1,3,5-triazine-2,4,6-triyl] | P462620 | C27H26N5 | Polymer Information | SMILES | *Nc1ccc(cc1)C(c1ccc(cc1)C(c1ccc(cc1)Nc1ncnc(n1)*)(C)C)(C)C
Homopolymer | poly[(6-chloro-1,3,5-triazine-2,4-diyl)imino-1,4-phenylene(dimethylmethylene)-1,4-phenylene(dimethylmethylene)-1,4-phenyleneimino] | P462621 | C27H26ClN5 | Polymer Information | SMILES | *Nc1ccc(cc1)C(c1ccc(cc1)C(c1ccc(cc1)Nc1nc(*)nc(n1)Cl)(C)C)(C)C
Homopolymer | poly(diazenediyl-1,2-diethylethylene) | P462622 | C6H12N2 | Thermal property | Thermal decomposition temperature | 160 | 2133.333 | C
Homopolymer | poly(diazenediyl-1,2-diethylethylene) | P462622 | C6H12N2 | Thermal property | Thermal decomposition weight loss | 12.8 | 185.6533 | %
Homopolymer | poly(diazenediyl-1,2-diethylethylene) | P462622 | C6H12N2 | Polymer Information | SMILES | *C(C(N=N*)CC)CC
Homopolymer | poly(benzimidazole-1,2-diyl-1,4-phenylenesulfonyl-1,4-phenylenebenzimidazole-2,1-diyl-1,4-phenylenesulfonyl-1,4-phenylene) | P462623 | C38H24N4O4S2 | Thermal property | Glass transition temperature | 321 | 0 | C
Homopolymer | poly(benzimidazole-1,2-diyl-1,4-phenylenesulfonyl-1,4-phenylenebenzimidazole-2,1-diyl-1,4-phenylenesulfonyl-1,4-phenylene) | P462623 | C38H24N4O4S2 | Thermal property | Thermal decomposition temperature | 530 | 15090.3 | C
Homopolymer | poly(benzimidazole-1,2-diyl-1,4-phenylenesulfonyl-1,4-phenylenebenzimidazole-2,1-diyl-1,4-phenylenesulfonyl-1,4-phenylene) | P462623 | C38H24N4O4S2 | Thermal property | Thermal decomposition weight loss | 5 | 540 | %
Homopolymer | poly(benzimidazole-1,2-diyl-1,4-phenylenesulfonyl-1,4-phenylenebenzimidazole-2,1-diyl-1,4-phenylenesulfonyl-1,4-phenylene) | P462623 | C38H24N4O4S2 | Polymer Information | SMILES | *c1ccc(cc1)S(=O)(=O)c1ccc(cc1)c1nc2c(n1c1ccc(cc1)S(=O)(=O)c1ccc(cc1)n1c(*)nc3c1cccc3)cccc2
Homopolymer | poly(benzimidazole-2,1-diyl-1,4-phenylenesulfonyl-1,4-phenylenebenzimidazole-1,2-diyl-1,4-phenylenecarbonyl-1,4-phenylene) | P462624 | C39H24N4O3S | Thermal property | Glass transition temperature | 301 | 0 | C
Homopolymer | poly(benzimidazole-2,1-diyl-1,4-phenylenesulfonyl-1,4-phenylenebenzimidazole-1,2-diyl-1,4-phenylenecarbonyl-1,4-phenylene) | P462624 | C39H24N4O3S | Thermal property | Thermal decomposition temperature | 491 | 0 | C
Homopolymer | poly(benzimidazole-2,1-diyl-1,4-phenylenesulfonyl-1,4-phenylenebenzimidazole-1,2-diyl-1,4-phenylenecarbonyl-1,4-phenylene) | P462624 | C39H24N4O3S | Thermal property | Thermal decomposition weight loss | 5 | 0 | %
Homopolymer | poly(benzimidazole-2,1-diyl-1,4-phenylenesulfonyl-1,4-phenylenebenzimidazole-1,2-diyl-1,4-phenylenecarbonyl-1,4-phenylene) | P462624 | C39H24N4O3S | Polymer Information | SMILES | *c1ccc(cc1)C(=O)c1ccc(cc1)c1nc2c(n1c1ccc(cc1)S(=O)(=O)c1ccc(cc1)n1c(*)nc3c1cccc3)cccc2
Homopolymer | poly[(5-methylbenzimidazole-1,2-diyl)-1,4-phenylenesulfonyl-1,4-phenylene(5-methylbenzimidazole-2,1-diyl)-1,4-phenylenesulfonyl-1,4-phenylene] | P462625 | C40H28N4O4S2 | Thermal property | Glass transition temperature | 310 | 0 | C
Homopolymer | poly[(5-methylbenzimidazole-1,2-diyl)-1,4-phenylenesulfonyl-1,4-phenylene(5-methylbenzimidazole-2,1-diyl)-1,4-phenylenesulfonyl-1,4-phenylene] | P462625 | C40H28N4O4S2 | Thermal property | Thermal decomposition temperature | 453 | 0 | C
Homopolymer | poly[(5-methylbenzimidazole-1,2-diyl)-1,4-phenylenesulfonyl-1,4-phenylene(5-methylbenzimidazole-2,1-diyl)-1,4-phenylenesulfonyl-1,4-phenylene] | P462625 | C40H28N4O4S2 | Thermal property | Thermal decomposition weight loss | 5 | 0 | %
Homopolymer | poly[(5-methylbenzimidazole-1,2-diyl)-1,4-phenylenesulfonyl-1,4-phenylene(5-methylbenzimidazole-2,1-diyl)-1,4-phenylenesulfonyl-1,4-phenylene] | P462625 | C40H28N4O4S2 | Polymer Information | SMILES | *c1ccc(cc1)S(=O)(=O)c1ccc(cc1)c1nc2c(n1c1ccc(cc1)S(=O)(=O)c1ccc(cc1)n1c(*)nc3c1ccc(c3)C)ccc(c2)C
Homopolymer | poly[(5-methylbenzimidazole-2,1-diyl)-1,4-phenylenesulfonyl-1,4-phenylene(5-methylbenzimidazole-1,2-diyl)-1,4-phenylenecarbonyl-1,4-phenylene] | P462626 | C41H28N4O3S | Thermal property | Glass transition temperature | 276 | 0 | C
Homopolymer | poly[(5-methylbenzimidazole-2,1-diyl)-1,4-phenylenesulfonyl-1,4-phenylene(5-methylbenzimidazole-1,2-diyl)-1,4-phenylenecarbonyl-1,4-phenylene] | P462626 | C41H28N4O3S | Thermal property | Thermal decomposition temperature | 480 | 0 | C
Homopolymer | poly[(5-methylbenzimidazole-2,1-diyl)-1,4-phenylenesulfonyl-1,4-phenylene(5-methylbenzimidazole-1,2-diyl)-1,4-phenylenecarbonyl-1,4-phenylene] | P462626 | C41H28N4O3S | Thermal property | Thermal decomposition weight loss | 5 | 0 | %
Homopolymer | poly[(5-methylbenzimidazole-2,1-diyl)-1,4-phenylenesulfonyl-1,4-phenylene(5-methylbenzimidazole-1,2-diyl)-1,4-phenylenecarbonyl-1,4-phenylene] | P462626 | C41H28N4O3S | Polymer Information | SMILES | *c1ccc(cc1)C(=O)c1ccc(cc1)c1nc2c(n1c1ccc(cc1)S(=O)(=O)c1ccc(cc1)n1c(*)nc3c1ccc(c3)C)ccc(c2)C
Homopolymer | poly(benzimidazole-1,2-diyl-1,4-phenylenesulfonyl-1,4-phenylenebenzimidazole-2,1-diyl-1,4-phenylenecarbonyl-1,4-phenylene) | P462627 | C39H24N4O3S | Thermal property | Glass transition temperature | 281 | 0 | C
Homopolymer | poly(benzimidazole-1,2-diyl-1,4-phenylenesulfonyl-1,4-phenylenebenzimidazole-2,1-diyl-1,4-phenylenecarbonyl-1,4-phenylene) | P462627 | C39H24N4O3S | Thermal property | Thermal decomposition temperature | 479 | 0 | C
Homopolymer | poly(benzimidazole-1,2-diyl-1,4-phenylenesulfonyl-1,4-phenylenebenzimidazole-2,1-diyl-1,4-phenylenecarbonyl-1,4-phenylene) | P462627 | C39H24N4O3S | Thermal property | Thermal decomposition weight loss | 5 | 0 | %
Homopolymer | poly(benzimidazole-1,2-diyl-1,4-phenylenesulfonyl-1,4-phenylenebenzimidazole-2,1-diyl-1,4-phenylenecarbonyl-1,4-phenylene) | P462627 | C39H24N4O3S | Polymer Information | SMILES | *c1ccc(cc1)C(=O)c1ccc(cc1)n1c(nc2c1cccc2)c1ccc(cc1)S(=O)(=O)c1ccc(cc1)c1nc2c(n1*)cccc2
Homopolymer | poly(benzimidazole-1,2-diyl-1,4-phenylenecarbonyl-1,4-phenylenebenzimidazole-2,1-diyl-1,4-phenylenecarbonyl-1,4-phenylene) | P462628 | C40H24N4O2 | Thermal property | Glass transition temperature | 279 | 0 | C
Homopolymer | poly(benzimidazole-1,2-diyl-1,4-phenylenecarbonyl-1,4-phenylenebenzimidazole-2,1-diyl-1,4-phenylenecarbonyl-1,4-phenylene) | P462628 | C40H24N4O2 | Thermal property | Thermal decomposition temperature | 491 | 0 | C
Homopolymer | poly(benzimidazole-1,2-diyl-1,4-phenylenecarbonyl-1,4-phenylenebenzimidazole-2,1-diyl-1,4-phenylenecarbonyl-1,4-phenylene) | P462628 | C40H24N4O2 | Thermal property | Thermal decomposition weight loss | 5 | 0 | %
Homopolymer | poly(benzimidazole-1,2-diyl-1,4-phenylenecarbonyl-1,4-phenylenebenzimidazole-2,1-diyl-1,4-phenylenecarbonyl-1,4-phenylene) | P462628 | C40H24N4O2 | Polymer Information | SMILES | *c1ccc(cc1)C(=O)c1ccc(cc1)c1nc2c(n1c1ccc(cc1)C(=O)c1ccc(cc1)n1c(*)nc3c1cccc3)cccc2
Homopolymer | poly[(5-methylbenzimidazole-1,2-diyl)-1,4-phenylenesulfonyl-1,4-phenylene(5-methylbenzimidazole-2,1-diyl)-1,4-phenylenecarbonyl-1,4-phenylene] | P462629 | C41H28N4O3S | Thermal property | Glass transition temperature | 274 | 0 | C
Homopolymer | poly[(5-methylbenzimidazole-1,2-diyl)-1,4-phenylenesulfonyl-1,4-phenylene(5-methylbenzimidazole-2,1-diyl)-1,4-phenylenecarbonyl-1,4-phenylene] | P462629 | C41H28N4O3S | Thermal property | Thermal decomposition temperature | 463 | 0 | C
Homopolymer | poly[(5-methylbenzimidazole-1,2-diyl)-1,4-phenylenesulfonyl-1,4-phenylene(5-methylbenzimidazole-2,1-diyl)-1,4-phenylenecarbonyl-1,4-phenylene] | P462629 | C41H28N4O3S | Thermal property | Thermal decomposition weight loss | 5 | 0 | %
Homopolymer | poly[(5-methylbenzimidazole-1,2-diyl)-1,4-phenylenesulfonyl-1,4-phenylene(5-methylbenzimidazole-2,1-diyl)-1,4-phenylenecarbonyl-1,4-phenylene] | P462629 | C41H28N4O3S | Polymer Information | SMILES | *c1ccc(cc1)C(=O)c1ccc(cc1)n1c(nc2c1ccc(c2)C)c1ccc(cc1)S(=O)(=O)c1ccc(cc1)c1nc2c(n1*)ccc(c2)C
Homopolymer | poly[(5-methylbenzimidazole-1,2-diyl)-1,4-phenylenecarbonyl-1,4-phenylene(5-methylbenzimidazole-2,1-diyl)-1,4-phenylenecarbonyl-1,4-phenylene] | P462630 | C42H28N4O2 | Thermal property | Glass transition temperature | 261 | 0 | C
Homopolymer | poly[(5-methylbenzimidazole-1,2-diyl)-1,4-phenylenecarbonyl-1,4-phenylene(5-methylbenzimidazole-2,1-diyl)-1,4-phenylenecarbonyl-1,4-phenylene] | P462630 | C42H28N4O2 | Thermal property | Thermal decomposition temperature | 457 | 0 | C
Homopolymer | poly[(5-methylbenzimidazole-1,2-diyl)-1,4-phenylenecarbonyl-1,4-phenylene(5-methylbenzimidazole-2,1-diyl)-1,4-phenylenecarbonyl-1,4-phenylene] | P462630 | C42H28N4O2 | Thermal property | Thermal decomposition weight loss | 5 | 0 | %
Homopolymer | poly[(5-methylbenzimidazole-1,2-diyl)-1,4-phenylenecarbonyl-1,4-phenylene(5-methylbenzimidazole-2,1-diyl)-1,4-phenylenecarbonyl-1,4-phenylene] | P462630 | C42H28N4O2 | Polymer Information | SMILES | *c1ccc(cc1)C(=O)c1ccc(cc1)c1nc2c(n1c1ccc(cc1)C(=O)c1ccc(cc1)n1c(*)nc3c1ccc(c3)C)ccc(c2)C
Homopolymer | poly{(9-octyl-9H-carbazole-2,7-diyl)[(2,4-dimethylphenyl)imino]} | P462631 | C28H32N2 | Thermal property | Glass transition temperature | 110 | 0 | C
Homopolymer | poly{(9-octyl-9H-carbazole-2,7-diyl)[(2,4-dimethylphenyl)imino]} | P462631 | C28H32N2 | Polymer Information | SMILES | CCCCCCCCn1c2cc(ccc2c2c1cc(*)cc2)N(c1ccc(cc1C)C)*
Homopolymer | poly{(9-octyl-9H-carbazole-2,7-diyl)[(4-methoxy-2-methylphenyl)imino]} | P462632 | C28H32N2O | Thermal property | Glass transition temperature | 105 | 0 | C
Homopolymer | poly{(9-octyl-9H-carbazole-2,7-diyl)[(4-methoxy-2-methylphenyl)imino]} | P462632 | C28H32N2O | Polymer Information | SMILES | CCCCCCCCn1c2cc(ccc2c2c1cc(*)cc2)N(c1ccc(cc1C)OC)*
Homopolymer | poly{1-[2-methyl-3-(pyrrol-1-yl)propanoyl]pyrrole-2,5-diyl} | P462633 | C12H12N2O | Polymer Information | SMILES | CC(C(=O)n1c(*)ccc1*)Cn1cccc1
Homopolymer | poly[(hexadecyl)imino-1,4-phenylene] | P462634 | C22H37N | Thermal property | Thermal decomposition temperature | 350 | 0 | C
Homopolymer | poly[(hexadecyl)imino-1,4-phenylene] | P462634 | C22H37N | Thermal property | Thermal decomposition weight loss | 20 | 0 | %
Homopolymer | poly[(hexadecyl)imino-1,4-phenylene] | P462634 | C22H37N | Thermal property | Melting temperature | 150.2 | 0 | C
Homopolymer | poly[(hexadecyl)imino-1,4-phenylene] | P462634 | C22H37N | Polymer Information | SMILES | CCCCCCCCCCCCCCCCN(c1ccc(cc1)*)*
Homopolymer | poly(imino{2-[ethoxy(hydroxy)(oxo)-lambda5-phosphanyl]-5-methoxy-1,4-phenylene}) | P462635 | C9H12NO4P | Electric property | Electric conductivity | 0.013 | 0 | 1/(ohm*cm)
Homopolymer | poly(imino{2-[ethoxy(hydroxy)(oxo)-lambda5-phosphanyl]-5-methoxy-1,4-phenylene}) | P462635 | C9H12NO4P | Electric property | Surface resistivity | 200000 | 0 | ohm
Homopolymer | poly(imino{2-[ethoxy(hydroxy)(oxo)-lambda5-phosphanyl]-5-methoxy-1,4-phenylene}) | P462635 | C9H12NO4P | Polymer Information | SMILES | CCOP(=O)(c1cc(*)c(cc1N*)OC)O
Homopolymer | poly{imino[2-(sodiooxysulfonyl)-1,4-phenylene]} | P462636 | C6H4NNaO3S | Electric property | Electric conductivity | 3e-07 | 0 | 1/(ohm*cm)
Homopolymer | poly{imino[2-(sodiooxysulfonyl)-1,4-phenylene]} | P462636 | C6H4NNaO3S | Electric property | Volume resistivity | 3300000 | 0 | ohm*cm
Homopolymer | poly{imino[2-(sodiooxysulfonyl)-1,4-phenylene]} | P462636 | C6H4NNaO3S | Polymer Information | SMILES | *Nc1ccc(cc1S(=O)(=O)O[Na])*
Homopolymer | poly[nitrilomethanylylidene-1,4-phenylene(phenylimino)-1,4-phenylenemethanylyildenenitrilo(3,3'-dimethoxybiphenyl-4,4'-diyl)] | P462637 | C34H27N3O2 | Thermal property | Glass transition temperature | 178 | 0 | C
Homopolymer | poly[nitrilomethanylylidene-1,4-phenylene(phenylimino)-1,4-phenylenemethanylyildenenitrilo(3,3'-dimethoxybiphenyl-4,4'-diyl)] | P462637 | C34H27N3O2 | Thermal property | Thermal decomposition temperature | 400 | 0 | C
Homopolymer | poly[nitrilomethanylylidene-1,4-phenylene(phenylimino)-1,4-phenylenemethanylyildenenitrilo(3,3'-dimethoxybiphenyl-4,4'-diyl)] | P462637 | C34H27N3O2 | Thermal property | Thermal decomposition weight loss | 10 | 0 | %
Homopolymer | poly[nitrilomethanylylidene-1,4-phenylene(phenylimino)-1,4-phenylenemethanylyildenenitrilo(3,3'-dimethoxybiphenyl-4,4'-diyl)] | P462637 | C34H27N3O2 | Electric property | Electric conductivity | 5.5e-10 | 4.05e-19 | 1/(ohm*cm)
Homopolymer | poly[nitrilomethanylylidene-1,4-phenylene(phenylimino)-1,4-phenylenemethanylyildenenitrilo(3,3'-dimethoxybiphenyl-4,4'-diyl)] | P462637 | C34H27N3O2 | Electric property | Volume resistivity | 5500000000 | 4.05e+19 | ohm*cm
Homopolymer | poly[nitrilomethanylylidene-1,4-phenylene(phenylimino)-1,4-phenylenemethanylyildenenitrilo(3,3'-dimethoxybiphenyl-4,4'-diyl)] | P462637 | C34H27N3O2 | Polymer Information | SMILES | *=Cc1ccc(cc1)N(c1ccccc1)c1ccc(cc1)C=Nc1ccc(cc1OC)c1ccc(c(c1)OC)N=*
Homopolymer | poly[nitrilomethanylylidene-1,4-phenylenemethanylyildenenitrilo(3,3'-dimethoxybiphenyl-4,4'-diyl)] | P462638 | C22H18N2O2 | Thermal property | Glass transition temperature | 258 | 0 | C
Homopolymer | poly[nitrilomethanylylidene-1,4-phenylenemethanylyildenenitrilo(3,3'-dimethoxybiphenyl-4,4'-diyl)] | P462638 | C22H18N2O2 | Thermal property | Thermal decomposition temperature | 390 | 0 | C
Homopolymer | poly[nitrilomethanylylidene-1,4-phenylenemethanylyildenenitrilo(3,3'-dimethoxybiphenyl-4,4'-diyl)] | P462638 | C22H18N2O2 | Thermal property | Thermal decomposition weight loss | 10 | 0 | %
Homopolymer | poly[nitrilomethanylylidene-1,4-phenylenemethanylyildenenitrilo(3,3'-dimethoxybiphenyl-4,4'-diyl)] | P462638 | C22H18N2O2 | Polymer Information | SMILES | *=Cc1ccc(cc1)C=Nc1ccc(cc1OC)c1ccc(c(c1)OC)N=*
Homopolymer | poly[(dimethylazaniumdiyl)hexane-1,6-diyl(dimethylazaniumdiyl)-2-hydroxypropane-1,3-diyl(ethylimino)-2-hydroxypropane-1,3-diyl] | P462639 | C18H41N3O2 | Polymer Information | SMILES | *CCCCCC[N+](CC(CN(CC(C[N+](C)(C)*)O)CC)O)(C)C
Homopolymer | poly[(dimethylazaniumdiyl)hexane-1,6-diyl(dimethylazaniumdiyl)-2-hydroxypropane-1,3-diyl(butylimino)-2-hydroxypropane-1,3-diyl] | P462640 | C20H45N3O2 | Thermal property | Thermal decomposition temperature | 200 | 0 | C
Homopolymer | poly[(dimethylazaniumdiyl)hexane-1,6-diyl(dimethylazaniumdiyl)-2-hydroxypropane-1,3-diyl(butylimino)-2-hydroxypropane-1,3-diyl] | P462640 | C20H45N3O2 | Thermal property | Thermal decomposition weight loss | 0 | 0 | %
Homopolymer | poly[(dimethylazaniumdiyl)hexane-1,6-diyl(dimethylazaniumdiyl)-2-hydroxypropane-1,3-diyl(butylimino)-2-hydroxypropane-1,3-diyl] | P462640 | C20H45N3O2 | Polymer Information | SMILES | CCCCN(CC(C[N+](C)(C)*)O)CC(C[N+](CCCCCC*)(C)C)O
Homopolymer | poly[(dimethylazaniumdiyl)hexane-1,6-diyl(dimethylazaniumdiyl)-2-hydroxypropane-1,3-diyl(hexylimino)-2-hydroxypropane-1,3-diyl] | P462641 | C22H49N3O2 | Polymer Information | SMILES | *CCCCCC[N+](CC(CN(CC(C[N+](C)(C)*)O)CCCCCC)O)(C)C
Homopolymer | poly[(dimethylazaniumdiyl)hexane-1,6-diyl(dimethylazaniumdiyl)-2-hydroxypropane-1,3-diyl(dodecylimino)-2-hydroxypropane-1,3-diyl] | P462642 | C28H61N3O2 | Thermal property | Thermal decomposition temperature | 200 | 0 | C
Homopolymer | poly[(dimethylazaniumdiyl)hexane-1,6-diyl(dimethylazaniumdiyl)-2-hydroxypropane-1,3-diyl(dodecylimino)-2-hydroxypropane-1,3-diyl] | P462642 | C28H61N3O2 | Thermal property | Thermal decomposition weight loss | 0 | 0 | %
Homopolymer | poly[(dimethylazaniumdiyl)hexane-1,6-diyl(dimethylazaniumdiyl)-2-hydroxypropane-1,3-diyl(dodecylimino)-2-hydroxypropane-1,3-diyl] | P462642 | C28H61N3O2 | Polymer Information | SMILES | *CCCCCC[N+](CC(CN(CC(C[N+](C)(C)*)O)CCCCCCCCCCCC)O)(C)C
Homopolymer | poly[(dimethylazaniumdiyl)hexane-1,6-diyl(dimethylazaniumdiyl)-2-hydroxypropane-1,3-diyl(octadecylimino)-2-hydroxypropane-1,3-diyl] | P462643 | C34H73N3O2 | Polymer Information | SMILES | *CCCCCC[N+](CC(CN(CC(C[N+](C)(C)*)O)CCCCCCCCCCCCCCCCCC)O)(C)C
Homopolymer | poly(1-{[pyrrole-1,2,5-triyl-1-(4,1-phenylene)]oxycarbonylethylenecarbonyloxy-4,1-phenylene}pyrrole-2,5-diyl) | P462644 | C24H16N2O4 | Thermal property | Thermal decomposition temperature | 385.5 | 280.3333 | C
Homopolymer | poly(1-{[pyrrole-1,2,5-triyl-1-(4,1-phenylene)]oxycarbonylethylenecarbonyloxy-4,1-phenylene}pyrrole-2,5-diyl) | P462644 | C24H16N2O4 | Electric property | Electric conductivity | 0.0002 | 0 | 1/(ohm*cm)
Homopolymer | poly(1-{[pyrrole-1,2,5-triyl-1-(4,1-phenylene)]oxycarbonylethylenecarbonyloxy-4,1-phenylene}pyrrole-2,5-diyl) | P462644 | C24H16N2O4 | Electric property | Volume resistivity | 5000 | 0 | ohm*cm
Homopolymer | poly(1-{[pyrrole-1,2,5-triyl-1-(4,1-phenylene)]oxycarbonylethylenecarbonyloxy-4,1-phenylene}pyrrole-2,5-diyl) | P462644 | C24H16N2O4 | Polymer Information | SMILES | c1cc(n(c1*)c1ccc(cc1)OC(=O)CCC(=O)Oc1ccc(cc1)n1c(ccc1*)*)*
Homopolymer | poly{5,5'-bibenzimidazole-2,2'-diyl[2,2'-bis(trifluoromethyl)biphenyl-4,4'-diyl]} | P462645 | C28H14F6N4 | Physical property | Density | 1.47 | 0 | g/cm3
Homopolymer | poly{5,5'-bibenzimidazole-2,2'-diyl[2,2'-bis(trifluoromethyl)biphenyl-4,4'-diyl]} | P462645 | C28H14F6N4 | Physical property | Specific volume | 0.68 | 0 | cm3/g
Homopolymer | poly{5,5'-bibenzimidazole-2,2'-diyl[2,2'-bis(trifluoromethyl)biphenyl-4,4'-diyl]} | P462645 | C28H14F6N4 | Thermal property | Thermal decomposition temperature | 488 | 5181.067 | C
Homopolymer | poly{5,5'-bibenzimidazole-2,2'-diyl[2,2'-bis(trifluoromethyl)biphenyl-4,4'-diyl]} | P462645 | C28H14F6N4 | Thermal property | Thermal decomposition weight loss | 5 | 16.26667 | %
Homopolymer | poly{5,5'-bibenzimidazole-2,2'-diyl[2,2'-bis(trifluoromethyl)biphenyl-4,4'-diyl]} | P462645 | C28H14F6N4 | Polymer Information | SMILES | *c1ccc(c(c1)C(F)(F)F)c1ccc(cc1C(F)(F)F)c1[nH]c2c(n1)cc(cc2)c1ccc2c(c1)nc([nH]2)*
Homopolymer | poly[5,5'-bibenzimidazole-2,2'-diyl(1,3,3-trimethylindan-5,1-diyl)-1,4-phenylene] | P462646 | C32H26N4 | Physical property | Density | 1.16 | 0 | g/cm3
Homopolymer | poly[5,5'-bibenzimidazole-2,2'-diyl(1,3,3-trimethylindan-5,1-diyl)-1,4-phenylene] | P462646 | C32H26N4 | Physical property | Specific volume | 0.862 | 0 | cm3/g
Homopolymer | poly[5,5'-bibenzimidazole-2,2'-diyl(1,3,3-trimethylindan-5,1-diyl)-1,4-phenylene] | P462646 | C32H26N4 | Thermal property | Thermal decomposition temperature | 490 | 1411.2 | C
Homopolymer | poly[5,5'-bibenzimidazole-2,2'-diyl(1,3,3-trimethylindan-5,1-diyl)-1,4-phenylene] | P462646 | C32H26N4 | Thermal property | Thermal decomposition weight loss | 5 | 16.26667 | %
Homopolymer | poly[5,5'-bibenzimidazole-2,2'-diyl(1,3,3-trimethylindan-5,1-diyl)-1,4-phenylene] | P462646 | C32H26N4 | Polymer Information | SMILES | *c1ccc(cc1)C1(C)CC(c2c1ccc(c2)c1[nH]c2c(n1)cc(cc2)c1ccc2c(c1)nc([nH]2)*)(C)C
Homopolymer | poly({[4-(2,2-dicyanoethenyl)phenyl]imino}biphenyl-4,4'-diyl{[4-(2-ethylhexyloxy)phenyl]imino}biphenyl-4,4'-diyl) | P462647 | C48H42N4O | Thermal property | Glass transition temperature | 212 | 0 | C
Homopolymer | poly({[4-(2,2-dicyanoethenyl)phenyl]imino}biphenyl-4,4'-diyl{[4-(2-ethylhexyloxy)phenyl]imino}biphenyl-4,4'-diyl) | P462647 | C48H42N4O | Thermal property | Thermal decomposition temperature | 410 | 0 | C
Homopolymer | poly({[4-(2,2-dicyanoethenyl)phenyl]imino}biphenyl-4,4'-diyl{[4-(2-ethylhexyloxy)phenyl]imino}biphenyl-4,4'-diyl) | P462647 | C48H42N4O | Thermal property | Thermal decomposition weight loss | 5 | 0 | %
Homopolymer | poly({[4-(2,2-dicyanoethenyl)phenyl]imino}biphenyl-4,4'-diyl{[4-(2-ethylhexyloxy)phenyl]imino}biphenyl-4,4'-diyl) | P462647 | C48H42N4O | Polymer Information | SMILES | CCCCC(COc1ccc(cc1)N(c1ccc(cc1)c1ccc(cc1)*)c1ccc(cc1)c1ccc(cc1)N(c1ccc(cc1)C=C(C#N)C#N)*)CC
Homopolymer | poly(iminosilanediyl) | P462648 | H3NSi | Polymer Information | SMILES | *[SiH2]N*
Homopolymer | poly({[4-(octyloxy)phenyl]imino}biphenyl-4,4'-diyl) | P462649 | C26H29NO | Polymer Information | SMILES | CCCCCCCCOc1ccc(cc1)N(c1ccc(cc1)c1ccc(cc1)*)*
Homopolymer | poly(9-octyl-9H-carbazole-3,6-diyl) | P462650 | C20H23N | Polymer Information | SMILES | CCCCCCCCn1c2ccc(cc2c2c1ccc(c2)*)*
Homopolymer | poly[imino(methylsilanediyl)] | P462651 | CH5NSi | Polymer Information | SMILES | *N[SiH](C)*
Homopolymer | poly{imino[(ethenyl)(methyl)silanediyl]} | P462652 | C3H7NSi | Polymer Information | SMILES | *[Si](C=C)(N*)C
Homopolymer | poly{(5,6'-bibenzimidazole-2,2'-diyl)[5-(4-nitrophenoxy)-1,3-phenylene]} | P462653 | C26H15N5O3 | Thermal property | Thermal decomposition temperature | 424 | 2227.467 | C
Homopolymer | poly{(5,6'-bibenzimidazole-2,2'-diyl)[5-(4-nitrophenoxy)-1,3-phenylene]} | P462653 | C26H15N5O3 | Thermal property | Thermal decomposition weight loss | 5 | 20 | %
Homopolymer | poly{(5,6'-bibenzimidazole-2,2'-diyl)[5-(4-nitrophenoxy)-1,3-phenylene]} | P462653 | C26H15N5O3 | Tensile property | Elongation at break | 3.64 | 0 | %
Homopolymer | poly{(5,6'-bibenzimidazole-2,2'-diyl)[5-(4-nitrophenoxy)-1,3-phenylene]} | P462653 | C26H15N5O3 | Tensile property | Tensile modulus | 2.95 | 0 | GPa
Homopolymer | poly{(5,6'-bibenzimidazole-2,2'-diyl)[5-(4-nitrophenoxy)-1,3-phenylene]} | P462653 | C26H15N5O3 | Tensile property | Tensile stress strength at break | 0.062 | 0 | GPa
Homopolymer | poly{(5,6'-bibenzimidazole-2,2'-diyl)[5-(4-nitrophenoxy)-1,3-phenylene]} | P462653 | C26H15N5O3 | Polymer Information | SMILES | *c1cc(Oc2ccc(cc2)[N+](=O)[O-])cc(c1)c1[nH]c2c(n1)cc(cc2)c1ccc2c(c1)[nH]c(n2)*
Homopolymer | poly[(5,6'-bibenzimidazole-2,2'-diyl)-1,3-phenylene] | P462654 | C20H12N4 | Thermal property | Thermal decomposition temperature | 679 | 4931.467 | C
Homopolymer | poly[(5,6'-bibenzimidazole-2,2'-diyl)-1,3-phenylene] | P462654 | C20H12N4 | Thermal property | Thermal decomposition weight loss | 5 | 20 | %
Homopolymer | poly[(5,6'-bibenzimidazole-2,2'-diyl)-1,3-phenylene] | P462654 | C20H12N4 | Tensile property | Elongation at break | 6.28 | 0 | %
Homopolymer | poly[(5,6'-bibenzimidazole-2,2'-diyl)-1,3-phenylene] | P462654 | C20H12N4 | Tensile property | Tensile modulus | 3.77 | 0 | GPa
Homopolymer | poly[(5,6'-bibenzimidazole-2,2'-diyl)-1,3-phenylene] | P462654 | C20H12N4 | Tensile property | Tensile stress strength at break | 0.151 | 0 | GPa
Homopolymer | poly[(5,6'-bibenzimidazole-2,2'-diyl)-1,3-phenylene] | P462654 | C20H12N4 | Polymer Information | SMILES | *c1cccc(c1)c1nc2c([nH]1)ccc(c2)c1ccc2c(c1)[nH]c(n2)*
Homopolymer | poly[(1,5-dibutyl-2,6-dimethyl-4,8-dihydro-1H,5H-benzo[1,2-d:4,5-d']diimidazole-4,8-diylidene)nitrilo-1,4-phenylenemethylene-1,4-phenylenenitrilo] | P462655 | C31H34N6 | Polymer Information | SMILES | CCCCn1c(C)nc2c1C(=Nc1ccc(cc1)Cc1ccc(cc1)N=*)c1c(C2=*)n(c(n1)C)CCCC
Homopolymer | poly[(9-octyl-9H-carbazole-3,6-diyl)(9,9-dioctyl-9-silafluorene-3,6-diyl)] | P462656 | C48H63NSi | Thermal property | Glass transition temperature | 76 | 0 | C
Homopolymer | poly[(9-octyl-9H-carbazole-3,6-diyl)(9,9-dioctyl-9-silafluorene-3,6-diyl)] | P462656 | C48H63NSi | Thermal property | Thermal decomposition temperature | 343 | 0 | C
Homopolymer | poly[(9-octyl-9H-carbazole-3,6-diyl)(9,9-dioctyl-9-silafluorene-3,6-diyl)] | P462656 | C48H63NSi | Thermal property | Thermal decomposition weight loss | 5 | 0 | %
Homopolymer | poly[(9-octyl-9H-carbazole-3,6-diyl)(9,9-dioctyl-9-silafluorene-3,6-diyl)] | P462656 | C48H63NSi | Polymer Information | SMILES | CCCCCCCCn1c2ccc(cc2c2c1ccc(c2)*)c1ccc2c(-c3cc(*)ccc3[Si]2(CCCCCCCC)CCCCCCCC)c1
Homopolymer | poly({4-[4-(octyloxy)phenyl]-1,2,4-triazole-3,5-diyl}-1,3-phenylene(9,9-dioctyl-9-silafluorene-3,6-diyl)-1,3-phenylene) | P462657 | C56H69N3OSi | Thermal property | Glass transition temperature | 107 | 0 | C
Homopolymer | poly({4-[4-(octyloxy)phenyl]-1,2,4-triazole-3,5-diyl}-1,3-phenylene(9,9-dioctyl-9-silafluorene-3,6-diyl)-1,3-phenylene) | P462657 | C56H69N3OSi | Thermal property | Thermal decomposition temperature | 363 | 0 | C
Homopolymer | poly({4-[4-(octyloxy)phenyl]-1,2,4-triazole-3,5-diyl}-1,3-phenylene(9,9-dioctyl-9-silafluorene-3,6-diyl)-1,3-phenylene) | P462657 | C56H69N3OSi | Thermal property | Thermal decomposition weight loss | 5 | 0 | %
Homopolymer | poly({4-[4-(octyloxy)phenyl]-1,2,4-triazole-3,5-diyl}-1,3-phenylene(9,9-dioctyl-9-silafluorene-3,6-diyl)-1,3-phenylene) | P462657 | C56H69N3OSi | Polymer Information | SMILES | CCCCCCCCOc1ccc(cc1)n1c(*)nnc1c1cccc(c1)c1ccc2c(-c3cc(ccc3[Si]2(CCCCCCCC)CCCCCCCC)c2cccc(c2)*)c1
Homopolymer | poly{(9,9-dioctyl-9-silafluorene-3,6-diyl)-1,4-phenylene[4-(1-methylpropyl)phenylimino]-1,4-phenylene} | P462658 | C50H61NSi | Thermal property | Glass transition temperature | 84 | 0 | C
Homopolymer | poly{(9,9-dioctyl-9-silafluorene-3,6-diyl)-1,4-phenylene[4-(1-methylpropyl)phenylimino]-1,4-phenylene} | P462658 | C50H61NSi | Thermal property | Thermal decomposition temperature | 328 | 0 | C
Homopolymer | poly{(9,9-dioctyl-9-silafluorene-3,6-diyl)-1,4-phenylene[4-(1-methylpropyl)phenylimino]-1,4-phenylene} | P462658 | C50H61NSi | Thermal property | Thermal decomposition weight loss | 5 | 0 | %
Homopolymer | poly{(9,9-dioctyl-9-silafluorene-3,6-diyl)-1,4-phenylene[4-(1-methylpropyl)phenylimino]-1,4-phenylene} | P462658 | C50H61NSi | Polymer Information | SMILES | CCCCCCCC[Si]1(CCCCCCCC)c2ccc(cc2-c2c1ccc(c2)*)c1ccc(cc1)N(c1ccc(cc1)C(CC)C)c1ccc(cc1)*
Homopolymer | poly[(9-octyl-9H-carbazole-3,6-diyl)(9,9-dioctyl-9-silafluorene-2,7-diyl)] | P462659 | C48H63NSi | Thermal property | Glass transition temperature | 87 | 0 | C
Homopolymer | poly[(9-octyl-9H-carbazole-3,6-diyl)(9,9-dioctyl-9-silafluorene-2,7-diyl)] | P462659 | C48H63NSi | Thermal property | Thermal decomposition temperature | 185 | 0 | C
Homopolymer | poly[(9-octyl-9H-carbazole-3,6-diyl)(9,9-dioctyl-9-silafluorene-2,7-diyl)] | P462659 | C48H63NSi | Thermal property | Thermal decomposition weight loss | 5 | 0 | %
Homopolymer | poly[(9-octyl-9H-carbazole-3,6-diyl)(9,9-dioctyl-9-silafluorene-2,7-diyl)] | P462659 | C48H63NSi | Polymer Information | SMILES | CCCCCCCCn1c2ccc(cc2c2c1ccc(c2)*)c1ccc2-c3c([Si](c2c1)(CCCCCCCC)CCCCCCCC)cc(cc3)*
Homopolymer | poly({4-[4-(octyloxy)phenyl]-1,2,4-triazole-3,5-diyl}-1,3-phenylene(9,9-dioctyl-9-silafluorene-2,7-diyl)-1,3-phenylene) | P462660 | C56H69N3OSi | Thermal property | Glass transition temperature | 111 | 0 | C
Homopolymer | poly({4-[4-(octyloxy)phenyl]-1,2,4-triazole-3,5-diyl}-1,3-phenylene(9,9-dioctyl-9-silafluorene-2,7-diyl)-1,3-phenylene) | P462660 | C56H69N3OSi | Thermal property | Thermal decomposition temperature | 332 | 0 | C
Homopolymer | poly({4-[4-(octyloxy)phenyl]-1,2,4-triazole-3,5-diyl}-1,3-phenylene(9,9-dioctyl-9-silafluorene-2,7-diyl)-1,3-phenylene) | P462660 | C56H69N3OSi | Thermal property | Thermal decomposition weight loss | 5 | 0 | %
Homopolymer | poly({4-[4-(octyloxy)phenyl]-1,2,4-triazole-3,5-diyl}-1,3-phenylene(9,9-dioctyl-9-silafluorene-2,7-diyl)-1,3-phenylene) | P462660 | C56H69N3OSi | Polymer Information | SMILES | CCCCCCCCOc1ccc(cc1)n1c(*)nnc1c1cccc(c1)c1ccc2-c3c([Si](c2c1)(CCCCCCCC)CCCCCCCC)cc(cc3)c1cccc(c1)*
Homopolymer | poly{(9,9-dioctyl-9-silafluorene-2,7-diyl)-1,4-phenylene[4-(1-methylpropyl)phenylimino]-1,4-phenylene} | P462661 | C50H61NSi | Thermal property | Glass transition temperature | 90 | 0 | C
Homopolymer | poly{(9,9-dioctyl-9-silafluorene-2,7-diyl)-1,4-phenylene[4-(1-methylpropyl)phenylimino]-1,4-phenylene} | P462661 | C50H61NSi | Thermal property | Thermal decomposition temperature | 353 | 0 | C
Homopolymer | poly{(9,9-dioctyl-9-silafluorene-2,7-diyl)-1,4-phenylene[4-(1-methylpropyl)phenylimino]-1,4-phenylene} | P462661 | C50H61NSi | Thermal property | Thermal decomposition weight loss | 5 | 0 | %
Homopolymer | poly{(9,9-dioctyl-9-silafluorene-2,7-diyl)-1,4-phenylene[4-(1-methylpropyl)phenylimino]-1,4-phenylene} | P462661 | C50H61NSi | Polymer Information | SMILES | CCCCCCCC[Si]1(CCCCCCCC)c2cc(ccc2-c2c1cc(*)cc2)c1ccc(cc1)N(c1ccc(cc1)C(CC)C)c1ccc(cc1)*
Homopolymer | poly(acridine-3,6-diylimino-1,4-phenylenecarbonyl-1,4-phenyleneimino) | P462662 | C26H17N3O | Thermal property | Glass transition temperature | 235.55 | 8.67 | C
Homopolymer | poly(acridine-3,6-diylimino-1,4-phenylenecarbonyl-1,4-phenyleneimino) | P462662 | C26H17N3O | Thermal property | Thermal decomposition temperature | 489 | 65.86667 | C
Homopolymer | poly(acridine-3,6-diylimino-1,4-phenylenecarbonyl-1,4-phenyleneimino) | P462662 | C26H17N3O | Thermal property | Thermal decomposition weight loss | 5 | 0 | %
Homopolymer | poly(acridine-3,6-diylimino-1,4-phenylenecarbonyl-1,4-phenyleneimino) | P462662 | C26H17N3O | Polymer Information | SMILES | *Nc1ccc(cc1)C(=O)c1ccc(cc1)Nc1ccc2c(c1)nc1c(c2)ccc(c1)*
Homopolymer | poly(acridine-3,6-diyliminobiphenyl-4,4'-diylimino) | P462663 | C25H17N3 | Thermal property | Glass transition temperature | 249 | 0 | C
Homopolymer | poly(acridine-3,6-diyliminobiphenyl-4,4'-diylimino) | P462663 | C25H17N3 | Thermal property | Thermal decomposition temperature | 503.5 | 8.333333 | C
Homopolymer | poly(acridine-3,6-diyliminobiphenyl-4,4'-diylimino) | P462663 | C25H17N3 | Thermal property | Thermal decomposition weight loss | 5 | 0 | %
Homopolymer | poly(acridine-3,6-diyliminobiphenyl-4,4'-diylimino) | P462663 | C25H17N3 | Polymer Information | SMILES | *Nc1ccc(cc1)c1ccc(cc1)Nc1ccc2c(c1)nc1c(c2)ccc(c1)*
Homopolymer | poly(azanylylidene-1,4-dihydroanthracene-1,4-diylideneazanylylidenenanthracene-1,4-diyl) | P462664 | C28H16N2 | Polymer Information | SMILES | *=Nc1ccc(c2c1cc1ccccc1c2)N=C1C=CC(=*)c2c1cc1ccccc1c2
Homopolymer | poly(pyrrole-2,5-diyl-methanylylidene-3,4-dihydro-2H-pyrrole-2-ylidene-5-yl) | P462665 | C9H8N2 | Polymer Information | SMILES | *C=C1CCC(=N1)c1ccc([nH]1)*
Homopolymer | poly(1-phenylpyrrole-2,5-diyl) | P462666 | C10H7N | Polymer Information | SMILES | *c1ccc(n1c1ccccc1)*
Homopolymer | poly{imino[2-(chlorosulfonyl)-1,4-phenylene]} | P462667 | C6H4ClNO2S | Polymer Information | SMILES | *Nc1ccc(cc1S(=O)(=O)Cl)*
Homopolymer | poly{(methyl)iminoethylene(methyl)imino-1,4-phenyleneethene-1,2-diyl[(dimethyl)silanediyl]-1,4-phenyleneethene-1,2-diyl-1,4-phenylene[(dimethyl)silanediyl]ethene-1,2-diyl-1,4-phenylene} | P462668 | C38H44N2Si2 | Thermal property | Glass transition temperature | 82 | 0 | C
Homopolymer | poly{(methyl)iminoethylene(methyl)imino-1,4-phenyleneethene-1,2-diyl[(dimethyl)silanediyl]-1,4-phenyleneethene-1,2-diyl-1,4-phenylene[(dimethyl)silanediyl]ethene-1,2-diyl-1,4-phenylene} | P462668 | C38H44N2Si2 | Polymer Information | SMILES | *CCN(c1ccc(cc1)C=C[Si](c1ccc(cc1)C=Cc1ccc(cc1)[Si](C=Cc1ccc(cc1)N(C)*)(C)C)(C)C)C
Homopolymer | poly{(methyl)imino(2,2-dimethylpropane-1,3-diyl)(methyl)imino-1,4-phenyleneethene-1,2-diyl[(dimethyl)silanediyl]-1,4-phenyleneethene-1,2-diyl-1,4-phenylene[(dimethyl)silanediyl]ethene-1,2-diyl-1,4-phenylene} | P462669 | C41H50N2Si2 | Thermal property | Glass transition temperature | 99 | 0 | C
Homopolymer | poly{(methyl)imino(2,2-dimethylpropane-1,3-diyl)(methyl)imino-1,4-phenyleneethene-1,2-diyl[(dimethyl)silanediyl]-1,4-phenyleneethene-1,2-diyl-1,4-phenylene[(dimethyl)silanediyl]ethene-1,2-diyl-1,4-phenylene} | P462669 | C41H50N2Si2 | Polymer Information | SMILES | *CC(CN(c1ccc(cc1)C=C[Si](c1ccc(cc1)C=Cc1ccc(cc1)[Si](C=Cc1ccc(cc1)N(C)*)(C)C)(C)C)C)(C)C
Homopolymer | poly{(methyl)iminobutane-1,4-diyl(methyl)imino-1,4-phenyleneethene-1,2-diyl[(dimethyl)silanediyl]-1,4-phenyleneethene-1,2-diyl-1,4-phenylene[(dimethyl)silanediyl]ethene-1,2-diyl-1,4-phenylene} | P462670 | C40H48N2Si2 | Thermal property | Glass transition temperature | 87 | 0 | C
Homopolymer | poly{(methyl)iminobutane-1,4-diyl(methyl)imino-1,4-phenyleneethene-1,2-diyl[(dimethyl)silanediyl]-1,4-phenyleneethene-1,2-diyl-1,4-phenylene[(dimethyl)silanediyl]ethene-1,2-diyl-1,4-phenylene} | P462670 | C40H48N2Si2 | Polymer Information | SMILES | *CCCCN(c1ccc(cc1)C=C[Si](c1ccc(cc1)C=Cc1ccc(cc1)[Si](C=Cc1ccc(cc1)N(C)*)(C)C)(C)C)C
Homopolymer | poly{piperazine-1,4-diyl-1,4-phenyleneethene-1,2-diyl[(dimethyl)silanediyl]-1,4-phenyleneethene-1,2-diyl-1,4-phenylene[(dimethyl)silanediyl]ethene-1,2-diyl-1,4-phenylene} | P462671 | C38H42N2Si2 | Thermal property | Glass transition temperature | 173 | 0 | C
Homopolymer | poly{piperazine-1,4-diyl-1,4-phenyleneethene-1,2-diyl[(dimethyl)silanediyl]-1,4-phenyleneethene-1,2-diyl-1,4-phenylene[(dimethyl)silanediyl]ethene-1,2-diyl-1,4-phenylene} | P462671 | C38H42N2Si2 | Polymer Information | SMILES | *N1CCN(CC1)c1ccc(cc1)C=C[Si](c1ccc(cc1)C=Cc1ccc(cc1)[Si](C=Cc1ccc(cc1)*)(C)C)(C)C
Homopolymer | poly{[(4-pyren-1-ylbutanoyl)imino]-1,4-phenylene} | P462672 | C26H19NO | Polymer Information | SMILES | *c1ccc(cc1)N(C(=O)CCCc1ccc2c3c1ccc1c3c(cc2)ccc1)*
Homopolymer | poly{[6-(dibutylamino)-1,3,5-triazine-2,4-diyl]imino(3,3'-dimethylbiphenyl-4,4'-diyl)imino} | P462673 | C25H32N6 | Polymer Information | SMILES | CCCCN(c1nc(nc(n1)*)Nc1ccc(cc1C)c1ccc(c(c1)C)N*)CCCC
Homopolymer | poly([6-(dibutylamino)-1,3,5-triazine-2,4-diyl]imino-1,4-phenyleneimino) | P462674 | C17H24N6 | Polymer Information | SMILES | CCCCN(c1nc(Nc2ccc(cc2)N*)nc(n1)*)CCCC
Homopolymer | poly[1-(methylsulfonyl)pyrrole-2,5-diyl] | P462675 | C5H5NO2S | Polymer Information | SMILES | *c1ccc(n1S(=O)(=O)C)*
Homopolymer | poly[1-(dimethylamino)pyrrole-2,5-diyl] | P462676 | C6H8N2 | Polymer Information | SMILES | CN(n1c(*)ccc1*)C
Homopolymer | poly(8-hydroxyquinoline-2,4-diyl) | P462677 | C9H5NO | Polymer Information | SMILES | *c1cc(*)c2c(n1)c(O)ccc2
Homopolymer | poly(benzimidazole-1,2-diylbiphenyl-4,4'-diylbenzimidazole-2,1-diyl-1,4-phenylenecarbonyl-1,4-phenylene) | P462678 | C39H24N4O | Thermal property | Glass transition temperature | 337 | 0 | C
Homopolymer | poly(benzimidazole-1,2-diylbiphenyl-4,4'-diylbenzimidazole-2,1-diyl-1,4-phenylenecarbonyl-1,4-phenylene) | P462678 | C39H24N4O | Thermal property | Thermal decomposition temperature | 531.5 | 16.33333 | C
Homopolymer | poly(benzimidazole-1,2-diylbiphenyl-4,4'-diylbenzimidazole-2,1-diyl-1,4-phenylenecarbonyl-1,4-phenylene) | P462678 | C39H24N4O | Thermal property | Thermal decomposition weight loss | 5 | 0 | %
Homopolymer | poly(benzimidazole-1,2-diylbiphenyl-4,4'-diylbenzimidazole-2,1-diyl-1,4-phenylenecarbonyl-1,4-phenylene) | P462678 | C39H24N4O | Polymer Information | SMILES | *c1ccc(cc1)C(=O)c1ccc(cc1)n1c(nc2c1cccc2)c1ccc(cc1)c1ccc(cc1)c1nc2c(n1*)cccc2
Homopolymer | poly(benzimidazole-1,2-diylbiphenyl-4,4'-diylbenzimidazole-2,1-diyl-1,4-phenyleneterephthaloyl-1,4-phenylene) | P462679 | C46H28N4O2 | Thermal property | Glass transition temperature | 271 | 0 | C
Homopolymer | poly(benzimidazole-1,2-diylbiphenyl-4,4'-diylbenzimidazole-2,1-diyl-1,4-phenyleneterephthaloyl-1,4-phenylene) | P462679 | C46H28N4O2 | Thermal property | Thermal decomposition temperature | 480 | 65.33333 | C
Homopolymer | poly(benzimidazole-1,2-diylbiphenyl-4,4'-diylbenzimidazole-2,1-diyl-1,4-phenyleneterephthaloyl-1,4-phenylene) | P462679 | C46H28N4O2 | Thermal property | Thermal decomposition weight loss | 5 | 0 | %
Homopolymer | poly(benzimidazole-1,2-diylbiphenyl-4,4'-diylbenzimidazole-2,1-diyl-1,4-phenyleneterephthaloyl-1,4-phenylene) | P462679 | C46H28N4O2 | Polymer Information | SMILES | *c1ccc(cc1)C(=O)c1ccc(cc1)C(=O)c1ccc(cc1)n1c(nc2c1cccc2)c1ccc(cc1)c1ccc(cc1)c1nc2c(n1*)cccc2
Homopolymer | poly(benzimidazole-1,2-diylbiphenyl-4,4'-diylbenzimidazole-2,1-diyl-1,4-phenyleneisophthaloyl-1,4-phenylene) | P462680 | C46H28N4O2 | Thermal property | Glass transition temperature | 253 | 0 | C
Homopolymer | poly(benzimidazole-1,2-diylbiphenyl-4,4'-diylbenzimidazole-2,1-diyl-1,4-phenyleneisophthaloyl-1,4-phenylene) | P462680 | C46H28N4O2 | Thermal property | Thermal decomposition temperature | 466 | 108 | C
Homopolymer | poly(benzimidazole-1,2-diylbiphenyl-4,4'-diylbenzimidazole-2,1-diyl-1,4-phenyleneisophthaloyl-1,4-phenylene) | P462680 | C46H28N4O2 | Thermal property | Thermal decomposition weight loss | 5 | 0 | %
Homopolymer | poly(benzimidazole-1,2-diylbiphenyl-4,4'-diylbenzimidazole-2,1-diyl-1,4-phenyleneisophthaloyl-1,4-phenylene) | P462680 | C46H28N4O2 | Polymer Information | SMILES | *c1ccc(cc1)C(=O)c1cccc(c1)C(=O)c1ccc(cc1)n1c(nc2c1cccc2)c1ccc(cc1)c1ccc(cc1)c1nc2c(n1*)cccc2
Homopolymer | poly[5,6'-bi(benzimidazole)-2,2'-diylethylene] | P462681 | C16H12N4 | Polymer Information | SMILES | *CCc1[nH]c2c(n1)cc(cc2)c1ccc2c(c1)[nH]c(n2)*
Homopolymer | poly[imino(2-cyano-1,4-phenylene)] | P462682 | C7H4N2 | Polymer Information | SMILES | N#Cc1cc(*)ccc1N*
Homopolymer | poly[2,2'-bipyridine-4,4'-diylethene-1,2-diyl(9,9-dihexylfluorene-2,7-diyl)ethene-1,2-diyl] | P462683 | C39H42N2 | Thermal property | Glass transition temperature | 125 | 0 | C
Homopolymer | poly[2,2'-bipyridine-4,4'-diylethene-1,2-diyl(9,9-dihexylfluorene-2,7-diyl)ethene-1,2-diyl] | P462683 | C39H42N2 | Polymer Information | SMILES | CCCCCCC1(CCCCCC)c2cc(C=Cc3ccnc(c3)c3nccc(c3)*)ccc2-c2c1cc(C=C*)cc2
Homopolymer | poly{(phenyl)iminomethylene[2-hydroxy-5-({4-hydroxy-3-methylene-5-[(phenyl)iminomethylene]benzene-1,3,5-triyl}-1-(dimethylmethylene))-1,3-phenylene]methylene} | P462684 | C31H30N2O2 | Thermal property | Glass transition temperature | 153 | 301.0667 | C
Homopolymer | poly{(phenyl)iminomethylene[2-hydroxy-5-({4-hydroxy-3-methylene-5-[(phenyl)iminomethylene]benzene-1,3,5-triyl}-1-(dimethylmethylene))-1,3-phenylene]methylene} | P462684 | C31H30N2O2 | Thermal property | Thermal decomposition temperature | 315 | 3432.711 | C
Homopolymer | poly{(phenyl)iminomethylene[2-hydroxy-5-({4-hydroxy-3-methylene-5-[(phenyl)iminomethylene]benzene-1,3,5-triyl}-1-(dimethylmethylene))-1,3-phenylene]methylene} | P462684 | C31H30N2O2 | Thermal property | Thermal decomposition weight loss | 5 | 344.4444 | %
Homopolymer | poly{(phenyl)iminomethylene[2-hydroxy-5-({4-hydroxy-3-methylene-5-[(phenyl)iminomethylene]benzene-1,3,5-triyl}-1-(dimethylmethylene))-1,3-phenylene]methylene} | P462684 | C31H30N2O2 | Tensile property | Dynamic mechanical properties storage modulus | 2.95 | 0.27 | GPa
Homopolymer | poly{(phenyl)iminomethylene[2-hydroxy-5-({4-hydroxy-3-methylene-5-[(phenyl)iminomethylene]benzene-1,3,5-triyl}-1-(dimethylmethylene))-1,3-phenylene]methylene} | P462684 | C31H30N2O2 | Tensile property | Dynamic mechanical properties loss modulus | 0.0045 | 0 | GPa
Homopolymer | poly{(phenyl)iminomethylene[2-hydroxy-5-({4-hydroxy-3-methylene-5-[(phenyl)iminomethylene]benzene-1,3,5-triyl}-1-(dimethylmethylene))-1,3-phenylene]methylene} | P462684 | C31H30N2O2 | Tensile property | Elongation at break | 1.6 | 0 | %
Homopolymer | poly{(phenyl)iminomethylene[2-hydroxy-5-({4-hydroxy-3-methylene-5-[(phenyl)iminomethylene]benzene-1,3,5-triyl}-1-(dimethylmethylene))-1,3-phenylene]methylene} | P462684 | C31H30N2O2 | Tensile property | Tensile modulus | 3.3 | 0 | GPa
Homopolymer | poly{(phenyl)iminomethylene[2-hydroxy-5-({4-hydroxy-3-methylene-5-[(phenyl)iminomethylene]benzene-1,3,5-triyl}-1-(dimethylmethylene))-1,3-phenylene]methylene} | P462684 | C31H30N2O2 | Tensile property | Tensile stress strength at break | 0.037 | 0 | GPa
Homopolymer | poly{(phenyl)iminomethylene[2-hydroxy-5-({4-hydroxy-3-methylene-5-[(phenyl)iminomethylene]benzene-1,3,5-triyl}-1-(dimethylmethylene))-1,3-phenylene]methylene} | P462684 | C31H30N2O2 | Polymer Information | SMILES | *CN(c1ccccc1)Cc1cc(*)cc(c1)C(c1cc(*)c(c(c1)CN(c1ccccc1)C*)O)(C)C
Homopolymer | poly{(methylene)iminomethylene[2-hydroxy-5-({4-hydroxy-3-[(methylene)iminomethylene]-5-(4,1-phenylenemethylene-4,1-phenylene)benzene-1,3,5-triyl}-1-(dimethylmethylene))-1,3-phenylene]-1,4-phenylenemethylene-1,4-phenylene} | P462685 | C45H40N2O2 | Polymer Information | SMILES | *CN(Cc1cc(cc(c1O)c1ccc(cc1)Cc1ccc(cc1)*)C(c1cc(CN(C*)*)c(c(c1)c1ccc(cc1)Cc1ccc(cc1)*)O)(C)C)*
Homopolymer | poly{(methylene)iminomethylene[2-hydroxy-5-({4-hydroxy-3-[(methylene)iminomethylene]-5-ethylenebenzene-1,3,5-triyl}-1-(dimethylmethylene))-1,3-phenylene]ethylene} | P462686 | C23H28N2O2 | Polymer Information | SMILES | *CCc1cc(cc(c1O)CN(C*)*)C(c1cc(CC*)c(c(c1)CN(C*)*)O)(C)C
Homopolymer | poly{(methylene)iminomethylene[2-hydroxy-5-({4-hydroxy-3-[(methylene)iminomethylene]-5-(hexane-6,1-diyl)benzene-1,3,5-triyl}-1-(dimethylmethylene))-1,3-phenylene]hexane-1,6-diyl} | P462687 | C31H44N2O2 | Polymer Information | SMILES | *CCCCCCc1cc(cc(c1O)CN(C*)*)C(c1cc(CCCCCC*)c(c(c1)CN(C*)*)O)(C)C
Homopolymer | poly[diazene-1,2-diyl-1,4-phenylene(4-octylphenylimino)-1,4-phenylene] | P462688 | C26H29N3 | Optical property | Refractive index | 1.6 | 0
Homopolymer | poly[diazene-1,2-diyl-1,4-phenylene(4-octylphenylimino)-1,4-phenylene] | P462688 | C26H29N3 | Polymer Information | SMILES | CCCCCCCCc1ccc(cc1)N(c1ccc(cc1)N=N*)c1ccc(cc1)*
Homopolymer | poly[diazene-1,2-diyl-1,4-phenylene(4-octylphenylimino)-1,4-phenylene(4-octylphenylimino)-1,4-phenylene] | P462689 | C46H54N4 | Polymer Information | SMILES | CCCCCCCCc1ccc(cc1)N(c1ccc(cc1)*)c1ccc(cc1)N(c1ccc(cc1)N=N*)c1ccc(cc1)CCCCCCCC
Homopolymer | poly[diazene-1,2-diyl-1,4-phenylene(4-octylphenylimino)biphenyl-4,4'-diyl(4-octylphenylimino)-1,4-phenylene] | P462690 | C52H58N4 | Polymer Information | SMILES | CCCCCCCCc1ccc(cc1)N(c1ccc(cc1)*)c1ccc(cc1)c1ccc(cc1)N(c1ccc(cc1)N=N*)c1ccc(cc1)CCCCCCCC
Homopolymer | poly[diazene-1,2-diyl-1,4-phenylene(4-octylphenylimino)-1,4-phenylenemethylene-1,4-phenylene(4-octylphenylimino)-1,4-phenylene] | P462691 | C53H60N4 | Polymer Information | SMILES | CCCCCCCCc1ccc(cc1)N(c1ccc(cc1)*)c1ccc(cc1)Cc1ccc(cc1)N(c1ccc(cc1)N=N*)c1ccc(cc1)CCCCCCCC
Homopolymer | poly[(4-octylphenylimino)-1,4-phenylene(4-octylphenylimino)-1,4-phenyleneethene-1,2-diyl-1,4-phenylene] | P462692 | C48H56N2 | Polymer Information | SMILES | CCCCCCCCc1ccc(cc1)N(c1ccc(cc1)N(c1ccc(cc1)C=Cc1ccc(cc1)*)c1ccc(cc1)CCCCCCCC)*
Homopolymer | poly[(4-octylphenylimino)biphenyl-4,4'-diyl(4-octylphenylimino)-1,4-phenyleneethene-1,2-diyl-1,4-phenylene] | P462693 | C54H60N2 | Polymer Information | SMILES | CCCCCCCCc1ccc(cc1)N(c1ccc(cc1)c1ccc(cc1)N(c1ccc(cc1)C=Cc1ccc(cc1)*)c1ccc(cc1)CCCCCCCC)*
Homopolymer | poly[(methylimino)-2-hydroxy-5-methyl-1,3-phenylenemethylene] | P462694 | C9H11NO | Physicochemical property | Contact angle | 76 | 0 | degree
Homopolymer | poly[(methylimino)-2-hydroxy-5-methyl-1,3-phenylenemethylene] | P462694 | C9H11NO | Polymer Information | SMILES | *Cc1cc(C)cc(c1O)N(C)*
Homopolymer | poly[(methylimino)-5-cyano-2-hydroxy-1,3-phenylenemethylene] | P462695 | C9H8N2O | Physicochemical property | Contact angle | 62 | 0 | degree
Homopolymer | poly[(methylimino)-5-cyano-2-hydroxy-1,3-phenylenemethylene] | P462695 | C9H8N2O | Polymer Information | SMILES | N#Cc1cc(C*)c(c(c1)N(C)*)O
Homopolymer | poly[(phenylimino)-2-hydroxy-5-methyl-1,3-phenylenemethylene] | P462696 | C14H13NO | Physicochemical property | Contact angle | 107 | 0 | degree
Homopolymer | poly[(phenylimino)-2-hydroxy-5-methyl-1,3-phenylenemethylene] | P462696 | C14H13NO | Polymer Information | SMILES | *Cc1cc(C)cc(c1O)N(c1ccccc1)*
Homopolymer | poly[(phenylimino)-2-hydroxy-5-cyano-1,3-phenylenemethylene] | P462697 | C14H10N2O | Physicochemical property | Contact angle | 96 | 0 | degree
Homopolymer | poly[(phenylimino)-2-hydroxy-5-cyano-1,3-phenylenemethylene] | P462697 | C14H10N2O | Polymer Information | SMILES | *Cc1cc(C#N)cc(c1O)N(c1ccccc1)*
Homopolymer | poly[pyridine-2,6-diyl(9,9-dihexylfluorene-2,7-diyl)] | P462698 | C30H35N | Polymer Information | SMILES | CCCCCCC1(CCCCCC)c2cc(*)ccc2-c2c1cc(cc2)c1cccc(n1)*
Homopolymer | poly(imidazole-2,5-diyl) | P462699 | C3H2N2 | Electric property | Electric conductivity | 0.0019 | 0 | 1/(ohm*cm)
Homopolymer | poly(imidazole-2,5-diyl) | P462699 | C3H2N2 | Electric property | Volume resistivity | 530 | 0 | ohm*cm
Homopolymer | poly(imidazole-2,5-diyl) | P462699 | C3H2N2 | Polymer Information | SMILES | *c1ncc([nH]1)*
Homopolymer | poly{[(4-methylphenyl)imino]-1,4-phenylene[9-(3-{3-[4-(dibutylamino)phenyl]propenoyloxy}propyl)-9-methylfluorene-2,7-diyl]-1,4-phenylene} | P462700 | C53H54N2O2 | Polymer Information | SMILES | CCCCN(c1ccc(cc1)C=CC(=O)OCCCC1(C)c2cc(ccc2-c2c1cc(cc2)c1ccc(cc1)N(c1ccc(cc1)C)*)c1ccc(cc1)*)CCCC
Homopolymer | poly[1-(2-carboxyethyl)pyrrole-2,5-diyl] | P462701 | C7H7NO2 | Polymer Information | SMILES | OC(=O)CCn1c(*)ccc1*
Homopolymer | poly{[6-(2-hydroxyethylamino)-1,3,5-triazine-2,4-diyl]piperazine-1,4-diyl[6-(2-hydroxyethylamino)-1,3,5-triazine-2,4-diyl]iminoethyleneimino} | P462702 | C16H26N12O2 | Thermal property | Thermal decomposition temperature | 300.2 | 0 | C
Homopolymer | poly{[6-(2-hydroxyethylamino)-1,3,5-triazine-2,4-diyl]piperazine-1,4-diyl[6-(2-hydroxyethylamino)-1,3,5-triazine-2,4-diyl]iminoethyleneimino} | P462702 | C16H26N12O2 | Thermal property | Thermal decomposition weight loss | 1 | 0 | %
Homopolymer | poly{[6-(2-hydroxyethylamino)-1,3,5-triazine-2,4-diyl]piperazine-1,4-diyl[6-(2-hydroxyethylamino)-1,3,5-triazine-2,4-diyl]iminoethyleneimino} | P462702 | C16H26N12O2 | Polymer Information | SMILES | *NCCNc1nc(NCCO)nc(n1)N1CCN(CC1)c1nc(*)nc(n1)NCCO
Homopolymer | poly{[6-(2-hydroxyethylamino)-1,3,5-triazine-2,4-diyl]imino(4-methylcyclopentane-1,2-diyl)imino[6-(2-hydroxyethylamino)-1,3,5-triazine-2,4-diyl]iminoethyleneimino} | P462703 | C18H30N12O2 | Thermal property | Thermal decomposition temperature | 287.1 | 0 | C
Homopolymer | poly{[6-(2-hydroxyethylamino)-1,3,5-triazine-2,4-diyl]imino(4-methylcyclopentane-1,2-diyl)imino[6-(2-hydroxyethylamino)-1,3,5-triazine-2,4-diyl]iminoethyleneimino} | P462703 | C18H30N12O2 | Thermal property | Thermal decomposition weight loss | 1 | 0 | %
Homopolymer | poly{[6-(2-hydroxyethylamino)-1,3,5-triazine-2,4-diyl]imino(4-methylcyclopentane-1,2-diyl)imino[6-(2-hydroxyethylamino)-1,3,5-triazine-2,4-diyl]iminoethyleneimino} | P462703 | C18H30N12O2 | Polymer Information | SMILES | *NCCNc1nc(NCCO)nc(n1)NC1CC(CC1Nc1nc(*)nc(n1)NCCO)C
Homopolymer | poly(5,5'-bibenzimidazole-2,2'-diylpyridine-2,5-diyl) | P462704 | C19H11N5 | Polymer Information | SMILES | *c1ccc(nc1)c1nc2c([nH]1)ccc(c2)c1ccc2c(c1)nc([nH]2)*
Homopolymer | poly(5,5'-bibenzimidazole-2,2'-diylpyridine-2,6-diyl) | P462705 | C19H11N5 | Polymer Information | SMILES | *c1cccc(n1)c1nc2c([nH]1)ccc(c2)c1ccc2c(c1)nc([nH]2)*
Homopolymer | poly(5,5'-bibenzimidazole-2,2'-diylpyridine-2,4-diyl) | P462706 | C19H11N5 | Polymer Information | SMILES | *c1ccnc(c1)c1nc2c([nH]1)ccc(c2)c1ccc2c(c1)nc([nH]2)*
Homopolymer | oligo(naphthalene-4,5:8,1-tetrayl-1,8-diimino) | P462707 | C10H6N2 | Electric property | Electric conductivity | 1.5e-05 | 2e-12 | 1/(ohm*cm)
Homopolymer | oligo(naphthalene-4,5:8,1-tetrayl-1,8-diimino) | P462707 | C10H6N2 | Electric property | Volume resistivity | 66500 | 40500000 | ohm*cm
Homopolymer | oligo(naphthalene-4,5:8,1-tetrayl-1,8-diimino) | P462707 | C10H6N2 | Polymer Information | SMILES | **c1cccc2c1c(*)ccc2N*
Homopolymer | poly(3-hydroxycyclohexa-2,6-diene-1,2-diyl:4,5-diylidene-4,5-dinitrilo) | P462708 | C6H2N2O | Electric property | Electric conductivity | 1.6e-08 | 4.195556e-17 | 1/(ohm*cm)
Homopolymer | poly(3-hydroxycyclohexa-2,6-diene-1,2-diyl:4,5-diylidene-4,5-dinitrilo) | P462708 | C6H2N2O | Electric property | Volume resistivity | 62000000 | 620888888888889 | ohm*cm
Homopolymer | poly(3-hydroxycyclohexa-2,6-diene-1,2-diyl:4,5-diylidene-4,5-dinitrilo) | P462708 | C6H2N2O | Polymer Information | SMILES | **C1=C(O)C(=N*)CC=C1*
Homopolymer | poly(benzene-1,2:4,5-tetrayl-4,5-diimino) | P462709 | C6H4N2 | Thermal property | Thermal decomposition temperature | 700 | 31706.97 | C
Homopolymer | poly(benzene-1,2:4,5-tetrayl-4,5-diimino) | P462709 | C6H4N2 | Thermal property | Thermal decomposition weight loss | 36 | 65.33333 | %
Homopolymer | poly(benzene-1,2:4,5-tetrayl-4,5-diimino) | P462709 | C6H4N2 | Polymer Information | SMILES | **c1cc(N*)ccc1*
Homopolymer | poly(1H-pyrrole-2,5-diyl{[4-(4-pentylcyclohexyl)phenyl]methanylylidene}-2,5-dihydro-1H-pyrrole-2,5-diyl{[4-(4-pentylcyclohexyl)phenyl]methanylylidene}) | P462710 | C44H56N2 | Polymer Information | SMILES | CCCCCC1CCC(CC1)c1ccc(cc1)C(=c1ccc(=C(c2ccc([nH]2)*)c2ccc(cc2)C2CCC(CC2)CCCCC)[nH]1)*
Homopolymer | poly{1H-pyrrole-2,5-diyl[(4-{6-[4-(4-pentylcyclohexyl)phenoxy]hexyloxy}phenyl)methanylylidene]-2,5-dihydro-1H-pyrrole-2,5-diyl[(4-{6-[4-(4-pentylcyclohexyl)phenoxy]hexyloxy}phenyl)methanylylidene]} | P462711 | C68H88N2O4 | Polymer Information | SMILES | CCCCCC1CCC(CC1)c1ccc(cc1)OCCCCCCOc1ccc(cc1)C(=c1ccc(=C(c2ccc([nH]2)*)c2ccc(cc2)OCCCCCCOc2ccc(cc2)C2CCC(CC2)CCCCC)[nH]1)*
Homopolymer | poly{1-methyl-1H-pyrrole-2,5-diyl[(4-{6-[4-(4-pentylcyclohexyl)phenoxy]hexyloxy}phenyl)methanylylidene]-1-methyl-2,5-dihydro-1H-pyrrole-2,5-diyl[(4-{6-[4-(4-pentylcyclohexyl)phenoxy]hexyloxy}phenyl)methanylylidene]} | P462712 | C70H92N2O4 | Polymer Information | SMILES | CCCCCC1CCC(CC1)c1ccc(cc1)OCCCCCCOc1ccc(cc1)C(=c1ccc(=C(c2ccc(n2C)*)c2ccc(cc2)OCCCCCCOc2ccc(cc2)C2CCC(CC2)CCCCC)n1C)*
Homopolymer | poly[(1-{6-[4-(4-pentylcyclohexyl)phenoxy]hexyl}-1H-pyrrole-2,5-diyl)(phenyl)methanylylidene(1-{6-[4-(4-pentylcyclohexyl)phenoxy]hexyl}-2,5-dihydro-1H-pyrrole-2,5-diyl)(phenyl)methanylylidene] | P462713 | C68H88N2O2 | Polymer Information | SMILES | CCCCCC1CCC(CC1)c1ccc(cc1)OCCCCCCn1c(*)ccc1C(=c1ccc(=C(c2ccccc2)*)n1CCCCCCOc1ccc(cc1)C1CCC(CC1)CCCCC)c1ccccc1
Homopolymer | poly{(1-{6-[4-(4-pentylcyclohexyl)phenoxy]hexyl}-1H-pyrrole-2,5-diyl)[(4-{6-[4-(4-pentylcyclohexyl)phenoxy]hexyloxy}phenyl)methanylylidene](1-{6-[4-(4-pentylcyclohexyl)phenoxy]hexyl}-2,5-dihydro-1H-pyrrole-2,5-diyl)[(4-{6-[4-(4-pentylcyclohexyl)phenoxy]hexyloxy}phenyl)methanylylidene]} | P462714 | C114H160N2O6 | Thermal property | Lc phase transition temperature | 93 | 1824.571 | C
Homopolymer | poly{(1-{6-[4-(4-pentylcyclohexyl)phenoxy]hexyl}-1H-pyrrole-2,5-diyl)[(4-{6-[4-(4-pentylcyclohexyl)phenoxy]hexyloxy}phenyl)methanylylidene](1-{6-[4-(4-pentylcyclohexyl)phenoxy]hexyl}-2,5-dihydro-1H-pyrrole-2,5-diyl)[(4-{6-[4-(4-pentylcyclohexyl)phenoxy]hexyloxy}phenyl)methanylylidene]} | P462714 | C114H160N2O6 | Polymer Information | SMILES | CCCCCC1CCC(CC1)c1ccc(cc1)OCCCCCCn1c(=C(c2ccc(cc2)OCCCCCCOc2ccc(cc2)C2CCC(CC2)CCCCC)*)ccc1=C(c1ccc(n1CCCCCCOc1ccc(cc1)C1CCC(CC1)CCCCC)*)c1ccc(cc1)OCCCCCCOc1ccc(cc1)C1CCC(CC1)CCCCC
Homopolymer | poly([1-(12-{4-[4'-(1-methylheptyloxycarbonyl)biphenyl-4-yloxycarbonyl]phenoxy}dodecyl)-1H-pyrrole-2,5-diyl]{[4-(8-{4-[4'-(1-methylheptyloxycarbonyl)biphenyl-4-yloxycarbonyl]phenoxy}octyloxy)phenyl]methanylylidene}(1-(12-{4-[4'-(1-methylheptyloxycarbonyl)biphenyl-4-yloxycarbonyl]phenoxy}dodecyl)-2,5-dihydro-1H-pyrrole-2,5-diyl){[4-(8-{4-[4'-(1-methylheptyloxycarbonyl)biphenyl-4-yloxycarbonyl]phenoxy}octyloxy)phenyl]methanylylidene}) | P462715 | C174H208N2O22 | Thermal property | Lc phase transition temperature | 132 | 1669.697 | C
Homopolymer | poly([1-(12-{4-[4'-(1-methylheptyloxycarbonyl)biphenyl-4-yloxycarbonyl]phenoxy}dodecyl)-1H-pyrrole-2,5-diyl]{[4-(8-{4-[4'-(1-methylheptyloxycarbonyl)biphenyl-4-yloxycarbonyl]phenoxy}octyloxy)phenyl]methanylylidene}(1-(12-{4-[4'-(1-methylheptyloxycarbonyl)biphenyl-4-yloxycarbonyl]phenoxy}dodecyl)-2,5-dihydro-1H-pyrrole-2,5-diyl){[4-(8-{4-[4'-(1-methylheptyloxycarbonyl)biphenyl-4-yloxycarbonyl]phenoxy}octyloxy)phenyl]methanylylidene}) | P462715 | C174H208N2O22 | Polymer Information | SMILES | CCCCCCC(OC(=O)c1ccc(cc1)c1ccc(cc1)OC(=O)c1ccc(cc1)OCCCCCCCCCCCCn1c(=C(c2ccc(cc2)OCCCCCCCCOc2ccc(cc2)C(=O)Oc2ccc(cc2)c2ccc(cc2)C(=O)OC(CCCCCC)C)*)ccc1=C(c1ccc(n1CCCCCCCCCCCCOc1ccc(cc1)C(=O)Oc1ccc(cc1)c1ccc(cc1)C(=O)OC(CCCCCC)C)*)c1ccc(cc1)OCCCCCCCCOc1ccc(cc1)C(=O)Oc1ccc(cc1)c1ccc(cc1)C(=O)OC(CCCCCC)C)C
Homopolymer | poly[(benzyloxyimino)(methoxycarbonyl)methylene] | P462716 | C10H11NO3 | Polymer Information | SMILES | COC(=O)C(N(OCc1ccccc1)*)*
Homopolymer | poly[(phenyl)iminomethylene(4-hydroxy-5-methyl-1,3-phenylene)methylene] | P462717 | C15H15NO | Thermal property | Thermal decomposition temperature | 292.5 | 408.3333 | C
Homopolymer | poly[(phenyl)iminomethylene(4-hydroxy-5-methyl-1,3-phenylene)methylene] | P462717 | C15H15NO | Thermal property | Thermal decomposition weight loss | 7.5 | 8.333333 | %
Homopolymer | poly[(phenyl)iminomethylene(4-hydroxy-5-methyl-1,3-phenylene)methylene] | P462717 | C15H15NO | Heat characteristics | Softening temperature | 130 | 0 | C
Homopolymer | poly[(phenyl)iminomethylene(4-hydroxy-5-methyl-1,3-phenylene)methylene] | P462717 | C15H15NO | Polymer Information | SMILES | *Cc1cc(CN(c2ccccc2)*)c(c(c1)C)O
Homopolymer | poly[(phenyl)iminomethylene(2-hydroxy-4-methyl-1,3-phenylene)methylene] | P462718 | C15H15NO | Polymer Information | SMILES | *Cc1c(C)ccc(c1O)CN(c1ccccc1)*
Homopolymer | poly[(phenyl)iminomethylene(4-hydroxy-6-methyl-1,3-phenylene)methylene] | P462719 | C15H15NO | Polymer Information | SMILES | *Cc1cc(CN(c2ccccc2)*)c(cc1C)O
Homopolymer | poly[(phenyl)iminomethylene(2-hydroxy-5-methyl-1,3-phenylene)methylene] | P462720 | C15H15NO | Thermal property | Thermal decomposition temperature | 298 | 341.3333 | C
Homopolymer | poly[(phenyl)iminomethylene(2-hydroxy-5-methyl-1,3-phenylene)methylene] | P462720 | C15H15NO | Thermal property | Thermal decomposition weight loss | 7.5 | 8.333333 | %
Homopolymer | poly[(phenyl)iminomethylene(2-hydroxy-5-methyl-1,3-phenylene)methylene] | P462720 | C15H15NO | Heat characteristics | Softening temperature | 164 | 0 | C
Homopolymer | poly[(phenyl)iminomethylene(2-hydroxy-5-methyl-1,3-phenylene)methylene] | P462720 | C15H15NO | Polymer Information | SMILES | *Cc1cc(C)cc(c1O)CN(c1ccccc1)*
Homopolymer | poly[(phenyl)iminomethylene(2-hydroxy-4,6-dimethyl-1,3-phenylene)methylene] | P462721 | C16H17NO | Polymer Information | SMILES | *Cc1c(C)cc(c(c1O)CN(c1ccccc1)*)C
Homopolymer | poly[(phenyl)iminomethylene(4-hydroxy-2,6-dimethyl-1,3-phenylene)methylene] | P462722 | C16H17NO | Polymer Information | SMILES | *Cc1c(C)cc(c(c1C)CN(c1ccccc1)*)O
Homopolymer | poly{[(ethane-1,1,2-triyl-1-methylene)imino]methylene(4-hydroxy-5-methyl-1,3-phenylene)methylene} | P462723 | C12H15NO | Thermal property | Thermal decomposition temperature | 321.5 | 120.3333 | C
Homopolymer | poly{[(ethane-1,1,2-triyl-1-methylene)imino]methylene(4-hydroxy-5-methyl-1,3-phenylene)methylene} | P462723 | C12H15NO | Thermal property | Thermal decomposition weight loss | 7.5 | 8.333333 | %
Homopolymer | poly{[(ethane-1,1,2-triyl-1-methylene)imino]methylene(4-hydroxy-5-methyl-1,3-phenylene)methylene} | P462723 | C12H15NO | Heat characteristics | Softening temperature | 195 | 0 | C
Homopolymer | poly{[(ethane-1,1,2-triyl-1-methylene)imino]methylene(4-hydroxy-5-methyl-1,3-phenylene)methylene} | P462723 | C12H15NO | Polymer Information | SMILES | *CC(CN(Cc1cc(*)cc(c1O)C)C*)*
Homopolymer | poly{[(ethane-1,1,2-triyl-1-methylene)imino]methylene(2-hydroxy-4-methyl-1,3-phenylene)methylene} | P462724 | C12H15NO | Polymer Information | SMILES | *CC(CN(Cc1ccc(c(c1O)*)C)C*)*
Homopolymer | poly{[(ethane-1,1,2-triyl-1-methylene)imino]methylene(4-hydroxy-6-methyl-1,3-phenylene)methylene} | P462725 | C12H15NO | Polymer Information | SMILES | *CC(CN(Cc1cc(*)c(cc1O)C)C*)*
Homopolymer | poly{[(ethane-1,1,2-triyl-1-methylene)imino]methylene(2-hydroxy-5-methyl-1,3-phenylene)methylene} | P462726 | C12H15NO | Thermal property | Thermal decomposition temperature | 343 | 48 | C
Homopolymer | poly{[(ethane-1,1,2-triyl-1-methylene)imino]methylene(2-hydroxy-5-methyl-1,3-phenylene)methylene} | P462726 | C12H15NO | Thermal property | Thermal decomposition weight loss | 7.5 | 8.333333 | %
Homopolymer | poly{[(ethane-1,1,2-triyl-1-methylene)imino]methylene(2-hydroxy-5-methyl-1,3-phenylene)methylene} | P462726 | C12H15NO | Heat characteristics | Softening temperature | 244 | 0 | C
Homopolymer | poly{[(ethane-1,1,2-triyl-1-methylene)imino]methylene(2-hydroxy-5-methyl-1,3-phenylene)methylene} | P462726 | C12H15NO | Polymer Information | SMILES | *CC(CN(Cc1cc(C)cc(c1O)*)C*)*
Homopolymer | poly{[(ethane-1,1,2-triyl-1-methylene)imino]methylene(2-hydroxy-4,6-dimethyl-1,3-phenylene)methylene} | P462727 | C13H17NO | Polymer Information | SMILES | *CC(CN(Cc1c(C)cc(c(c1O)*)C)C*)*
Homopolymer | poly{[(ethane-1,1,2-triyl-1-methylene)imino]methylene(4-hydroxy-2,6-dimethyl-1,3-phenylene)methylene} | P462728 | C13H17NO | Polymer Information | SMILES | *CC(CN(Cc1c(O)cc(c(c1C)*)C)C*)*
Homopolymer | poly[imino(2-hydroxy-4-sulfonaphthalene-1,5-diyl)] | P462729 | C10H7NO4S | Polymer Information | SMILES | *Nc1c(O)cc(c2c1cccc2*)S(=O)(=O)O
Homopolymer | poly[(dimethyliminio)dodecane-1,12-diyl] | P462730 | C14H30N | Thermal property | Glass transition temperature | 67 | 0 | C
Homopolymer | poly[(dimethyliminio)dodecane-1,12-diyl] | P462730 | C14H30N | Thermal property | Thermal decomposition temperature | 240 | 0 | C
Homopolymer | poly[(dimethyliminio)dodecane-1,12-diyl] | P462730 | C14H30N | Polymer Information | SMILES | *CCCCCCCCCCCC[N+](C)(C)*
Homopolymer | poly[(dimethyliminio)hexane-1,6-diyl(dimethyliminio)dodecane-1,12-diyl] | P462731 | C22H48N2 | Thermal property | Glass transition temperature | 90 | 0 | C
Homopolymer | poly[(dimethyliminio)hexane-1,6-diyl(dimethyliminio)dodecane-1,12-diyl] | P462731 | C22H48N2 | Thermal property | Thermal decomposition temperature | 240 | 0 | C
Homopolymer | poly[(dimethyliminio)hexane-1,6-diyl(dimethyliminio)dodecane-1,12-diyl] | P462731 | C22H48N2 | Polymer Information | SMILES | *CCCCCCCCCCCC[N+](CCCCCC[N+](C)(C)*)(C)C
Homopolymer | poly[({4-[3,6-di(9H-carbazol-9-yl)-9H-carbazol-9-yl]phenyl}imino)-1,4-phenylene(9,9-dihexyl-9H-fluorene-2,7-diyl)-1,4-phenylene] | P462732 | C79H66N4 | Thermal property | Glass transition temperature | 276 | 0 | C
Homopolymer | poly[({4-[3,6-di(9H-carbazol-9-yl)-9H-carbazol-9-yl]phenyl}imino)-1,4-phenylene(9,9-dihexyl-9H-fluorene-2,7-diyl)-1,4-phenylene] | P462732 | C79H66N4 | Thermal property | Thermal decomposition temperature | 440 | 0 | C
Homopolymer | poly[({4-[3,6-di(9H-carbazol-9-yl)-9H-carbazol-9-yl]phenyl}imino)-1,4-phenylene(9,9-dihexyl-9H-fluorene-2,7-diyl)-1,4-phenylene] | P462732 | C79H66N4 | Thermal property | Thermal decomposition weight loss | 5 | 0 | %
Homopolymer | poly[({4-[3,6-di(9H-carbazol-9-yl)-9H-carbazol-9-yl]phenyl}imino)-1,4-phenylene(9,9-dihexyl-9H-fluorene-2,7-diyl)-1,4-phenylene] | P462732 | C79H66N4 | Polymer Information | SMILES | CCCCCCC1(CCCCCC)c2cc(ccc2-c2c1cc(cc2)c1ccc(cc1)*)c1ccc(cc1)N(c1ccc(cc1)n1c2ccc(cc2c2c1ccc(c2)n1c2ccccc2c2c1cccc2)n1c2ccccc2c2c1cccc2)*
Homopolymer | poly(1-pentyl-1H-pyrrole-2,5-diyl) | P462733 | C9H13N | Polymer Information | SMILES | CCCCCn1c(*)ccc1*
Homopolymer | poly(1-dodecyl-1H-pyrrole-2,5-diyl) | P462734 | C16H27N | Polymer Information | SMILES | CCCCCCCCCCCCn1c(*)ccc1*
Homopolymer | poly[imino-2-(methoxycarbonyl)-1,4-phenylene] | P462735 | C8H7NO2 | Polymer Information | SMILES | COC(=O)c1cc(*)ccc1N*
Homopolymer | poly{[(propyl)iminio]-1,4-phenylene} | P462736 | C9H12N | Thermal property | Thermal decomposition temperature | 200 | 0 | C
Homopolymer | poly{[(propyl)iminio]-1,4-phenylene} | P462736 | C9H12N | Electric property | Electric conductivity | 0.0003 | 0 | 1/(ohm*cm)
Homopolymer | poly{[(propyl)iminio]-1,4-phenylene} | P462736 | C9H12N | Electric property | Volume resistivity | 3300 | 0 | ohm*cm
Homopolymer | poly{[(propyl)iminio]-1,4-phenylene} | P462736 | C9H12N | Polymer Information | SMILES | CCC[NH+](c1ccc(cc1)*)*
Homopolymer | poly{[2,4-bis(chlorodimethylsilyl)-2,4-dicarba-closo-heptaborane-7]-alt-[2,4-bis(methoxydimethylsilyl)-2,4-dicarba-closo-heptaborane-7]} | P470001 | C6H17B5OSi2 | Thermal property | Glass transition temperature | -85 | 0 | C
Homopolymer | poly{[2,4-bis(chlorodimethylsilyl)-2,4-dicarba-closo-heptaborane-7]-alt-[2,4-bis(methoxydimethylsilyl)-2,4-dicarba-closo-heptaborane-7]} | P470001 | C6H17B5OSi2 | Thermal property | Thermal decomposition temperature | 487.5 | 1512.5 | C
Homopolymer | poly{[2,4-bis(chlorodimethylsilyl)-2,4-dicarba-closo-heptaborane-7]-alt-[2,4-bis(methoxydimethylsilyl)-2,4-dicarba-closo-heptaborane-7]} | P470001 | C6H17B5OSi2 | Polymer Information | SMILES | [Si](C)(C)(O[Si](C)(C)*)[C]123[B]45[C]67([B]89[B]1([B]2468)[B]3579)*
Homopolymer | poly{[1,7-bis(chlorodimethylsilyl)-1,7-dicarba-closo-dodecaborane(12)]-alt-[1,7-bis(methoxydimethylsilyl)-1,7-dicarba-closo-dodecaborane-12]} | P470002 | C6H22B10OSi2 | Polymer Information | SMILES | [B]1234[B]567[B]89%10[B]%1115[B]152[B]2%12%13[C]%1431([B]146[C]378([B]92([B]%12%1413)[B]%10%115%13)*)[Si](C)(C)O[Si](C)(C)*
Homopolymer | poly{dichlorodimethylsilane-alt-[1,7-bis(methoxydimethylsilyl)-1,7-dicarba-closo-dodecaborane-12]} | P470003 | C8H28B10O2Si3 | Physical property | Density | 1.041 | 0 | g/cm3
Homopolymer | poly{dichlorodimethylsilane-alt-[1,7-bis(methoxydimethylsilyl)-1,7-dicarba-closo-dodecaborane-12]} | P470003 | C8H28B10O2Si3 | Physical property | Specific volume | 0.9606 | 0 | cm3/g
Homopolymer | poly{dichlorodimethylsilane-alt-[1,7-bis(methoxydimethylsilyl)-1,7-dicarba-closo-dodecaborane-12]} | P470003 | C8H28B10O2Si3 | Thermal property | Glass transition temperature | -34 | 29.06667 | C
Homopolymer | poly{dichlorodimethylsilane-alt-[1,7-bis(methoxydimethylsilyl)-1,7-dicarba-closo-dodecaborane-12]} | P470003 | C8H28B10O2Si3 | Thermal property | Heat of fusion | 0.0024 | 0 | kcal/g
Homopolymer | poly{dichlorodimethylsilane-alt-[1,7-bis(methoxydimethylsilyl)-1,7-dicarba-closo-dodecaborane-12]} | P470003 | C8H28B10O2Si3 | Thermal property | Thermal decomposition temperature | 560 | 800 | C
Homopolymer | poly{dichlorodimethylsilane-alt-[1,7-bis(methoxydimethylsilyl)-1,7-dicarba-closo-dodecaborane-12]} | P470003 | C8H28B10O2Si3 | Thermal property | Melting temperature | 58 | 5.333333 | C
Homopolymer | poly{dichlorodimethylsilane-alt-[1,7-bis(methoxydimethylsilyl)-1,7-dicarba-closo-dodecaborane-12]} | P470003 | C8H28B10O2Si3 | Polymer Information | SMILES | [B]1234[B]567[B]89%10[B]%1115[B]152[B]2%12%13[C]%1431([B]146[C]378([B]92([B]%12%1413)[B]%10%115%13)*)[Si](C)(C)O[Si](C)(C)O[Si](C)(C)*
Homopolymer | poly{(1,3-dichlorotetramethyldisiloxane)-alt-[1,7-bis(methoxydimethylsilyl)-1,7-dicarba-closo-dodecaborane-12]} | P470004 | C10H34B10O3Si4 | Thermal property | Glass transition temperature | -55 | 33.33333 | C
Homopolymer | poly{(1,3-dichlorotetramethyldisiloxane)-alt-[1,7-bis(methoxydimethylsilyl)-1,7-dicarba-closo-dodecaborane-12]} | P470004 | C10H34B10O3Si4 | Thermal property | Thermal decomposition temperature | 556.5 | 84.5 | C
Homopolymer | poly{(1,3-dichlorotetramethyldisiloxane)-alt-[1,7-bis(methoxydimethylsilyl)-1,7-dicarba-closo-dodecaborane-12]} | P470004 | C10H34B10O3Si4 | Polymer Information | SMILES | [B]1234[B]567[B]89%10[B]%1115[B]152[B]2%12%13[C]%1431([B]146[C]378([B]92([B]%12%1413)[B]%10%115%13)*)[Si](C)(C)O[Si](C)(C)O[Si](C)(C)O[Si](C)(C)*
Homopolymer | poly{oxy[(3,3,3-trifluoropropyl)(methyl)silanediyl]oxy[(3,3,3-trifluoropropyl)(methyl)silanediyl]oxy[(3,3,3-trifluoropropyl)(methyl)silanediyl](3,3,4,4,5,5,6,6,7,7,8,8-dodecafluorodecane-1,10-diyl)[(3,3,3-trifluoropropyl)(methyl)silanediyl]} | P470005 | C26H36F24O3Si4 | Thermal property | Glass transition temperature | -43 | 0 | C
Homopolymer | poly{oxy[(3,3,3-trifluoropropyl)(methyl)silanediyl]oxy[(3,3,3-trifluoropropyl)(methyl)silanediyl]oxy[(3,3,3-trifluoropropyl)(methyl)silanediyl](3,3,4,4,5,5,6,6,7,7,8,8-dodecafluorodecane-1,10-diyl)[(3,3,3-trifluoropropyl)(methyl)silanediyl]} | P470005 | C26H36F24O3Si4 | Polymer Information | SMILES | *O[Si](O[Si](O[Si](CCC(C(C(C(C(C(CC[Si](CCC(F)(F)F)(C)*)(F)F)(F)F)(F)F)(F)F)(F)F)(F)F)(CCC(F)(F)F)C)(CCC(F)(F)F)C)(CCC(F)(F)F)C
Homopolymer | poly(chloromethylheptamethylcyclotetrasiloxane) | P470006 | C8H23ClO4Si4 | Thermal property | Crystallization temperature | -78 | 0 | C
Homopolymer | poly(chloromethylheptamethylcyclotetrasiloxane) | P470006 | C8H23ClO4Si4 | Polymer Information | SMILES | ClC[Si](O[Si](O[Si](O[Si](O*)(C)C)(C)C)(C)C)(C)*
Homopolymer | poly[(4-chlorophenethyl)heptamethylcyclotetrasiloxane] | P470007 | C15H29ClO4Si4 | Thermal property | Crystallization temperature | -100 | 0 | C
Homopolymer | poly[(4-chlorophenethyl)heptamethylcyclotetrasiloxane] | P470007 | C15H29ClO4Si4 | Polymer Information | SMILES | *O[Si](O[Si](O[Si](O[Si](CCc1ccc(cc1)Cl)(C)*)(C)C)(C)C)(C)C
Homopolymer | poly[heptamethyl(4-methylphenethyl)cyclotetrasiloxane] | P470008 | C16H32O4Si4 | Thermal property | Crystallization temperature | -120 | 0 | C
Homopolymer | poly[heptamethyl(4-methylphenethyl)cyclotetrasiloxane] | P470008 | C16H32O4Si4 | Polymer Information | SMILES | *O[Si](O[Si](O[Si](O[Si](CCc1ccc(cc1)C)(C)*)(C)C)(C)C)(C)C
Homopolymer | poly(1,1-diphenylsilacyclobutane) | P470009 | C15H16Si | Thermal property | Melting temperature | 55 | 0 | C
Homopolymer | poly(1,1-diphenylsilacyclobutane) | P470009 | C15H16Si | Dilute solution property | Intrinsic viscosity eta | 2.3 | 0 | dl/g
Homopolymer | poly(1,1-diphenylsilacyclobutane) | P470009 | C15H16Si | Polymer Information | SMILES | *CCC[Si](c1ccccc1)(c1ccccc1)*
Homopolymer | poly(1,1,3,3-tetraphenyl-1,3-disilacyclobutane) | P470010 | C13H12Si | Thermal property | Melting temperature | 340 | 0 | C
Homopolymer | poly(1,1,3,3-tetraphenyl-1,3-disilacyclobutane) | P470010 | C13H12Si | Polymer Information | SMILES | *C[Si](c1ccccc1)(c1ccccc1)*
Homopolymer | poly{[2,4-bis(methoxydimethylsilyl)-2,4-dicarba-closo-heptaborane-7]-alt-dichlorodimethylsilane} | P470011 | C8H23B5O2Si3 | Thermal property | Thermal decomposition temperature | 465 | 450 | C
Homopolymer | poly{[2,4-bis(methoxydimethylsilyl)-2,4-dicarba-closo-heptaborane-7]-alt-dichlorodimethylsilane} | P470011 | C8H23B5O2Si3 | Polymer Information | SMILES | [Si](C)(C)(O[Si](C)(C)O[Si](C)(C)*)[C]123[B]45[C]67([B]89[B]1([B]2468)[B]3579)*
Homopolymer | poly{[1,10-bis(methoxydimethylsilyl)-1,10-dicarba-closo-decaborane-10]-alt-dichlorodimethylsilane} | P470012 | C8H26B8O2Si3 | Thermal property | Thermal decomposition temperature | 485 | 4050 | C
Homopolymer | poly{[1,10-bis(methoxydimethylsilyl)-1,10-dicarba-closo-decaborane-10]-alt-dichlorodimethylsilane} | P470012 | C8H26B8O2Si3 | Polymer Information | SMILES | *[C]123[B]456[B]789[B]%10%11%12[C]%137([Si](C)(C)O[Si](C)(C)O[Si](C)(C)*)[B]7%14%10[B]48%13[B]157[B]3%12%14[B]269%11
Homopolymer | poly(dichlorodipentylsilane) | P470013 | C10H22Si | Thermal property | Lc phase transition temperature | 70 | 0 | C
Homopolymer | poly(dichlorodipentylsilane) | P470013 | C10H22Si | Polymer Information | SMILES | CCCCC[Si](CCCCC)(*)*
Homopolymer | poly({3-[p-(p-methoxyphenylcarbonyloxy)phenoxy]propyl}methylsiloxane) | P470014 | C18H20O5Si | Polymer Information | SMILES | COc1ccc(cc1)C(=O)Oc1ccc(cc1)OCCC[Si](O*)(C)*
Homopolymer | poly({4-[p-(p-methoxyphenylcarbonyloxy)phenoxy]butyl}methylsiloxane) | P470015 | C19H22O5Si | Polymer Information | SMILES | COc1ccc(cc1)C(=O)Oc1ccc(cc1)OCCCC[Si](O*)(C)*
Homopolymer | poly({5-[p-(p-methoxyphenylcarbonyloxy)phenoxy]pentyl}methylsiloxane) | P470016 | C20H24O5Si | Polymer Information | SMILES | COc1ccc(cc1)C(=O)Oc1ccc(cc1)OCCCCC[Si](O*)(C)*
Homopolymer | poly({6-[p-(p-methoxyphenylcarbonyloxy)phenoxy]hexyl}methylsiloxane) | P470017 | C21H26O5Si | Polymer Information | SMILES | COc1ccc(cc1)C(=O)Oc1ccc(cc1)OCCCCCC[Si](O*)(C)*
Homopolymer | poly({10-[p-(p-methoxyphenylcarbonyloxy)phenoxy]decyl}methylsiloxane) | P470018 | C25H34O5Si | Polymer Information | SMILES | COc1ccc(cc1)C(=O)Oc1ccc(cc1)OCCCCCCCCCC[Si](O*)(C)*
Homopolymer | poly({5-[p-(p-ethoxyphenylcarbonyloxy)phenoxy]pentyl}methylsiloxane) | P470019 | C21H26O5Si | Polymer Information | SMILES | CCOc1ccc(cc1)C(=O)Oc1ccc(cc1)OCCCCC[Si](O*)(C)*
Homopolymer | poly({5-[p-(p-butoxyphenylcarbonyloxy)phenoxy]pentyl}methylsiloxane) | P470020 | C23H30O5Si | Polymer Information | SMILES | CCCCOc1ccc(cc1)C(=O)Oc1ccc(cc1)OCCCCC[Si](O*)(C)*
Homopolymer | poly({5-[p-(p-hexyloxyphenylcarbonyloxy)phenoxy]pentyl}methylsiloxane) | P470021 | C25H34O5Si | Polymer Information | SMILES | CCCCCCOc1ccc(cc1)C(=O)Oc1ccc(cc1)OCCCCC[Si](O*)(C)*
Homopolymer | poly({5-[p-(p-octyloxyphenylcarbonyloxy)phenoxy]pentyl}methylsiloxane) | P470022 | C27H38O5Si | Polymer Information | SMILES | CCCCCCCCOc1ccc(cc1)C(=O)Oc1ccc(cc1)OCCCCC[Si](O*)(C)*
Homopolymer | poly[dichloro(3-cyanopropyl)methylsilane] | P470023 | C5H10O3Si | Polymer Information | SMILES | *O[Si](CCCC(=O)O)(C)*
Homopolymer | methanol functionalized poly[(3-carboxypropyl)methylsiloxane] | P470024 | C6H12O3Si | Polymer Information | SMILES | COC(=O)CCC[Si](O*)(C)*
Homopolymer | ethanol functionalized poly[(3-carboxypropyl)methylsiloxane] | P470025 | C7H14O3Si | Polymer Information | SMILES | CCOC(=O)CCC[Si](O*)(C)*
Homopolymer | butanol functionalized poly[(3-carboxypropyl)methylsiloxane] | P470026 | C9H18O3Si | Polymer Information | SMILES | CCCCOC(=O)CCC[Si](O*)(C)*
Homopolymer | ethylene glycol functionalized poly[(3-carboxypropyl)methylsiloxane] | P470027 | C7H14O4Si | Polymer Information | SMILES | *[Si](O*)(CCCC(=O)OCCO)C
Homopolymer | poly(diethynyl diphenylsilane) | P470028 | C16H10Si | Electric property | Electric conductivity | 1.26e-18 | 0 | 1/(ohm*cm)
Homopolymer | poly(diethynyl diphenylsilane) | P470028 | C16H10Si | Electric property | Volume resistivity | 7.94e+17 | 0 | ohm*cm
Homopolymer | poly(diethynyl diphenylsilane) | P470028 | C16H10Si | Polymer Information | SMILES | *C#CC#C[Si](c1ccccc1)(c1ccccc1)*
Homopolymer | 4-cyanophenyl 4-(prop-2-enyl)benzoate functionalized poly[(methyl)(hydrogen)siloxane] | P470029 | C18H17NO4Si | Polymer Information | SMILES | N#Cc1ccc(cc1)OC(=O)c1ccc(cc1)OCCC[Si](O*)(C)*
Homopolymer | 4-cyanophenyl 4-[(but-3-enyl)oxy]benzoate functionalized poly[(methyl)(hydrogen)siloxane] | P470030 | C19H19NO4Si | Polymer Information | SMILES | N#Cc1ccc(cc1)OC(=O)c1ccc(cc1)OCCCC[Si](O*)(C)*
Homopolymer | 4-cyanophenyl 4-[(pent-4-enyl)oxy]benzoate functionalized poly[(methyl)(hydrogen)siloxane] | P470031 | C20H21NO4Si | Polymer Information | SMILES | *O[Si](CCCCCOc1ccc(cc1)C(=O)Oc1ccc(cc1)C#N)(C)*
Homopolymer | 4'-[(hex-5-enyl)oxy]biphenyl-4-carbonitrile functionalized poly[(methyl)(hydrogen)siloxane] | P470032 | C20H23NO2Si | Polymer Information | SMILES | *O[Si](CCCCCCOc1ccc(cc1)c1ccc(cc1)C#N)(C)*
Homopolymer | poly(diphenyldiethynylsilane-alt-diphenylsilane) | P470033 | C14H12Si | Thermal property | Glass transition temperature | -9 | 0 | C
Homopolymer | poly(diphenyldiethynylsilane-alt-diphenylsilane) | P470033 | C14H12Si | Thermal property | Specific heat capacity cp | 0.2504 | 0.02232581 | cal/(g*C)
Homopolymer | poly(diphenyldiethynylsilane-alt-diphenylsilane) | P470033 | C14H12Si | Polymer Information | SMILES | *C=C[Si](c1ccccc1)(c1ccccc1)*
Homopolymer | poly(diphenyldiethynylgermane-alt-diphenylsilane) | P470034 | C28H24GeSi | Thermal property | Glass transition temperature | 28 | 0 | C
Homopolymer | poly(diphenyldiethynylgermane-alt-diphenylsilane) | P470034 | C28H24GeSi | Thermal property | Specific heat capacity cp | 0.32565 | 0.005069946 | cal/(g*C)
Homopolymer | poly(diphenyldiethynylgermane-alt-diphenylsilane) | P470034 | C28H24GeSi | Polymer Information | SMILES | *C=C[Ge](c1ccccc1)(c1ccccc1)C=C[Si](c1ccccc1)(c1ccccc1)*
Homopolymer | poly(2-cyanoethylmethylsiloxane) | P470035 | C4H7NOSi | Physicochemical property | Cohesive energy density | 77 | 0 | cal/cm3
Homopolymer | poly(2-cyanoethylmethylsiloxane) | P470035 | C4H7NOSi | Physicochemical property | Solubility parameter | 18 | 0 | (J/cm3)1/2
Homopolymer | poly(2-cyanoethylmethylsiloxane) | P470035 | C4H7NOSi | Polymer Information | SMILES | *[Si](O*)(CCC#N)C
Homopolymer | 4-cyanophenyl 4-[(pent-4-enyl)oxy]benzoate functionalized poly[(methyl)(hydrogen)siloxane] | P470036 | C21H23NO4Si | Polymer Information | SMILES | *O[Si](CCCCCCOc1ccc(cc1)C(=O)Oc1ccc(cc1)C#N)(C)*
Homopolymer | poly(tetraethoxylsilane) | P470037 | C4H10O2Si | Polymer Information | SMILES | CCO[Si](OCC)(*)*
Homopolymer | poly(ethoxymethylsilylene) | P470038 | C3H8OSi | Polymer Information | SMILES | CCO[Si](C)(*)*
Homopolymer | poly(oxyethoxymethylsilylene) | P470039 | C3H8O2Si | Polymer Information | SMILES | *[Si](O*)(OCC)C
Homopolymer | poly(oxydiethoxysilylene) | P470040 | C4H10O3Si | Polymer Information | SMILES | CCO[Si](OCC)(O*)*
Homopolymer | poly[(1,3-diethenyltetramethyldisiloxane)-alt-(1,1,3,3-tetramethyldisiloxane) | P470041 | C6H16OSi2 | Thermal property | Thermal decomposition temperature | 162.5 | 2276.786 | C
Homopolymer | poly[(1,3-diethenyltetramethyldisiloxane)-alt-(1,1,3,3-tetramethyldisiloxane) | P470041 | C6H16OSi2 | Thermal property | Thermal decomposition weight loss | 0 | 0 | %
Homopolymer | poly[(1,3-diethenyltetramethyldisiloxane)-alt-(1,1,3,3-tetramethyldisiloxane) | P470041 | C6H16OSi2 | Dilute solution property | Intrinsic viscosity eta | 0.171 | 0.0123162 | dl/g
Homopolymer | poly[(1,3-diethenyltetramethyldisiloxane)-alt-(1,1,3,3-tetramethyldisiloxane) | P470041 | C6H16OSi2 | Polymer Information | SMILES | *O[Si](CC[Si](C)(C)*)(C)C
Homopolymer | poly[oxy(dimethylsilylene)hexamethylene(dimethylsilylene)] | P470042 | C10H24OSi2 | Physical property | Density | 0.892 | 0 | g/cm3
Homopolymer | poly[oxy(dimethylsilylene)hexamethylene(dimethylsilylene)] | P470042 | C10H24OSi2 | Physical property | Specific volume | 1.12 | 0 | cm3/g
Homopolymer | poly[oxy(dimethylsilylene)hexamethylene(dimethylsilylene)] | P470042 | C10H24OSi2 | Thermal property | Glass transition temperature | -90 | 0 | C
Homopolymer | poly[oxy(dimethylsilylene)hexamethylene(dimethylsilylene)] | P470042 | C10H24OSi2 | Physicochemical property | Cohesive energy density | 62.7 | 0 | cal/cm3
Homopolymer | poly[oxy(dimethylsilylene)hexamethylene(dimethylsilylene)] | P470042 | C10H24OSi2 | Physicochemical property | Gas solubility coefficient s | 0.691 | 3.193514 | cm3(STP)/(cm3*Pa)
Homopolymer | poly[oxy(dimethylsilylene)hexamethylene(dimethylsilylene)] | P470042 | C10H24OSi2 | Physicochemical property | Solubility parameter | 16.2 | 0 | (J/cm3)1/2
Homopolymer | poly[oxy(dimethylsilylene)hexamethylene(dimethylsilylene)] | P470042 | C10H24OSi2 | Polymer Information | SMILES | *O[Si](CCCCCC[Si](C)(C)*)(C)C
Homopolymer | poly[oxy(dimethylsilylene)octamethylene(dimethylsilylene)] | P470043 | C12H28OSi2 | Polymer Information | SMILES | *O[Si](CCCCCCCC[Si](C)(C)*)(C)C
Homopolymer | poly(m-phenylenebisdimethylsilanol) | P470044 | C10H16OSi2 | Thermal property | Glass transition temperature | -52 | 0 | C
Homopolymer | poly(m-phenylenebisdimethylsilanol) | P470044 | C10H16OSi2 | Thermal property | Thermal decomposition temperature | 388 | 972 | C
Homopolymer | poly(m-phenylenebisdimethylsilanol) | P470044 | C10H16OSi2 | Thermal property | Thermal decomposition weight loss | 0 | 0 | %
Homopolymer | poly(m-phenylenebisdimethylsilanol) | P470044 | C10H16OSi2 | Polymer Information | SMILES | *O[Si](c1cccc(c1)[Si](C)(C)*)(C)C
Homopolymer | poly[oxy(methyl)(3,6,9,12,15,18,21,24-octaoxapentacosane-1-yloxy)silylene] | P470045 | C18H38O10Si | Thermal property | Glass transition temperature | -78 | 0 | C
Homopolymer | poly[oxy(methyl)(3,6,9,12,15,18,21,24-octaoxapentacosane-1-yloxy)silylene] | P470045 | C18H38O10Si | Polymer Information | SMILES | COCCOCCOCCOCCOCCOCCOCCOCCO[Si](O*)(C)*
Homopolymer | poly[methyl(vinyl)siloxane] | P470046 | C3H6OSi | Polymer Information | SMILES | *[Si](C=C)(O*)C
Homopolymer | poly{[1,4-bis(diethylamino)-1,1,4,4-tetramethyl-1,4-disilabutane]-alt-(3,3',5,5'-tetramethylbiphenyl-4,4'-diol)} | P470047 | C22H32O2Si2 | Thermal property | Glass transition temperature | 55 | 0 | C
Homopolymer | poly{[1,4-bis(diethylamino)-1,1,4,4-tetramethyl-1,4-disilabutane]-alt-(3,3',5,5'-tetramethylbiphenyl-4,4'-diol)} | P470047 | C22H32O2Si2 | Thermal property | Thermal decomposition temperature | 307.5 | 1008.333 | C
Homopolymer | poly{[1,4-bis(diethylamino)-1,1,4,4-tetramethyl-1,4-disilabutane]-alt-(3,3',5,5'-tetramethylbiphenyl-4,4'-diol)} | P470047 | C22H32O2Si2 | Thermal property | Thermal decomposition weight loss | 5 | 0 | %
Homopolymer | poly{[1,4-bis(diethylamino)-1,1,4,4-tetramethyl-1,4-disilabutane]-alt-(3,3',5,5'-tetramethylbiphenyl-4,4'-diol)} | P470047 | C22H32O2Si2 | Dilute solution property | Intrinsic viscosity eta | 0.42 | 0 | dl/g
Homopolymer | poly{[1,4-bis(diethylamino)-1,1,4,4-tetramethyl-1,4-disilabutane]-alt-(3,3',5,5'-tetramethylbiphenyl-4,4'-diol)} | P470047 | C22H32O2Si2 | Polymer Information | SMILES | *O[Si](CC[Si](Oc1c(C)cc(cc1C)c1cc(C)c(c(c1)C)*)(C)C)(C)C
Homopolymer | poly{[p-bis(pyrrolidinodimethylsilyl) benzene]-alt-(3,3',5,5'-tetramethylbiphenyl-4,4'-diol)} | P470048 | C26H32O2Si2 | Thermal property | Glass transition temperature | 67 | 0 | C
Homopolymer | poly{[p-bis(pyrrolidinodimethylsilyl) benzene]-alt-(3,3',5,5'-tetramethylbiphenyl-4,4'-diol)} | P470048 | C26H32O2Si2 | Thermal property | Thermal decomposition temperature | 410 | 2700 | C
Homopolymer | poly{[p-bis(pyrrolidinodimethylsilyl) benzene]-alt-(3,3',5,5'-tetramethylbiphenyl-4,4'-diol)} | P470048 | C26H32O2Si2 | Thermal property | Thermal decomposition weight loss | 5 | 0 | %
Homopolymer | poly{[p-bis(pyrrolidinodimethylsilyl) benzene]-alt-(3,3',5,5'-tetramethylbiphenyl-4,4'-diol)} | P470048 | C26H32O2Si2 | Thermal property | Melting temperature | 108 | 0 | C
Homopolymer | poly{[p-bis(pyrrolidinodimethylsilyl) benzene]-alt-(3,3',5,5'-tetramethylbiphenyl-4,4'-diol)} | P470048 | C26H32O2Si2 | Dilute solution property | Intrinsic viscosity eta | 0.47 | 0 | dl/g
Homopolymer | poly{[p-bis(pyrrolidinodimethylsilyl) benzene]-alt-(3,3',5,5'-tetramethylbiphenyl-4,4'-diol)} | P470048 | C26H32O2Si2 | Polymer Information | SMILES | *O[Si](c1ccc(cc1)[Si](Oc1c(C)cc(cc1C)c1cc(C)c(c(c1)C)*)(C)C)(C)C
Homopolymer | poly(1,3-dimethyl-1,3-diphenyl-1,3-disilacyclobutane) | P470049 | C8H10Si | Thermal property | Glass transition temperature | 28 | 0 | C
Homopolymer | poly(1,3-dimethyl-1,3-diphenyl-1,3-disilacyclobutane) | P470049 | C8H10Si | Thermal property | Thermal decomposition temperature | 425 | 4033.333 | C
Homopolymer | poly(1,3-dimethyl-1,3-diphenyl-1,3-disilacyclobutane) | P470049 | C8H10Si | Thermal property | Thermal decomposition weight loss | 5 | 0 | %
Homopolymer | poly(1,3-dimethyl-1,3-diphenyl-1,3-disilacyclobutane) | P470049 | C8H10Si | Polymer Information | SMILES | *C[Si](c1ccccc1)(C)*
Homopolymer | poly(1,3-dihexyl-1,3-dimethyl-1,3-disilacyclobutane) | P470050 | C13H20Si | Polymer Information | SMILES | CCCCCC[Si](c1ccccc1)(C*)*
Homopolymer | poly(1,3-dichloro-1,3-dicyclohexyl-1,3-disilacyclobutane) | P470051 | C7H16Si | Polymer Information | SMILES | CCCCCC[SiH](C*)*
Homopolymer | poly(1,3-disilacyclobutane) | P470052 | CH4Si | Polymer Information | SMILES | *[SiH2]C*
Homopolymer | poly(1,1,3,3-tetramethyl-1,3-disilacyclobutane) | P470053 | C2H6Si | Polymer Information | SMILES | *C[SiH](C)*
Homopolymer | poly(1,1,3,3-tetraethyl-1,3-disilacyclobutane) | P470054 | C3H8Si | Polymer Information | SMILES | *C[SiH](CC)*
Homopolymer | poly(diethylsilane) | P470055 | C4H10Si | Thermal property | Lc phase transition temperature | 123 | 0 | C
Homopolymer | poly(diethylsilane) | P470055 | C4H10Si | Polymer Information | SMILES | CC[Si](CC)(*)*
Homopolymer | poly(dipropylsilane) | P470056 | C6H14Si | Thermal property | Lc phase transition temperature | 125 | 0 | C
Homopolymer | poly(dipropylsilane) | P470056 | C6H14Si | Polymer Information | SMILES | CCC[Si](CCC)(*)*
Homopolymer | poly(dichlorodibutylsilane) | P470057 | C8H18Si | Thermal property | Lc phase transition temperature | 87 | 0 | C
Homopolymer | poly(dichlorodibutylsilane) | P470057 | C8H18Si | Polymer Information | SMILES | CCCC[Si](CCCC)(*)*
Homopolymer | poly(diheptylsilanediyl) | P470058 | C14H30Si | Polymer Information | SMILES | CCCCCCC[Si](CCCCCCC)(*)*
Homopolymer | poly[bis(tetradecyl)silanediyl] | P470059 | C28H58Si | Polymer Information | SMILES | CCCCCCCCCCCCCC[Si](CCCCCCCCCCCCCC)(*)*
Homopolymer | poly[(hexyl)(pentyl)dichlorosilane] | P470060 | C11H24Si | Polymer Information | SMILES | CCCCCC[Si](CCCCC)(*)*
Homopolymer | poly[(heptyl)(hexyl)silanediyl] | P470061 | C13H28Si | Polymer Information | SMILES | CCCCCCC[Si](CCCCCC)(*)*
Homopolymer | poly[dichloro(butyl)(pentyl)silane] | P470062 | C9H20Si | Polymer Information | SMILES | CCCCC[Si](CCCC)(*)*
Homopolymer | poly[dichloro(propyl)(pentyl)silane] | P470063 | C8H18Si | Polymer Information | SMILES | CCCCC[Si](CCC)(*)*
Homopolymer | poly[dichloro(dioctyl)silane] | P470064 | C16H34Si | Polymer Information | SMILES | CCCCCCCC[Si](CCCCCCCC)(*)*
Homopolymer | polydinonylsilane | P470065 | C18H38Si | Polymer Information | SMILES | CCCCCCCCC[Si](CCCCCCCCC)(*)*
Homopolymer | polydidecylsilane | P470066 | C20H42Si | Polymer Information | SMILES | CCCCCCCCCC[Si](CCCCCCCCCC)(*)*
Homopolymer | polydiundecylsilane | P470067 | C22H46Si | Polymer Information | SMILES | CCCCCCCCCCC[Si](CCCCCCCCCCC)(*)*
Homopolymer | poly[dichloro(methyl)(propyl)silane] | P470068 | C24H50Si | Polymer Information | SMILES | CCCCCCCCCCCC[Si](CCCCCCCCCCCC)(*)*
Homopolymer | polymethylpropylsilane | P470069 | C4H10Si | Polymer Information | SMILES | CCC[Si](C)(*)*
Homopolymer | poly(2,2,3,3,5,5,6,6-octamethyl-1,4-dioxa-2,3,5,6-tetrasilacyclohexane) | P470070 | C4H12OSi2 | Polymer Information | SMILES | *O[Si]([Si](C)(C)*)(C)C
Homopolymer | poly[oxybis(3,3,3-trifluoropropyl)silanediyl] | P470071 | C6H8F6OSi | Polymer Information | SMILES | *O[Si](CCC(F)(F)F)(CCC(F)(F)F)*
Homopolymer | 2-allylphenol functionalized poly[(methylsilanediyl)methylene] | P470072 | C11H16OSi | Polymer Information | SMILES | *C[Si](CCCc1ccccc1O)(C)*
Homopolymer | poly{[3-(2-hydroxyphenyl)propyl](methyl)siloxane} | P470073 | C10H14O2Si | Polymer Information | SMILES | *O[Si](CCCc1ccccc1O)(C)*
Homopolymer | poly[2,4,6-tris(3,3,4,4,5,5,6,6,6-nonafluorohexyl)-2,4,6-trimethylcyclotrisiloxane] | P470074 | C7H7F9OSi | Thermal property | Glass transition temperature | -75 | 0 | C
Homopolymer | poly[2,4,6-tris(3,3,4,4,5,5,6,6,6-nonafluorohexyl)-2,4,6-trimethylcyclotrisiloxane] | P470074 | C7H7F9OSi | Physicochemical property | Surface tension | 13.8 | 16.18779 | mN/m
Homopolymer | poly[2,4,6-tris(3,3,4,4,5,5,6,6,6-nonafluorohexyl)-2,4,6-trimethylcyclotrisiloxane] | P470074 | C7H7F9OSi | Physicochemical property | Contact angle | 95 | 499.1264 | degree
Homopolymer | poly[2,4,6-tris(3,3,4,4,5,5,6,6,6-nonafluorohexyl)-2,4,6-trimethylcyclotrisiloxane] | P470074 | C7H7F9OSi | Polymer Information | SMILES | *O[Si](CCC(C(C(C(F)(F)F)(F)F)(F)F)(F)F)(C)*
Homopolymer | poly(phenylsilane) | P470075 | C6H6Si | Polymer Information | SMILES | *[SiH](c1ccccc1)*
Homopolymer | poly({4-[(tert-butoxycarbonyl)oxy]phenethyl}(methyl)siloxane) | P470076 | C14H20O4Si | Polymer Information | SMILES | *O[Si](CCc1ccc(cc1)OC(=O)OC(C)(C)C)(C)*
Homopolymer | poly[(1-{4-[(tert-butoxycarbonyl)oxy]phenyl}ethyl)(methyl)siloxane] | P470077 | C14H20O4Si | Polymer Information | SMILES | *O[Si](C(c1ccc(cc1)OC(=O)OC(C)(C)C)C)(C)*
Homopolymer | poly(methyl{[5-(tert-butoxycarbonyl)oxy]-2-norbornyl}siloxane) | P470078 | C13H22O4Si | Polymer Information | SMILES | *O[Si](C1CC2CC1CC2OC(=O)OC(C)(C)C)(C)*
Homopolymer | poly[(octyl)(pentyl)dichlorosilane] | P470079 | C13H28Si | Polymer Information | SMILES | CCCCCCCC[Si](CCCCC)(*)*
Homopolymer | poly[(dodecyl)(pentyl)dichlorosilane] | P470080 | C17H36Si | Polymer Information | SMILES | CCCCCCCCCCCC[Si](CCCCC)(*)*
Homopolymer | poly[bis(chlorodimethylsilyl)methane] | P470081 | C5H14Si2 | Polymer Information | SMILES | *C[Si]([Si](C)(C)*)(C)C
Homopolymer | poly[bis(2-chloro-1,1,2,2-tetramethyldisilyl)methane] | P470082 | C9H26Si4 | Thermal property | Glass transition temperature | -68 | 0 | C
Homopolymer | poly[bis(2-chloro-1,1,2,2-tetramethyldisilyl)methane] | P470082 | C9H26Si4 | Thermal property | Melting temperature | 37 | 0 | C
Homopolymer | poly[bis(2-chloro-1,1,2,2-tetramethyldisilyl)methane] | P470082 | C9H26Si4 | Polymer Information | SMILES | *C[Si]([Si]([Si]([Si](C)(C)*)(C)C)(C)C)(C)C
Homopolymer | poly{dichlorodimethylsilane-alt-[1,4-bis(bromomagnesio)benzene]} | P470083 | C8H10Si | Thermal property | Thermal decomposition temperature | 550 | 13333.33 | C
Homopolymer | poly{dichlorodimethylsilane-alt-[1,4-bis(bromomagnesio)benzene]} | P470083 | C8H10Si | Thermal property | Melting temperature | 197 | 18 | C
Homopolymer | poly{dichlorodimethylsilane-alt-[1,4-bis(bromomagnesio)benzene]} | P470083 | C8H10Si | Polymer Information | SMILES | *c1ccc(cc1)[Si](C)(C)*
Homopolymer | poly[(4-bromophenyl)(diethoxy)(methyl)silane] | P470084 | C8H10OSi | Thermal property | Melting temperature | 300 | 0 | C
Homopolymer | poly[(4-bromophenyl)(diethoxy)(methyl)silane] | P470084 | C8H10OSi | Polymer Information | SMILES | CO[Si](c1ccc(cc1)*)(C)*
Homopolymer | poly[(4-bromophenyl)triethoxysilane] | P470085 | C14H14OSi | Thermal property | Thermal decomposition temperature | 720.5 | 104160.3 | C
Homopolymer | poly[(4-bromophenyl)triethoxysilane] | P470085 | C14H14OSi | Thermal property | Thermal decomposition weight loss | 25 | 533.3333 | %
Homopolymer | poly[(4-bromophenyl)triethoxysilane] | P470085 | C14H14OSi | Thermal property | Melting temperature | 191.5 | 12.5 | C
Homopolymer | poly[(4-bromophenyl)triethoxysilane] | P470085 | C14H14OSi | Polymer Information | SMILES | CCO[Si](c1ccccc1)(c1ccc(cc1)*)*
Homopolymer | poly[(4-bromophenyl)(diethoxy)(methyl)silane] | P470086 | C9H12OSi | Thermal property | Thermal decomposition temperature | 732.5 | 95408.33 | C
Homopolymer | poly[(4-bromophenyl)(diethoxy)(methyl)silane] | P470086 | C9H12OSi | Thermal property | Thermal decomposition weight loss | 23.5 | 456.3333 | %
Homopolymer | poly[(4-bromophenyl)(diethoxy)(methyl)silane] | P470086 | C9H12OSi | Thermal property | Melting temperature | 90.5 | 40.5 | C
Homopolymer | poly[(4-bromophenyl)(diethoxy)(methyl)silane] | P470086 | C9H12OSi | Polymer Information | SMILES | CCO[Si](c1ccc(cc1)*)(C)*
Homopolymer | poly[(4-bromophenyl)(diethoxy)(methyl)silane] | P470087 | C11H16Si | Thermal property | Thermal decomposition temperature | 726.5 | 99736.33 | C
Homopolymer | poly[(4-bromophenyl)(diethoxy)(methyl)silane] | P470087 | C11H16Si | Thermal property | Thermal decomposition weight loss | 30 | 833.3333 | %
Homopolymer | poly[(4-bromophenyl)(diethoxy)(methyl)silane] | P470087 | C11H16Si | Thermal property | Melting temperature | 72.5 | 56.25 | C
Homopolymer | poly[(4-bromophenyl)(diethoxy)(methyl)silane] | P470087 | C11H16Si | Polymer Information | SMILES | CCCC[Si](c1ccc(cc1)*)(C)*
Homopolymer | poly[(4-bromophenyl)triethoxysilane] | P470088 | C10H14O2Si | Thermal property | Thermal decomposition temperature | 725 | 100833.3 | C
Homopolymer | poly[(4-bromophenyl)triethoxysilane] | P470088 | C10H14O2Si | Thermal property | Thermal decomposition weight loss | 27.5 | 675 | %
Homopolymer | poly[(4-bromophenyl)triethoxysilane] | P470088 | C10H14O2Si | Thermal property | Melting temperature | 68.5 | 40.5 | C
Homopolymer | poly[(4-bromophenyl)triethoxysilane] | P470088 | C10H14O2Si | Polymer Information | SMILES | CCO[Si](c1ccc(cc1)*)(OCC)*
Homopolymer | functionalized poly[(4-bromophenyl)triethoxysilane] | P470089 | C12H18OSi | Thermal property | Melting temperature | 66 | 32 | C
Homopolymer | functionalized poly[(4-bromophenyl)triethoxysilane] | P470089 | C12H18OSi | Polymer Information | SMILES | CCCC[Si](c1ccc(cc1)*)(OCC)*
Homopolymer | functionalized poly[(4-bromophenyl)triethoxysilane] | P470090 | C14H22Si | Thermal property | Thermal decomposition temperature | 718.5 | 105656.3 | C
Homopolymer | functionalized poly[(4-bromophenyl)triethoxysilane] | P470090 | C14H22Si | Thermal property | Thermal decomposition weight loss | 33.5 | 1083 | %
Homopolymer | functionalized poly[(4-bromophenyl)triethoxysilane] | P470090 | C14H22Si | Thermal property | Melting temperature | 57 | 8 | C
Homopolymer | functionalized poly[(4-bromophenyl)triethoxysilane] | P470090 | C14H22Si | Polymer Information | SMILES | CCCC[Si](c1ccc(cc1)*)(CCCC)*
Homopolymer | hex-1-ene functionalized poly(methylsilanediyl-1,4-phenylene) | P470091 | C13H20Si | Thermal property | Thermal decomposition temperature | 405 | 0 | C
Homopolymer | hex-1-ene functionalized poly(methylsilanediyl-1,4-phenylene) | P470091 | C13H20Si | Thermal property | Thermal decomposition weight loss | 20 | 0 | %
Homopolymer | hex-1-ene functionalized poly(methylsilanediyl-1,4-phenylene) | P470091 | C13H20Si | Thermal property | Melting temperature | 58.5 | 330.25 | C
Homopolymer | hex-1-ene functionalized poly(methylsilanediyl-1,4-phenylene) | P470091 | C13H20Si | Polymer Information | SMILES | CCCCCC[Si](c1ccc(cc1)*)(C)*
Homopolymer | poly{[(chloro)(methyl)silanediyl]-1,4-phenylene} | P470092 | C7H7ClSi | Thermal property | Melting temperature | 300 | 0 | C
Homopolymer | poly{[(chloro)(methyl)silanediyl]-1,4-phenylene} | P470092 | C7H7ClSi | Polymer Information | SMILES | *c1ccc(cc1)[Si](Cl)(C)*
Homopolymer | poly{[(fluoro)(methyl)silanediyl]-1,4-phenylene} | P470093 | C7H7FSi | Thermal property | Melting temperature | 130 | 2 | C
Homopolymer | poly{[(fluoro)(methyl)silanediyl]-1,4-phenylene} | P470093 | C7H7FSi | Polymer Information | SMILES | *c1ccc(cc1)[Si](F)(C)*
Homopolymer | poly{[methylsilandiyl bis(trifluoromethanesulfonate)]-alt-[1,4-bis(bromomagnesio)benzene]} | P470094 | C13H12Si | Thermal property | Thermal decomposition temperature | 747.5 | 85008.33 | C
Homopolymer | poly{[methylsilandiyl bis(trifluoromethanesulfonate)]-alt-[1,4-bis(bromomagnesio)benzene]} | P470094 | C13H12Si | Thermal property | Thermal decomposition weight loss | 26 | 588 | %
Homopolymer | poly{[methylsilandiyl bis(trifluoromethanesulfonate)]-alt-[1,4-bis(bromomagnesio)benzene]} | P470094 | C13H12Si | Thermal property | Melting temperature | 214 | 46.33333 | C
Homopolymer | poly{[methylsilandiyl bis(trifluoromethanesulfonate)]-alt-[1,4-bis(bromomagnesio)benzene]} | P470094 | C13H12Si | Polymer Information | SMILES | *c1ccc(cc1)[Si](c1ccccc1)(C)*
Homopolymer | poly{[(4-chlorophenyl)(methyl)silanediyl]-1,4-phenylene} | P470095 | C13H11ClSi | Thermal property | Melting temperature | 219.5 | 40.5 | C
Homopolymer | poly{[(4-chlorophenyl)(methyl)silanediyl]-1,4-phenylene} | P470095 | C13H11ClSi | Polymer Information | SMILES | *c1ccc(cc1)[Si](c1ccc(cc1)Cl)(C)*
Homopolymer | poly[(4-bromophenyl)(diethoxy)(methyl)silane] | P470096 | C13H11BrSi | Thermal property | Melting temperature | 209.5 | 40.5 | C
Homopolymer | poly[(4-bromophenyl)(diethoxy)(methyl)silane] | P470096 | C13H11BrSi | Polymer Information | SMILES | *c1ccc(cc1)[Si](c1ccc(cc1)Br)(C)*
Homopolymer | poly({(methyl)[4-(trimethylsilylethynyl)phenyl]silanediyl}-1,4-phenylene) | P470097 | C18H20Si2 | Thermal property | Thermal decomposition temperature | 731.5 | 96224.79 | C
Homopolymer | poly({(methyl)[4-(trimethylsilylethynyl)phenyl]silanediyl}-1,4-phenylene) | P470097 | C18H20Si2 | Thermal property | Thermal decomposition weight loss | 16.5 | 238.2857 | %
Homopolymer | poly({(methyl)[4-(trimethylsilylethynyl)phenyl]silanediyl}-1,4-phenylene) | P470097 | C18H20Si2 | Thermal property | Melting temperature | 136.5 | 854.25 | C
Homopolymer | poly({(methyl)[4-(trimethylsilylethynyl)phenyl]silanediyl}-1,4-phenylene) | P470097 | C18H20Si2 | Polymer Information | SMILES | *c1ccc(cc1)[Si](c1ccc(cc1)C#C[Si](C)(C)C)(C)*
Homopolymer | poly({(methyl)[4-(dimethylsilylethynyl)phenyl]silanediyl}-1,4-phenylene) | P470098 | C17H18Si2 | Thermal property | Thermal decomposition temperature | 745 | 86700 | C
Homopolymer | poly({(methyl)[4-(dimethylsilylethynyl)phenyl]silanediyl}-1,4-phenylene) | P470098 | C17H18Si2 | Thermal property | Thermal decomposition weight loss | 14 | 108 | %
Homopolymer | poly({(methyl)[4-(dimethylsilylethynyl)phenyl]silanediyl}-1,4-phenylene) | P470098 | C17H18Si2 | Thermal property | Melting temperature | 213 | 32 | C
Homopolymer | poly({(methyl)[4-(dimethylsilylethynyl)phenyl]silanediyl}-1,4-phenylene) | P470098 | C17H18Si2 | Polymer Information | SMILES | *c1ccc(cc1)[Si](c1ccc(cc1)C#C[SiH](C)C)(C)*
Homopolymer | 2-[(dimethylamino)methyl]phenyl lithium functionalized poly[p-(ethoxymethylsilylene)phenylene] | P470099 | C16H19NSi | Thermal property | Thermal decomposition temperature | 697 | 122412 | C
Homopolymer | 2-[(dimethylamino)methyl]phenyl lithium functionalized poly[p-(ethoxymethylsilylene)phenylene] | P470099 | C16H19NSi | Thermal property | Thermal decomposition weight loss | 33.5 | 1083 | %
Homopolymer | 2-[(dimethylamino)methyl]phenyl lithium functionalized poly[p-(ethoxymethylsilylene)phenylene] | P470099 | C16H19NSi | Thermal property | Melting temperature | 148 | 32 | C
Homopolymer | 2-[(dimethylamino)methyl]phenyl lithium functionalized poly[p-(ethoxymethylsilylene)phenylene] | P470099 | C16H19NSi | Polymer Information | SMILES | CN(Cc1ccc(cc1)[Si](c1ccc(cc1)*)(C)*)C
Homopolymer | poly({(ethoxy)[2-(dimethylaminomethyl)phenyl]silanediyl}-1,4-phenylene) | P470100 | C17H21NOSi | Thermal property | Thermal decomposition temperature | 682.5 | 134408.3 | C
Homopolymer | poly({(ethoxy)[2-(dimethylaminomethyl)phenyl]silanediyl}-1,4-phenylene) | P470100 | C17H21NOSi | Thermal property | Thermal decomposition weight loss | 32.5 | 1008.333 | %
Homopolymer | poly({(ethoxy)[2-(dimethylaminomethyl)phenyl]silanediyl}-1,4-phenylene) | P470100 | C17H21NOSi | Thermal property | Melting temperature | 135 | 18 | C
Homopolymer | poly({(ethoxy)[2-(dimethylaminomethyl)phenyl]silanediyl}-1,4-phenylene) | P470100 | C17H21NOSi | Polymer Information | SMILES | CCO[Si](c1ccc(cc1)*)(c1ccc(cc1)CN(C)C)*
Homopolymer | poly{[(ethenyl)(methyl)silanediyl]-1,4-phenylene} | P470101 | C9H10Si | Thermal property | Thermal decomposition temperature | 743 | 88065.33 | C
Homopolymer | poly{[(ethenyl)(methyl)silanediyl]-1,4-phenylene} | P470101 | C9H10Si | Thermal property | Thermal decomposition weight loss | 17 | 192 | %
Homopolymer | poly{[(ethenyl)(methyl)silanediyl]-1,4-phenylene} | P470101 | C9H10Si | Thermal property | Melting temperature | 168.5 | 38 | C
Homopolymer | poly{[(ethenyl)(methyl)silanediyl]-1,4-phenylene} | P470101 | C9H10Si | Polymer Information | SMILES | C=C[Si](c1ccc(cc1)*)(C)*
Homopolymer | poly{[(ethynyl)(methyl)silanediyl]-1,4-phenylene} | P470102 | C9H8Si | Thermal property | Thermal decomposition temperature | 726 | 100101.3 | C
Homopolymer | poly{[(ethynyl)(methyl)silanediyl]-1,4-phenylene} | P470102 | C9H8Si | Thermal property | Thermal decomposition weight loss | 12 | 65.33333 | %
Homopolymer | poly{[(ethynyl)(methyl)silanediyl]-1,4-phenylene} | P470102 | C9H8Si | Thermal property | Melting temperature | 300 | 0 | C
Homopolymer | poly{[(ethynyl)(methyl)silanediyl]-1,4-phenylene} | P470102 | C9H8Si | Polymer Information | SMILES | C#C[Si](c1ccc(cc1)*)(C)*
Homopolymer | poly{[(methyl)(4-ethynylphenyl)silanediyl]-1,4-phenylene} | P470103 | C15H12Si | Thermal property | Thermal decomposition temperature | 784 | 62208 | C
Homopolymer | poly{[(methyl)(4-ethynylphenyl)silanediyl]-1,4-phenylene} | P470103 | C15H12Si | Thermal property | Thermal decomposition weight loss | 11 | 48 | %
Homopolymer | poly{[(methyl)(4-ethynylphenyl)silanediyl]-1,4-phenylene} | P470103 | C15H12Si | Thermal property | Melting temperature | 300 | 0 | C
Homopolymer | poly{[(methyl)(4-ethynylphenyl)silanediyl]-1,4-phenylene} | P470103 | C15H12Si | Polymer Information | SMILES | C#Cc1ccc(cc1)[Si](c1ccc(cc1)*)(C)*
Homopolymer | poly[(1,3-dilithiobenzene)-alt-dichloromethylsilane] | P470104 | C7H8Si | Polymer Information | SMILES | *c1cccc(c1)[SiH](C)*
Homopolymer | poly[(p-dilithiobenzene)-alt-(dichloromethylsilane)] | P470105 | C7H8Si | Thermal property | Thermal decomposition temperature | 532 | 13956.27 | C
Homopolymer | poly[(p-dilithiobenzene)-alt-(dichloromethylsilane)] | P470105 | C7H8Si | Thermal property | Thermal decomposition weight loss | 10 | 33.33333 | %
Homopolymer | poly[(p-dilithiobenzene)-alt-(dichloromethylsilane)] | P470105 | C7H8Si | Thermal property | Melting temperature | 62.5 | 48.25 | C
Homopolymer | poly[(p-dilithiobenzene)-alt-(dichloromethylsilane)] | P470105 | C7H8Si | Polymer Information | SMILES | *c1ccc(cc1)[SiH](C)*
Homopolymer | poly[(1,4-dilithiobenzene)-alt-dichlorophenylsilane] | P470106 | C12H10Si | Thermal property | Melting temperature | 103.5 | 4.5 | C
Homopolymer | poly[(1,4-dilithiobenzene)-alt-dichlorophenylsilane] | P470106 | C12H10Si | Polymer Information | SMILES | *c1ccc(cc1)[SiH](c1ccccc1)*
Homopolymer | poly{(1,4-dilithiobenzene)-alt-[1,4-bis(chlorosilyl)benzene]} | P470107 | C6H6Si | Thermal property | Thermal decomposition temperature | 355 | 20540 | C
Homopolymer | poly{(1,4-dilithiobenzene)-alt-[1,4-bis(chlorosilyl)benzene]} | P470107 | C6H6Si | Thermal property | Thermal decomposition weight loss | 10 | 6.666667 | %
Homopolymer | poly{(1,4-dilithiobenzene)-alt-[1,4-bis(chlorosilyl)benzene]} | P470107 | C6H6Si | Thermal property | Melting temperature | 97 | 50 | C
Homopolymer | poly{(1,4-dilithiobenzene)-alt-[1,4-bis(chlorosilyl)benzene]} | P470107 | C6H6Si | Polymer Information | SMILES | *[SiH2]c1ccc(cc1)*
Homopolymer | styrene functionalized poly[(methylsilanediyl)-1,4-phenylene] | P470108 | C15H16Si | Thermal property | Melting temperature | 69 | 18 | C
Homopolymer | styrene functionalized poly[(methylsilanediyl)-1,4-phenylene] | P470108 | C15H16Si | Polymer Information | SMILES | *c1ccc(cc1)[Si](CCc1ccccc1)(C)*
Homopolymer | trimethylvinylsilane functionalized poly(methylsilanediyl-1,4-phenylene) | P470109 | C12H20Si2 | Thermal property | Melting temperature | 84.5 | 144.5 | C
Homopolymer | trimethylvinylsilane functionalized poly(methylsilanediyl-1,4-phenylene) | P470109 | C12H20Si2 | Polymer Information | SMILES | *c1ccc(cc1)[Si](CC[Si](C)(C)C)(C)*
Homopolymer | trimethylvinylsilane functionalized poly(phenylsilanediyl-1,4-phenylene) | P470110 | C17H22Si2 | Thermal property | Melting temperature | 138.5 | 4.5 | C
Homopolymer | trimethylvinylsilane functionalized poly(phenylsilanediyl-1,4-phenylene) | P470110 | C17H22Si2 | Polymer Information | SMILES | *c1ccc(cc1)[Si](c1ccccc1)(CC[Si](C)(C)C)*
Homopolymer | trimethylvinylsilane functionalized poly(methylsilanediyl-1,3-phenylene) | P470111 | C12H20Si2 | Thermal property | Melting temperature | 45 | 50 | C
Homopolymer | trimethylvinylsilane functionalized poly(methylsilanediyl-1,3-phenylene) | P470111 | C12H20Si2 | Polymer Information | SMILES | *c1cccc(c1)[Si](CC[Si](C)(C)C)(C)*
Homopolymer | poly(dihydrosiloxane) | P470112 | H2OSi | Polymer Information | SMILES | *[SiH2]O*
Homopolymer | poly[(1,3-diethynylbenzene)-alt-dichloromethylsilane] | P470113 | C11H8Si | Thermal property | Glass transition temperature | 72 | 0 | C
Homopolymer | poly[(1,3-diethynylbenzene)-alt-dichloromethylsilane] | P470113 | C11H8Si | Thermal property | Thermal decomposition temperature | 850 | 42804.27 | C
Homopolymer | poly[(1,3-diethynylbenzene)-alt-dichloromethylsilane] | P470113 | C11H8Si | Thermal property | Thermal decomposition weight loss | 5 | 0.2666667 | %
Homopolymer | poly[(1,3-diethynylbenzene)-alt-dichloromethylsilane] | P470113 | C11H8Si | Polymer Information | SMILES | *C#Cc1cccc(c1)C#C[SiH](C)*
Homopolymer | poly[(1,3-diethynylbenzene)-alt-dichlorosilane] | P470114 | C10H6Si | Thermal property | Glass transition temperature | 72 | 0 | C
Homopolymer | poly[(1,3-diethynylbenzene)-alt-dichlorosilane] | P470114 | C10H6Si | Thermal property | Thermal decomposition temperature | 1000 | 54955.2 | C
Homopolymer | poly[(1,3-diethynylbenzene)-alt-dichlorosilane] | P470114 | C10H6Si | Thermal property | Thermal decomposition weight loss | 5 | 1.066667 | %
Homopolymer | poly[(1,3-diethynylbenzene)-alt-dichlorosilane] | P470114 | C10H6Si | Polymer Information | SMILES | *[SiH2]C#Cc1cccc(c1)C#C*
Homopolymer | poly[(1,3-diethynylbenzene)-alt-dichlorophenylsilane] | P470115 | C16H10Si | Physical property | Density | 1.315 | 0.03602143 | g/cm3
Homopolymer | poly[(1,3-diethynylbenzene)-alt-dichlorophenylsilane] | P470115 | C16H10Si | Physical property | Specific volume | 0.774 | 0.01218364 | cm3/g
Homopolymer | poly[(1,3-diethynylbenzene)-alt-dichlorophenylsilane] | P470115 | C16H10Si | Thermal property | Glass transition temperature | 52 | 329.8667 | C
Homopolymer | poly[(1,3-diethynylbenzene)-alt-dichlorophenylsilane] | P470115 | C16H10Si | Thermal property | Thermal decomposition temperature | 877 | 34298.83 | C
Homopolymer | poly[(1,3-diethynylbenzene)-alt-dichlorophenylsilane] | P470115 | C16H10Si | Thermal property | Thermal decomposition weight loss | 5 | 421.2632 | %
Homopolymer | poly[(1,3-diethynylbenzene)-alt-dichlorophenylsilane] | P470115 | C16H10Si | Electric property | Dielectric constant ac | 3.785 | 0.0003
Homopolymer | poly[(1,3-diethynylbenzene)-alt-dichlorophenylsilane] | P470115 | C16H10Si | Electric property | Dielectric loss factor | 0.002 | 0
Homopolymer | poly[(1,3-diethynylbenzene)-alt-dichlorophenylsilane] | P470115 | C16H10Si | Electric property | Electric conductivity | 3e-17 | 0 | 1/(ohm*cm)
Homopolymer | poly[(1,3-diethynylbenzene)-alt-dichlorophenylsilane] | P470115 | C16H10Si | Electric property | Volume resistivity | 30000000000000000 | 0 | ohm*cm
Homopolymer | poly[(1,3-diethynylbenzene)-alt-dichlorophenylsilane] | P470115 | C16H10Si | Physicochemical property | Water absorption | 1 | 0 | wt%
Homopolymer | poly[(1,3-diethynylbenzene)-alt-dichlorophenylsilane] | P470115 | C16H10Si | Tensile property | Dynamic mechanical properties storage modulus | 4 | 0 | GPa
Homopolymer | poly[(1,3-diethynylbenzene)-alt-dichlorophenylsilane] | P470115 | C16H10Si | Flexural property | Flexural modulus | 5.5 | 0 | GPa
Homopolymer | poly[(1,3-diethynylbenzene)-alt-dichlorophenylsilane] | P470115 | C16H10Si | Flexural property | Flexural stress strength at break | 0.013 | 1.2e-05 | GPa
Homopolymer | poly[(1,3-diethynylbenzene)-alt-dichlorophenylsilane] | P470115 | C16H10Si | Heat resistance and combustion | Oxygen index | 44 | 9 | %
Homopolymer | poly[(1,3-diethynylbenzene)-alt-dichlorophenylsilane] | P470115 | C16H10Si | Polymer Information | SMILES | *C#Cc1cccc(c1)C#C[SiH](c1ccccc1)*
Homopolymer | poly[(1,4-diethynylbenzene)-alt-dichlorophenylsilane] | P470116 | C16H10Si | Thermal property | Thermal decomposition temperature | 577 | 6107.467 | C
Homopolymer | poly[(1,4-diethynylbenzene)-alt-dichlorophenylsilane] | P470116 | C16H10Si | Thermal property | Thermal decomposition weight loss | 5 | 2.4 | %
Homopolymer | poly[(1,4-diethynylbenzene)-alt-dichlorophenylsilane] | P470116 | C16H10Si | Polymer Information | SMILES | *C#Cc1ccc(cc1)C#C[SiH](c1ccccc1)*
Homopolymer | poly[(1,2-diethynylbenzene)-alt-dichlorophenylsilane] | P470117 | C16H10Si | Thermal property | Glass transition temperature | 71 | 0 | C
Homopolymer | poly[(1,2-diethynylbenzene)-alt-dichlorophenylsilane] | P470117 | C16H10Si | Thermal property | Thermal decomposition temperature | 567 | 50699.47 | C
Homopolymer | poly[(1,2-diethynylbenzene)-alt-dichlorophenylsilane] | P470117 | C16H10Si | Thermal property | Thermal decomposition weight loss | 5 | 13.06667 | %
Homopolymer | poly[(1,2-diethynylbenzene)-alt-dichlorophenylsilane] | P470117 | C16H10Si | Polymer Information | SMILES | *C#Cc1ccccc1C#C[SiH](c1ccccc1)*
Homopolymer | poly[(1,3-diethynylbenzene)-alt-dichlorodiphenylsilane] | P470118 | C22H14Si | Thermal property | Thermal decomposition temperature | 547 | 0 | C
Homopolymer | poly[(1,3-diethynylbenzene)-alt-dichlorodiphenylsilane] | P470118 | C22H14Si | Thermal property | Thermal decomposition weight loss | 5 | 0 | %
Homopolymer | poly[(1,3-diethynylbenzene)-alt-dichlorodiphenylsilane] | P470118 | C22H14Si | Polymer Information | SMILES | *C#Cc1cccc(c1)C#C[Si](c1ccccc1)(c1ccccc1)*
Homopolymer | poly(terephthaldehyde-alt-{diphenylbis[4-(triphenylbromophosphoranylmethyl)phenyl]silane}) | P470119 | C34H26Si | Polymer Information | SMILES | *c1ccc(cc1)C=Cc1ccc(cc1)C=Cc1ccc(cc1)[Si](c1ccccc1)(c1ccccc1)*
Homopolymer | poly(terephthaldehyde-alt-{dibutylbis[4-(triphenylbromophosphoranylmethyl)phenyl]silane}) | P470120 | C30H34Si | Polymer Information | SMILES | CCCC[Si](c1ccc(cc1)C=Cc1ccc(cc1)C=Cc1ccc(cc1)*)(CCCC)*
Homopolymer | poly[butyl(dichloro)(hexyl)silane] | P470121 | C10H22Si | Polymer Information | SMILES | CCCCCC[Si](CCCC)(*)*
Homopolymer | poly({methyl[2-(trimethylsilyl)vinyl]silanediyl}-1,3-phenylene) | P470122 | C12H18Si2 | Polymer Information | SMILES | *c1cccc(c1)[Si](C=C[Si](C)(C)C)(C)*
Homopolymer | poly({methyl[1-(trimethylsilyl)vinyl]silanediyl}-1,3-phenylene) | P470123 | C12H18Si2 | Polymer Information | SMILES | *c1cccc(c1)[Si](C(=C)[Si](C)(C)C)(C)*
Homopolymer | poly[(phenylstyrylsilanediyl)-1,4-phenylene] | P470124 | C20H16Si | Polymer Information | SMILES | *c1ccc(cc1)[Si](c1ccccc1)(C=Cc1ccccc1)*
Homopolymer | poly{[phenyl(1-phenylvinyl)silanediyl]-1,4-phenylene} | P470125 | C20H16Si | Polymer Information | SMILES | *c1ccc(cc1)[Si](C(=C)c1ccccc1)(c1ccccc1)*
Homopolymer | poly({1,4-bis[hydroxy(dimethyl)silyl]benzene}-alt-[dichloro(methyl)silane]) | P470126 | C11H20O2Si3 | Thermal property | Glass transition temperature | -71 | 20.26667 | C
Homopolymer | poly({1,4-bis[hydroxy(dimethyl)silyl]benzene}-alt-[dichloro(methyl)silane]) | P470126 | C11H20O2Si3 | Polymer Information | SMILES | *O[Si](c1ccc(cc1)[Si](O[SiH](C)*)(C)C)(C)C
Homopolymer | poly({1,4-bis[hydroxy(dimethyl)silyl]benzene}-alt-[dichloro(methyl)(vinyl)silane]) | P470127 | C13H22O2Si3 | Thermal property | Glass transition temperature | -63 | 0 | C
Homopolymer | poly({1,4-bis[hydroxy(dimethyl)silyl]benzene}-alt-[dichloro(methyl)(vinyl)silane]) | P470127 | C13H22O2Si3 | Thermal property | Thermal decomposition temperature | 690 | 0 | C
Homopolymer | poly({1,4-bis[hydroxy(dimethyl)silyl]benzene}-alt-[dichloro(methyl)(vinyl)silane]) | P470127 | C13H22O2Si3 | Thermal property | Thermal decomposition weight loss | 20 | 0 | %
Homopolymer | poly({1,4-bis[hydroxy(dimethyl)silyl]benzene}-alt-[dichloro(methyl)(vinyl)silane]) | P470127 | C13H22O2Si3 | Shear property | Dynamic shear properties storage modulus | 3.2e-05 | 0 | GPa
Homopolymer | poly({1,4-bis[hydroxy(dimethyl)silyl]benzene}-alt-[dichloro(methyl)(vinyl)silane]) | P470127 | C13H22O2Si3 | Shear property | Dynamic shear properties loss modulus | 1.4e-05 | 0 | GPa
Homopolymer | poly({1,4-bis[hydroxy(dimethyl)silyl]benzene}-alt-[dichloro(methyl)(vinyl)silane]) | P470127 | C13H22O2Si3 | Shear property | Dynamic shear properties loss tangent | 0.41 | 0
Homopolymer | poly({1,4-bis[hydroxy(dimethyl)silyl]benzene}-alt-[dichloro(methyl)(vinyl)silane]) | P470127 | C13H22O2Si3 | Polymer Information | SMILES | *O[Si](O[Si](c1ccc(cc1)[Si](C)(C)*)(C)C)(C=C)C
Homopolymer | poly{(p-phenylenebisdimethylsilanol)-alt-[(3,3,3-trifluoropropyl)dichlorosilane]} | P470128 | C13H21F3O2Si3 | Thermal property | Glass transition temperature | -37 | 0 | C
Homopolymer | poly{(p-phenylenebisdimethylsilanol)-alt-[(3,3,3-trifluoropropyl)dichlorosilane]} | P470128 | C13H21F3O2Si3 | Thermal property | Heat of fusion | 0.00157 | 0 | kcal/g
Homopolymer | poly{(p-phenylenebisdimethylsilanol)-alt-[(3,3,3-trifluoropropyl)dichlorosilane]} | P470128 | C13H21F3O2Si3 | Thermal property | Melting temperature | 33 | 0 | C
Homopolymer | poly{(p-phenylenebisdimethylsilanol)-alt-[(3,3,3-trifluoropropyl)dichlorosilane]} | P470128 | C13H21F3O2Si3 | Polymer Information | SMILES | *O[Si](c1ccc(cc1)[Si](O[SiH](CCC(F)(F)F)*)(C)C)(C)C
Homopolymer | poly{(p-phenylenebisdimethylsilanol)-alt-[dichloro(3,3,4,4,5,5,6,6,7,7,8,8,8-tridecafluorooctyl)methylsilane]} | P470129 | C19H23F13O2Si3 | Thermal property | Glass transition temperature | -55 | 0 | C
Homopolymer | poly{(p-phenylenebisdimethylsilanol)-alt-[dichloro(3,3,4,4,5,5,6,6,7,7,8,8,8-tridecafluorooctyl)methylsilane]} | P470129 | C19H23F13O2Si3 | Thermal property | Heat of fusion | 0.00085 | 0 | kcal/g
Homopolymer | poly{(p-phenylenebisdimethylsilanol)-alt-[dichloro(3,3,4,4,5,5,6,6,7,7,8,8,8-tridecafluorooctyl)methylsilane]} | P470129 | C19H23F13O2Si3 | Thermal property | Melting temperature | 39 | 0 | C
Homopolymer | poly{(p-phenylenebisdimethylsilanol)-alt-[dichloro(3,3,4,4,5,5,6,6,7,7,8,8,8-tridecafluorooctyl)methylsilane]} | P470129 | C19H23F13O2Si3 | Polymer Information | SMILES | *O[Si](O[Si](c1ccc(cc1)[Si](C)(C)*)(C)C)(CCC(C(C(C(C(C(F)(F)F)(F)F)(F)F)(F)F)(F)F)(F)F)C
Homopolymer | poly(methylphenylsilanediyl) | P470130 | C7H8Si | Electric property | Electric conductivity | 1e-15 | 0 | 1/(ohm*cm)
Homopolymer | poly(methylphenylsilanediyl) | P470130 | C7H8Si | Electric property | Volume resistivity | 1000000000000000 | 0 | ohm*cm
Homopolymer | poly(methylphenylsilanediyl) | P470130 | C7H8Si | Polymer Information | SMILES | *[Si](c1ccccc1)(C)*
Homopolymer | poly[oxy(methyl)(11-{4-[2-(4-methoxyphenyl)-1,3-dioxane-5-yl]phenyloxy}undecyloxy)silanediyl] | P470131 | C29H42O6Si | Polymer Information | SMILES | COc1ccc(cc1)C1OCC(CO1)c1ccc(cc1)OCCCCCCCCCCCO[Si](O*)(C)*
Homopolymer | poly{oxy(methyl)[11-(4-{2-[4-(2-methylbutyloxy)phenyl]-1,3-dioxane-5-yl}phenyloxy)undecyloxy]silanediyl} | P470132 | C33H50O6Si | Polymer Information | SMILES | CCC(COc1ccc(cc1)C1OCC(CO1)c1ccc(cc1)OCCCCCCCCCCCO[Si](O*)(C)*)C
Homopolymer | poly(7,7-dimethyl-7-silabicyclo[4.2.0]octa-1,3,5-triene) | P470133 | C9H12Si | Thermal property | Glass transition temperature | 48 | 0 | C
Homopolymer | poly(7,7-dimethyl-7-silabicyclo[4.2.0]octa-1,3,5-triene) | P470133 | C9H12Si | Thermal property | Thermal decomposition temperature | 300 | 6750 | C
Homopolymer | poly(7,7-dimethyl-7-silabicyclo[4.2.0]octa-1,3,5-triene) | P470133 | C9H12Si | Thermal property | Thermal decomposition weight loss | 0 | 1706.667 | %
Homopolymer | poly(7,7-dimethyl-7-silabicyclo[4.2.0]octa-1,3,5-triene) | P470133 | C9H12Si | Thermal property | Melting temperature | 204 | 0 | C
Homopolymer | poly(7,7-dimethyl-7-silabicyclo[4.2.0]octa-1,3,5-triene) | P470133 | C9H12Si | Polymer Information | SMILES | *Cc1ccccc1[Si](C)(C)*
Homopolymer | poly(7-methyl-7-phenyl-7-silabicyclo[4.2.0]octa-1,3,5-triene) | P470134 | C14H14Si | Thermal property | Glass transition temperature | 93.8 | 0 | C
Homopolymer | poly(7-methyl-7-phenyl-7-silabicyclo[4.2.0]octa-1,3,5-triene) | P470134 | C14H14Si | Thermal property | Thermal decomposition temperature | 300 | 13850 | C
Homopolymer | poly(7-methyl-7-phenyl-7-silabicyclo[4.2.0]octa-1,3,5-triene) | P470134 | C14H14Si | Thermal property | Thermal decomposition weight loss | 5 | 980.7111 | %
Homopolymer | poly(7-methyl-7-phenyl-7-silabicyclo[4.2.0]octa-1,3,5-triene) | P470134 | C14H14Si | Polymer Information | SMILES | *Cc1ccccc1[Si](c1ccccc1)(C)*
Homopolymer | poly(7,7-diphenyl-7-silabicyclo[4.2.0]octa-1,3,5-triene) | P470135 | C19H16Si | Thermal property | Glass transition temperature | 122 | 0 | C
Homopolymer | poly(7,7-diphenyl-7-silabicyclo[4.2.0]octa-1,3,5-triene) | P470135 | C19H16Si | Thermal property | Thermal decomposition temperature | 310 | 9145.556 | C
Homopolymer | poly(7,7-diphenyl-7-silabicyclo[4.2.0]octa-1,3,5-triene) | P470135 | C19H16Si | Thermal property | Thermal decomposition weight loss | 5 | 167.7333 | %
Homopolymer | poly(7,7-diphenyl-7-silabicyclo[4.2.0]octa-1,3,5-triene) | P470135 | C19H16Si | Polymer Information | SMILES | *Cc1ccccc1[Si](c1ccccc1)(c1ccccc1)*
Homopolymer | poly[dichloro(methyl)(phenyl)silane] | P470136 | C7H14Si | Polymer Information | SMILES | *[Si](C1CCCCC1)(C)*
Homopolymer | poly[dichloro(methyl)(p-tolyl)silane] | P470137 | C8H10Si | Polymer Information | SMILES | Cc1ccc(cc1)[Si](C)(*)*
Homopolymer | poly[ethyl(phenyl)dichlorosilane] | P470138 | C8H10Si | Polymer Information | SMILES | CC[Si](c1ccccc1)(*)*
Homopolymer | poly{methyl[2-(p-tolyl)ethyl]dichlorosilane} | P470139 | C10H14Si | Polymer Information | SMILES | Cc1ccc(cc1)CC[Si](C)(*)*
Homopolymer | poly[methyl(3-phenoxypropyl)dichlorosilane] | P470140 | C10H14OSi | Polymer Information | SMILES | *[Si](CCCOc1ccccc1)(C)*
Homopolymer | poly(2,2-dimethyl-2,3-dihydro-1H-2-silaindene) | P470141 | C10H14Si | Thermal property | Glass transition temperature | 75 | 0 | C
Homopolymer | poly(2,2-dimethyl-2,3-dihydro-1H-2-silaindene) | P470141 | C10H14Si | Thermal property | Thermal decomposition temperature | 240 | 72200 | C
Homopolymer | poly(2,2-dimethyl-2,3-dihydro-1H-2-silaindene) | P470141 | C10H14Si | Thermal property | Thermal decomposition weight loss | 2 | 0 | %
Homopolymer | poly(2,2-dimethyl-2,3-dihydro-1H-2-silaindene) | P470141 | C10H14Si | Thermal property | Melting temperature | 164 | 2 | C
Homopolymer | poly(2,2-dimethyl-2,3-dihydro-1H-2-silaindene) | P470141 | C10H14Si | Polymer Information | SMILES | *Cc1ccccc1C[Si](C)(C)*
Homopolymer | poly(1,1-dipheny-1-silacyclopent-3-ene) | P470142 | C16H16Si | Thermal property | Glass transition temperature | 18 | 76.16267 | C
Homopolymer | poly(1,1-dipheny-1-silacyclopent-3-ene) | P470142 | C16H16Si | Thermal property | Thermal decomposition temperature | 370 | 3995.238 | C
Homopolymer | poly(1,1-dipheny-1-silacyclopent-3-ene) | P470142 | C16H16Si | Thermal property | Thermal decomposition weight loss | 7.5 | 1458.333 | %
Homopolymer | poly(1,1-dipheny-1-silacyclopent-3-ene) | P470142 | C16H16Si | Thermal property | Melting temperature | 133 | 10 | C
Homopolymer | poly(1,1-dipheny-1-silacyclopent-3-ene) | P470142 | C16H16Si | Polymer Information | SMILES | *C/C=C\C[Si](c1ccccc1)(c1ccccc1)*
Homopolymer | poly[oxy({10-[(4-{[(4-butoxypheny)carbonyl]oxy}phenoxy)carbonyl]decyl}(methyl)silanediyl)] | P470143 | C29H40O6Si | Polymer Information | SMILES | CCCCOc1ccc(cc1)C(=O)Oc1ccc(cc1)OC(=O)CCCCCCCCCC[Si](O*)(C)*
Homopolymer | poly(1,1-divinyl-1-silacyclopent-3-ene) | P470144 | C8H12Si | Thermal property | Glass transition temperature | -65 | 0 | C
Homopolymer | poly(1,1-divinyl-1-silacyclopent-3-ene) | P470144 | C8H12Si | Thermal property | Thermal decomposition temperature | 450 | 45409.09 | C
Homopolymer | poly(1,1-divinyl-1-silacyclopent-3-ene) | P470144 | C8H12Si | Thermal property | Thermal decomposition weight loss | 21.5 | 467.2727 | %
Homopolymer | poly(1,1-divinyl-1-silacyclopent-3-ene) | P470144 | C8H12Si | Polymer Information | SMILES | *CC=CC[Si](C=C)(C=C)*
Homopolymer | poly(oxy(methyl){6-[4-(4-cyano-2-methylphenyloxycarbonyl)phenyloxy]hexyl}silanediyl) | P470145 | C22H25NO4Si | Polymer Information | SMILES | N#Cc1ccc(c(c1)C)OC(=O)c1ccc(cc1)OCCCCCC[Si](O*)(C)*
Homopolymer | poly{methyl[3-(4-pyridylcarbamoyl)propyl]siloxane} | P470146 | C10H14N2O2Si | Polymer Information | SMILES | *O[Si](CCCC(=O)Nc1ccncc1)(C)*
Homopolymer | poly(methyl{3-[(4-pyridylmethyl)carbamoyl]propyl}siloxane) | P470147 | C11H16N2O2Si | Polymer Information | SMILES | *O[Si](CCCC(=O)NCc1ccncc1)(C)*
Homopolymer | poly(methyl{3-[(4-pyridylmethoxy)carbonyl]propyl}siloxane) | P470148 | C11H15NO3Si | Polymer Information | SMILES | *O[Si](CCCC(=O)OCc1ccncc1)(C)*
Homopolymer | poly[(dichloro(methyl)(phenethyl)silane] | P470149 | C9H12Si | Polymer Information | SMILES | *[Si](CCc1ccccc1)(C)*
Homopolymer | poly[(1,1-dibutylsilacyclobut-2-ene-2-yl-4-ylidene)methanylylidene] | P470150 | C12H20Si | Electric property | Electric conductivity | 1e-07 | 0 | 1/(ohm*cm)
Homopolymer | poly[(1,1-dibutylsilacyclobut-2-ene-2-yl-4-ylidene)methanylylidene] | P470150 | C12H20Si | Polymer Information | SMILES | CCCC[Si]1(CCCC)C(=*)C=C1C=*
Homopolymer | poly[(hexyl)(phenyl)silanediyl] | P472001 | C12H18Si | Polymer Information | SMILES | CCCCCC[Si](c1ccccc1)(*)*
Homopolymer | poly(oxy{[3-(4'-cyanobiphenyl-4-yloxy)propyl](methyl)silanediyl}) | P472002 | C17H17NO2Si | Polymer Information | SMILES | *O[Si](CCCOc1ccc(cc1)c1ccc(cc1)C#N)(C)*
Homopolymer | poly(oxy{[4-(4'-cyano-4-biphenylyloxy)butyl](methyl)silanediyl}oxy(dimethylsilanediyl)) | P472003 | C20H25NO3Si2 | Thermal property | Glass transition temperature | -9.3 | 0 | C
Homopolymer | poly(oxy{[4-(4'-cyano-4-biphenylyloxy)butyl](methyl)silanediyl}oxy(dimethylsilanediyl)) | P472003 | C20H25NO3Si2 | Thermal property | Lc phase transition temperature | 76 | 0 | C
Homopolymer | poly(oxy{[4-(4'-cyano-4-biphenylyloxy)butyl](methyl)silanediyl}oxy(dimethylsilanediyl)) | P472003 | C20H25NO3Si2 | Thermal property | Thermal diffusivity | 5.295e-06 | 1.633333e-15 | m2/s
Homopolymer | poly(oxy{[4-(4'-cyano-4-biphenylyloxy)butyl](methyl)silanediyl}oxy(dimethylsilanediyl)) | P472003 | C20H25NO3Si2 | Polymer Information | SMILES | *O[Si](O[Si](CCCCOc1ccc(cc1)c1ccc(cc1)C#N)(C)*)(C)C
Homopolymer | poly{oxy[(4-methylphenyl)(methyl)silanediyl]} | P472004 | C8H10OSi | Thermal property | Glass transition temperature | -14.65 | 7.363333 | C
Homopolymer | poly{oxy[(4-methylphenyl)(methyl)silanediyl]} | P472004 | C8H10OSi | Other physical property | Pvt relation pressure | 100 | 0 | MPa
Homopolymer | poly{oxy[(4-methylphenyl)(methyl)silanediyl]} | P472004 | C8H10OSi | Other physical property | Pvt relation specific volume | 0.794 | 0 | cm3/g
Homopolymer | poly{oxy[(4-methylphenyl)(methyl)silanediyl]} | P472004 | C8H10OSi | Other physical property | Pvt relation temperature | 80 | 0 | C
Homopolymer | poly{oxy[(4-methylphenyl)(methyl)silanediyl]} | P472004 | C8H10OSi | Polymer Information | SMILES | *O[Si](c1ccc(cc1)C)(C)*
Homopolymer | poly[oxy({10-[4'-(2-methylbutoxy)-4-biphenylyloxycarbonyl]decyl}(methyl)silanediyl)] | P472005 | C29H42O4Si | Polymer Information | SMILES | CCC(COc1ccc(cc1)c1ccc(cc1)OC(=O)CCCCCCCCCC[Si](O*)(C)*)C
Homopolymer | poly[oxy(10-{4-[4'-(2-methylbutoxy)-4-biphenylyloxycarbonyl]phenoxycarbonyl}decyl)(methyl)silanediyl] | P472006 | C36H46O6Si | Polymer Information | SMILES | CCC(COc1ccc(cc1)c1ccc(cc1)OC(=O)c1ccc(cc1)OC(=O)CCCCCCCCCC[Si](O*)(C)*)C
Homopolymer | poly[dichloro(methyl)(3,3,3-trifluoropropyl)silane] | P472007 | C4H7F3Si | Polymer Information | SMILES | *[Si](CCC(F)(F)F)(C)*
Homopolymer | poly[dichloro(butyl)(methyl)silane] | P472008 | C5H12Si | Polymer Information | SMILES | CCCC[Si](C)(*)*
Homopolymer | poly[dichloro(hexyl)(methyl)silane] | P472009 | C7H16Si | Polymer Information | SMILES | CCCCCC[Si](C)(*)*
Homopolymer | poly[dichloro(dodecyl)(methyl)silane] | P472010 | C13H28Si | Polymer Information | SMILES | CCCCCCCCCCCC[Si](C)(*)*
Homopolymer | poly[biphenyl-4-yl(dichloro)(methyl)silane] | P472011 | C13H12Si | Polymer Information | SMILES | *[Si](c1ccc(cc1)c1ccccc1)(C)*
Homopolymer | poly[oxy(methyl{6-[4-({4-[(2-methylbutoxy)carbonyl]phenoxy}carbonyl)phenoxy]hexyl}silanediyl)] | P472012 | C26H34O6Si | Thermal property | Glass transition temperature | -10.9 | 0 | C
Homopolymer | poly[oxy(methyl{6-[4-({4-[(2-methylbutoxy)carbonyl]phenoxy}carbonyl)phenoxy]hexyl}silanediyl)] | P472012 | C26H34O6Si | Thermal property | Lc phase transition temperature | 70.7 | 0 | C
Homopolymer | poly[oxy(methyl{6-[4-({4-[(2-methylbutoxy)carbonyl]phenoxy}carbonyl)phenoxy]hexyl}silanediyl)] | P472012 | C26H34O6Si | Thermal property | Thermal diffusivity | 7.995e-06 | 5.633333e-15 | m2/s
Homopolymer | poly[oxy(methyl{6-[4-({4-[(2-methylbutoxy)carbonyl]phenoxy}carbonyl)phenoxy]hexyl}silanediyl)] | P472012 | C26H34O6Si | Polymer Information | SMILES | CCC(COC(=O)c1ccc(cc1)OC(=O)c1ccc(cc1)OCCCCCC[Si](O*)(C)*)C
Homopolymer | poly{[(8-{4-[(4-cyano-2-methylphenoxy)carbonyl]phenoxy}octyl)(methyl)siloxane]-alt-(dimethylsiloxane)} | P472013 | C26H35NO5Si2 | Polymer Information | SMILES | N#Cc1ccc(c(c1)C)OC(=O)c1ccc(cc1)OCCCCCCCC[Si](O[Si](O*)(C)C)(C)*
Homopolymer | poly(oxy{[5-(9H-carbazol-9-yl)pentyl]methylsilanediyl}) | P472014 | C18H21NOSi | Thermal property | Glass transition temperature | 7 | 0 | C
Homopolymer | poly(oxy{[5-(9H-carbazol-9-yl)pentyl]methylsilanediyl}) | P472014 | C18H21NOSi | Polymer Information | SMILES | *O[Si](CCCCCn1c2ccccc2c2c1cccc2)(C)*
Homopolymer | poly(oxy{[6-(9H-carbazol-9-yl)hexyl]methylsilanediyl}) | P472015 | C19H23NOSi | Thermal property | Glass transition temperature | -5 | 0 | C
Homopolymer | poly(oxy{[6-(9H-carbazol-9-yl)hexyl]methylsilanediyl}) | P472015 | C19H23NOSi | Polymer Information | SMILES | *O[Si](CCCCCCn1c2ccccc2c2c1cccc2)(C)*
Homopolymer | poly(oxy{[11-(9H-carbazol-9-yl)undecyl]methylsilanediyl}) | P472016 | C24H33NOSi | Thermal property | Glass transition temperature | -45 | 0 | C
Homopolymer | poly(oxy{[11-(9H-carbazol-9-yl)undecyl]methylsilanediyl}) | P472016 | C24H33NOSi | Polymer Information | SMILES | *O[Si](CCCCCCCCCCCn1c2ccccc2c2c1cccc2)(C)*
Homopolymer | poly(1,1-dichloro-1,2,2-trimethyl-2-phenyldisilane) | P472017 | C9H14Si2 | Polymer Information | SMILES | C[Si]([Si](C)(*)*)(c1ccccc1)C
Homopolymer | poly(1,2-dichloro-1,2,2-trimethyl-1-phenyldisilane) | P472018 | C9H14Si2 | Polymer Information | SMILES | *[Si]([Si](C)(C)*)(c1ccccc1)C
Homopolymer | poly[butyl(dichloro)(phenethyl)silane] | P472019 | C12H18Si | Polymer Information | SMILES | CCCC[Si](CCc1ccccc1)(*)*
Homopolymer | poly[bis(3-phenylpropyl)dichlorosilane] | P472020 | C18H22Si | Polymer Information | SMILES | *[Si](CCCc1ccccc1)(CCCc1ccccc1)*
Homopolymer | poly[dibenzyl(dichloro)silane] | P472021 | C14H14Si | Polymer Information | SMILES | *[Si](Cc1ccccc1)(Cc1ccccc1)*
Homopolymer | poly[dichloro(diphenethyl)silane] | P472022 | C16H18Si | Polymer Information | SMILES | *[Si](CCc1ccccc1)(CCc1ccccc1)*
Homopolymer | poly[bis(trideuteriomethyl)siloxane] | P472023 | C2D6OSi | Thermal property | Glass transition temperature | 148 | 0 | C
Homopolymer | poly[bis(trideuteriomethyl)siloxane] | P472023 | C2D6OSi | Polymer Information | SMILES | *O[Si](C([2H])([2H])[2H])(C([2H])([2H])[2H])*
Homopolymer | 3,3,4,4,5,5,6,6,7,7,8,8,8-tridecafluorooctyl undec-10-enoate functionalized poly[(methyl)(hydrogen)siloxane] | P472024 | C20H27F13O3Si | Polymer Information | SMILES | *O[Si](CCCCCCCCCCC(=O)OCCC(C(C(C(C(C(F)(F)F)(F)F)(F)F)(F)F)(F)F)(F)F)(C)*
Homopolymer | 3,3,4,4,5,5,6,6,7,7,8,8,8-tridecafluorooctyl undec-10-enoate functionalized poly[(methyl)(hydrogen)siloxane] | P472025 | C22H27F17O3Si | Polymer Information | SMILES | *O[Si](CCCCCCCCCCC(=O)OCCC(C(C(C(C(C(C(C(F)(F)F)(F)F)(F)F)(F)F)(F)F)(F)F)(F)F)(F)F)(C)*
Homopolymer | but-3-enyl 12,12,13,13,14,14,15,15,16,16,17,17,18,18,19,19,19-heptadecafluorononadecanoate functionalized poly[(methyl)(hydrogen)siloxane] | P472026 | C24H31F17O3Si | Polymer Information | SMILES | *O[Si](CCCCC(=O)OCCCCCCCCCCC(C(C(C(C(C(C(C(F)(F)F)(F)F)(F)F)(F)F)(F)F)(F)F)(F)F)(F)F)(C)*
Homopolymer | 11,11,12,12,13,13,14,14,15,15,16,16,17,17,18,18,18-heptadecafluorooctadec-1-ene functionalized poly[(methyl)(hydrogen)siloxane] | P472027 | C19H23F17OSi | Polymer Information | SMILES | *O[Si](CCCCCCCCCCC(C(C(C(C(C(C(C(F)(F)F)(F)F)(F)F)(F)F)(F)F)(F)F)(F)F)(F)F)(C)*
Homopolymer | 4-(2-oxo-1,3-dioxolan-4-yl)but-1-ene functionalized poly[(methyl)(hydrogen)siloxane] | P472028 | C8H14O4Si | Polymer Information | SMILES | *O[Si](CCCCC1COC(=O)O1)(C)*
Homopolymer | 3-[(2-oxo-1,3-dioxolan-4-yl)methoxy]prop-1-ene functionalized poly[(methyl)(hydrogen)siloxane] | P472029 | C8H14O5Si | Thermal property | Glass transition temperature | -32.2 | 0 | C
Homopolymer | 3-[(2-oxo-1,3-dioxolan-4-yl)methoxy]prop-1-ene functionalized poly[(methyl)(hydrogen)siloxane] | P472029 | C8H14O5Si | Electric property | Dielectric constant ac | 5.6 | 55.60153
Homopolymer | 3-[(2-oxo-1,3-dioxolan-4-yl)methoxy]prop-1-ene functionalized poly[(methyl)(hydrogen)siloxane] | P472029 | C8H14O5Si | Electric property | Electric conductivity | 5.2e-10 | 1.529358e-18 | 1/(ohm*cm)
Homopolymer | 3-[(2-oxo-1,3-dioxolan-4-yl)methoxy]prop-1-ene functionalized poly[(methyl)(hydrogen)siloxane] | P472029 | C8H14O5Si | Electric property | Volume resistivity | 2700000000 | 2.2298e+20 | ohm*cm
Homopolymer | 3-[(2-oxo-1,3-dioxolan-4-yl)methoxy]prop-1-ene functionalized poly[(methyl)(hydrogen)siloxane] | P472029 | C8H14O5Si | Polymer Information | SMILES | *O[Si](CCCOCC1COC(=O)O1)(C)*
Homopolymer | poly(1-methyl-1-phenylsilacyclohex-3-ene) | P472030 | C12H16Si | Thermal property | Glass transition temperature | -14.9 | 0 | C
Homopolymer | poly(1-methyl-1-phenylsilacyclohex-3-ene) | P472030 | C12H16Si | Thermal property | Thermal decomposition temperature | 350 | 3333.333 | C
Homopolymer | poly(1-methyl-1-phenylsilacyclohex-3-ene) | P472030 | C12H16Si | Thermal property | Thermal decomposition weight loss | 1.5 | 3 | %
Homopolymer | poly(1-methyl-1-phenylsilacyclohex-3-ene) | P472030 | C12H16Si | Polymer Information | SMILES | *CC/C=C\C[Si](c1ccccc1)(C)*
Homopolymer | poly(1-methyl-1-phenylsilacyclohex-3-ene) | P472031 | C12H18Si | Thermal property | Glass transition temperature | -10.4 | 0 | C
Homopolymer | poly(1-methyl-1-phenylsilacyclohex-3-ene) | P472031 | C12H18Si | Thermal property | Thermal decomposition temperature | 350 | 3333.333 | C
Homopolymer | poly(1-methyl-1-phenylsilacyclohex-3-ene) | P472031 | C12H18Si | Thermal property | Thermal decomposition weight loss | 1.5 | 3 | %
Homopolymer | poly(1-methyl-1-phenylsilacyclohex-3-ene) | P472031 | C12H18Si | Polymer Information | SMILES | *CCCCC[Si](c1ccccc1)(C)*
Homopolymer | poly[(3,3,6,6,9,9,12,12,15,15-decamethyl-3,6,9,12,15-pentasilaheptadeca-1,4,7,10,13,16-hexayne)-alt-(1,3-dichlorotetramethyldisiloxane)] | P472032 | C26H42OSi7 | Thermal property | Crystallization temperature | 15.8 | 0 | C
Homopolymer | poly[(3,3,6,6,9,9,12,12,15,15-decamethyl-3,6,9,12,15-pentasilaheptadeca-1,4,7,10,13,16-hexayne)-alt-(1,3-dichlorotetramethyldisiloxane)] | P472032 | C26H42OSi7 | Thermal property | Glass transition temperature | -12.6 | 0 | C
Homopolymer | poly[(3,3,6,6,9,9,12,12,15,15-decamethyl-3,6,9,12,15-pentasilaheptadeca-1,4,7,10,13,16-hexayne)-alt-(1,3-dichlorotetramethyldisiloxane)] | P472032 | C26H42OSi7 | Thermal property | Thermal decomposition temperature | 618 | 87457.87 | C
Homopolymer | poly[(3,3,6,6,9,9,12,12,15,15-decamethyl-3,6,9,12,15-pentasilaheptadeca-1,4,7,10,13,16-hexayne)-alt-(1,3-dichlorotetramethyldisiloxane)] | P472032 | C26H42OSi7 | Thermal property | Thermal decomposition weight loss | 13.4 | 36.23467 | %
Homopolymer | poly[(3,3,6,6,9,9,12,12,15,15-decamethyl-3,6,9,12,15-pentasilaheptadeca-1,4,7,10,13,16-hexayne)-alt-(1,3-dichlorotetramethyldisiloxane)] | P472032 | C26H42OSi7 | Thermal property | Melting temperature | 40 | 0 | C
Homopolymer | poly[(3,3,6,6,9,9,12,12,15,15-decamethyl-3,6,9,12,15-pentasilaheptadeca-1,4,7,10,13,16-hexayne)-alt-(1,3-dichlorotetramethyldisiloxane)] | P472032 | C26H42OSi7 | Polymer Information | SMILES | *O[Si](C#C[Si](C#C[Si](C#C[Si](C#C[Si](C#C[Si](C#C[Si](C)(C)*)(C)C)(C)C)(C)C)(C)C)(C)C)(C)C
Homopolymer | poly[(3,3,6,6,9,9,12,12-octamethyl-3,6,9,12-tetrasilatetradeca-1,4,7,10,13-pentayne)-alt-(1,3-dichlorotetramethyldisiloxane)] | P472033 | C22H36OSi6 | Thermal property | Crystallization temperature | -8.3 | 0 | C
Homopolymer | poly[(3,3,6,6,9,9,12,12-octamethyl-3,6,9,12-tetrasilatetradeca-1,4,7,10,13-pentayne)-alt-(1,3-dichlorotetramethyldisiloxane)] | P472033 | C22H36OSi6 | Thermal property | Glass transition temperature | -16.1 | 0 | C
Homopolymer | poly[(3,3,6,6,9,9,12,12-octamethyl-3,6,9,12-tetrasilatetradeca-1,4,7,10,13-pentayne)-alt-(1,3-dichlorotetramethyldisiloxane)] | P472033 | C22H36OSi6 | Thermal property | Melting temperature | 12 | 0 | C
Homopolymer | poly[(3,3,6,6,9,9,12,12-octamethyl-3,6,9,12-tetrasilatetradeca-1,4,7,10,13-pentayne)-alt-(1,3-dichlorotetramethyldisiloxane)] | P472033 | C22H36OSi6 | Polymer Information | SMILES | *O[Si](C#C[Si](C#C[Si](C#C[Si](C#C[Si](C#C[Si](C)(C)*)(C)C)(C)C)(C)C)(C)C)(C)C
Homopolymer | poly[(3,3,6,6,9,9-hexamethyl-3,6,9-trisilaundeca-1,4,7,10-tetrayne)-alt-(1,3-dichlorotetramethyldisiloxane)] | P472034 | C18H30OSi5 | Thermal property | Glass transition temperature | -23 | 0 | C
Homopolymer | poly[(3,3,6,6,9,9-hexamethyl-3,6,9-trisilaundeca-1,4,7,10-tetrayne)-alt-(1,3-dichlorotetramethyldisiloxane)] | P472034 | C18H30OSi5 | Polymer Information | SMILES | *O[Si](C#C[Si](C#C[Si](C#C[Si](C#C[Si](C)(C)*)(C)C)(C)C)(C)C)(C)C
Homopolymer | chloromethoxymethane functionalized poly(methylphenylsilanediyl) | P472035 | C8H9ClSi | Polymer Information | SMILES | ClCc1ccc(cc1)[Si](C)(*)*
Homopolymer | poly(2,4,6-tributyl-2,4,6-trimethylcyclotrisiloxane) | P472036 | C5H12OSi | Polymer Information | SMILES | *[Si](O*)(CCCC)C
Homopolymer | poly(2,4,6-trimethyl-2,4,6-tripentylcyclotrisiloxane) | P472037 | C6H14OSi | Polymer Information | SMILES | CCCCC[Si](O*)(C)*
Homopolymer | 2-({4-[(4-nitrophenyl)diazenyl]phenyl}(ethyl)amino}ethanol functionalized poly{[4-(chloromethyl)phenyl](methyl)silanediyl} | P472038 | C24H26N4O3Si | Polymer Information | SMILES | CCN(c1ccc(cc1)N=Nc1ccc(cc1)[N+](=O)[O-])CCOCc1ccc(cc1)[Si](C)(*)*
Homopolymer | poly(methyl{3-[4-({[4'-({3,4,5-tris[(S)-2-methylbutoxy]benzoyl}oxy)biphenyl-4-yl]oxy}carbonyl)phenoxy]propyl}siloxane) | P472039 | C45H56O9Si | Thermal property | Glass transition temperature | 59 | 8.266667 | C
Homopolymer | poly(methyl{3-[4-({[4'-({3,4,5-tris[(S)-2-methylbutoxy]benzoyl}oxy)biphenyl-4-yl]oxy}carbonyl)phenoxy]propyl}siloxane) | P472039 | C45H56O9Si | Thermal property | Lc phase transition temperature | 168 | 17.06667 | C
Homopolymer | poly(methyl{3-[4-({[4'-({3,4,5-tris[(S)-2-methylbutoxy]benzoyl}oxy)biphenyl-4-yl]oxy}carbonyl)phenoxy]propyl}siloxane) | P472039 | C45H56O9Si | Polymer Information | SMILES | CCC(COc1cc(cc(c1OCC(CC)C)OCC(CC)C)C(=O)Oc1ccc(cc1)c1ccc(cc1)OC(=O)c1ccc(cc1)OCCC[Si](O*)(C)*)C
Homopolymer | poly{methyl[3-(4-{[(4'-{[3,4,5-tris(pentyloxy)benzoyl]oxy}biphenyl-4-yl)oxy]carbonyl}phenoxy)propyl]silloxane} | P472040 | C45H56O9Si | Thermal property | Glass transition temperature | 49 | 0.2666667 | C
Homopolymer | poly{methyl[3-(4-{[(4'-{[3,4,5-tris(pentyloxy)benzoyl]oxy}biphenyl-4-yl)oxy]carbonyl}phenoxy)propyl]silloxane} | P472040 | C45H56O9Si | Thermal property | Lc phase transition temperature | 183.5 | 4080.767 | C
Homopolymer | poly{methyl[3-(4-{[(4'-{[3,4,5-tris(pentyloxy)benzoyl]oxy}biphenyl-4-yl)oxy]carbonyl}phenoxy)propyl]silloxane} | P472040 | C45H56O9Si | Polymer Information | SMILES | CCCCCOc1cc(cc(c1OCCCCC)OCCCCC)C(=O)Oc1ccc(cc1)c1ccc(cc1)OC(=O)c1ccc(cc1)OCCC[Si](O*)(C)*
Homopolymer | poly{methyl[3-(4-{[(4'-{[3,4,5-tris(dodecyloxy)benzoyl]oxy}biphenyl-4-yl)oxy]carbonyl}phenoxy)propyl]siloxane} | P472041 | C66H98O9Si | Thermal property | Glass transition temperature | 40 | 45.06667 | C
Homopolymer | poly{methyl[3-(4-{[(4'-{[3,4,5-tris(dodecyloxy)benzoyl]oxy}biphenyl-4-yl)oxy]carbonyl}phenoxy)propyl]siloxane} | P472041 | C66H98O9Si | Thermal property | Lc phase transition temperature | 191 | 77.86667 | C
Homopolymer | poly{methyl[3-(4-{[(4'-{[3,4,5-tris(dodecyloxy)benzoyl]oxy}biphenyl-4-yl)oxy]carbonyl}phenoxy)propyl]siloxane} | P472041 | C66H98O9Si | Polymer Information | SMILES | CCCCCCCCCCCCOc1cc(cc(c1OCCCCCCCCCCCC)OCCCCCCCCCCCC)C(=O)Oc1ccc(cc1)c1ccc(cc1)OC(=O)c1ccc(cc1)OCCC[Si](O*)(C)*
Homopolymer | poly(1,1,3-trimethyl-1-silacyclopent-3-ene) | P472042 | C7H14Si | Thermal property | Thermal decomposition temperature | 500 | 0 | C
Homopolymer | poly(1,1,3-trimethyl-1-silacyclopent-3-ene) | P472042 | C7H14Si | Thermal property | Thermal decomposition weight loss | 97 | 0 | %
Homopolymer | poly(1,1,3-trimethyl-1-silacyclopent-3-ene) | P472042 | C7H14Si | Polymer Information | SMILES | *CC=C(C[Si](C)(C)*)C
Homopolymer | poly{(p-phenylenebisdimethylsilanol)-alt-[bis(dimethylamino)divinylsilane]} | P472043 | C14H22O2Si3 | Thermal property | Glass transition temperature | -71 | 0 | C
Homopolymer | poly{(p-phenylenebisdimethylsilanol)-alt-[bis(dimethylamino)divinylsilane]} | P472043 | C14H22O2Si3 | Thermal property | Thermal decomposition temperature | 740 | 0 | C
Homopolymer | poly{(p-phenylenebisdimethylsilanol)-alt-[bis(dimethylamino)divinylsilane]} | P472043 | C14H22O2Si3 | Thermal property | Thermal decomposition weight loss | 20 | 0 | %
Homopolymer | poly{(p-phenylenebisdimethylsilanol)-alt-[bis(dimethylamino)divinylsilane]} | P472043 | C14H22O2Si3 | Polymer Information | SMILES | *O[Si](O[Si](c1ccc(cc1)[Si](C)(C)*)(C)C)(C=C)C=C
Homopolymer | poly{(p-phenylenebisdimethylsilanol)-alt-[1,3-bis(dimethylamino)-1,3-dimethyl-1,3-divinyldisiloxane]} | P472044 | C16H28O3Si4 | Thermal property | Glass transition temperature | -86 | 0 | C
Homopolymer | poly{(p-phenylenebisdimethylsilanol)-alt-[1,3-bis(dimethylamino)-1,3-dimethyl-1,3-divinyldisiloxane]} | P472044 | C16H28O3Si4 | Thermal property | Thermal decomposition temperature | 760 | 0 | C
Homopolymer | poly{(p-phenylenebisdimethylsilanol)-alt-[1,3-bis(dimethylamino)-1,3-dimethyl-1,3-divinyldisiloxane]} | P472044 | C16H28O3Si4 | Thermal property | Thermal decomposition weight loss | 20 | 0 | %
Homopolymer | poly{(p-phenylenebisdimethylsilanol)-alt-[1,3-bis(dimethylamino)-1,3-dimethyl-1,3-divinyldisiloxane]} | P472044 | C16H28O3Si4 | Polymer Information | SMILES | C=C[Si](O[Si](c1ccc(cc1)[Si](C)(C)*)(C)C)(O[Si](C=C)(O*)C)C
Homopolymer | poly{dichloromethyl[2-(4'-methylbiphenyl)ethyl]silane} | P472045 | C15H16Si | Polymer Information | SMILES | *[Si](CCc1ccc(cc1)c1ccccc1)(C)*
Homopolymer | poly{dichloromethyl[4-(dimethylamino)phenyl]silane} | P472046 | C9H13NSi | Polymer Information | SMILES | CN(c1ccc(cc1)[Si](C)(*)*)C
Homopolymer | poly{dichloromethyl[4-(dimethylamino)phenyl]silane} | P472047 | C12H19NSi | Polymer Information | SMILES | CN(c1ccc(cc1)CCC[Si](C)(*)*)C
Homopolymer | poly[3-(9H-carbazol-9-yl)propyl(dichloro)(methyl)silane] | P472048 | C16H17NSi | Polymer Information | SMILES | *[Si](CCCn1c2ccccc2c2c1cccc2)(C)*
Homopolymer | poly[3-(N-methylanilino)propyl(dichloro)(methyl)silane] | P472049 | C11H17NSi | Polymer Information | SMILES | CN(c1ccccc1)CCC[Si](C)(*)*
Homopolymer | poly{1,4-bis[dibutyl(chloro)silyl]benzene} | P472050 | C22H40Si2 | Polymer Information | SMILES | CCCC[Si]([Si](CCCC)(CCCC)*)(c1ccc(cc1)*)CCCC
Homopolymer | poly{1,4-bis[chloro(methyl)(phenyl)silyl]benzene} | P472051 | C20H20Si2 | Polymer Information | SMILES | *c1ccc(cc1)[Si]([Si](c1ccccc1)(C)*)(c1ccccc1)C
Homopolymer | poly(1,1,2,2,5,5,6,6-octabutyl-1,2,5,6-tetrasilacyclooct-3,7-diyne) | P472052 | C18H36Si2 | Polymer Information | SMILES | CCCC[Si]([Si](CCCC)(CCCC)*)(C#C*)CCCC
Homopolymer | poly(1,2,5,6-tetramethyl-1,2,5,6-tetraphenyl-1,2,5,6-tetrasilacyclooct-3,7-diyne) | P472053 | C16H16Si2 | Polymer Information | SMILES | *C#C[Si]([Si](c1ccccc1)(C)*)(c1ccccc1)C
Homopolymer | poly[(1,1,2,2-tetrabutyl-1,2-diethynyldisilane)-alt-(1,4-diiodobenzene)] | P472054 | C26H40Si2 | Polymer Information | SMILES | CCCC[Si]([Si](CCCC)(CCCC)*)(C#Cc1ccc(cc1)C#C*)CCCC
Homopolymer | poly[(1,2-diethynyl-1,2-dimethyl-1,2-diphenyldisilane)-alt-(1,4-diiodobenzene)] | P472055 | C24H20Si2 | Polymer Information | SMILES | *C#Cc1ccc(cc1)C#C[Si]([Si](c1ccccc1)(C)*)(c1ccccc1)C
Homopolymer | poly[(3-{4-[(4-methoxyphenoxy)carbonyl]phenoxy}propyl)(methyl)siloxane] | P472056 | C18H20O5Si | Thermal property | Glass transition temperature | 8.7 | 0 | C
Homopolymer | poly[(3-{4-[(4-methoxyphenoxy)carbonyl]phenoxy}propyl)(methyl)siloxane] | P472056 | C18H20O5Si | Thermal property | Thermal decomposition temperature | 296 | 30708.27 | C
Homopolymer | poly[(3-{4-[(4-methoxyphenoxy)carbonyl]phenoxy}propyl)(methyl)siloxane] | P472056 | C18H20O5Si | Thermal property | Thermal decomposition weight loss | 5 | 1015.704 | %
Homopolymer | poly[(3-{4-[(4-methoxyphenoxy)carbonyl]phenoxy}propyl)(methyl)siloxane] | P472056 | C18H20O5Si | Thermal property | Lc phase transition temperature | 42 | 0 | C
Homopolymer | poly[(3-{4-[(4-methoxyphenoxy)carbonyl]phenoxy}propyl)(methyl)siloxane] | P472056 | C18H20O5Si | Polymer Information | SMILES | COc1ccc(cc1)OC(=O)c1ccc(cc1)OCCC[Si](O*)(C)*
Homopolymer | 4-({4-[(prop-2-enyl)oxy]phenyl}diazene-1-yl)benzenesulfonic acid functionalized poly[(methyl)(hydrogen)siloxane] | P472057 | C16H18N2O5SSi | Thermal property | Glass transition temperature | 9.2 | 0 | C
Homopolymer | 4-({4-[(prop-2-enyl)oxy]phenyl}diazene-1-yl)benzenesulfonic acid functionalized poly[(methyl)(hydrogen)siloxane] | P472057 | C16H18N2O5SSi | Thermal property | Thermal decomposition temperature | 250 | 40026.67 | C
Homopolymer | 4-({4-[(prop-2-enyl)oxy]phenyl}diazene-1-yl)benzenesulfonic acid functionalized poly[(methyl)(hydrogen)siloxane] | P472057 | C16H18N2O5SSi | Thermal property | Thermal decomposition weight loss | 29.2 | 585.2907 | %
Homopolymer | 4-({4-[(prop-2-enyl)oxy]phenyl}diazene-1-yl)benzenesulfonic acid functionalized poly[(methyl)(hydrogen)siloxane] | P472057 | C16H18N2O5SSi | Polymer Information | SMILES | *O[Si](CCCOc1ccc(cc1)N=Nc1ccc(cc1)S(=O)(=O)O)(C)*
Homopolymer | poly(4-{3-[dimethyl(1-methylsilacyclobutan-1-yloxy)silyl]propoxy}benzonitrile) | P472058 | C16H25NO2Si2 | Thermal property | Glass transition temperature | -45.5 | 0 | C
Homopolymer | poly(4-{3-[dimethyl(1-methylsilacyclobutan-1-yloxy)silyl]propoxy}benzonitrile) | P472058 | C16H25NO2Si2 | Polymer Information | SMILES | *CCC[Si](O[Si](CCCOc1ccc(cc1)C#N)(C)C)(C)*
Homopolymer | poly(4'-{3-[dimethyl(1-methylsilacyclobutan-1-yloxy)silyl]propoxy}biphenyl-4-carbonitrile) | P472059 | C22H29NO2Si2 | Thermal property | Glass transition temperature | -4.6 | 0 | C
Homopolymer | poly(4'-{3-[dimethyl(1-methylsilacyclobutan-1-yloxy)silyl]propoxy}biphenyl-4-carbonitrile) | P472059 | C22H29NO2Si2 | Thermal property | Lc phase transition temperature | 40.7 | 0 | C
Homopolymer | poly(4'-{3-[dimethyl(1-methylsilacyclobutan-1-yloxy)silyl]propoxy}biphenyl-4-carbonitrile) | P472059 | C22H29NO2Si2 | Polymer Information | SMILES | *CCC[Si](O[Si](CCCOc1ccc(cc1)c1ccc(cc1)C#N)(C)C)(C)*
Homopolymer | poly(4-cyanophenyl 4-{3-[dimethyl(1-methylsilacyclobutan-1-yloxy)silyl]propoxy}benzoate) | P472060 | C23H29NO4Si2 | Thermal property | Glass transition temperature | -19.1 | 0 | C
Homopolymer | poly(4-cyanophenyl 4-{3-[dimethyl(1-methylsilacyclobutan-1-yloxy)silyl]propoxy}benzoate) | P472060 | C23H29NO4Si2 | Thermal property | Lc phase transition temperature | 27.3 | 0 | C
Homopolymer | poly(4-cyanophenyl 4-{3-[dimethyl(1-methylsilacyclobutan-1-yloxy)silyl]propoxy}benzoate) | P472060 | C23H29NO4Si2 | Polymer Information | SMILES | *CCC[Si](O[Si](CCCOc1ccc(cc1)C(=O)Oc1ccc(cc1)C#N)(C)C)(C)*
Homopolymer | poly(4'-cyanobiphenyl-4-yl 4-{3-[dimethyl(1-methylsilacyclobutan-1-yloxy)silyl]propoxy}benzoate) | P472061 | C29H33NO4Si2 | Thermal property | Glass transition temperature | 10.1 | 0 | C
Homopolymer | poly(4'-cyanobiphenyl-4-yl 4-{3-[dimethyl(1-methylsilacyclobutan-1-yloxy)silyl]propoxy}benzoate) | P472061 | C29H33NO4Si2 | Thermal property | Lc phase transition temperature | 170.6 | 0 | C
Homopolymer | poly(4'-cyanobiphenyl-4-yl 4-{3-[dimethyl(1-methylsilacyclobutan-1-yloxy)silyl]propoxy}benzoate) | P472061 | C29H33NO4Si2 | Polymer Information | SMILES | *CCC[Si](O[Si](CCCOc1ccc(cc1)C(=O)Oc1ccc(cc1)c1ccc(cc1)C#N)(C)C)(C)*
Homopolymer | poly(2-(dimethylvinylsilyloxy)-4,4,6,6-tetramethylcyclohexanetrisiloxane) | P472062 | C8H22O4Si4 | Polymer Information | SMILES | *O[Si](O[Si](O[SiH](O[Si](C=C)(C)C)*)(C)C)(C)C
Homopolymer | polyphenyltriethoxysilane | P472063 | C8H10OSi | Polymer Information | SMILES | CCO[Si](c1ccccc1)(*)*
Homopolymer | polydichloro(methyl)(phenyl)silane | P472064 | C8H10OSi | Polymer Information | SMILES | COc1ccc(cc1)[Si](C)(*)*
Homopolymer | polydichloro(methyl)(phenyl)silane | P472065 | C11H17NSi | Polymer Information | SMILES | CCN(c1ccc(cc1)[Si](C)(*)*)CC
Homopolymer | poly[(diphenylsilanediyl)(3-hydroxy-4-oxohexa-1,5-diyne-1,6-diyl)] | P472066 | C18H12O2Si | Electric property | Electric conductivity | 3.2e-18 | 0 | 1/(ohm*cm)
Homopolymer | poly[(diphenylsilanediyl)(3-hydroxy-4-oxohexa-1,5-diyne-1,6-diyl)] | P472066 | C18H12O2Si | Electric property | Volume resistivity | 3.12e+17 | 0 | ohm*cm
Homopolymer | poly[(diphenylsilanediyl)(3-hydroxy-4-oxohexa-1,5-diyne-1,6-diyl)] | P472066 | C18H12O2Si | Polymer Information | SMILES | *C#CC(=O)C(C#C[Si](c1ccccc1)(c1ccccc1)*)O
Homopolymer | poly[(6-{4-[(4-methoxyphenoxy)carbonyl]phenoxy}hexyl)(methyl)siloxane] | P472067 | C21H26O5Si | Thermal property | Lc phase transition temperature | 47 | 2208.267 | C
Homopolymer | poly[(6-{4-[(4-methoxyphenoxy)carbonyl]phenoxy}hexyl)(methyl)siloxane] | P472067 | C21H26O5Si | Polymer Information | SMILES | COc1ccc(cc1)OC(=O)c1ccc(cc1)OCCCCCC[Si](O*)(C)*
Homopolymer | poly{[4-({4'-[(2-methoxyethoxy)methoxy]biphenyl-4-yl}oxy)butyl](methyl)siloxane} | P472068 | C21H28O5Si | Polymer Information | SMILES | COCCOCOc1ccc(cc1)c1ccc(cc1)OCCCC[Si](O*)(C)*
Homopolymer | poly(methyl{4-[(4'-nitrobiphenyl-4-yl)oxy]butyl}siloxane) | P472069 | C17H19NO4Si | Polymer Information | SMILES | *O[Si](CCCCOc1ccc(cc1)c1ccc(cc1)[N+](=O)[O-])(C)*
Homopolymer | poly(methyl{11-[(4'-nitrobiphenyl-4-yl)oxy]undecyl}siloxane) | P472070 | C24H33NO4Si | Polymer Information | SMILES | *O[Si](CCCCCCCCCCCOc1ccc(cc1)c1ccc(cc1)[N+](=O)[O-])(C)*
Homopolymer | poly{[11-({4'-[(2-methoxyethoxy)methoxy]biphenyl-4-yl}oxy)undecyl](methyl)siloxane} | P472071 | C28H42O5Si | Polymer Information | SMILES | COCCOCOc1ccc(cc1)c1ccc(cc1)OCCCCCCCCCCC[Si](O*)(C)*
Homopolymer | poly[(8-{4-[(4-cyanophenoxy)carbonyl]phenoxy}octyl)methylsiloxane] | P472072 | C23H27NO4Si | Polymer Information | SMILES | *O[Si](CCCCCCCCOc1ccc(cc1)C(=O)Oc1ccc(cc1)C#N)(C)*
Homopolymer | 4-cyanophenyl 4-(dec-9-enyoxyl)benzoate-modified poly(hydrogenmethylsiloxane) | P472073 | C25H31NO4Si | Polymer Information | SMILES | *O[Si](CCCCCCCCCCOc1ccc(cc1)C(=O)Oc1ccc(cc1)C#N)(C)*
Homopolymer | poly({3-[(3-{4-[(4-cyanophenoxy)carbonyl]phenoxy}propoxy)carbonyl]propyl}(methyl)siloxane) | P472074 | C22H23NO6Si | Polymer Information | SMILES | *O[Si](CCCC(=O)OCCCOc1ccc(cc1)C(=O)Oc1ccc(cc1)C#N)(C)*
Homopolymer | poly[(3-{[(11-{4-[(4-cyanophenoxy)carbonyl]phenoxy}undecyl)oxy]carbonyl}propyl)(methyl)siloxane]} | P472075 | C30H39NO6Si | Polymer Information | SMILES | N#Cc1ccc(cc1)OC(=O)c1ccc(cc1)OCCCCCCCCCCCOC(=O)CCC[Si](O*)(C)*
Homopolymer | poly[allyl(dichloro)(methyl)silane] | P472076 | C4H8Si | Polymer Information | SMILES | C=CC[Si](C)(*)*
Homopolymer | poly[(10-{[4'-({4-[1-(butoxycarbonyl)ethoxy]-3-nitrophenoxy}carbonyl)biphenyl-4-yl]oxy}decyl)(methyl)siloxane] | P472077 | C37H47NO9Si | Polymer Information | SMILES | CCCCOC(=O)C(Oc1ccc(cc1[N+](=O)[O-])OC(=O)c1ccc(cc1)c1ccc(cc1)OCCCCCCCCCC[Si](O*)(C)*)C
Homopolymer | poly{[10-({4'-[(4-{1-[(2,2,3,3,3-pentafluoropropoxy)carbonyl]ethoxy}phenoxy)carbonyl]biphenyl-4-yl}oxy)decyl](methyl)siloxane} | P472078 | C36H41F5O7Si | Polymer Information | SMILES | *O[Si](CCCCCCCCCCOc1ccc(cc1)c1ccc(cc1)C(=O)Oc1ccc(cc1)OC(C(=O)OCC(C(F)(F)F)(F)F)C)(C)*
Homopolymer | poly{(methyl)[8-[5-(octyloxy)-2-[(4'-cyanobiphenyl-4-yl)oxy]carbonyl}phenoxy)octyl]silaoxane} | P472079 | C37H47NO5Si | Polymer Information | SMILES | CCCCCCCCOc1ccc(c(c1)OCCCCCCCC[Si](O*)(C)*)C(=O)Oc1ccc(cc1)c1ccc(cc1)C#N
Homopolymer | 3,3,4,4,5,5,5-heptafluoro-1-pentene functionalized poly[(methyl)(hydrogen)siloxane] | P472080 | C6H7F7OSi | Physicochemical property | Surface tension | 16.25 | 4.083333 | mN/m
Homopolymer | 3,3,4,4,5,5,5-heptafluoro-1-pentene functionalized poly[(methyl)(hydrogen)siloxane] | P472080 | C6H7F7OSi | Polymer Information | SMILES | *O[Si](CCC(C(C(F)(F)F)(F)F)(F)F)(C)*
Homopolymer | 3,3,4,4,5,5,6,6,7,7,8,8,9,9,9-pentadecafluoronon-1-ene functionalized poly[(methyl)(hydrogen)siloxane] | P472081 | C10H7F15OSi | Physicochemical property | Surface tension | 15.75 | 14.08333 | mN/m
Homopolymer | 3,3,4,4,5,5,6,6,7,7,8,8,9,9,9-pentadecafluoronon-1-ene functionalized poly[(methyl)(hydrogen)siloxane] | P472081 | C10H7F15OSi | Polymer Information | SMILES | *O[Si](CCC(C(C(C(C(C(C(F)(F)F)(F)F)(F)F)(F)F)(F)F)(F)F)(F)F)(C)*
Homopolymer | 3,3,4,4,5,5,6,6,7,7,8,8,9,9,10,10,11,11,12,12,12-henicosafluorododec-1-ene functionalized poly[(methyl)(hydrogen)siloxane] | P472082 | C13H7F21OSi | Physicochemical property | Surface tension | 15.5 | 21.33333 | mN/m
Homopolymer | 3,3,4,4,5,5,6,6,7,7,8,8,9,9,10,10,11,11,12,12,12-henicosafluorododec-1-ene functionalized poly[(methyl)(hydrogen)siloxane] | P472082 | C13H7F21OSi | Polymer Information | SMILES | *O[Si](CCC(C(C(C(C(C(C(C(C(C(F)(F)F)(F)F)(F)F)(F)F)(F)F)(F)F)(F)F)(F)F)(F)F)(F)F)(C)*
Homopolymer | poly[(4-{4-[(4-methoxyphenoxy)carbonyl]phenoxy}butyl)(methyl)siloxane] | P472083 | C19H22O5Si | Polymer Information | SMILES | COc1ccc(cc1)OC(=O)c1ccc(cc1)OCCCC[Si](O*)(C)*
Homopolymer | poly{[3-(4-{[4-(hexyloxy)phenoxy]carbonyl}phenoxy)propyl](methyl)siloxane} | P472084 | C23H30O5Si | Polymer Information | SMILES | CCCCCCOc1ccc(cc1)OC(=O)c1ccc(cc1)OCCC[Si](O*)(C)*
Homopolymer | poly{[6-(4-{[4-(hexyloxy)phenoxy]carbonyl}phenoxy)hexyl](methyl)siloxane} | P472085 | C26H36O5Si | Polymer Information | SMILES | CCCCCCOc1ccc(cc1)OC(=O)c1ccc(cc1)OCCCCCC[Si](O*)(C)*
Homopolymer | poly(oxydecylmethylsilanediyl) | P472086 | C11H24OSi | Polymer Information | SMILES | CCCCCCCCCC[Si](O*)(C)*
Homopolymer | poly(oxydodecylmethylsilanediyl) | P472087 | C13H28OSi | Polymer Information | SMILES | CCCCCCCCCCCC[Si](O*)(C)*
Homopolymer | poly(oxymethyltetradecylsilanediyl) | P472088 | C15H32OSi | Polymer Information | SMILES | CCCCCCCCCCCCCC[Si](O*)(C)*
Homopolymer | poly(oxyhexadecylmethylsilanediyl) | P472089 | C17H36OSi | Polymer Information | SMILES | CCCCCCCCCCCCCCCC[Si](O*)(C)*
Homopolymer | poly(oxymethyloctadecylsilanediyl) | P472090 | C19H40OSi | Polymer Information | SMILES | CCCCCCCCCCCCCCCCCC[Si](O*)(C)*
Homopolymer | poly(oxyicosylmethylsilanediyl) | P472091 | C21H44OSi | Polymer Information | SMILES | CCCCCCCCCCCCCCCCCCCC[Si](O*)(C)*
Homopolymer | poly[(3-{4-[(4-cyano-3-methylphenoxy)carbonyl]phenoxy}propyl)(methyl)siloxane] | P472092 | C19H19NO4Si | Polymer Information | SMILES | N#Cc1ccc(cc1C)OC(=O)c1ccc(cc1)OCCC[Si](O*)(C)*
Homopolymer | poly({3-[4-({4-[(4-methoxyphenoxy)carbonyl]phenoxy}carbonyl)phenoxy]propyl}(methyl)siloane) | P472093 | C25H24O7Si | Thermal property | Glass transition temperature | 38 | 0 | C
Homopolymer | poly({3-[4-({4-[(4-methoxyphenoxy)carbonyl]phenoxy}carbonyl)phenoxy]propyl}(methyl)siloane) | P472093 | C25H24O7Si | Thermal property | Lc phase transition temperature | 290 | 0 | C
Homopolymer | poly({3-[4-({4-[(4-methoxyphenoxy)carbonyl]phenoxy}carbonyl)phenoxy]propyl}(methyl)siloane) | P472093 | C25H24O7Si | Polymer Information | SMILES | COc1ccc(cc1)OC(=O)c1ccc(cc1)OC(=O)c1ccc(cc1)OCCC[Si](O*)(C)*
Homopolymer | 6-{2-[2-(allyloxy)ethoxy]ethoxy}naphthalene-2-carbonitrile functionalized poly[(methyl)(hydrogen)siloxane] | P472094 | C26H29NO5Si | Polymer Information | SMILES | N#Cc1ccc2c(c1)ccc(c2)OCc1ccc(cc1)OCCOCCOCCC[Si](O*)(C)*
Homopolymer | poly[(11-{4-[(E)-2-(4-butoxyphenyl)ethenyl]phenoxy}undecyl)(methyl)siloxane] | P472095 | C30H44O3Si | Thermal property | Glass transition temperature | -33 | 11041.33 | C
Homopolymer | poly[(11-{4-[(E)-2-(4-butoxyphenyl)ethenyl]phenoxy}undecyl)(methyl)siloxane] | P472095 | C30H44O3Si | Thermal property | Lc phase transition temperature | 196 | 0 | C
Homopolymer | poly[(11-{4-[(E)-2-(4-butoxyphenyl)ethenyl]phenoxy}undecyl)(methyl)siloxane] | P472095 | C30H44O3Si | Thermal property | Melting temperature | 178 | 0 | C
Homopolymer | poly[(11-{4-[(E)-2-(4-butoxyphenyl)ethenyl]phenoxy}undecyl)(methyl)siloxane] | P472095 | C30H44O3Si | Polymer Information | SMILES | CCCCOc1ccc(cc1)/C=C/c1ccc(cc1)OCCCCCCCCCCC[Si](O*)(C)*
Homopolymer | poly[(11-{4-[(E)-2-(4-methoxyphenyl)ethenyl]phenoxy}undecyl)(methyl)siloxane] | P472096 | C27H38O3Si | Thermal property | Glass transition temperature | 55 | 0 | C
Homopolymer | poly[(11-{4-[(E)-2-(4-methoxyphenyl)ethenyl]phenoxy}undecyl)(methyl)siloxane] | P472096 | C27H38O3Si | Thermal property | Lc phase transition temperature | 197 | 0 | C
Homopolymer | poly[(11-{4-[(E)-2-(4-methoxyphenyl)ethenyl]phenoxy}undecyl)(methyl)siloxane] | P472096 | C27H38O3Si | Thermal property | Melting temperature | 162 | 0 | C
Homopolymer | poly[(11-{4-[(E)-2-(4-methoxyphenyl)ethenyl]phenoxy}undecyl)(methyl)siloxane] | P472096 | C27H38O3Si | Polymer Information | SMILES | COc1ccc(cc1)/C=C/c1ccc(cc1)OCCCCCCCCCCC[Si](O*)(C)*
Homopolymer | poly[(11-{4-[(E)-2-(4-cyanophenyl)ethenyl]phenoxy}undecyl)(methyl)siloxane] | P472097 | C27H35NO2Si | Thermal property | Glass transition temperature | -55 | 5633.333 | C
Homopolymer | poly[(11-{4-[(E)-2-(4-cyanophenyl)ethenyl]phenoxy}undecyl)(methyl)siloxane] | P472097 | C27H35NO2Si | Thermal property | Lc phase transition temperature | 221 | 0 | C
Homopolymer | poly[(11-{4-[(E)-2-(4-cyanophenyl)ethenyl]phenoxy}undecyl)(methyl)siloxane] | P472097 | C27H35NO2Si | Thermal property | Melting temperature | 59 | 0 | C
Homopolymer | poly[(11-{4-[(E)-2-(4-cyanophenyl)ethenyl]phenoxy}undecyl)(methyl)siloxane] | P472097 | C27H35NO2Si | Electric property | Electric conductivity | 1e-09 | 0 | 1/(ohm*cm)
Homopolymer | poly[(11-{4-[(E)-2-(4-cyanophenyl)ethenyl]phenoxy}undecyl)(methyl)siloxane] | P472097 | C27H35NO2Si | Electric property | Volume resistivity | 1000000000 | 0 | ohm*cm
Homopolymer | poly[(11-{4-[(E)-2-(4-cyanophenyl)ethenyl]phenoxy}undecyl)(methyl)siloxane] | P472097 | C27H35NO2Si | Polymer Information | SMILES | *O[Si](CCCCCCCCCCCOc1ccc(cc1)/C=C/c1ccc(cc1)C#N)(C)*
Homopolymer | poly[(5-{4-[(E)-2-(4-methoxyphenyl)ethenyl]phenoxy}pentyl)(methyl)siloxane] | P472098 | C21H26O3Si | Thermal property | Glass transition temperature | 52 | 0 | C
Homopolymer | poly[(5-{4-[(E)-2-(4-methoxyphenyl)ethenyl]phenoxy}pentyl)(methyl)siloxane] | P472098 | C21H26O3Si | Thermal property | Lc phase transition temperature | 240 | 0 | C
Homopolymer | poly[(5-{4-[(E)-2-(4-methoxyphenyl)ethenyl]phenoxy}pentyl)(methyl)siloxane] | P472098 | C21H26O3Si | Thermal property | Melting temperature | 210 | 0 | C
Homopolymer | poly[(5-{4-[(E)-2-(4-methoxyphenyl)ethenyl]phenoxy}pentyl)(methyl)siloxane] | P472098 | C21H26O3Si | Electric property | Electric conductivity | 1e-11 | 0 | 1/(ohm*cm)
Homopolymer | poly[(5-{4-[(E)-2-(4-methoxyphenyl)ethenyl]phenoxy}pentyl)(methyl)siloxane] | P472098 | C21H26O3Si | Polymer Information | SMILES | COc1ccc(cc1)/C=C/c1ccc(cc1)OCCCCC[Si](O*)(C)*
Homopolymer | poly[(5-{4-[(E)-2-(4-cyanophenyl)ethenyl]phenoxy}pentyl)(methyl)siloxane] | P472099 | C21H23NO2Si | Polymer Information | SMILES | *O[Si](CCCCCOc1ccc(cc1)/C=C/c1ccc(cc1)C#N)(C)*
Homopolymer | poly{methyl[4-{[2-(methyl{4-[(4-nitrophenyl)diazenyl]phenyl}amino)ethoxy]methyl}phenyl]silanediyl} | P472100 | C23H24N4O3Si | Polymer Information | SMILES | CN(c1ccc(cc1)N=Nc1ccc(cc1)[N+](=O)[O-])CCOCc1ccc(cc1)[Si](C)(*)*
Homopolymer | poly(1,1-dimethyl-3-phenylsilacyclobutane) | P472101 | C11H16Si | Thermal property | Glass transition temperature | -5 | 0 | C
Homopolymer | poly(1,1-dimethyl-3-phenylsilacyclobutane) | P472101 | C11H16Si | Polymer Information | SMILES | *CC(c1ccccc1)C[Si](C)(C)*
Homopolymer | poly(1,1-dimethyl-3-phenylsilacyclobutane) | P472102 | C11H16Si | Thermal property | Glass transition temperature | 27 | 0 | C
Homopolymer | poly(1,1-dimethyl-3-phenylsilacyclobutane) | P472102 | C11H16Si | Polymer Information | SMILES | *CCC([Si](C)(C)*)c1ccccc1
Homopolymer | poly({6-[4-({4-[(4-{2,2-bis[(nonyloxy)carbonyl]ethenyl}phenoxy)carbonyl]phenoxy}carbonyl)phenoxy]hexyl}(methyl)siloxane) | P472103 | C49H66O10Si | Polymer Information | SMILES | CCCCCCCCCOC(=O)C(=Cc1ccc(cc1)OC(=O)c1ccc(cc1)OC(=O)c1ccc(cc1)OCCCCCC[Si](O*)(C)*)C(=O)OCCCCCCCCC
Homopolymer | p-acetoxystyrene functionalized poly(methylsilandiol) | P472104 | C9H12O2Si | Thermal property | Glass transition temperature | 39 | 0 | C
Homopolymer | p-acetoxystyrene functionalized poly(methylsilandiol) | P472104 | C9H12O2Si | Polymer Information | SMILES | *O[Si](CCc1ccc(cc1)O)(C)*
Homopolymer | 3-(dimethylamino)propan-1-ol-added poly(methyl hydrogen siloxane) | P472105 | C6H15NO2Si | Polymer Information | SMILES | *O[Si](OCCCN(C)C)(C)*
Homopolymer | 2-ethoxyethanol-added poly(methyl hydrogen siloxane) | P472106 | C5H12O3Si | Polymer Information | SMILES | *[Si](O*)(OCCOCC)C
Homopolymer | ethyl 6-hydroxyhexanoate-added poly(methyl hydrogen siloxane) | P472107 | C9H18O4Si | Polymer Information | SMILES | CCOC(=O)CCCCCO[Si](O*)(C)*
Homopolymer | pentanol-added poly(methyl hydrogen siloxane) | P472108 | C6H14O2Si | Polymer Information | SMILES | *[Si](O*)(OCCCCC)C
Homopolymer | poly{[10-(tert-butoxycarbonyl)dinorbornyl](methyl)siloxane} | P472109 | C18H28O3Si | Polymer Information | SMILES | *O[Si](C1CC2CC1C1C2C2CC1C(C2)C(=O)OC(C)(C)C)(C)*
Homopolymer | poly[(4-tert-butoxyphenyl)(phenyl)siloxane] | P472110 | C16H18O2Si | Polymer Information | SMILES | *O[Si](c1ccccc1)(c1ccc(cc1)OC(C)(C)C)*
Homopolymer | poly({3-[2-({4-[(4-cyanophenoxy)carbonyl]phenoxy}carbonyl)-5-[(3,3,4,4,5,5,6,6,6-nonafluorohexyl)oxy]phenoxy]propyl}(methyl)siloxane) | P472111 | C31H24F9NO7Si | Polymer Information | SMILES | N#Cc1ccc(cc1)OC(=O)c1ccc(cc1)OC(=O)c1ccc(cc1OCCC[Si](O*)(C)*)OCCC(C(C(C(F)(F)F)(F)F)(F)F)(F)F
Homopolymer | poly({3-[2-({4-[(4-cyanophenoxy)carbonyl]phenoxy}carbonyl)-5-[(3,3,4,4,5,5,6,6,7,7,8,8,8-tridecafluorooctyl)oxy]phenoxy]propyl}(methyl)siloxane) | P472112 | C33H24F13NO7Si | Polymer Information | SMILES | N#Cc1ccc(cc1)OC(=O)c1ccc(cc1)OC(=O)c1ccc(cc1OCCC[Si](O*)(C)*)OCCC(C(C(C(C(C(F)(F)F)(F)F)(F)F)(F)F)(F)F)(F)F
Homopolymer | poly({3-[2-({4-[(4-cyanophenoxy)carbonyl]phenoxy}carbonyl)-5-[(3,3,4,4,5,5,6,6,7,7,8,8,9,9,10,10,10-heptadecafluorodecyl)oxy]phenoxy]propyl}(methyl)siloxane) | P472113 | C35H24F17NO7Si | Polymer Information | SMILES | N#Cc1ccc(cc1)OC(=O)c1ccc(cc1)OC(=O)c1ccc(cc1OCCC[Si](O*)(C)*)OCCC(C(C(C(C(C(C(C(F)(F)F)(F)F)(F)F)(F)F)(F)F)(F)F)(F)F)(F)F
Homopolymer | poly({3-[2-({4-[(4-cyanophenoxy)carbonyl]phenoxy}carbonyl)-5-(decyloxy)phenoxy]propyl}(methyl)siloxane) | P472114 | C35H41NO7Si | Polymer Information | SMILES | CCCCCCCCCCOc1ccc(c(c1)OCCC[Si](O*)(C)*)C(=O)Oc1ccc(cc1)C(=O)Oc1ccc(cc1)C#N
Homopolymer | poly({3-[(2-aminoethyl)amino]propyl}(methyl)siloxane) | P472115 | C6H16N2OSi | Polymer Information | SMILES | NCCNCCC[Si](O*)(C)*
Homopolymer | poly{bis[3-(2-methoxyethoxy)propyl]siloxane} | P472116 | C12H26O5Si | Thermal property | Glass transition temperature | -55 | 0 | C
Homopolymer | poly{bis[3-(2-methoxyethoxy)propyl]siloxane} | P472116 | C12H26O5Si | Polymer Information | SMILES | *O[Si](CCCOCCOC)(CCCOCCOC)*
Homopolymer | poly(bis{3-[2-(2-methoxyethoxy)ethoxy]propyl}siloxane) | P472117 | C16H34O7Si | Thermal property | Glass transition temperature | -63.4 | 0 | C
Homopolymer | poly(bis{3-[2-(2-methoxyethoxy)ethoxy]propyl}siloxane) | P472117 | C16H34O7Si | Polymer Information | SMILES | *O[Si](CCCOCCOCCOC)(CCCOCCOCCOC)*
Homopolymer | poly[bis(3-{2-[2-(2-methoxyethoxy)ethoxy]ethoxy}propyl)siloxane] | P472118 | C20H42O9Si | Thermal property | Glass transition temperature | -69.2 | 0 | C
Homopolymer | poly[bis(3-{2-[2-(2-methoxyethoxy)ethoxy]ethoxy}propyl)siloxane] | P472118 | C20H42O9Si | Polymer Information | SMILES | *O[Si](CCCOCCOCCOCCOC)(CCCOCCOCCOCCOC)*
Homopolymer | poly{bis[3-(2-{2-[2-(2-methoxyethoxy)ethoxy]ethoxy}ethoxy)propyl]siloxane} | P472119 | C24H50O11Si | Thermal property | Glass transition temperature | -69.8 | 0 | C
Homopolymer | poly{bis[3-(2-{2-[2-(2-methoxyethoxy)ethoxy]ethoxy}ethoxy)propyl]siloxane} | P472119 | C24H50O11Si | Polymer Information | SMILES | *O[Si](CCCOCCOCCOCCOCCOC)(CCCOCCOCCOCCOCCOC)*
Homopolymer | poly(bis{3-[2-(2-{2-[2-(2-methoxyethoxy)ethoxy]ethoxy}ethoxy)ethoxy]propyl}silanediol) | P472120 | C28H58O13Si | Thermal property | Glass transition temperature | -69.7 | 0 | C
Homopolymer | poly(bis{3-[2-(2-{2-[2-(2-methoxyethoxy)ethoxy]ethoxy}ethoxy)ethoxy]propyl}silanediol) | P472120 | C28H58O13Si | Polymer Information | SMILES | *O[Si](CCCOCCOCCOCCOCCOCCOC)(CCCOCCOCCOCCOCCOCCOC)*
Homopolymer | poly[bis(3-{2-[2-(2-{2-[2-(2-methoxyethoxy)ethoxy]ethoxy}ethoxy)ethoxy]ethoxy}propyl)siloxane] | P472121 | C32H66O15Si | Thermal property | Glass transition temperature | -68.9 | 0 | C
Homopolymer | poly[bis(3-{2-[2-(2-{2-[2-(2-methoxyethoxy)ethoxy]ethoxy}ethoxy)ethoxy]ethoxy}propyl)siloxane] | P472121 | C32H66O15Si | Polymer Information | SMILES | *O[Si](CCCOCCOCCOCCOCCOCCOCCOC)(CCCOCCOCCOCCOCCOCCOCCOC)*
Homopolymer | poly{bis[3-(2-{2-[2-(2-{2-[2-(2-methoxyethoxy)ethoxy]ethoxy}ethoxy)ethoxy]ethoxy}ethoxy)propyl]siloxane} | P472122 | C36H74O17Si | Thermal property | Glass transition temperature | -66.4 | 0 | C
Homopolymer | poly{bis[3-(2-{2-[2-(2-{2-[2-(2-methoxyethoxy)ethoxy]ethoxy}ethoxy)ethoxy]ethoxy}ethoxy)propyl]siloxane} | P472122 | C36H74O17Si | Polymer Information | SMILES | *O[Si](CCCOCCOCCOCCOCCOCCOCCOCCOC)(CCCOCCOCCOCCOCCOCCOCCOCCOC)*
Homopolymer | poly[1,1-dimethyl-3-(1-naphthylmethyl)silacyclobutane] | P472123 | C16H20Si | Thermal property | Glass transition temperature | 17 | 0 | C
Homopolymer | poly[1,1-dimethyl-3-(1-naphthylmethyl)silacyclobutane] | P472123 | C16H20Si | Polymer Information | SMILES | *CC(C[Si](C)(C)*)Cc1cccc2c1cccc2
Homopolymer | poly[1,1-dimethyl-3-(biphenyl-4-ylmethyl)silacyclobutane] | P472124 | C18H22Si | Thermal property | Glass transition temperature | 28 | 0 | C
Homopolymer | poly[1,1-dimethyl-3-(biphenyl-4-ylmethyl)silacyclobutane] | P472124 | C18H22Si | Polymer Information | SMILES | *CC(C[Si](C)(C)*)Cc1ccc(cc1)c1ccccc1
Homopolymer | poly[1,1-dimethyl-3-(1-naphthyl)silacyclobutane] | P472125 | C15H18Si | Thermal property | Glass transition temperature | 39 | 0 | C
Homopolymer | poly[1,1-dimethyl-3-(1-naphthyl)silacyclobutane] | P472125 | C15H18Si | Polymer Information | SMILES | *CC(c1cccc2c1cccc2)C[Si](C)(C)*
Homopolymer | poly[diphenyldiethynylsilane-alt-(9,10-dibromoanthracene)] | P472126 | C30H18Si | Polymer Information | SMILES | *C#Cc1c2ccccc2c(c2c1cccc2)C#C[Si](c1ccccc1)(c1ccccc1)*
Homopolymer | poly{[(dimethylamino)methylsilandiyl bis(trifluoromethanesulfonate)]-alt-[1,4-bis(bromomagnesio)benzene]} | P472127 | C43H58O17Si | Polymer Information | SMILES | COCCOCCOCCOCCOc1ccc(cc1)C(=O)Oc1ccc(c(c1)C(=O)OCCC[Si](O*)(C)*)OC(=O)c1ccc(cc1)OCCOCCOCCOCCOC
Homopolymer | poly(oxy{[3-({2,5-bis[(4-{2-[2-(2-{2-[2-(2-methoxyethoxy)ethoxy]ethoxy}ethoxy)ethoxy]ethoxy}benzoyl)oxy]benzoyl}oxy)propyl]methylsilanediyl}) | P472128 | C51H74O21Si | Polymer Information | SMILES | COCCOCCOCCOCCOCCOCCOc1ccc(cc1)C(=O)Oc1ccc(c(c1)C(=O)OCCC[Si](O*)(C)*)OC(=O)c1ccc(cc1)OCCOCCOCCOCCOCCOCCOC
Homopolymer | poly{[6-({2,5-bis[(4-{2-[2-(2-{2-[2-(2-methoxyethoxy)ethoxy]ethoxy}ethoxy)ethoxy]ethoxy}benzoyl)oxy]benzoyl}oxy)hexyl]methylsiloxane} | P472129 | C54H80O21Si | Polymer Information | SMILES | COCCOCCOCCOCCOCCOCCOc1ccc(cc1)C(=O)Oc1ccc(c(c1)C(=O)OCCCCCC[Si](O*)(C)*)OC(=O)c1ccc(cc1)OCCOCCOCCOCCOCCOCCOC
Homopolymer | poly[(11-{[2,5-bis({4-[2-(2-{2-[2-(2-{2-[2-(2-methoxyethoxy)ethoxy]ethoxy}ethoxy)ethoxy]ethoxy}ethoxy)ethoxy]benzoyl}oxy)benzoyl]oxy}undecyl)methylsiloxane] | P472130 | C67H106O25Si | Polymer Information | SMILES | COCCOCCOCCOCCOCCOCCOCCOCCOc1ccc(cc1)C(=O)Oc1ccc(c(c1)C(=O)OCCCCCCCCCCC[Si](O*)(C)*)OC(=O)c1ccc(cc1)OCCOCCOCCOCCOCCOCCOCCOCCOC
Homopolymer | poly{2,5,5-trimethyl-2-[(trimethylsilyl)oxy]-1-oxa-2,5-disilacyclopentane} | P472131 | C8H22O2Si3 | Thermal property | Glass transition temperature | -89 | 0 | C
Homopolymer | poly{2,5,5-trimethyl-2-[(trimethylsilyl)oxy]-1-oxa-2,5-disilacyclopentane} | P472131 | C8H22O2Si3 | Thermal property | Thermal decomposition temperature | 332.5 | 15378.57 | C
Homopolymer | poly{2,5,5-trimethyl-2-[(trimethylsilyl)oxy]-1-oxa-2,5-disilacyclopentane} | P472131 | C8H22O2Si3 | Thermal property | Thermal decomposition weight loss | 90 | 133.3333 | %
Homopolymer | poly{2,5,5-trimethyl-2-[(trimethylsilyl)oxy]-1-oxa-2,5-disilacyclopentane} | P472131 | C8H22O2Si3 | Polymer Information | SMILES | *O[Si](CC[Si](O[Si](C)(C)C)(C)*)(C)C
Homopolymer | poly({10-[(cholesteryloxy)carbonyl]decyl}(methyl)siloxane) | P472132 | C39H68O3Si | Polymer Information | SMILES | *O[Si](CCCCCCCCCCC(=O)OC1CCC2(C(=CCC3C2CCC2(C3CCC2C(CCCC(C)C)C)C)C1)C)(C)*
Homopolymer | poly[methyl(3-{4-[(4-nitrophenyl)diazenyl]phenoxy}propyl)siloxane] | P472133 | C16H17N3O4Si | Polymer Information | SMILES | *O[Si](CCCOc1ccc(cc1)N=Nc1ccc(cc1)[N+](=O)[O-])(C)*
Homopolymer | poly(phenylpropylsiloxane) | P472134 | C9H12OSi | Thermal property | Glass transition temperature | 40.6 | 0 | C
Homopolymer | poly(phenylpropylsiloxane) | P472134 | C9H12OSi | Thermal property | Isothermal weight loss temperature | 100 | 0 | C
Homopolymer | poly(phenylpropylsiloxane) | P472134 | C9H12OSi | Thermal property | Isothermal weight loss time | 2 | 0 | hour
Homopolymer | poly(phenylpropylsiloxane) | P472134 | C9H12OSi | Polymer Information | SMILES | CCC[Si](c1ccccc1)(O*)*
Homopolymer | poly{[(4-methoxyphenyl)methylsilandiyl bis(trifluoromethanesulfonate)]-alt-[1,4-bis(bromomagnesio)benzene]} | P472135 | C14H14OSi | Thermal property | Melting temperature | 155 | 0 | C
Homopolymer | poly{[(4-methoxyphenyl)methylsilandiyl bis(trifluoromethanesulfonate)]-alt-[1,4-bis(bromomagnesio)benzene]} | P472135 | C14H14OSi | Polymer Information | SMILES | COc1ccc(cc1)[Si](c1ccc(cc1)*)(C)*
Homopolymer | poly{[allylmethylsilandiyl bis(trifluoromethanesulfonate)]-alt-[1,4-bis(bromomagnesio)benzene]} | P472136 | C10H12Si | Polymer Information | SMILES | C=CC[Si](c1ccc(cc1)*)(C)*
Homopolymer | poly{[(dimethylamino)methylsilandiyl bis(trifluoromethanesulfonate)]-alt-[1,4-bis(bromomagnesio)benzene]} | P472137 | C9H13NSi | Polymer Information | SMILES | CN([Si](c1ccc(cc1)*)(C)*)C
Homopolymer | poly{[1,1,2,3,3-pentamethyltrisilane-1,3-diyl bis(trifluoromethanesulfonate)]-alt-[1,4-bis(bromomagnesio)benzene]} | P472138 | C11H20Si3 | Thermal property | Melting temperature | 121 | 0 | C
Homopolymer | poly{[1,1,2,3,3-pentamethyltrisilane-1,3-diyl bis(trifluoromethanesulfonate)]-alt-[1,4-bis(bromomagnesio)benzene]} | P472138 | C11H20Si3 | Polymer Information | SMILES | *c1ccc(cc1)[Si]([SiH]([Si](C)(C)*)C)(C)C
Homopolymer | poly{[1,1,2,3,3-pentamethyl-2-vinyltrisilane-1,3-diyl bis(trifluoromethanesulfonate)]-alt-[1,4-bis(bromomagnesio)benzene]} | P472139 | C13H22Si3 | Thermal property | Melting temperature | 130 | 0 | C
Homopolymer | poly{[1,1,2,3,3-pentamethyl-2-vinyltrisilane-1,3-diyl bis(trifluoromethanesulfonate)]-alt-[1,4-bis(bromomagnesio)benzene]} | P472139 | C13H22Si3 | Polymer Information | SMILES | C=C[Si]([Si](c1ccc(cc1)*)(C)C)([Si](C)(C)*)C
Homopolymer | poly[(methyl{[(trifluoromethyl)sulfonyl]oxy}silanediyl)-1,4-phenylene] | P472140 | C8H7F3O3SSi | Polymer Information | SMILES | FC(S(=O)(=O)O[Si](c1ccc(cc1)*)(C)*)(F)F
Homopolymer | poly({[dimethyl(phenyl)silyl](methyl)silanediyl}-1,4-phenylene) | P472141 | C15H18Si2 | Thermal property | Melting temperature | 180 | 0 | C
Homopolymer | poly({[dimethyl(phenyl)silyl](methyl)silanediyl}-1,4-phenylene) | P472141 | C15H18Si2 | Polymer Information | SMILES | *c1ccc(cc1)[Si]([Si](c1ccccc1)(C)C)(C)*
Homopolymer | poly[(3-{2-hydroxy-3-[(sodiooxy)sulfonyl]propoxy}propyl)methylsiloxane] | P472142 | C7H15NaO6SSi | Polymer Information | SMILES | *O[Si](CCCOCC(CS(=O)(=O)O[Na])O)(C)*
Homopolymer | poly[allyl(dimethyl)vinylsilane] | P472143 | C7H14Si | Polymer Information | SMILES | *CCCC=C[Si](C)(C)*
Homopolymer | poly{hexyl[6-(1H-pyrrol-1-yl)hexyl]silanediyl} | P472144 | C16H29NSi | Polymer Information | SMILES | CCCCCC[Si](CCCCCCn1cccc1)(*)*
Homopolymer | poly[(hexamethyltrisiloxane-1,5-diyl)buta-1,3-diyne-1,4-diyl] | P472145 | C10H18O2Si3 | Polymer Information | SMILES | *O[Si](O[Si](C#CC#C[Si](C)(C)*)(C)C)(C)C
Homopolymer | poly[(tetramethyldisiloxane-1,3-diyl)buta-1,3-diyne-1,4-diyl] | P472146 | C8H12OSi2 | Polymer Information | SMILES | *O[Si](C#CC#C[Si](C)(C)*)(C)C
Homopolymer | poly{methyl[3-(trimethylammonio)propyl]siloxane} | P472147 | C7H18NOSi | Polymer Information | SMILES | *O[Si](CCC[N+](C)(C)C)(C)*
Homopolymer | poly{[4-(9H-carbazol-9-yl)butyl]dichloro(methyl)silane-alt-water} | P472148 | C17H19NOSi | Polymer Information | SMILES | *O[Si](CCCCn1c2ccccc2c2c1cccc2)(C)*
Homopolymer | poly[(3-{4-[(cholesteryloxy)carbonyl]phenoxy}propyl)(methyl)siloxane] | P472149 | C38H58O4Si | Thermal property | Glass transition temperature | 71.6 | 0.5606667 | C
Homopolymer | poly[(3-{4-[(cholesteryloxy)carbonyl]phenoxy}propyl)(methyl)siloxane] | P472149 | C38H58O4Si | Thermal property | Thermal decomposition temperature | 328.035 | 22.0323 | C
Homopolymer | poly[(3-{4-[(cholesteryloxy)carbonyl]phenoxy}propyl)(methyl)siloxane] | P472149 | C38H58O4Si | Thermal property | Thermal decomposition weight loss | 5 | 0 | %
Homopolymer | poly[(3-{4-[(cholesteryloxy)carbonyl]phenoxy}propyl)(methyl)siloxane] | P472149 | C38H58O4Si | Thermal property | Lc phase transition temperature | 278.3 | 1.326107 | C
Homopolymer | poly[(3-{4-[(cholesteryloxy)carbonyl]phenoxy}propyl)(methyl)siloxane] | P472149 | C38H58O4Si | Polymer Information | SMILES | *O[Si](CCCOc1ccc(cc1)C(=O)OC1CCC2(C(=CCC3C2CCC2(C3CCC2C(CCCC(C)C)C)C)C1)C)(C)*
Homopolymer | poly[(3-{4-[(cholesteryloxy)carbonyl]-2-[(potassiooxy)sulfonyl]phenoxy}propyl)(methyl)siloxane] | P472150 | C38H57KO7SSi | Thermal property | Glass transition temperature | 112.6 | 0 | C
Homopolymer | poly[(3-{4-[(cholesteryloxy)carbonyl]-2-[(potassiooxy)sulfonyl]phenoxy}propyl)(methyl)siloxane] | P472150 | C38H57KO7SSi | Thermal property | Thermal decomposition temperature | 319.5 | 0 | C
Homopolymer | poly[(3-{4-[(cholesteryloxy)carbonyl]-2-[(potassiooxy)sulfonyl]phenoxy}propyl)(methyl)siloxane] | P472150 | C38H57KO7SSi | Thermal property | Thermal decomposition weight loss | 5 | 0 | %
Homopolymer | poly[(3-{4-[(cholesteryloxy)carbonyl]-2-[(potassiooxy)sulfonyl]phenoxy}propyl)(methyl)siloxane] | P472150 | C38H57KO7SSi | Thermal property | Lc phase transition temperature | 212 | 0 | C
Homopolymer | poly[(3-{4-[(cholesteryloxy)carbonyl]-2-[(potassiooxy)sulfonyl]phenoxy}propyl)(methyl)siloxane] | P472150 | C38H57KO7SSi | Polymer Information | SMILES | *O[Si](CCCOc1ccc(cc1S(=O)(=O)O[K])C(=O)OC1CCC2(C(=CCC3C2CCC2(C3CCC2C(CCCC(C)C)C)C)C1)C)(C)*
Homopolymer | poly{methyl[3-(triethylammonio)propyl]siloxane} | P472151 | C10H24NOSi | Polymer Information | SMILES | *O[Si](CCC[N+](CC)(CC)CC)(C)*
Homopolymer | poly{[3-(4-{[(4'-butoxybiphenyl-4-yl)oxy]methyl}phenoxy)propyl](methyl)siloxane} | P472152 | C27H32O4Si | Polymer Information | SMILES | CCCCOc1ccc(cc1)c1ccc(cc1)OCc1ccc(cc1)OCCC[Si](O*)(C)*
Homopolymer | poly{[3-({4'-[(4-butoxybenzyl)oxy]biphenyl-4-yl}oxy)propyl](methyl)siloxane} | P472153 | C27H32O4Si | Polymer Information | SMILES | CCCCOc1ccc(cc1)COc1ccc(cc1)c1ccc(cc1)OCCC[Si](O*)(C)*
Homopolymer | poly{[3-(4-{[(4'-methoxybiphenyl-4-yl)oxy]methyl}phenoxy)propyl](methyl)siloxane} | P472154 | C24H26O4Si | Polymer Information | SMILES | COc1ccc(cc1)c1ccc(cc1)OCc1ccc(cc1)OCCC[Si](O*)(C)*
Homopolymer | poly{[3-(4-{[(4'-ethoxybiphenyl-4-yl)oxy]methyl}phenoxy)propyl](methyl)siloxane} | P472155 | C25H28O4Si | Polymer Information | SMILES | CCOc1ccc(cc1)c1ccc(cc1)OCc1ccc(cc1)OCCC[Si](O*)(C)*
Homopolymer | poly{methyl[3-(4-{[(4'-propoxybiphenyl-4-yl)oxy]methyl}phenoxy)propyl]siloxane} | P472156 | C26H30O4Si | Polymer Information | SMILES | CCCOc1ccc(cc1)c1ccc(cc1)OCc1ccc(cc1)OCCC[Si](O*)(C)*
Homopolymer | poly(methyl{3-[4-({[4'-(pentyloxy)biphenyl-4-yl]oxy}methyl)phenoxy]propyl}siloxane) | P472157 | C28H34O4Si | Polymer Information | SMILES | CCCCCOc1ccc(cc1)c1ccc(cc1)OCc1ccc(cc1)OCCC[Si](O*)(C)*
Homopolymer | poly[(3-{2-[2-(2-methoxyethoxy)ethoxy]ethoxy}propyl)(methyl)siloxane] | P472158 | C11H24O5Si | Polymer Information | SMILES | COCCOCCOCCOCCC[Si](O*)(C)*
Homopolymer | poly({3-[4-({4-[(4-ethoxybenzoyl)oxy]phenoxy}carbonyl)phenoxy]propyl}(methyl)siloxane) | P472159 | C26H26O7Si | Polymer Information | SMILES | CCOc1ccc(cc1)C(=O)Oc1ccc(cc1)OC(=O)c1ccc(cc1)OCCC[Si](O*)(C)*
Homopolymer | poly[(10-carboxydecyl)(methyl)siloxane] | P472160 | C12H24O3Si | Polymer Information | SMILES | *O[Si](CCCCCCCCCCC(=O)O)(C)*
Homopolymer | poly{(1,4-diethynylbenzene)-alt-[1,4-phenylenebis(dmethylsilane)]} | P472161 | C20H24Si2 | Thermal property | Glass transition temperature | 90.2 | 0 | C
Homopolymer | poly{(1,4-diethynylbenzene)-alt-[1,4-phenylenebis(dmethylsilane)]} | P472161 | C20H24Si2 | Thermal property | Thermal decomposition temperature | 356 | 1728 | C
Homopolymer | poly{(1,4-diethynylbenzene)-alt-[1,4-phenylenebis(dmethylsilane)]} | P472161 | C20H24Si2 | Thermal property | Thermal decomposition weight loss | 7.5 | 8.333333 | %
Homopolymer | poly{(1,4-diethynylbenzene)-alt-[1,4-phenylenebis(dmethylsilane)]} | P472161 | C20H24Si2 | Polymer Information | SMILES | */C=C/c1ccc(cc1)/C=C/[Si](c1ccc(cc1)[Si](C)(C)*)(C)C
Homopolymer | poly{(1,4-diethynylbenzene)-alt-[1,3-phenylenebis(dmethylsilane)]} | P472162 | C20H24Si2 | Thermal property | Glass transition temperature | 39.2 | 0 | C
Homopolymer | poly{(1,4-diethynylbenzene)-alt-[1,3-phenylenebis(dmethylsilane)]} | P472162 | C20H24Si2 | Thermal property | Thermal decomposition temperature | 386 | 2133.333 | C
Homopolymer | poly{(1,4-diethynylbenzene)-alt-[1,3-phenylenebis(dmethylsilane)]} | P472162 | C20H24Si2 | Thermal property | Thermal decomposition weight loss | 7.5 | 8.333333 | %
Homopolymer | poly{(1,4-diethynylbenzene)-alt-[1,3-phenylenebis(dmethylsilane)]} | P472162 | C20H24Si2 | Polymer Information | SMILES | */C=C/c1ccc(cc1)/C=C/[Si](c1cccc(c1)[Si](C)(C)*)(C)C
Homopolymer | poly{(1,3-diethynylbenzene)-alt-[1,4-phenylenebis(dmethylsilane)]} | P472163 | C20H24Si2 | Thermal property | Glass transition temperature | 41.7 | 0 | C
Homopolymer | poly{(1,3-diethynylbenzene)-alt-[1,4-phenylenebis(dmethylsilane)]} | P472163 | C20H24Si2 | Thermal property | Thermal decomposition temperature | 363.5 | 1408.333 | C
Homopolymer | poly{(1,3-diethynylbenzene)-alt-[1,4-phenylenebis(dmethylsilane)]} | P472163 | C20H24Si2 | Thermal property | Thermal decomposition weight loss | 7.5 | 8.333333 | %
Homopolymer | poly{(1,3-diethynylbenzene)-alt-[1,4-phenylenebis(dmethylsilane)]} | P472163 | C20H24Si2 | Polymer Information | SMILES | */C=C/c1cccc(c1)/C=C/[Si](c1ccc(cc1)[Si](C)(C)*)(C)C
Homopolymer | poly{(1,3-diethynylbenzene)-alt-[1,3-phenylenebis(dmethylsilane)]} | P472164 | C20H24Si2 | Thermal property | Glass transition temperature | 28.7 | 0 | C
Homopolymer | poly{(1,3-diethynylbenzene)-alt-[1,3-phenylenebis(dmethylsilane)]} | P472164 | C20H24Si2 | Thermal property | Thermal decomposition temperature | 404.5 | 456.3333 | C
Homopolymer | poly{(1,3-diethynylbenzene)-alt-[1,3-phenylenebis(dmethylsilane)]} | P472164 | C20H24Si2 | Thermal property | Thermal decomposition weight loss | 7.5 | 8.333333 | %
Homopolymer | poly{(1,3-diethynylbenzene)-alt-[1,3-phenylenebis(dmethylsilane)]} | P472164 | C20H24Si2 | Polymer Information | SMILES | */C=C/c1cccc(c1)/C=C/[Si](c1cccc(c1)[Si](C)(C)*)(C)C
Homopolymer | poly{(1,4-diethynylbenzene)-alt-[1,4-phenylenebis(dmethylsilane)]} | P472165 | C20H24Si2 | Thermal property | Glass transition temperature | 63 | 0 | C
Homopolymer | poly{(1,4-diethynylbenzene)-alt-[1,4-phenylenebis(dmethylsilane)]} | P472165 | C20H24Si2 | Thermal property | Thermal decomposition temperature | 409 | 1633.333 | C
Homopolymer | poly{(1,4-diethynylbenzene)-alt-[1,4-phenylenebis(dmethylsilane)]} | P472165 | C20H24Si2 | Thermal property | Thermal decomposition weight loss | 7.5 | 8.333333 | %
Homopolymer | poly{(1,4-diethynylbenzene)-alt-[1,4-phenylenebis(dmethylsilane)]} | P472165 | C20H24Si2 | Polymer Information | SMILES | */C=C\c1ccc(cc1)/C=C\[Si](c1ccc(cc1)[Si](C)(C)*)(C)C
Homopolymer | poly{(1,4-diethynylbenzene)-alt-[1,3-phenylenebis(dmethylsilane)]} | P472166 | C20H24Si2 | Thermal property | Glass transition temperature | 33 | 0 | C
Homopolymer | poly{(1,4-diethynylbenzene)-alt-[1,3-phenylenebis(dmethylsilane)]} | P472166 | C20H24Si2 | Thermal property | Thermal decomposition temperature | 460 | 645.3333 | C
Homopolymer | poly{(1,4-diethynylbenzene)-alt-[1,3-phenylenebis(dmethylsilane)]} | P472166 | C20H24Si2 | Thermal property | Thermal decomposition weight loss | 7.5 | 8.333333 | %
Homopolymer | poly{(1,4-diethynylbenzene)-alt-[1,3-phenylenebis(dmethylsilane)]} | P472166 | C20H24Si2 | Polymer Information | SMILES | */C=C\c1ccc(cc1)/C=C\[Si](c1cccc(c1)[Si](C)(C)*)(C)C
Homopolymer | poly{(1,3-diethynylbenzene)-alt-[1,4-phenylenebis(dmethylsilane)]} | P472167 | C20H24Si2 | Thermal property | Glass transition temperature | 38.1 | 0 | C
Homopolymer | poly{(1,3-diethynylbenzene)-alt-[1,4-phenylenebis(dmethylsilane)]} | P472167 | C20H24Si2 | Thermal property | Thermal decomposition temperature | 371 | 341.3333 | C
Homopolymer | poly{(1,3-diethynylbenzene)-alt-[1,4-phenylenebis(dmethylsilane)]} | P472167 | C20H24Si2 | Thermal property | Thermal decomposition weight loss | 7.5 | 8.333333 | %
Homopolymer | poly{(1,3-diethynylbenzene)-alt-[1,4-phenylenebis(dmethylsilane)]} | P472167 | C20H24Si2 | Polymer Information | SMILES | */C=C\c1cccc(c1)/C=C\[Si](c1ccc(cc1)[Si](C)(C)*)(C)C
Homopolymer | poly{(1,3-diethynylbenzene)-alt-[1,3-phenylenebis(dmethylsilane)]} | P472168 | C20H24Si2 | Thermal property | Thermal decomposition temperature | 319 | 2821.333 | C
Homopolymer | poly{(1,3-diethynylbenzene)-alt-[1,3-phenylenebis(dmethylsilane)]} | P472168 | C20H24Si2 | Thermal property | Thermal decomposition weight loss | 7.5 | 8.333333 | %
Homopolymer | poly{(1,3-diethynylbenzene)-alt-[1,3-phenylenebis(dmethylsilane)]} | P472168 | C20H24Si2 | Polymer Information | SMILES | */C=C\c1cccc(c1)/C=C\[Si](c1cccc(c1)[Si](C)(C)*)(C)C
Homopolymer | poly((1,4-diethynylbenzene)-alt-{1,4-phenylenebis[methyl(3,3,3-trifluoropropyl)silane]}) | P472169 | C24H26F6Si2 | Thermal property | Glass transition temperature | 52.8 | 0 | C
Homopolymer | poly((1,4-diethynylbenzene)-alt-{1,4-phenylenebis[methyl(3,3,3-trifluoropropyl)silane]}) | P472169 | C24H26F6Si2 | Thermal property | Thermal decomposition temperature | 416.5 | 363 | C
Homopolymer | poly((1,4-diethynylbenzene)-alt-{1,4-phenylenebis[methyl(3,3,3-trifluoropropyl)silane]}) | P472169 | C24H26F6Si2 | Thermal property | Thermal decomposition weight loss | 7.5 | 8.333333 | %
Homopolymer | poly((1,4-diethynylbenzene)-alt-{1,4-phenylenebis[methyl(3,3,3-trifluoropropyl)silane]}) | P472169 | C24H26F6Si2 | Polymer Information | SMILES | */C=C/c1ccc(cc1)/C=C/[Si](c1ccc(cc1)[Si](CCC(F)(F)F)(C)*)(CCC(F)(F)F)C
Homopolymer | poly((1,4-diethynylbenzene)-alt-{1,3-phenylenebis[methyl(3,3,3-trifluoropropyl)silane]}) | P472170 | C24H26F6Si2 | Thermal property | Glass transition temperature | 23.4 | 0 | C
Homopolymer | poly((1,4-diethynylbenzene)-alt-{1,3-phenylenebis[methyl(3,3,3-trifluoropropyl)silane]}) | P472170 | C24H26F6Si2 | Thermal property | Thermal decomposition temperature | 402 | 300 | C
Homopolymer | poly((1,4-diethynylbenzene)-alt-{1,3-phenylenebis[methyl(3,3,3-trifluoropropyl)silane]}) | P472170 | C24H26F6Si2 | Thermal property | Thermal decomposition weight loss | 7.5 | 8.333333 | %
Homopolymer | poly((1,4-diethynylbenzene)-alt-{1,3-phenylenebis[methyl(3,3,3-trifluoropropyl)silane]}) | P472170 | C24H26F6Si2 | Polymer Information | SMILES | */C=C/c1ccc(cc1)/C=C/[Si](c1cccc(c1)[Si](CCC(F)(F)F)(C)*)(CCC(F)(F)F)C
Homopolymer | poly((1,3-diethynylbenzene)-alt-{1,4-phenylenebis[methyl(3,3,3-trifluoropropyl)silane]}) | P472171 | C24H26F6Si2 | Thermal property | Glass transition temperature | 39.2 | 0 | C
Homopolymer | poly((1,3-diethynylbenzene)-alt-{1,4-phenylenebis[methyl(3,3,3-trifluoropropyl)silane]}) | P472171 | C24H26F6Si2 | Thermal property | Thermal decomposition temperature | 378 | 645.3333 | C
Homopolymer | poly((1,3-diethynylbenzene)-alt-{1,4-phenylenebis[methyl(3,3,3-trifluoropropyl)silane]}) | P472171 | C24H26F6Si2 | Thermal property | Thermal decomposition weight loss | 7.5 | 8.333333 | %
Homopolymer | poly((1,3-diethynylbenzene)-alt-{1,4-phenylenebis[methyl(3,3,3-trifluoropropyl)silane]}) | P472171 | C24H26F6Si2 | Polymer Information | SMILES | */C=C/c1cccc(c1)/C=C/[Si](c1ccc(cc1)[Si](CCC(F)(F)F)(C)*)(CCC(F)(F)F)C
Homopolymer | poly((1,4-diethynylbenzene)-alt-{1,4-phenylenebis[methyl(3,3,3-trifluoropropyl)silane]}) | P472172 | C24H26F6Si2 | Thermal property | Glass transition temperature | 55.7 | 0 | C
Homopolymer | poly((1,4-diethynylbenzene)-alt-{1,4-phenylenebis[methyl(3,3,3-trifluoropropyl)silane]}) | P472172 | C24H26F6Si2 | Thermal property | Thermal decomposition temperature | 435.5 | 208.3333 | C
Homopolymer | poly((1,4-diethynylbenzene)-alt-{1,4-phenylenebis[methyl(3,3,3-trifluoropropyl)silane]}) | P472172 | C24H26F6Si2 | Thermal property | Thermal decomposition weight loss | 7.5 | 8.333333 | %
Homopolymer | poly((1,4-diethynylbenzene)-alt-{1,4-phenylenebis[methyl(3,3,3-trifluoropropyl)silane]}) | P472172 | C24H26F6Si2 | Polymer Information | SMILES | */C=C\c1ccc(cc1)/C=C\[Si](c1ccc(cc1)[Si](CCC(F)(F)F)(C)*)(CCC(F)(F)F)C
Homopolymer | poly((1,4-diethynylbenzene)-alt-{1,3-phenylenebis[methyl(3,3,3-trifluoropropyl)silane]}) | P472173 | C24H26F6Si2 | Thermal property | Glass transition temperature | 23.4 | 0 | C
Homopolymer | poly((1,4-diethynylbenzene)-alt-{1,3-phenylenebis[methyl(3,3,3-trifluoropropyl)silane]}) | P472173 | C24H26F6Si2 | Thermal property | Thermal decomposition temperature | 454.5 | 176.3333 | C
Homopolymer | poly((1,4-diethynylbenzene)-alt-{1,3-phenylenebis[methyl(3,3,3-trifluoropropyl)silane]}) | P472173 | C24H26F6Si2 | Thermal property | Thermal decomposition weight loss | 7.5 | 8.333333 | %
Homopolymer | poly((1,4-diethynylbenzene)-alt-{1,3-phenylenebis[methyl(3,3,3-trifluoropropyl)silane]}) | P472173 | C24H26F6Si2 | Polymer Information | SMILES | */C=C\c1ccc(cc1)/C=C\[Si](c1cccc(c1)[Si](CCC(F)(F)F)(C)*)(CCC(F)(F)F)C
Homopolymer | poly((1,3-diethynylbenzene)-alt-{1,4-phenylenebis[methyl(3,3,3-trifluoropropyl)silane]}) | P472174 | C24H26F6Si2 | Thermal property | Glass transition temperature | 34.5 | 0 | C
Homopolymer | poly((1,3-diethynylbenzene)-alt-{1,4-phenylenebis[methyl(3,3,3-trifluoropropyl)silane]}) | P472174 | C24H26F6Si2 | Thermal property | Thermal decomposition temperature | 435.5 | 408.3333 | C
Homopolymer | poly((1,3-diethynylbenzene)-alt-{1,4-phenylenebis[methyl(3,3,3-trifluoropropyl)silane]}) | P472174 | C24H26F6Si2 | Thermal property | Thermal decomposition weight loss | 7.5 | 8.333333 | %
Homopolymer | poly((1,3-diethynylbenzene)-alt-{1,4-phenylenebis[methyl(3,3,3-trifluoropropyl)silane]}) | P472174 | C24H26F6Si2 | Polymer Information | SMILES | */C=C\c1cccc(c1)/C=C\[Si](c1ccc(cc1)[Si](CCC(F)(F)F)(C)*)(CCC(F)(F)F)C
Homopolymer | poly((1,3-diethynylbenzene)-alt-{1,3-phenylenebis[methyl(3,3,3-trifluoropropyl)silane]}) | P472175 | C24H26F6Si2 | Thermal property | Glass transition temperature | 9.5 | 0 | C
Homopolymer | poly((1,3-diethynylbenzene)-alt-{1,3-phenylenebis[methyl(3,3,3-trifluoropropyl)silane]}) | P472175 | C24H26F6Si2 | Thermal property | Thermal decomposition temperature | 409 | 225.3333 | C
Homopolymer | poly((1,3-diethynylbenzene)-alt-{1,3-phenylenebis[methyl(3,3,3-trifluoropropyl)silane]}) | P472175 | C24H26F6Si2 | Thermal property | Thermal decomposition weight loss | 7.5 | 8.333333 | %
Homopolymer | poly((1,3-diethynylbenzene)-alt-{1,3-phenylenebis[methyl(3,3,3-trifluoropropyl)silane]}) | P472175 | C24H26F6Si2 | Polymer Information | SMILES | */C=C\c1cccc(c1)/C=C\[Si](c1cccc(c1)[Si](CCC(F)(F)F)(C)*)(CCC(F)(F)F)C
Homopolymer | poly({2-[2-(2-methoxyethoxy)ethoxy]ethoxy}(methyl)siloxane) | P472176 | C8H18O5Si | Polymer Information | SMILES | COCCOCCOCCO[Si](O*)(C)*
Homopolymer | poly[oxy(methyl{3-[4-({4-[(4-pentylbenzoyl)oxy]phenoxy}carbonyl)phenoxy]propyl}silanediyl)] | P472177 | C29H32O6Si | Thermal property | Glass transition temperature | 47.7 | 11.77929 | C
Homopolymer | poly[oxy(methyl{3-[4-({4-[(4-pentylbenzoyl)oxy]phenoxy}carbonyl)phenoxy]propyl}silanediyl)] | P472177 | C29H32O6Si | Thermal property | Lc phase transition temperature | 210.2 | 1507.843 | C
Homopolymer | poly[oxy(methyl{3-[4-({4-[(4-pentylbenzoyl)oxy]phenoxy}carbonyl)phenoxy]propyl}silanediyl)] | P472177 | C29H32O6Si | Polymer Information | SMILES | CCCCCc1ccc(cc1)C(=O)Oc1ccc(cc1)OC(=O)c1ccc(cc1)OCCC[Si](O*)(C)*
Homopolymer | poly[hydroxy(phenyl)siloxane] | P472178 | C6H6O2Si | Polymer Information | SMILES | *O[Si](c1ccccc1)(O)*
Homopolymer | poly[hydroxy(methyl)siloxane] | P472179 | CH4O2Si | Polymer Information | SMILES | *O[Si](O)(C)*
Homopolymer | poly{[2-(2-benzoylphenyl)ethyl](methyl)siloxane} | P472180 | C16H16O2Si | Polymer Information | SMILES | *O[Si](CCc1ccccc1C(=O)c1ccccc1)(C)*
Homopolymer | poly[2-(2,4,6-trimethylbenzoyl)phenethyl)(methyl)siloxane] | P472181 | C19H22O2Si | Polymer Information | SMILES | *O[Si](CCc1ccccc1C(=O)c1c(C)cc(cc1C)C)(C)*
Homopolymer | poly[methyl(4,5,6-triphenylbiphenyl-2-yl)silanediyl] | P472182 | C31H24Si | Polymer Information | SMILES | *[Si](c1cc(c2ccccc2)c(c(c1c1ccccc1)c1ccccc1)c1ccccc1)(C)*
Homopolymer | poly[1,7-carborane-1,7-diyl(dimethylsilanediyl)oxy[methyl(phenyl)silanediyl]oxy(dimethylsilanediyl)] | P472183 | C13H30B10O2Si3 | Polymer Information | SMILES | [B]1234[B]567[B]89%10[B]%1115[B]152[B]2%12%13[C]%1431([B]146[C]378([B]92([B]%12%1413)[B]%10%115%13)*)[Si](C)(C)O[Si](C)(c1ccccc1)O[Si](C)(C)*
Homopolymer | poly[1,7-carborane-1,7-diyl(dimethylsilanediyl)oxy[methyl(vinyl)silanediyl]oxy(dimethylsilanediyl)] | P472184 | C9H28B10O2Si3 | Polymer Information | SMILES | [B]1234[B]567[B]89%10[B]%1115[B]152[B]2%12%13[C]%1431([B]146[C]378([B]92([B]%12%1413)[B]%10%115%13)*)[Si](C)(C)O[Si](C)(C=C)O[Si](C)(C)*
Homopolymer | poly{bis[(dimethylphenylsilanyl)methyl]silanediylpropane-1,3-diyl} | P472185 | C21H32Si3 | Thermal property | Glass transition temperature | -36 | 0 | C
Homopolymer | poly{bis[(dimethylphenylsilanyl)methyl]silanediylpropane-1,3-diyl} | P472185 | C21H32Si3 | Polymer Information | SMILES | *CCC[Si](C[Si](c1ccccc1)(C)C)(C[Si](c1ccccc1)(C)C)*
Homopolymer | poly{methyl[(trimethylsilanyl)methyl]silanediylpropane-1,3-diyl} | P472186 | C8H20Si2 | Thermal property | Glass transition temperature | -51 | 0 | C
Homopolymer | poly{methyl[(trimethylsilanyl)methyl]silanediylpropane-1,3-diyl} | P472186 | C8H20Si2 | Polymer Information | SMILES | *CCC[Si](C[Si](C)(C)C)(C)*
Homopolymer | poly{methyl[3-(trimethylsilanyl)propyl]silanediylpropane-1,3-diyl} | P472187 | C10H24Si2 | Thermal property | Glass transition temperature | -46 | 0 | C
Homopolymer | poly{methyl[3-(trimethylsilanyl)propyl]silanediylpropane-1,3-diyl} | P472187 | C10H24Si2 | Polymer Information | SMILES | *CCC[Si](CCC[Si](C)(C)C)(C)*
Homopolymer | poly[(m-tolyl)methylsilanediylpropane-1,3-diyl] | P472188 | C11H16Si | Thermal property | Glass transition temperature | -25 | 0 | C
Homopolymer | poly[(m-tolyl)methylsilanediylpropane-1,3-diyl] | P472188 | C11H16Si | Polymer Information | SMILES | *CCC[Si](c1cccc(c1)C)(C)*
Homopolymer | poly{[cyclohexyl(1-naphthyl)silanediyl]propane-1,3-diyl} | P472189 | C19H24Si | Thermal property | Glass transition temperature | 47.5 | 0 | C
Homopolymer | poly{[cyclohexyl(1-naphthyl)silanediyl]propane-1,3-diyl} | P472189 | C19H24Si | Polymer Information | SMILES | *CCC[Si](c1cccc2c1cccc2)(C1CCCCC1)*
Homopolymer | poly{oxy[3-({4'-[(cholesteryloxy)carbonyl]biphenyl-4-yl}oxy)propyl](methyl)silanediyl} | P472190 | C44H62O4Si | Polymer Information | SMILES | *O[Si](CCCOc1ccc(cc1)c1ccc(cc1)C(=O)OC1CCC2(C(=CCC3C2CCC2(C3CCC2C(CCCC(C)C)C)C)C1)C)(C)*
Homopolymer | poly(oxy{11-[4'-(4-ethoxybenzoyloxy)biphenyl-4-yloxy]-11-oxoundecyl}(methyl)silanediyl) | P472191 | C33H40O6Si | Thermal property | Glass transition temperature | 103.4 | 0 | C
Homopolymer | poly(oxy{11-[4'-(4-ethoxybenzoyloxy)biphenyl-4-yloxy]-11-oxoundecyl}(methyl)silanediyl) | P472191 | C33H40O6Si | Thermal property | Heat of fusion | 0.0013 | 0 | kcal/g
Homopolymer | poly(oxy{11-[4'-(4-ethoxybenzoyloxy)biphenyl-4-yloxy]-11-oxoundecyl}(methyl)silanediyl) | P472191 | C33H40O6Si | Thermal property | Lc phase transition temperature | 300.2 | 0 | C
Homopolymer | poly(oxy{11-[4'-(4-ethoxybenzoyloxy)biphenyl-4-yloxy]-11-oxoundecyl}(methyl)silanediyl) | P472191 | C33H40O6Si | Thermal property | Melting temperature | 127.8 | 0 | C
Homopolymer | poly(oxy{11-[4'-(4-ethoxybenzoyloxy)biphenyl-4-yloxy]-11-oxoundecyl}(methyl)silanediyl) | P472191 | C33H40O6Si | Polymer Information | SMILES | CCOc1ccc(cc1)C(=O)Oc1ccc(cc1)c1ccc(cc1)OC(=O)CCCCCCCCCC[Si](O*)(C)*
Homopolymer | poly{oxy[2-(2,4,4,6,6,8,8-heptaphenylcyclotetrasiloxan-2-yl)ethyl]methylsilanediyl} | P472192 | C45H42O5Si5 | Polymer Information | SMILES | *O[Si](CC[Si]1(O[Si](O[Si](O[Si](O1)(c1ccccc1)c1ccccc1)(c1ccccc1)c1ccccc1)(c1ccccc1)c1ccccc1)c1ccccc1)(C)*
Homopolymer | poly[oxy(10-{4'-[4-(pentyloxy)benzoyloxy]biphenyl-4-yloxycarbonyl}decyl)methylsilanediyl] | P472193 | C36H46O6Si | Polymer Information | SMILES | CCCCCOc1ccc(cc1)C(=O)Oc1ccc(cc1)c1ccc(cc1)OC(=O)CCCCCCCCCC[Si](O*)(C)*
Homopolymer | poly[oxy(3-{4-[4-(4-butylbenzoyloxy)phenoxycarbonyl]phenoxy}propyl)(methyl)silanediyl] | P472194 | C28H30O6Si | Polymer Information | SMILES | CCCCc1ccc(cc1)C(=O)Oc1ccc(cc1)OC(=O)c1ccc(cc1)OCCC[Si](O*)(C)*
Homopolymer | poly(oxy{2-[2-(benzimidazol-2-yl)ethylsulfanyl]ethyl}methylsilanediyl) | P472195 | C12H16N2OSSi | Polymer Information | SMILES | *O[Si](CCSCCc1nc2c([nH]1)cccc2)(C)*
Homopolymer | poly[oxymethyl(3-{4-[4'-(3,4,5-triethoxybenzoyloxy)biphenyl-4-yloxycarbonyl]phenoxy}propyl)silanediyl] | P472196 | C36H38O9Si | Polymer Information | SMILES | CCOc1cc(cc(c1OCC)OCC)C(=O)Oc1ccc(cc1)c1ccc(cc1)OC(=O)c1ccc(cc1)OCCC[Si](O*)(C)*
Homopolymer | poly[oxymethyl(3-{4-[4'-(3,5-diethoxybenzoyloxy)biphenyl-4-yloxycarbonyl]phenoxy}propyl)silanediyl] | P472197 | C34H34O8Si | Polymer Information | SMILES | CCOc1cc(OCC)cc(c1)C(=O)Oc1ccc(cc1)c1ccc(cc1)OC(=O)c1ccc(cc1)OCCC[Si](O*)(C)*
Homopolymer | poly[oxymethyl(3-{4-[4'-(4-ethoxybenzoyloxy)biphenyl-4-yloxycarbonyl]phenoxy}propyl)silanediyl] | P472198 | C32H30O7Si | Polymer Information | SMILES | CCOc1ccc(cc1)C(=O)Oc1ccc(cc1)c1ccc(cc1)OC(=O)c1ccc(cc1)OCCC[Si](O*)(C)*
Homopolymer | poly{oxy[{3-[3-(2-cyano-3-{6-[(ethyl)(4-{[4-(ethylsulfonyl)phenyl]diazenyl}phenyl)amino]hexyloxy}-3-oxopropen-1-yl)-9H-carbazol-9-yl]propyl}(methyl)silanediyl]} | P472199 | C42H47N5O5SSi | Polymer Information | SMILES | N#CC(=Cc1ccc2c(c1)c1ccccc1n2CCC[Si](O*)(C)*)C(=O)OCCCCCCN(c1ccc(cc1)N=Nc1ccc(cc1)S(=O)(=O)CC)CC
Homopolymer | poly(oxy{[3-(3-{2-cyano-3-[6-(4-{[4-(ethylsulfonyl)phenyl]diazenyl}-2,5-dimethylphenoxy)hexyloxy]-3-oxopropen-1-yl}-9H-carbazol-9-yl)propyl](methyl)silanediyl}) | P472200 | C42H46N4O6SSi | Polymer Information | SMILES | N#CC(=Cc1ccc2c(c1)c1ccccc1n2CCC[Si](O*)(C)*)C(=O)OCCCCCCOc1cc(C)c(cc1C)N=Nc1ccc(cc1)S(=O)(=O)CC
Homopolymer | poly{oxy[{3-[3-(2-cyano-3-{6-[(ethyl){4-[(4-nitrophenyl)diazenyl]phenyl}amino]hexyloxy}-3-oxopropen-1-yl)-9H-carbazol-9-yl]propyl}(methyl)silanediyl]} | P472201 | C40H42N6O5Si | Polymer Information | SMILES | N#CC(=Cc1ccc2c(c1)c1ccccc1n2CCC[Si](O*)(C)*)C(=O)OCCCCCCN(c1ccc(cc1)N=Nc1ccc(cc1)[N+](=O)[O-])CC
Homopolymer | poly{oxy[(3-{3-[2-cyano-3-(6-{2,5-dimethyl-4-[(4-nitorophenyl)diazenyl]phenoxy}hexyloxy)-3-oxopropen-1-yl]-9H-carbazol-9-yl}propyl)(methyl)silanediyl]} | P472202 | C40H41N5O6Si | Polymer Information | SMILES | N#CC(=Cc1ccc2c(c1)c1ccccc1n2CCC[Si](O*)(C)*)C(=O)OCCCCCCOc1cc(C)c(cc1C)N=Nc1ccc(cc1)[N+](=O)[O-]
Homopolymer | poly[oxy(methyl){4-[4-(phenoxycarbonyl)phenoxy]butyl}silanediyl] | P472204 | C18H20O4Si | Polymer Information | SMILES | *O[Si](CCCCOc1ccc(cc1)C(=O)Oc1ccccc1)(C)*
Homopolymer | poly(oxy{methyl[3-(triethoxysilyl)propyl]silanediyl}) | P472205 | C10H24O4Si2 | Polymer Information | SMILES | CCO[Si](OCC)(OCC)CCC[Si](O*)(C)*
Homopolymer | poly(oxy{cyclopentyl[3-(triethoxysilyl)propyl]silanediyl}) | P472206 | C14H30O4Si2 | Polymer Information | SMILES | CCO[Si](OCC)(OCC)CCC[Si](C1CCCC1)(O*)*
Homopolymer | poly[oxy(dicyclopentylsilanediyl)] | P472207 | C10H18OSi | Polymer Information | SMILES | *O[Si](C1CCCC1)(C1CCCC1)*
Homopolymer | poly(oxy{cyclohexyl[3-(triethoxysilyl)propyl]silanediyl}) | P472208 | C15H32O4Si2 | Polymer Information | SMILES | CCO[Si](OCC)(OCC)CCC[Si](C1CCCCC1)(O*)*
Homopolymer | poly[oxy(dicyclohexylsilanediyl)] | P472209 | C12H22OSi | Polymer Information | SMILES | *O[Si](C1CCCCC1)(C1CCCCC1)*
Homopolymer | poly(methylsilanediyl) | P472211 | CH4Si | Polymer Information | SMILES | *[SiH](C)*
Homopolymer | poly[oxy(diphenylsilanediyl)-1,4-phenylene(diphenylsilanediyl)] | P472213 | C30H24OSi2 | Thermal property | Glass transition temperature | 127 | 497.1627 | C
Homopolymer | poly[oxy(diphenylsilanediyl)-1,4-phenylene(diphenylsilanediyl)] | P472213 | C30H24OSi2 | Thermal property | Heat of fusion | 0.00038 | 5.139227e-08 | kcal/g
Homopolymer | poly[oxy(diphenylsilanediyl)-1,4-phenylene(diphenylsilanediyl)] | P472213 | C30H24OSi2 | Thermal property | Thermal decomposition temperature | 539 | 6206.933 | C
Homopolymer | poly[oxy(diphenylsilanediyl)-1,4-phenylene(diphenylsilanediyl)] | P472213 | C30H24OSi2 | Thermal property | Thermal decomposition weight loss | 5 | 0 | %
Homopolymer | poly[oxy(diphenylsilanediyl)-1,4-phenylene(diphenylsilanediyl)] | P472213 | C30H24OSi2 | Thermal property | Melting temperature | 323 | 224.2667 | C
Homopolymer | poly[oxy(diphenylsilanediyl)-1,4-phenylene(diphenylsilanediyl)] | P472213 | C30H24OSi2 | Heat characteristics | Softening temperature | 120 | 375.2 | C
Homopolymer | poly[oxy(diphenylsilanediyl)-1,4-phenylene(diphenylsilanediyl)] | P472213 | C30H24OSi2 | Polymer Information | SMILES | *O[Si](c1ccccc1)(c1ccccc1)c1ccc(cc1)[Si](c1ccccc1)(c1ccccc1)*
Homopolymer | poly[oxy(diphenylsilanediyl)biphenyl-4,4'-diyl(diphenylsilanediyl)] | P472214 | C36H28OSi2 | Thermal property | Glass transition temperature | 94 | 0 | C
Homopolymer | poly[oxy(diphenylsilanediyl)biphenyl-4,4'-diyl(diphenylsilanediyl)] | P472214 | C36H28OSi2 | Thermal property | Heat of fusion | 0.00337 | 0 | kcal/g
Homopolymer | poly[oxy(diphenylsilanediyl)biphenyl-4,4'-diyl(diphenylsilanediyl)] | P472214 | C36H28OSi2 | Thermal property | Thermal decomposition temperature | 500 | 4732.97 | C
Homopolymer | poly[oxy(diphenylsilanediyl)biphenyl-4,4'-diyl(diphenylsilanediyl)] | P472214 | C36H28OSi2 | Thermal property | Thermal decomposition weight loss | 5 | 0 | %
Homopolymer | poly[oxy(diphenylsilanediyl)biphenyl-4,4'-diyl(diphenylsilanediyl)] | P472214 | C36H28OSi2 | Thermal property | Melting temperature | 391 | 0 | C
Homopolymer | poly[oxy(diphenylsilanediyl)biphenyl-4,4'-diyl(diphenylsilanediyl)] | P472214 | C36H28OSi2 | Heat characteristics | Softening temperature | 129 | 1377.867 | C
Homopolymer | poly[oxy(diphenylsilanediyl)biphenyl-4,4'-diyl(diphenylsilanediyl)] | P472214 | C36H28OSi2 | Polymer Information | SMILES | *O[Si](c1ccccc1)(c1ccccc1)c1ccc(cc1)c1ccc(cc1)[Si](c1ccccc1)(c1ccccc1)*
Homopolymer | poly[oxy(dimethylsilanediyl)biphenyl-4,4'-diyl(dimethylsilanediyl)] | P472215 | C16H20OSi2 | Thermal property | Glass transition temperature | 67 | 0 | C
Homopolymer | poly[oxy(dimethylsilanediyl)biphenyl-4,4'-diyl(dimethylsilanediyl)] | P472215 | C16H20OSi2 | Thermal property | Thermal decomposition temperature | 517 | 0 | C
Homopolymer | poly[oxy(dimethylsilanediyl)biphenyl-4,4'-diyl(dimethylsilanediyl)] | P472215 | C16H20OSi2 | Thermal property | Thermal decomposition weight loss | 5 | 0 | %
Homopolymer | poly[oxy(dimethylsilanediyl)biphenyl-4,4'-diyl(dimethylsilanediyl)] | P472215 | C16H20OSi2 | Polymer Information | SMILES | *O[Si](c1ccc(cc1)c1ccc(cc1)[Si](C)(C)*)(C)C
Homopolymer | poly(oxy{methyl[11-(4'-{4-[2-methylbutoxycarbonyl(methyl)methoxycarbonyl(methyl)methoxycarbonyl]phenoxycarbonyl}biphenyl-4-yloxy)undecyl]silanediyl}) | P472216 | C43H56O10Si | Polymer Information | SMILES | CCC(COC(=O)C(OC(=O)C(OC(=O)c1ccc(cc1)OC(=O)c1ccc(cc1)c1ccc(cc1)OCCCCCCCCCCC[Si](O*)(C)*)C)C)C
Homopolymer | poly(oxy{methyl[11-(4'-{4-[2-methylbutoxycarbonyl(methyl)methoxycarbonyl(methyl)methoxycarbonyl(methyl)methoxycarbonyl]phenoxycarbonyl}biphenyl-4-yloxy)undecyl]silanediyl}) | P472217 | C46H60O12Si | Polymer Information | SMILES | CCC(COC(=O)C(OC(=O)C(OC(=O)C(OC(=O)c1ccc(cc1)OC(=O)c1ccc(cc1)c1ccc(cc1)OCCCCCCCCCCC[Si](O*)(C)*)C)C)C)C
Homopolymer | poly{oxy[methyl(3-{4-[4'-(4-pentylbenzoyloxy)biphenyl-4-yloxycarbonyl]phenoxy}propyl)silanediyl]} | P472218 | C35H36O6Si | Polymer Information | SMILES | CCCCCc1ccc(cc1)C(=O)Oc1ccc(cc1)c1ccc(cc1)OC(=O)c1ccc(cc1)OCCC[Si](O*)(C)*
Homopolymer | poly{oxy[methyl(11-oxo-11-{4-[(4-sulfophenyl)diazenyl]phenoxy}undecyl)silanediyl]} | P472219 | C24H32N2O6SSi | Polymer Information | SMILES | *O[Si](CCCCCCCCCCC(=O)Oc1ccc(cc1)N=Nc1ccc(cc1)S(=O)(=O)O)(C)*
Homopolymer | poly{oxy[methyl(3-{4-[4'-(1-oxooctyloxy)biphenyl-4-yloxycarbonyl]-2-sulfophenoxy}propyl)silanediyl]} | P472220 | C31H36O9SSi | Polymer Information | SMILES | CCCCCCCC(=O)Oc1ccc(cc1)c1ccc(cc1)OC(=O)c1ccc(c(c1)S(=O)(=O)O)OCCC[Si](O*)(C)*
Homopolymer | poly{oxy[{3-[3-(3-{[{3-[6-(3-{[3-aminopropyl(dimethyl)siloxy](dimethyl)silyl}propyl)-1,3,5,7-tetraoxo-2,5,6,7-tetrahydro-1H,3H-benzo[1,2-c:4,5-c']dipyrrole-2-yl]propyl}(dimethyl)siloxy](dimethyl)silyl}propylamino)-2-hydroxypropoxy]propyl}(methyl)silanediyl]} | P472221 | C37H68N4O9Si5 | Polymer Information | SMILES | NCCC[Si](O[Si](CCCn1c(=O)c2c(c1=O)cc1c(c2)c(=O)n(c1=O)CCC[Si](O[Si](CCCNCC(COCCC[Si](O*)(C)*)O)(C)C)(C)C)(C)C)(C)C
Homopolymer | poly{oxy[(3-{3-[4-(4-{5-[1-{2-[4-(4-aminophenoxy)phenyl]-1,3-dioxoisoindolin-5-yl}-2,2,2-trifluoro-1-(trifluoromethyl)ethyl]-1,3-dioxoisoindolin-2-yl}phenoxy)phenylamino]-2-hydroxypropoxy}propyl)(methyl)silanediyl]} | P472222 | C50H40F6N4O9Si | Polymer Information | SMILES | *O[Si](CCCOCC(CNc1ccc(cc1)Oc1ccc(cc1)N1C(=O)c2c(C1=O)cc(cc2)C(C(F)(F)F)(C(F)(F)F)c1ccc2c(c1)C(=O)N(C2=O)c1ccc(cc1)Oc1ccc(cc1)N)O)(C)*
Homopolymer | poly{oxy[(3-{3-[4-(4-{5-[1-{2-[4-(4-aminophenylsulfonyl)phenyl]-1,3-dioxoisoindolin-5-yl}-2,2,2-trifluoro-1-(trifluoromethyl)ethyl]-1,3-dioxoisoindolin-2-yl}phenylsulfonyl)phenylamino]-2-hydroxypropoxy}propyl)(methyl)silanediyl]} | P472223 | C50H40F6N4O11S2Si | Polymer Information | SMILES | *O[Si](CCCOCC(CNc1ccc(cc1)S(=O)(=O)c1ccc(cc1)N1C(=O)c2c(C1=O)cc(cc2)C(C(F)(F)F)(C(F)(F)F)c1ccc2c(c1)C(=O)N(C2=O)c1ccc(cc1)S(=O)(=O)c1ccc(cc1)N)O)(C)*
Homopolymer | poly(oxy{[3-(3-{3-[{[3-(5-{1-[2-(3-{[3-aminopropyl(dimethyl)siloxy](dimethyl)silyl}propyl)-1,3-dioxoisoindolin-5-yl]-2,2,2-trifluoro-1-(trifluoromethyl)ethyl}-1,3-dioxoisoindolin-2-yl)propyl](dimethyl)siloxy}(dimethyl)silyl]propylamino}-2-hydroxypropoxy)propyl](methyl)silanediyl}) | P472224 | C46H72F6N4O9Si5 | Polymer Information | SMILES | NCCC[Si](O[Si](CCCN1C(=O)c2c(C1=O)ccc(c2)C(C(F)(F)F)(C(F)(F)F)c1ccc2c(c1)C(=O)N(C2=O)CCC[Si](O[Si](CCCNCC(COCCC[Si](O*)(C)*)O)(C)C)(C)C)(C)C)(C)C
Homopolymer | poly{oxy[(3-{3-[4-(4-{6-[4-(4-aminophenoxy)phenyl]-1,3,5,7-tetraoxo-2,3a,4,4a,5,6,7,7a,8,8a-decahydro-1H,3H-4,8-ethenobenzo[1,2-c:4,5-c']dipyrrole-2-yl}phenoxy)phenylamino]-2-hydroxypropoxy}propyl)(methyl)silanediyl]} | P472225 | C43H42N4O9Si | Polymer Information | SMILES | *O[Si](CCCOCC(CNc1ccc(cc1)Oc1ccc(cc1)N1C(=O)C2C(C1=O)C1C=CC2C2C1C(=O)N(C2=O)c1ccc(cc1)Oc1ccc(cc1)N)O)(C)*
Homopolymer | poly{oxy[{3-[3-(3-{[{3-[6-(3-{[3-aminopropyl(dimethyl)siloxy](dimethyl)silyl}propyl)-1,3,5,7-tetraoxo-2,3a,4,4a,5,6,7,7a,8,8a-decahydro-1H,3H-4,8-ethenobenzo[1,2-c:4,5-c']dipyrrole-2-yl]propyl}(dimethyl)siloxy](dimethyl)silyl}propylamino)-2-hydroxypropoxy]propyl}(methyl)silanediyl]} | P472226 | C39H74N4O9Si5 | Polymer Information | SMILES | NCCC[Si](O[Si](CCCN1C(=O)C2C(C1=O)C1C=CC2C2C1C(=O)N(C2=O)CCC[Si](O[Si](CCCNCC(COCCC[Si](O*)(C)*)O)(C)C)(C)C)(C)C)(C)C
Homopolymer | poly(oxy{[3-(cholesteryloxy)propyl](methyl)silanediyl}) | P472227 | C34H34O7Si | Polymer Information | SMILES | *O[Si](CCCOc1ccc(cc1)C(=O)Oc1ccc(cc1)OCCCCOc1ccc(cc1)C(=O)c1ccccc1)(C)*
Homopolymer | poly(oxy{[3-(choresteryloxy)propyl](methyl)silanediyl}) | P472228 | C31H54O2Si | Polymer Information | SMILES | *O[Si](CCCOC1CCC2(C(=CCC3C2CCC2(C3CCC2C(CCCC(C)C)C)C)C1)C)(C)*
Homopolymer | poly(oxy{[11-(4-{2-[4-(choresteryloxycarbonyl)phenoxy]ethoxycarbonyl}phenoxy)-11-oxoundecyl](methyl)silanediyl}) | P472229 | C55H80O8Si | Polymer Information | SMILES | *O[Si](CCCCCCCCCCC(=O)Oc1ccc(cc1)C(=O)OCCOc1ccc(cc1)C(=O)OC1CCC2(C(=CCC3C2CCC2(C3CCC2C(CCCC(C)C)C)C)C1)C)(C)*
Homopolymer | poly(oxy{[3-(3-formyl-9H-carbazol-9-yl)propyl](methyl)silanediyl}) | P472230 | C17H17NO2Si | Polymer Information | SMILES | O=Cc1ccc2c(c1)c1ccccc1n2CCC[Si](O*)(C)*
Homopolymer | poly(oxy{[3-(3-{2-cyano-2-[2-(N-ethyl-N-{4-[(2,3,4,5,6-pentafluorophenyl)diazenyl]phenyl}amino)ethoxycarbonyl]vinyl}-9H-carbazol-9-yl)propyl](methyl)silanediyl}) | P472231 | C36H30F5N5O3Si | Polymer Information | SMILES | N#CC(=Cc1ccc2c(c1)c1ccccc1n2CCC[Si](O*)(C)*)C(=O)OCCN(c1ccc(cc1)N=Nc1c(F)c(F)c(c(c1F)F)F)CC
Homopolymer | poly{oxy[(methyl)(3-{4'-[6-(cholesteryloxy)hexanedioyloxy]biphenyl-4-yloxy}propyl)silanediyl]} | P472232 | C49H70O6Si | Polymer Information | SMILES | *O[Si](CCCOc1ccc(cc1)c1ccc(cc1)OC(=O)CCCCC(=O)OC1CCC2(C(=CCC3C2CCC2(C3CCC2C(CCCC(C)C)C)C)C1)C)(C)*
Homopolymer | poly{oxy[(methyl)(3-{4'-[6-(2,2,5-trimethylcyclohexyloxy)hexanedioyloxy]biphenyl-4-yloxy}propyl)silanediyl]} | P472233 | C31H42O6Si | Polymer Information | SMILES | *O[Si](CCCOc1ccc(cc1)c1ccc(cc1)OC(=O)CCCCC(=O)OC1CC(C)CCC1(C)C)(C)*
Homopolymer | poly{oxy[methyl(10-{4-[4-(2-methylbutoxy)benzoyloxy]phenoxycarbonyl}decyl)silanediyl]} | P472234 | C30H42O6Si | Polymer Information | SMILES | CCC(COc1ccc(cc1)C(=O)Oc1ccc(cc1)OC(=O)CCCCCCCCCC[Si](O*)(C)*)C
Homopolymer | poly{oxy[methyl(10-{4'-[4-(2-methylbutoxy)benzoyloxy]biphenyl-4-yloxycarbonyl}decyl)silanediyl]} | P472235 | C36H46O6Si | Polymer Information | SMILES | CCC(COc1ccc(cc1)C(=O)Oc1ccc(cc1)c1ccc(cc1)OC(=O)CCCCCCCCCC[Si](O*)(C)*)C
Homopolymer | poly(oxy{methyl[10-(4-{4-[4-(2-methylbutoxy)benzoyloxy]phenoxycarbonyl}phenoxycarbonyl)decyl]silanediyl}) | P472236 | C37H46O8Si | Polymer Information | SMILES | CCC(COc1ccc(cc1)C(=O)Oc1ccc(cc1)OC(=O)c1ccc(cc1)OC(=O)CCCCCCCCCC[Si](O*)(C)*)C
Homopolymer | poly(oxy{methyl[10-(4-{4'-[4-(2-methylbutoxy)benzoyloxy]biphenyl-4-yloxycarbonyl}phenoxycarbonyl)decyl]silanediyl}) | P472237 | C43H50O8Si | Polymer Information | SMILES | CCC(COc1ccc(cc1)C(=O)Oc1ccc(cc1)c1ccc(cc1)OC(=O)c1ccc(cc1)OC(=O)CCCCCCCCCC[Si](O*)(C)*)C
Homopolymer | poly{oxy[{11-[4-(3,7-dimethylocta-2,6-dienyloxycarbonyl)phenoxy]undecyl}(methyl)silanediyl]} | P472238 | C29H46O4Si | Polymer Information | SMILES | *O[Si](CCCCCCCCCCCOc1ccc(cc1)C(=O)OCC=C(CCC=C(C)C)C)(C)*
Homopolymer | poly[oxy(dimethylsilanediyl)naphthalene-1,4-diyl(dimethylsilanediyl)] | P472239 | C14H18OSi2 | Thermal property | Glass transition temperature | 60 | 0 | C
Homopolymer | poly[oxy(dimethylsilanediyl)naphthalene-1,4-diyl(dimethylsilanediyl)] | P472239 | C14H18OSi2 | Thermal property | Thermal decomposition temperature | 488 | 0 | C
Homopolymer | poly[oxy(dimethylsilanediyl)naphthalene-1,4-diyl(dimethylsilanediyl)] | P472239 | C14H18OSi2 | Thermal property | Thermal decomposition weight loss | 5 | 0 | %
Homopolymer | poly[oxy(dimethylsilanediyl)naphthalene-1,4-diyl(dimethylsilanediyl)] | P472239 | C14H18OSi2 | Polymer Information | SMILES | *O[Si](c1ccc(c2c1cccc2)[Si](C)(C)*)(C)C
Homopolymer | poly[oxy(dimethylsilanediyl)naphthalene-1,5-diyl(dimethylsilanediyl)] | P472240 | C14H18OSi2 | Thermal property | Glass transition temperature | 62 | 0 | C
Homopolymer | poly[oxy(dimethylsilanediyl)naphthalene-1,5-diyl(dimethylsilanediyl)] | P472240 | C14H18OSi2 | Thermal property | Thermal decomposition temperature | 480 | 0 | C
Homopolymer | poly[oxy(dimethylsilanediyl)naphthalene-1,5-diyl(dimethylsilanediyl)] | P472240 | C14H18OSi2 | Thermal property | Thermal decomposition weight loss | 5 | 0 | %
Homopolymer | poly[oxy(dimethylsilanediyl)naphthalene-1,5-diyl(dimethylsilanediyl)] | P472240 | C14H18OSi2 | Thermal property | Melting temperature | 225 | 0 | C
Homopolymer | poly[oxy(dimethylsilanediyl)naphthalene-1,5-diyl(dimethylsilanediyl)] | P472240 | C14H18OSi2 | Polymer Information | SMILES | *O[Si](c1cccc2c1cccc2[Si](C)(C)*)(C)C
Homopolymer | poly[oxy(dimethylsilanediyl)naphthalene-2,6-diyl(dimethylsilanediyl)] | P472241 | C14H18OSi2 | Thermal property | Glass transition temperature | 29 | 0 | C
Homopolymer | poly[oxy(dimethylsilanediyl)naphthalene-2,6-diyl(dimethylsilanediyl)] | P472241 | C14H18OSi2 | Thermal property | Thermal decomposition temperature | 442 | 0 | C
Homopolymer | poly[oxy(dimethylsilanediyl)naphthalene-2,6-diyl(dimethylsilanediyl)] | P472241 | C14H18OSi2 | Thermal property | Thermal decomposition weight loss | 5 | 0 | %
Homopolymer | poly[oxy(dimethylsilanediyl)naphthalene-2,6-diyl(dimethylsilanediyl)] | P472241 | C14H18OSi2 | Thermal property | Melting temperature | 156 | 0 | C
Homopolymer | poly[oxy(dimethylsilanediyl)naphthalene-2,6-diyl(dimethylsilanediyl)] | P472241 | C14H18OSi2 | Polymer Information | SMILES | *O[Si](c1ccc2c(c1)ccc(c2)[Si](C)(C)*)(C)C
Homopolymer | poly[oxy(dimethylsilanediyl)naphthalene-2,7-diyl(dimethylsilanediyl)] | P472242 | C14H18OSi2 | Thermal property | Glass transition temperature | 26 | 0 | C
Homopolymer | poly[oxy(dimethylsilanediyl)naphthalene-2,7-diyl(dimethylsilanediyl)] | P472242 | C14H18OSi2 | Thermal property | Thermal decomposition temperature | 396 | 0 | C
Homopolymer | poly[oxy(dimethylsilanediyl)naphthalene-2,7-diyl(dimethylsilanediyl)] | P472242 | C14H18OSi2 | Thermal property | Thermal decomposition weight loss | 5 | 0 | %
Homopolymer | poly[oxy(dimethylsilanediyl)naphthalene-2,7-diyl(dimethylsilanediyl)] | P472242 | C14H18OSi2 | Polymer Information | SMILES | *O[Si](c1ccc2c(c1)cc(cc2)[Si](C)(C)*)(C)C
Homopolymer | poly{oxy[(10-{4'-[4-(heptyloxy)benzoyloxy]biphenyl-4-yloxycarbonyl}undecyl)(methyl)silanediyl]} | P472243 | C38H50O6Si | Polymer Information | SMILES | CCCCCCCOc1ccc(cc1)C(=O)Oc1ccc(cc1)c1ccc(cc1)OC(=O)CCCCCCCCCC[Si](O*)(C)*
Homopolymer | poly(oxy{[3-(4-{8-[4-(heptyloxy)benzoyloxy]-2,6-dioxabicyclo[3.3.0]octan-4-yloxycarbonyl}phenoxy)propyl](methyl)silanediyl}) | P472244 | C31H40O9Si | Polymer Information | SMILES | CCCCCCCOc1ccc(cc1)C(=O)OC1COC2C1OCC2OC(=O)c1ccc(cc1)OCCC[Si](O*)(C)*
Homopolymer | poly[oxy(methyl{2-[tris(2-methoxyethoxy)silyl]ethyl}silanediyl)] | P472245 | C12H28O7Si2 | Polymer Information | SMILES | COCCO[Si](CC[Si](O*)(C)*)(OCCOC)OCCOC
Homopolymer | poly{oxy[{11-[6-(cholesteryloxycarbonyl)-2-naphthyloxy]-11-oxoundecyl}(methyl)silanediyl]} | P472246 | C50H74O5Si | Polymer Information | SMILES | *O[Si](CCCCCCCCCCC(=O)Oc1ccc2c(c1)ccc(c2)C(=O)OC1CCC2(C(=CCC3C2CCC2(C3CCC2C(CCCC(C)C)C)C)C1)C)(C)*
Homopolymer | poly{oxy[{11-[4-(cholesteryloxycarbonyl)-2-sulfophenoxy]-11-oxoundecyl}(methyl)silanediyl]} | P472247 | C46H72O8SSi | Polymer Information | SMILES | *O[Si](CCCCCCCCCCC(=O)Oc1ccc(cc1S(=O)(=O)O)C(=O)OC1CCC2(C(=CCC3C2CCC2(C3CCC2C(CCCC(C)C)C)C)C1)C)(C)*
Homopolymer | poly(oxy{[3-(4-{2-[4-(cholesteryloxycarbonyl)phenoxy]ethoxycarbonyl}phenoxy)propyl](methyl)silanediyl}) | P472248 | C47H66O7Si | Polymer Information | SMILES | *O[Si](CCCOc1ccc(cc1)C(=O)OCCOc1ccc(cc1)C(=O)OC1CCC2(C(=CCC3C2CCC2(C3CCC2C(CCCC(C)C)C)C)C1)C)(C)*
Homopolymer | poly[oxy({3-[9,9'-bis(2-ethylhexyl)-3,3'-bicarbazol-6-yloxy]propyl}(methyl)silanediyl)] | P472249 | C44H56N2O2Si | Polymer Information | SMILES | CCCCC(Cn1c2ccc(cc2c2c1ccc(c2)OCCC[Si](O*)(C)*)c1ccc2c(c1)c1ccccc1n2CC(CCCC)CC)CC
Homopolymer | poly{oxy[(methyl)(3-{4-[(4-methylphenyl){4'-[(4-methylphenyl)(phenyl)amino]biphenyl-4-yl}amino]phenoxy}propyl)silanediyl]} | P472250 | C42H40N2O2Si | Polymer Information | SMILES | *O[Si](CCCOc1ccc(cc1)N(c1ccc(cc1)C)c1ccc(cc1)c1ccc(cc1)N(c1ccc(cc1)C)c1ccccc1)(C)*
Homopolymer | poly(dimethylsilanediylmethylenebiphenyl-4,4'-diylmethylene) | P472251 | C16H18Si | Electric property | Electric conductivity | 2.5e-10 | 0 | 1/(ohm*cm)
Homopolymer | poly(dimethylsilanediylmethylenebiphenyl-4,4'-diylmethylene) | P472251 | C16H18Si | Electric property | Volume resistivity | 4000000000 | 0 | ohm*cm
Homopolymer | poly(dimethylsilanediylmethylenebiphenyl-4,4'-diylmethylene) | P472251 | C16H18Si | Polymer Information | SMILES | *Cc1ccc(cc1)c1ccc(cc1)C[Si](C)(C)*
Homopolymer | poly[butyl(phenyl)silanediylmethylenebiphenyl-4,4'-diylmethylene] | P472252 | C24H26Si | Electric property | Electric conductivity | 2.5e-10 | 0 | 1/(ohm*cm)
Homopolymer | poly[butyl(phenyl)silanediylmethylenebiphenyl-4,4'-diylmethylene] | P472252 | C24H26Si | Electric property | Volume resistivity | 4000000000 | 0 | ohm*cm
Homopolymer | poly[butyl(phenyl)silanediylmethylenebiphenyl-4,4'-diylmethylene] | P472252 | C24H26Si | Polymer Information | SMILES | CCCC[Si](c1ccccc1)(Cc1ccc(cc1)c1ccc(cc1)C*)*
Homopolymer | poly{oxy[methyl(4,6,8,10,12-pentaoxatridecyl)silanediyl]} | P472253 | C9H20O6Si | Polymer Information | SMILES | COCOCOCOCOCCC[Si](O*)(C)*
Homopolymer | poly(oxy{methyl[3-(trimethoxysilyl)propyl]silanediyl}) | P472254 | C7H18O4Si2 | Polymer Information | SMILES | *O[Si](CCC[Si](OC)(OC)OC)(C)*
Homopolymer | poly{oxy[methyl(3-{4'-[6-(5-methyl-2-isopropylcyclohexyloxy)adipoyloxy]biphenyl-4-yloxy}propyl)silandiyl]} | P472255 | C32H44O6Si | Polymer Information | SMILES | *O[Si](CCCOc1ccc(cc1)c1ccc(cc1)OC(=O)CCCCC(=O)OC1CC(C)CCC1C(C)C)(C)*
Homopolymer | poly(oxy{methyl[3-(4-{4-[6-(5-methyl-2-isopropylcyclohexyloxy)adipoyloxy]phenoxycarbonyl}phenoxy)propyl]silandiyl}) | P472256 | C33H44O8Si | Polymer Information | SMILES | *O[Si](CCCOc1ccc(cc1)C(=O)Oc1ccc(cc1)OC(=O)CCCCC(=O)OC1CC(C)CCC1C(C)C)(C)*
Homopolymer | poly(oxy{methyl[3-(4-{4'-[6-(5-methyl-2-isopropylcyclohexyloxy)adipoyloxy]biphenyl-4-yloxycarbonyl}phenoxy)propyl]silandiyl}) | P472257 | C39H48O8Si | Polymer Information | SMILES | *O[Si](CCCOc1ccc(cc1)C(=O)Oc1ccc(cc1)c1ccc(cc1)OC(=O)CCCCC(=O)OC1CC(C)CCC1C(C)C)(C)*
Homopolymer | poly{oxy[methyl(10-{4'-[6-(5-methyl-2-isopropylcyclohexyloxy)adipoyloxy]biphenyl-4-yloxycarbonyl}decyl)silandiyl]} | P472258 | C40H58O7Si | Polymer Information | SMILES | *O[Si](CCCCCCCCCCC(=O)Oc1ccc(cc1)c1ccc(cc1)OC(=O)CCCCC(=O)OC1CC(C)CCC1C(C)C)(C)*
Homopolymer | poly(oxy{methyl[10-(4-{4-[6-(5-methyl-2-isopropylcyclohexyloxy)adipoyloxy]phenoxycarbonyl}phenoxycarbonyl)decyl]silandiyl}) | P472259 | C41H58O9Si | Polymer Information | SMILES | *O[Si](CCCCCCCCCCC(=O)Oc1ccc(cc1)C(=O)Oc1ccc(cc1)OC(=O)CCCCC(=O)OC1CC(C)CCC1C(C)C)(C)*
Homopolymer | poly(oxy{methyl[10-(4-{4'-[6-(5-methyl-2-isopropylcyclohexyloxy)adipoyloxy]biphenyl-4-yloxycarbonyl}phenoxycarbonyl)decyl]silandiyl}) | P472260 | C47H62O9Si | Polymer Information | SMILES | *O[Si](CCCCCCCCCCC(=O)Oc1ccc(cc1)C(=O)Oc1ccc(cc1)c1ccc(cc1)OC(=O)CCCCC(=O)OC1CC(C)CCC1C(C)C)(C)*
Homopolymer | poly[oxy(dimethylsilanediyl){2,5-bis[2-(benzyloxy)ethoxy]-1,4-phenylene}(dimethylsilanediyl)] | P472261 | C28H36O5Si2 | Thermal property | Glass transition temperature | 76 | 0 | C
Homopolymer | poly[oxy(dimethylsilanediyl){2,5-bis[2-(benzyloxy)ethoxy]-1,4-phenylene}(dimethylsilanediyl)] | P472261 | C28H36O5Si2 | Thermal property | Thermal decomposition temperature | 358.5 | 320.3333 | C
Homopolymer | poly[oxy(dimethylsilanediyl){2,5-bis[2-(benzyloxy)ethoxy]-1,4-phenylene}(dimethylsilanediyl)] | P472261 | C28H36O5Si2 | Thermal property | Thermal decomposition weight loss | 12.5 | 75 | %
Homopolymer | poly[oxy(dimethylsilanediyl){2,5-bis[2-(benzyloxy)ethoxy]-1,4-phenylene}(dimethylsilanediyl)] | P472261 | C28H36O5Si2 | Thermal property | Melting temperature | 108 | 0 | C
Homopolymer | poly[oxy(dimethylsilanediyl){2,5-bis[2-(benzyloxy)ethoxy]-1,4-phenylene}(dimethylsilanediyl)] | P472261 | C28H36O5Si2 | Polymer Information | SMILES | *O[Si](c1cc(OCCOCc2ccccc2)c(cc1OCCOCc1ccccc1)[Si](C)(C)*)(C)C
Homopolymer | poly[oxy(dimethylsilanediyl)[2,5-bis(2-hydroxyethoxy)-1,4-phenylene](dimethylsilanediyl)] | P472262 | C14H24O5Si2 | Thermal property | Glass transition temperature | 73 | 0 | C
Homopolymer | poly[oxy(dimethylsilanediyl)[2,5-bis(2-hydroxyethoxy)-1,4-phenylene](dimethylsilanediyl)] | P472262 | C14H24O5Si2 | Thermal property | Thermal decomposition temperature | 301 | 161.3333 | C
Homopolymer | poly[oxy(dimethylsilanediyl)[2,5-bis(2-hydroxyethoxy)-1,4-phenylene](dimethylsilanediyl)] | P472262 | C14H24O5Si2 | Thermal property | Thermal decomposition weight loss | 12.5 | 75 | %
Homopolymer | poly[oxy(dimethylsilanediyl)[2,5-bis(2-hydroxyethoxy)-1,4-phenylene](dimethylsilanediyl)] | P472262 | C14H24O5Si2 | Polymer Information | SMILES | OCCOc1cc(c(cc1[Si](C)(C)*)OCCO)[Si](O*)(C)C
Homopolymer | poly[oxy(dimethylsilanediyl)anthracene-2,6-diyl(dimethylsilanediyl)] | P472263 | C18H20OSi2 | Thermal property | Glass transition temperature | 118 | 0 | C
Homopolymer | poly[oxy(dimethylsilanediyl)anthracene-2,6-diyl(dimethylsilanediyl)] | P472263 | C18H20OSi2 | Thermal property | Thermal decomposition temperature | 436 | 0 | C
Homopolymer | poly[oxy(dimethylsilanediyl)anthracene-2,6-diyl(dimethylsilanediyl)] | P472263 | C18H20OSi2 | Thermal property | Thermal decomposition weight loss | 5 | 0 | %
Homopolymer | poly[oxy(dimethylsilanediyl)anthracene-2,6-diyl(dimethylsilanediyl)] | P472263 | C18H20OSi2 | Polymer Information | SMILES | *O[Si](c1ccc2c(c1)cc1c(c2)cc(cc1)[Si](C)(C)*)(C)C
Homopolymer | poly[oxy(dimethylsilanediyl)anthracene-9,10-diyl(dimethylsilanediyl)] | P472264 | C18H20OSi2 | Thermal property | Thermal decomposition temperature | 389 | 0 | C
Homopolymer | poly[oxy(dimethylsilanediyl)anthracene-9,10-diyl(dimethylsilanediyl)] | P472264 | C18H20OSi2 | Thermal property | Thermal decomposition weight loss | 5 | 0 | %
Homopolymer | poly[oxy(dimethylsilanediyl)anthracene-9,10-diyl(dimethylsilanediyl)] | P472264 | C18H20OSi2 | Thermal property | Melting temperature | 242 | 0 | C
Homopolymer | poly[oxy(dimethylsilanediyl)anthracene-9,10-diyl(dimethylsilanediyl)] | P472264 | C18H20OSi2 | Polymer Information | SMILES | *O[Si](c1c2ccccc2c(c2c1cccc2)[Si](C)(C)*)(C)C
Homopolymer | poly[oxy(dimethylsilanediyl)phenanthrene-1,8-diyl(dimethylsilanediyl)] | P472265 | C18H20OSi2 | Thermal property | Glass transition temperature | 100 | 0 | C
Homopolymer | poly[oxy(dimethylsilanediyl)phenanthrene-1,8-diyl(dimethylsilanediyl)] | P472265 | C18H20OSi2 | Thermal property | Thermal decomposition temperature | 500 | 0 | C
Homopolymer | poly[oxy(dimethylsilanediyl)phenanthrene-1,8-diyl(dimethylsilanediyl)] | P472265 | C18H20OSi2 | Thermal property | Thermal decomposition weight loss | 5 | 0 | %
Homopolymer | poly[oxy(dimethylsilanediyl)phenanthrene-1,8-diyl(dimethylsilanediyl)] | P472265 | C18H20OSi2 | Polymer Information | SMILES | *O[Si](c1cccc2c1ccc1c2cccc1[Si](C)(C)*)(C)C
Homopolymer | poly{[3-(2,2-dimethyl-1,3-dioxolan-4-ylmethoxy)propyl](methyl)silanediyl} | P472266 | C10H20O3Si | Polymer Information | SMILES | *[Si](CCCOCC1COC(O1)(C)C)(C)*
Homopolymer | poly{[3-(2,3-dihydroxypropoxy)propyl](methyl)silanediyl} | P472267 | C7H16O3Si | Polymer Information | SMILES | OCC(COCCC[Si](C)(*)*)O
Homopolymer | poly(oxy{[2,5-bis(4-methoxyphenoxycarbonyl)phenethyl](methyl)silanediyl}) | P472268 | C25H24O7Si | Polymer Information | SMILES | COc1ccc(cc1)OC(=O)c1ccc(c(c1)CC[Si](O*)(C)*)C(=O)Oc1ccc(cc1)OC
Homopolymer | poly(oxy{[2,5-bis(4-butoxyphenoxycarbonyl)phenethyl](methyl)silanediyl}) | P472269 | C31H36O7Si | Polymer Information | SMILES | CCCCOc1ccc(cc1)OC(=O)c1ccc(c(c1)CC[Si](O*)(C)*)C(=O)Oc1ccc(cc1)OCCCC
Homopolymer | poly[oxy{2,5-bis[5-(4-dodecyloxyphenyl)-1,3,4-oxadiazol-2-yl]phenethyl}(methyl)silanediyl] | P472270 | C49H68N4O5Si | Polymer Information | SMILES | CCCCCCCCCCCCOc1ccc(cc1)c1nnc(o1)c1ccc(c(c1)CC[Si](O*)(C)*)c1nnc(o1)c1ccc(cc1)OCCCCCCCCCCCC
Homopolymer | poly{oxy[{2-[4,4'-bis(4-butoxyphenoxycarbonyl)biphenyl-2-yl]ethyl}(methyl)silanediy]} | P472271 | C37H40O7Si | Polymer Information | SMILES | CCCCOc1ccc(cc1)OC(=O)c1ccc(cc1)c1ccc(cc1CC[Si](O*)(C)*)C(=O)Oc1ccc(cc1)OCCCC
Homopolymer | poly{oxy[(2-{4,4'-bis[4-(dodecyloxy)phenoxycarbonyl]biphenyl-2-yl}ethyl)(methyl)silanediy]} | P472272 | C53H72O7Si | Polymer Information | SMILES | CCCCCCCCCCCCOc1ccc(cc1)OC(=O)c1ccc(cc1)c1ccc(cc1CC[Si](O*)(C)*)C(=O)Oc1ccc(cc1)OCCCCCCCCCCCC
Homopolymer | poly[oxy(dimethylsilanediyl)pyrene-1,6-diyl(dimethylsilanediyl)] | P472273 | C20H20OSi2 | Thermal property | Thermal decomposition temperature | 387 | 0 | C
Homopolymer | poly[oxy(dimethylsilanediyl)pyrene-1,6-diyl(dimethylsilanediyl)] | P472273 | C20H20OSi2 | Thermal property | Thermal decomposition weight loss | 5 | 0 | %
Homopolymer | poly[oxy(dimethylsilanediyl)pyrene-1,6-diyl(dimethylsilanediyl)] | P472273 | C20H20OSi2 | Thermal property | Melting temperature | 297 | 0 | C
Homopolymer | poly[oxy(dimethylsilanediyl)pyrene-1,6-diyl(dimethylsilanediyl)] | P472273 | C20H20OSi2 | Polymer Information | SMILES | *O[Si](c1ccc2c3c1ccc1c3c(cc2)c(cc1)[Si](C)(C)*)(C)C
Homopolymer | poly{oxy[(2-{[(3-{5-[4-(butoxy)benzoyloxy]-2-[4-(butoxy)phenyldiazenyl]phenoxy}propyl)(dimethyl)siloxy](dimethyl)silyl}ethyl)(methyl)silanediyl]} | P472274 | C37H54N2O7Si3 | Polymer Information | SMILES | CCCCOc1ccc(cc1)N=Nc1ccc(cc1OCCC[Si](O[Si](CC[Si](O*)(C)*)(C)C)(C)C)OC(=O)c1ccc(cc1)OCCCC
Homopolymer | poly{oxy[{3-[4-(4-chlorophenoxycarbonyl)phenoxy]propyl}(methyl)silanediyl]} | P472275 | C17H17ClO4Si | Polymer Information | SMILES | *O[Si](CCCOc1ccc(cc1)C(=O)Oc1ccc(cc1)Cl)(C)*
Homopolymer | poly(oxy{[10-(2-isopropyl-5-methylcyclohexyloxycarbonyl)decyl](methyl)silanediyl}) | P472276 | C22H42O3Si | Polymer Information | SMILES | *O[Si](CCCCCCCCCCC(=O)OC1CC(C)CCC1C(C)C)(C)*
Homopolymer | poly[(dimethyl)silanediylethyne-1,2-diyl-1,3-phenyleneethyne-1,2-diyl] | P472277 | C12H10Si | Thermal property | Glass transition temperature | 50 | 0 | C
Homopolymer | poly[(dimethyl)silanediylethyne-1,2-diyl-1,3-phenyleneethyne-1,2-diyl] | P472277 | C12H10Si | Thermal property | Thermal decomposition temperature | 636 | 0 | C
Homopolymer | poly[(dimethyl)silanediylethyne-1,2-diyl-1,3-phenyleneethyne-1,2-diyl] | P472277 | C12H10Si | Thermal property | Thermal decomposition weight loss | 5 | 0 | %
Homopolymer | poly[(dimethyl)silanediylethyne-1,2-diyl-1,3-phenyleneethyne-1,2-diyl] | P472277 | C12H10Si | Thermal property | Melting temperature | 118 | 0 | C
Homopolymer | poly[(dimethyl)silanediylethyne-1,2-diyl-1,3-phenyleneethyne-1,2-diyl] | P472277 | C12H10Si | Polymer Information | SMILES | *C#Cc1cccc(c1)C#C[Si](C)(C)*
Homopolymer | poly[oxy(dimethylsilanediyl)ethyne-1,2-diyl-1,4-phenyleneethyne-1,2-diyl(dimethylsilanediyl)] | P472278 | C14H16OSi2 | Thermal property | Glass transition temperature | 126 | 0 | C
Homopolymer | poly[oxy(dimethylsilanediyl)ethyne-1,2-diyl-1,4-phenyleneethyne-1,2-diyl(dimethylsilanediyl)] | P472278 | C14H16OSi2 | Thermal property | Thermal decomposition temperature | 546 | 4756.267 | C
Homopolymer | poly[oxy(dimethylsilanediyl)ethyne-1,2-diyl-1,4-phenyleneethyne-1,2-diyl(dimethylsilanediyl)] | P472278 | C14H16OSi2 | Thermal property | Thermal decomposition weight loss | 5 | 0 | %
Homopolymer | poly[oxy(dimethylsilanediyl)ethyne-1,2-diyl-1,4-phenyleneethyne-1,2-diyl(dimethylsilanediyl)] | P472278 | C14H16OSi2 | Polymer Information | SMILES | *O[Si](C#Cc1ccc(cc1)C#C[Si](C)(C)*)(C)C
Homopolymer | poly[oxy(dimethylsilanediyl)oxy(dimethylsilanediyl)ethyne-1,2-diyl-1,4-phenyleneethyne-1,2-diyl(dimethylsilanediyl)] | P472279 | C16H22O2Si3 | Thermal property | Glass transition temperature | 104 | 0 | C
Homopolymer | poly[oxy(dimethylsilanediyl)oxy(dimethylsilanediyl)ethyne-1,2-diyl-1,4-phenyleneethyne-1,2-diyl(dimethylsilanediyl)] | P472279 | C16H22O2Si3 | Thermal property | Thermal decomposition temperature | 502 | 8727.2 | C
Homopolymer | poly[oxy(dimethylsilanediyl)oxy(dimethylsilanediyl)ethyne-1,2-diyl-1,4-phenyleneethyne-1,2-diyl(dimethylsilanediyl)] | P472279 | C16H22O2Si3 | Thermal property | Thermal decomposition weight loss | 5 | 0 | %
Homopolymer | poly[oxy(dimethylsilanediyl)oxy(dimethylsilanediyl)ethyne-1,2-diyl-1,4-phenyleneethyne-1,2-diyl(dimethylsilanediyl)] | P472279 | C16H22O2Si3 | Polymer Information | SMILES | *O[Si](O[Si](C#Cc1ccc(cc1)C#C[Si](C)(C)*)(C)C)(C)C
Homopolymer | poly[oxy(dimethylsilanediyl)oxy(dimethylsilanediyl)oxy(dimethylsilanediyl)ethyne-1,2-diyl-1,4-phenyleneethyne-1,2-diyl(dimethylsilanediyl)] | P472280 | C18H28O3Si4 | Thermal property | Glass transition temperature | 96 | 0 | C
Homopolymer | poly[oxy(dimethylsilanediyl)oxy(dimethylsilanediyl)oxy(dimethylsilanediyl)ethyne-1,2-diyl-1,4-phenyleneethyne-1,2-diyl(dimethylsilanediyl)] | P472280 | C18H28O3Si4 | Thermal property | Thermal decomposition temperature | 497 | 17883.47 | C
Homopolymer | poly[oxy(dimethylsilanediyl)oxy(dimethylsilanediyl)oxy(dimethylsilanediyl)ethyne-1,2-diyl-1,4-phenyleneethyne-1,2-diyl(dimethylsilanediyl)] | P472280 | C18H28O3Si4 | Thermal property | Thermal decomposition weight loss | 5 | 0 | %
Homopolymer | poly[oxy(dimethylsilanediyl)oxy(dimethylsilanediyl)oxy(dimethylsilanediyl)ethyne-1,2-diyl-1,4-phenyleneethyne-1,2-diyl(dimethylsilanediyl)] | P472280 | C18H28O3Si4 | Polymer Information | SMILES | *O[Si](O[Si](O[Si](C#Cc1ccc(cc1)C#C[Si](C)(C)*)(C)C)(C)C)(C)C
Homopolymer | poly[oxy(dimethylsilanediyl)oxy(dimethylsilanediyl)oxy(dimethylsilanediyl)oxy(dimethylsilanediyl)ethyne-1,2-diyl-1,4-phenyleneethyne-1,2-diyl(dimethylsilanediyl)] | P472281 | C20H34O4Si5 | Thermal property | Glass transition temperature | 84 | 0 | C
Homopolymer | poly[oxy(dimethylsilanediyl)oxy(dimethylsilanediyl)oxy(dimethylsilanediyl)oxy(dimethylsilanediyl)ethyne-1,2-diyl-1,4-phenyleneethyne-1,2-diyl(dimethylsilanediyl)] | P472281 | C20H34O4Si5 | Thermal property | Thermal decomposition temperature | 495 | 28013.87 | C
Homopolymer | poly[oxy(dimethylsilanediyl)oxy(dimethylsilanediyl)oxy(dimethylsilanediyl)oxy(dimethylsilanediyl)ethyne-1,2-diyl-1,4-phenyleneethyne-1,2-diyl(dimethylsilanediyl)] | P472281 | C20H34O4Si5 | Thermal property | Thermal decomposition weight loss | 5 | 0 | %
Homopolymer | poly[oxy(dimethylsilanediyl)oxy(dimethylsilanediyl)oxy(dimethylsilanediyl)oxy(dimethylsilanediyl)ethyne-1,2-diyl-1,4-phenyleneethyne-1,2-diyl(dimethylsilanediyl)] | P472281 | C20H34O4Si5 | Polymer Information | SMILES | *O[Si](O[Si](O[Si](O[Si](C#Cc1ccc(cc1)C#C[Si](C)(C)*)(C)C)(C)C)(C)C)(C)C
Homopolymer | poly[oxy(dimethylsilanediyl)oxy(dimethylsilanediyl)oxy(dimethylsilanediyl)oxy(dimethylsilanediyl)oxy(dimethylsilanediyl)ethyne-1,2-diyl-1,4-phenyleneethyne-1,2-diyl(dimethylsilanediyl)] | P472282 | C22H40O5Si6 | Thermal property | Glass transition temperature | 78 | 0 | C
Homopolymer | poly[oxy(dimethylsilanediyl)oxy(dimethylsilanediyl)oxy(dimethylsilanediyl)oxy(dimethylsilanediyl)oxy(dimethylsilanediyl)ethyne-1,2-diyl-1,4-phenyleneethyne-1,2-diyl(dimethylsilanediyl)] | P472282 | C22H40O5Si6 | Thermal property | Thermal decomposition temperature | 489 | 31629.87 | C
Homopolymer | poly[oxy(dimethylsilanediyl)oxy(dimethylsilanediyl)oxy(dimethylsilanediyl)oxy(dimethylsilanediyl)oxy(dimethylsilanediyl)ethyne-1,2-diyl-1,4-phenyleneethyne-1,2-diyl(dimethylsilanediyl)] | P472282 | C22H40O5Si6 | Thermal property | Thermal decomposition weight loss | 5 | 0 | %
Homopolymer | poly[oxy(dimethylsilanediyl)oxy(dimethylsilanediyl)oxy(dimethylsilanediyl)oxy(dimethylsilanediyl)oxy(dimethylsilanediyl)ethyne-1,2-diyl-1,4-phenyleneethyne-1,2-diyl(dimethylsilanediyl)] | P472282 | C22H40O5Si6 | Polymer Information | SMILES | *O[Si](O[Si](O[Si](O[Si](O[Si](C#Cc1ccc(cc1)C#C[Si](C)(C)*)(C)C)(C)C)(C)C)(C)C)(C)C
Homopolymer | poly{oxy[2-anthracen-9-ylethyl(methyl)silanediyl]} | P472283 | C17H16OSi | Polymer Information | SMILES | *O[Si](CCc1c2ccccc2cc2c1cccc2)(C)*
Homopolymer | ladder-poly{N,N'-bis[dichloro(methyl)silyl]-m-phenylenediamine} | P472284 | C8H12N2O2Si2 | Polymer Information | SMILES | *O[SiH](Nc1cccc(c1)N[Si](O*)(C)*)*
Homopolymer | poly{[(dimethyl)silanediyl]buta-1,3-diyne-1,4-diyl} | P472285 | C6H6Si | Polymer Information | SMILES | *C#CC#C[Si](C)(C)*
Homopolymer | poly{[methyl(phenyl)silanediyl]buta-1,3-diyne-1,4-diyl} | P472286 | C11H8Si | Polymer Information | SMILES | *C#CC#C[Si](c1ccccc1)(C)*
Homopolymer | poly{oxy[{3-[3-(3,5-dimethylphenylamino)-2-hydroxypropoxy]propyl}(methyl)silanediyl]} | P472287 | C15H25NO3Si | Polymer Information | SMILES | *O[Si](CCCOCC(CNc1cc(C)cc(c1)C)O)(C)*
Homopolymer | poly{oxy[methyl(propoxy)silanediyl]} | P472288 | C4H10O2Si | Polymer Information | SMILES | *[Si](O*)(OCCC)C
Homopolymer | poly[oxy(diphenylsilanediyl)oxy(diphenylsilanediyl)oxy(diphenylsilanediyl)oxy(diphenylsilanediyl)ethylene(dimethylsilanediyl)oxy(dimethylsilanediyl)ethylene(diphenylsilanediyl)] | P472290 | C68H70O5Si7 | Thermal property | Glass transition temperature | 11 | 0 | C
Homopolymer | poly[oxy(diphenylsilanediyl)oxy(diphenylsilanediyl)oxy(diphenylsilanediyl)oxy(diphenylsilanediyl)ethylene(dimethylsilanediyl)oxy(dimethylsilanediyl)ethylene(diphenylsilanediyl)] | P472290 | C68H70O5Si7 | Polymer Information | SMILES | *O[Si](c1ccccc1)(c1ccccc1)O[Si](c1ccccc1)(c1ccccc1)O[Si](c1ccccc1)(c1ccccc1)O[Si](c1ccccc1)(c1ccccc1)CC[Si](O[Si](CC[Si](c1ccccc1)(c1ccccc1)*)(C)C)(C)C
Homopolymer | poly[oxy(diphenylsilanediyl)oxy(diphenylsilanediyl)oxy(diphenylsilanediyl)oxy(diphenylsilanediyl)ethylene(dimethylsilanediyl)oxy(dimethylsilanediyl)oxy(dimethylsilanediyl)ethylene(diphenylsilanediyl)] | P472291 | C70H76O6Si8 | Thermal property | Glass transition temperature | 4.5 | 0 | C
Homopolymer | poly[oxy(diphenylsilanediyl)oxy(diphenylsilanediyl)oxy(diphenylsilanediyl)oxy(diphenylsilanediyl)ethylene(dimethylsilanediyl)oxy(dimethylsilanediyl)oxy(dimethylsilanediyl)ethylene(diphenylsilanediyl)] | P472291 | C70H76O6Si8 | Polymer Information | SMILES | *O[Si](c1ccccc1)(c1ccccc1)O[Si](c1ccccc1)(c1ccccc1)O[Si](c1ccccc1)(c1ccccc1)O[Si](c1ccccc1)(c1ccccc1)CC[Si](O[Si](O[Si](CC[Si](c1ccccc1)(c1ccccc1)*)(C)C)(C)C)(C)C
Homopolymer | poly[oxy(diphenylsilanediyl)oxy(diphenylsilanediyl)oxy(diphenylsilanediyl)oxy(diphenylsilanediyl)ethylene(dimethylsilanediyl)oxy(dimethylsilanediyl)oxy(dimethylsilanediyl)oxy(dimethylsilanediyl)ethylene(diphenylsilanediyl)] | P472292 | C72H82O7Si9 | Thermal property | Glass transition temperature | -4.5 | 0 | C
Homopolymer | poly[oxy(diphenylsilanediyl)oxy(diphenylsilanediyl)oxy(diphenylsilanediyl)oxy(diphenylsilanediyl)ethylene(dimethylsilanediyl)oxy(dimethylsilanediyl)oxy(dimethylsilanediyl)oxy(dimethylsilanediyl)ethylene(diphenylsilanediyl)] | P472292 | C72H82O7Si9 | Thermal property | Thermal decomposition temperature | 495 | 533.3333 | C
Homopolymer | poly[oxy(diphenylsilanediyl)oxy(diphenylsilanediyl)oxy(diphenylsilanediyl)oxy(diphenylsilanediyl)ethylene(dimethylsilanediyl)oxy(dimethylsilanediyl)oxy(dimethylsilanediyl)oxy(dimethylsilanediyl)ethylene(diphenylsilanediyl)] | P472292 | C72H82O7Si9 | Thermal property | Thermal decomposition weight loss | 20 | 0 | %
Homopolymer | poly[oxy(diphenylsilanediyl)oxy(diphenylsilanediyl)oxy(diphenylsilanediyl)oxy(diphenylsilanediyl)ethylene(dimethylsilanediyl)oxy(dimethylsilanediyl)oxy(dimethylsilanediyl)oxy(dimethylsilanediyl)ethylene(diphenylsilanediyl)] | P472292 | C72H82O7Si9 | Polymer Information | SMILES | *O[Si](c1ccccc1)(c1ccccc1)O[Si](c1ccccc1)(c1ccccc1)O[Si](c1ccccc1)(c1ccccc1)O[Si](c1ccccc1)(c1ccccc1)CC[Si](O[Si](O[Si](O[Si](CC[Si](c1ccccc1)(c1ccccc1)*)(C)C)(C)C)(C)C)(C)C
Homopolymer | poly[oxy(dimethylsilanediyl)oxy(dimethylsilanediyl)oxy(dimethylsilanediyl)oxy(dimethylsilanediyl)ethylene(diphenylsilanediyl)oxy(diphenylsilanediyl)oxy(diphenylsilanediyl)oxy(diphenylsilanediyl)oxy(diphenylsilanediyl)ethylene(dimethylsilanediyl)] | P472293 | C74H88O8Si10 | Thermal property | Glass transition temperature | -22 | 0 | C
Homopolymer | poly[oxy(dimethylsilanediyl)oxy(dimethylsilanediyl)oxy(dimethylsilanediyl)oxy(dimethylsilanediyl)ethylene(diphenylsilanediyl)oxy(diphenylsilanediyl)oxy(diphenylsilanediyl)oxy(diphenylsilanediyl)oxy(diphenylsilanediyl)ethylene(dimethylsilanediyl)] | P472293 | C74H88O8Si10 | Polymer Information | SMILES | *O[Si](c1ccccc1)(c1ccccc1)O[Si](c1ccccc1)(c1ccccc1)O[Si](c1ccccc1)(c1ccccc1)O[Si](c1ccccc1)(c1ccccc1)CC[Si](O[Si](O[Si](O[Si](O[Si](CC[Si](c1ccccc1)(c1ccccc1)*)(C)C)(C)C)(C)C)(C)C)(C)C
Homopolymer | poly{oxy[methyl(11-{4'-[4-(1-methylheptyloxy)-3-nitrobenzoyloxy]biphenyl-4-yloxy}undecyl)silanediyl]} | P472294 | C39H53NO7Si | Polymer Information | SMILES | CCCCCCC(Oc1ccc(cc1[N+](=O)[O-])C(=O)Oc1ccc(cc1)c1ccc(cc1)OCCCCCCCCCCC[Si](O*)(C)*)C
Homopolymer | poly(oxy{methyl[11-(4-{11-[oxy(methylsilanetriyl)]undecyloxy}phenoxy)undecyl]silanediyl}) | P472295 | C30H54O4Si2 | Polymer Information | SMILES | *O[SiH](CCCCCCCCCCCOc1ccc(cc1)OCCCCCCCCCCC[Si](O*)(C)*)*
Homopolymer | poly([(dimethyl)silanediyl]{[([(dimethyl)silanediyl]{4,1-phenylene[(dimethyl)silanediyl]}(methylsilanetriyl))ethylene](methyl)silanediyl}[(dimethyl)silanediyl]-1,4-phenylene) | P472296 | C24H42Si6 | Thermal property | Thermal decomposition temperature | 458 | 0 | C
Homopolymer | poly([(dimethyl)silanediyl]{[([(dimethyl)silanediyl]{4,1-phenylene[(dimethyl)silanediyl]}(methylsilanetriyl))ethylene](methyl)silanediyl}[(dimethyl)silanediyl]-1,4-phenylene) | P472296 | C24H42Si6 | Thermal property | Thermal decomposition weight loss | 20 | 0 | %
Homopolymer | poly([(dimethyl)silanediyl]{[([(dimethyl)silanediyl]{4,1-phenylene[(dimethyl)silanediyl]}(methylsilanetriyl))ethylene](methyl)silanediyl}[(dimethyl)silanediyl]-1,4-phenylene) | P472296 | C24H42Si6 | Thermal property | Melting temperature | 250 | 0 | C
Homopolymer | poly([(dimethyl)silanediyl]{[([(dimethyl)silanediyl]{4,1-phenylene[(dimethyl)silanediyl]}(methylsilanetriyl))ethylene](methyl)silanediyl}[(dimethyl)silanediyl]-1,4-phenylene) | P472296 | C24H42Si6 | Polymer Information | SMILES | *c1ccc(cc1)[Si]([Si]([Si](C)(C)*)(CC[Si]([Si](c1ccc(cc1)*)(C)C)([Si](C)(C)*)C)C)(C)C
Homopolymer | poly[(diethylsilanediyl)propane-1,3-diyl] | P472297 | C7H16Si | Polymer Information | SMILES | *CCC[Si](CC)(CC)*
Homopolymer | poly[oxy({3-[2-(hydroxymethyl)-2-(prop-2-enoyloxy)ethoxy]propyl}(methyl)silanediyl)] | P472298 | C10H18O5Si | Polymer Information | SMILES | OCC(OC(=O)C=C)COCCC[Si](O*)(C)*
Homopolymer | poly{oxy[(3-{2-[(ethane-1,1,2-triyl-1-carbonyl)oxy]-2-(hydroxymethyl)ethoxy}propyl)(methyl)silanediyl]} | P472299 | C10H18O5Si | Polymer Information | SMILES | **CC(=O)OC(COCCC[Si](O*)(C)*)CO
Homopolymer | poly(oxy{[4-(chloromethyl)phenethyl](methyl)silanediyl}) | P472300 | C10H13ClOSi | Polymer Information | SMILES | ClCc1ccc(cc1)CC[Si](O*)(C)*
Homopolymer | poly{oxy[(dimethyl)silanediyl]oxy[(dimethyl)silanediyl]tetradec-7-ene-1,14-diyl[(dimethyl)silanediyl]} | P472301 | C20H44O2Si3 | Thermal property | Glass transition temperature | -99 | 0 | C
Homopolymer | poly{oxy[(dimethyl)silanediyl]oxy[(dimethyl)silanediyl]tetradec-7-ene-1,14-diyl[(dimethyl)silanediyl]} | P472301 | C20H44O2Si3 | Thermal property | Thermal decomposition temperature | 318.5 | 1083 | C
Homopolymer | poly{oxy[(dimethyl)silanediyl]oxy[(dimethyl)silanediyl]tetradec-7-ene-1,14-diyl[(dimethyl)silanediyl]} | P472301 | C20H44O2Si3 | Thermal property | Thermal decomposition weight loss | 5 | 0 | %
Homopolymer | poly{oxy[(dimethyl)silanediyl]oxy[(dimethyl)silanediyl]tetradec-7-ene-1,14-diyl[(dimethyl)silanediyl]} | P472301 | C20H44O2Si3 | Polymer Information | SMILES | *O[Si](O[Si](CCCCCCC=CCCCCCC[Si](C)(C)*)(C)C)(C)C
Homopolymer | poly[({3-[diethoxy(oxo)-lambda5-phosphanyl]propyl}(oxy)silanediyl)oxy] | P472302 | C7H16O5PSi | Polymer Information | SMILES | CCOP(=O)(OCC)CCC[Si](O*)(O*)*
Homopolymer | poly{[methyl(oxy)silanediyl]oxy} | P472303 | CH3O2Si | Polymer Information | SMILES | *O[Si](O*)(C)*
Homopolymer | poly(oxy{methyl[3-(methyl{4-[(4-nitrophenyl)diazenyl]phenyl}amino)propyl]silanediyl}) | P472304 | C17H20N4O3Si | Polymer Information | SMILES | *O[Si](CCCN(c1ccc(cc1)N=Nc1ccc(cc1)[N+](=O)[O-])C)(C)*
Homopolymer | poly{oxy[(methyl)(3-{2,5-dimethyl-4-[(4-nitrophenyl)diazenyl]phenoxy}propyl)silanediyl]} | P472305 | C18H21N3O4Si | Polymer Information | SMILES | *O[Si](CCCOc1cc(C)c(cc1C)N=Nc1ccc(cc1)[N+](=O)[O-])(C)*
Homopolymer | poly{oxy[methyl(3-{3-[(4-nitrophenyl)diazenyl]-9H-carbazol-9-yl}propyl)silanediyl]} | P472306 | C22H20N4O3Si | Polymer Information | SMILES | *O[Si](CCCn1c2ccc(cc2c2c1cccc2)N=Nc1ccc(cc1)[N+](=O)[O-])(C)*
Homopolymer | poly{oxy[methyl(5''-methyl-2,2':5',2''-terthiophen-5-yl)silanediyl]} | P472307 | C14H12OS3Si | Thermal property | Glass transition temperature | 80 | 0 | C
Homopolymer | poly{oxy[methyl(5''-methyl-2,2':5',2''-terthiophen-5-yl)silanediyl]} | P472307 | C14H12OS3Si | Polymer Information | SMILES | *O[Si](c1ccc(s1)c1ccc(s1)c1ccc(s1)C)(C)*
Homopolymer | poly(oxy{[3-(5,6,12,13-tetrachloro-9-octyl-1,3,8,10-tetraoxo-1,2,3,8,9,10-hexahydroanthra[2,1,9-def:6,5,10-d'e'f']diisoquinolin-2-yl)propyl](methyl)silanediyl}) | P472308 | C36H30Cl4N2O5Si | Thermal property | Glass transition temperature | 196 | 0 | C
Homopolymer | poly(oxy{[3-(5,6,12,13-tetrachloro-9-octyl-1,3,8,10-tetraoxo-1,2,3,8,9,10-hexahydroanthra[2,1,9-def:6,5,10-d'e'f']diisoquinolin-2-yl)propyl](methyl)silanediyl}) | P472308 | C36H30Cl4N2O5Si | Polymer Information | SMILES | CCCCCCCCN1C(=O)c2cc(Cl)c3c4c2c(C1=O)cc(c4c1c2c3c(Cl)cc3c2c(cc1Cl)C(=O)N(C3=O)CCC[Si](O*)(C)*)Cl
Homopolymer | poly(oxy{[3-(5,6,12,13-tetrachloro-9-octyl-1,3,8,10-tetraoxo-1,2,3,8,9,10-hexahydroanthra[2,1,9-def:6,5,10-d'e'f']diisoquinolin-2-yl)propyl](methyl)silanediyl}oxy[methyl(5''-methyl-2,2':5',2''-terthiophen-5-yl)silanediyl]) | P472309 | C50H42Cl4N2O6S3Si2 | Thermal property | Glass transition temperature | 132 | 0 | C
Homopolymer | poly(oxy{[3-(5,6,12,13-tetrachloro-9-octyl-1,3,8,10-tetraoxo-1,2,3,8,9,10-hexahydroanthra[2,1,9-def:6,5,10-d'e'f']diisoquinolin-2-yl)propyl](methyl)silanediyl}oxy[methyl(5''-methyl-2,2':5',2''-terthiophen-5-yl)silanediyl]) | P472309 | C50H42Cl4N2O6S3Si2 | Thermal property | Thermal decomposition temperature | 379 | 0 | C
Homopolymer | poly(oxy{[3-(5,6,12,13-tetrachloro-9-octyl-1,3,8,10-tetraoxo-1,2,3,8,9,10-hexahydroanthra[2,1,9-def:6,5,10-d'e'f']diisoquinolin-2-yl)propyl](methyl)silanediyl}oxy[methyl(5''-methyl-2,2':5',2''-terthiophen-5-yl)silanediyl]) | P472309 | C50H42Cl4N2O6S3Si2 | Thermal property | Thermal decomposition weight loss | 5 | 0 | %
Homopolymer | poly(oxy{[3-(5,6,12,13-tetrachloro-9-octyl-1,3,8,10-tetraoxo-1,2,3,8,9,10-hexahydroanthra[2,1,9-def:6,5,10-d'e'f']diisoquinolin-2-yl)propyl](methyl)silanediyl}oxy[methyl(5''-methyl-2,2':5',2''-terthiophen-5-yl)silanediyl]) | P472309 | C50H42Cl4N2O6S3Si2 | Polymer Information | SMILES | CCCCCCCCN1C(=O)c2cc(Cl)c3c4c2c(C1=O)cc(c4c1c2c3c(Cl)cc3c2c(cc1Cl)C(=O)N(C3=O)CCC[Si](O[Si](c1ccc(s1)c1ccc(s1)c1ccc(s1)C)(C)*)(O*)C)Cl
Homopolymer | cyclo-poly[methyl(vinyl)siloxane] | P472310 | C3H6OSi | Polymer Information | SMILES | *[Si](C=C)(O*)C
Homopolymer | cyclo-poly({6-[4-({4-[(4-{2,2-bis[(nonyloxy)carbonyl]ethenyl}phenoxy)carbonyl]phenoxy}carbonyl)phenoxy]hexyl}(methyl)siloxane) | P472311 | C49H66O10Si | Polymer Information | SMILES | CCCCCCCCCOC(=O)C(=Cc1ccc(cc1)OC(=O)c1ccc(cc1)OC(=O)c1ccc(cc1)OCCCCCC[Si](O*)(C)*)C(=O)OCCCCCCCCC
Homopolymer | cyclo-poly[(3-{4-[(cholesteryloxy)carbonyl]phenoxy}propyl)(methyl)siloxane] | P472312 | C38H58O4Si | Physical property | Density | 1.24 | 0 | g/cm3
Homopolymer | cyclo-poly[(3-{4-[(cholesteryloxy)carbonyl]phenoxy}propyl)(methyl)siloxane] | P472312 | C38H58O4Si | Physical property | Specific volume | 0.806 | 0 | cm3/g
Homopolymer | cyclo-poly[(3-{4-[(cholesteryloxy)carbonyl]phenoxy}propyl)(methyl)siloxane] | P472312 | C38H58O4Si | Thermal property | Glass transition temperature | 61.1 | 0 | C
Homopolymer | cyclo-poly[(3-{4-[(cholesteryloxy)carbonyl]phenoxy}propyl)(methyl)siloxane] | P472312 | C38H58O4Si | Thermal property | Lc phase transition temperature | 229.3 | 0 | C
Homopolymer | cyclo-poly[(3-{4-[(cholesteryloxy)carbonyl]phenoxy}propyl)(methyl)siloxane] | P472312 | C38H58O4Si | Thermal property | Melting temperature | 110.1 | 0 | C
Homopolymer | cyclo-poly[(3-{4-[(cholesteryloxy)carbonyl]phenoxy}propyl)(methyl)siloxane] | P472312 | C38H58O4Si | Polymer Information | SMILES | *O[Si](CCCOc1ccc(cc1)C(=O)OC1CCC2(C(=CCC3C2CCC2(C3CCC2C(CCCC(C)C)C)C)C1)C)(C)*
Homopolymer | cyclo-poly(phenyl methyl siloxane) | P472313 | C7H8OSi | Polymer Information | SMILES | *O[Si](c1ccccc1)(C)*
Homopolymer | poly[oxy({4-[4-(phenyldiazenyl)phenoxymethyl]phenethyl}(methyl)silanediyl)] | P472314 | C22H22N2O2Si | Polymer Information | SMILES | *O[Si](CCc1ccc(cc1)COc1ccc(cc1)N=Nc1ccccc1)(C)*
Homopolymer | poly(oxy{[4-(4-nitrophenoxymethyl)phenethyl](methyl)silanediyl}) | P472315 | C16H17NO4Si | Polymer Information | SMILES | *O[Si](CCc1ccc(cc1)COc1ccc(cc1)[N+](=O)[O-])(C)*
Homopolymer | poly(oxy{[4-(1-naphthyloxymethyl)phenethyl](methyl)silanediyl}) | P472316 | C20H20O2Si | Polymer Information | SMILES | *O[Si](CCc1ccc(cc1)COc1cccc2c1cccc2)(C)*
Homopolymer | poly(1,1,2,2,3,3-hexamethyl-1,3-disilacyclohept-5-ene-4,7-diylidene) | P472317 | C11H20Si2 | Polymer Information | SMILES | *=C1C=CC(=*)[Si](C([Si]1(C)C)(C)C)(C)C
Homopolymer | poly[(1,1,2,2,3,3-hexamethyl-1,3-disilacyclopent-4-ene-4,5-diyl)ethene-1,2-diyl] | P472318 | C11H20Si2 | Polymer Information | SMILES | *C=CC1=C(*)[Si](C([Si]1(C)C)(C)C)(C)C
Homopolymer | poly[(2,3,4,5-tetraphenylsilole-1,1-diyl)oxy] | P472319 | C28H20OSi | Thermal property | Thermal decomposition temperature | 248.5 | 8216.333 | C
Homopolymer | poly[(2,3,4,5-tetraphenylsilole-1,1-diyl)oxy] | P472319 | C28H20OSi | Thermal property | Thermal decomposition weight loss | 10 | 133.3333 | %
Homopolymer | poly[(2,3,4,5-tetraphenylsilole-1,1-diyl)oxy] | P472319 | C28H20OSi | Electric property | Dielectric constant ac | 3.28 | 0.02872889
Homopolymer | poly[(2,3,4,5-tetraphenylsilole-1,1-diyl)oxy] | P472319 | C28H20OSi | Polymer Information | SMILES | *O[Si]1(*)C(=C(C(=C1c1ccccc1)c1ccccc1)c1ccccc1)c1ccccc1
Homopolymer | poly{oxy[methyl(oxy)silanediyl]} | P472320 | CH3O2Si | Polymer Information | SMILES | *O[Si](O*)(C)*
Homopolymer | poly{oxy[(oxy)(3,3,3-trifluoropropyl)silanediyl]} | P472321 | C3H4F3O2Si | Polymer Information | SMILES | *O[Si](CCC(F)(F)F)(O*)*
Homopolymer | poly{oxy[3,3,4,4,5,5,6,6,6-nonafluorohexyl(oxy)silanediyl]} | P472322 | C6H4F9O2Si | Polymer Information | SMILES | *O[Si](CCC(C(C(C(F)(F)F)(F)F)(F)F)(F)F)(O*)*
Homopolymer | poly{oxy[(oxy)(3,3,4,4,5,5,6,6,7,7,8,8,8-tridecafluorooctyl)silanediyl]} | P472323 | C8H4F13O2Si | Polymer Information | SMILES | *O[Si](CCC(C(C(C(C(C(F)(F)F)(F)F)(F)F)(F)F)(F)F)(F)F)(O*)*
Homopolymer | poly[(phenyl)silanetriyl] | P472324 | C6H5Si | Polymer Information | SMILES | *[SiH](c1ccccc1)*
Homopolymer | poly(oxy{[4-(cholesteryloxycarbonyloxy)butyl](methyl)silanediyl}) | P472325 | C33H56O4Si | Polymer Information | SMILES | *O[Si](CCCCOC(=O)OC1CCC2(C(=CCC3C2CCC2(C3CCC2C(CCCC(C)C)C)C)C1)C)(C)*
Homopolymer | poly{oxy[({3,5-bis[oxy(methylsilanetriyl)undecane-11,1-diyloxy]benzene-1,3,5-triyl-1-oxy}undecane-11,1-diyl)(methyl)silanediyl]} | P472326 | C42H78O6Si3 | Polymer Information | SMILES | *O[SiH](CCCCCCCCCCCOc1cc(OCCCCCCCCCCC[SiH](O*)*)cc(c1)OCCCCCCCCCCC[Si](O*)(C)*)*
Homopolymer | poly{[(oxy)(3,3,3-trifluoropropyl)silanediyl]oxy} | P472327 | C3H4F3O2Si | Polymer Information | SMILES | *O[Si](CCC(F)(F)F)(O*)*
Homopolymer | cyclo-poly[oxy(dimethylsilanediyl)pyrene-1,6-diyl(dimethylsilanediyl)] | P472329 | C20H20OSi2 | Thermal property | Glass transition temperature | 65 | 0 | C
Homopolymer | cyclo-poly[oxy(dimethylsilanediyl)pyrene-1,6-diyl(dimethylsilanediyl)] | P472329 | C20H20OSi2 | Thermal property | Thermal decomposition temperature | 453 | 0 | C
Homopolymer | cyclo-poly[oxy(dimethylsilanediyl)pyrene-1,6-diyl(dimethylsilanediyl)] | P472329 | C20H20OSi2 | Thermal property | Thermal decomposition weight loss | 5 | 0 | %
Homopolymer | cyclo-poly[oxy(dimethylsilanediyl)pyrene-1,6-diyl(dimethylsilanediyl)] | P472329 | C20H20OSi2 | Thermal property | Melting temperature | 132 | 0 | C
Homopolymer | cyclo-poly[oxy(dimethylsilanediyl)pyrene-1,6-diyl(dimethylsilanediyl)] | P472329 | C20H20OSi2 | Polymer Information | SMILES | *O[Si](c1ccc2c3c1ccc1c3c(cc2)c(cc1)[Si](C)(C)*)(C)C
Homopolymer | ladder-poly{1,1'-dimethyl-1,1'-[(2-tert-butylanthracene-9,10-diyl)di(4,1-phenylene)]di(silanediol)} | P472330 | C32H30O2Si2 | Polymer Information | SMILES | *O[SiH](c1ccc(cc1)c1c2ccccc2c(c2c1ccc(c2)C(C)(C)C)c1ccc(cc1)[Si](O*)(C)*)*
Homopolymer | ladder-poly(3,3-dimethoxy-1,5-diphenyltrisiloxane-1,1,5,5-tetraol) | P472331 | C12H10O5Si3 | Polymer Information | SMILES | *O[SiH](O[Si](c1ccccc1)(O*)*)*[SiH](*1=CC=CC=C1)O*
Homopolymer | ladder-poly{N,N'-bis[dichloro(phenyl)silyl]benzene-1,4-diamine} | P472332 | C18H16N2O2Si2 | Thermal property | Glass transition temperature | 176.4 | 0 | C
Homopolymer | ladder-poly{N,N'-bis[dichloro(phenyl)silyl]benzene-1,4-diamine} | P472332 | C18H16N2O2Si2 | Polymer Information | SMILES | *O[SiH](*1=CC=CC=C1)Nc1ccc(cc1)N[Si](c1ccccc1)(O*)*
Homopolymer | poly[oxy({3-[4-carbonyl-1H-1,2,3-triazol-1-yl]propyl}(methyl)silanediyl)] | P472333 | C7H10N3O2Si | Polymer Information | SMILES | *O[Si](CCCn1nnc(c1)C(=O)*)(C)*
Homopolymer | poly[oxy({11-[4-(cholesteryloxycarbonyl)phenoxy]-11-oxoundecyl}(methyl)silanediyl)] | P472334 | C46H72O5Si | Polymer Information | SMILES | *O[Si](CCCCCCCCCCC(=O)Oc1ccc(cc1)C(=O)OC1CCC2(C(=CCC3C2CCC2(C3CCC2C(CCCC(C)C)C)C)C1)C)(C)*
Homopolymer | poly[oxy({[2,2-bis(propane-3,1-diyloxy-4,1-phenylenecarbonyloxymethylene)-3-(propane-3,1-diyloxy-4,1-phenylenecarbonyloxy)propane-3,1-diyl]oxycarbonyl-4,1-phenyleneoxyethane-2,1-diyl}(methyl)silanediyl)] | P472335 | C45H49O13Si | Polymer Information | SMILES | *CCCOc1ccc(cc1)C(=O)OCC(COC(=O)c1ccc(cc1)OCCC*)(COC(=O)c1ccc(cc1)OCCC*)COC(=O)c1ccc(cc1)OCC[Si](O*)(C)*
Homopolymer | poly(oxy{methyl[oxy(methyl)silanetriylmethylene-1,9'-bianthracene-10,10'-diylmethylene]silanediyl}) | P472336 | C32H26O2Si2 | Polymer Information | SMILES | *O[SiH](Cc1c2cccc(c2cc2c1cccc2)c1c2ccccc2c(c2c1cccc2)C[Si](O*)(C)*)*
Homopolymer | poly[oxy({5-[4-(4-methoxyphenoxycarbonyl)phenoxy]pentyl}(methyl)silanediyl)] | P472339 | C20H24O5Si | Polymer Information | SMILES | COc1ccc(cc1)OC(=O)c1ccc(cc1)OCCCCC[Si](O*)(C)*
Homopolymer | poly[oxy({11-[4-(4-methoxyphenoxycarbonyl)phenoxy]undecyl}(methyl)silanediyl)] | P472340 | C26H36O5Si | Polymer Information | SMILES | COc1ccc(cc1)OC(=O)c1ccc(cc1)OCCCCCCCCCCC[Si](O*)(C)*
Homopolymer | poly[(phenylsilanediyl)(2,4,6-trimethylphenyl)boranediyl] | P472341 | C15H17BSi | Polymer Information | SMILES | Cc1cc(C)c(c(c1)C)B([SiH](c1ccccc1)*)*
Homopolymer | poly(oxy{3-[4-(4-{6-[4-(cholesteryloxycarbonyl)phenoxy]hexanedioyloxy}phenoxycarbonyl)phenoxy]propyl}(methyl)silanediyl) | P472342 | C57H74O10Si | Polymer Information | SMILES | *O[Si](CCCOc1ccc(cc1)C(=O)Oc1ccc(cc1)OC(=O)CCCCC(=O)Oc1ccc(cc1)C(=O)OC1CCC2(C(=CCC3C2CCC2(C3CCC2C(CCCC(C)C)C)C)C1)C)(C)*
Homopolymer | poly{oxy[3-(4-{4-[6-(4-cyanophenoxy)hexanedioyloxy]phenoxycarbonyl}phenoxy)propyl](methyl)silanediyl} | P472343 | C30H29NO8Si | Polymer Information | SMILES | N#Cc1ccc(cc1)OC(=O)CCCCC(=O)Oc1ccc(cc1)OC(=O)c1ccc(cc1)OCCC[Si](O*)(C)*
Homopolymer | poly[oxy(11-{4-[4-(2-chloro-4-methylpentoxy)benzoyloxy]phenoxy}undecyl)(methyl)silanediyl] | P472344 | C31H45ClO5Si | Polymer Information | SMILES | *O[Si](CCCCCCCCCCCOc1ccc(cc1)OC(=O)c1ccc(cc1)OCC(CC(C)C)Cl)(C)*
Homopolymer | poly(oxy{11-[4-(4-{11-[oxy(methyl)silanetriyl]undecyloxy}benzoyloxy)phenoxy]undecyl}(methyl)silanediyl) | P472346 | C37H58O6Si2 | Polymer Information | SMILES | *O[SiH](CCCCCCCCCCCOc1ccc(cc1)C(=O)Oc1ccc(cc1)OCCCCCCCCCCC[Si](O*)(C)*)*
Homopolymer | poly(2,4-dimethyl-1,3,5-trioxa-2,4-disilapentane-1,5:4,2-tetrayl) | P472347 | C2H6O3Si2 | Thermal property | Thermal decomposition temperature | 250 | 0 | C
Homopolymer | poly(2,4-dimethyl-1,3,5-trioxa-2,4-disilapentane-1,5:4,2-tetrayl) | P472347 | C2H6O3Si2 | Thermal property | Thermal decomposition weight loss | 5 | 0 | %
Homopolymer | poly(2,4-dimethyl-1,3,5-trioxa-2,4-disilapentane-1,5:4,2-tetrayl) | P472347 | C2H6O3Si2 | Polymer Information | SMILES | *O[SiH](O[Si](O*)(C)*)*
Homopolymer | poly{oxy[(dimethyl)silanediyl]oxy[(dimethyl)silanediyl]oxy[(dimethyl)silanediyl]tetradec-7-ene-1,14-diyl[(dimethyl)silanediyl]} | P472348 | C22H50O3Si4 | Thermal property | Glass transition temperature | -103 | 0 | C
Homopolymer | poly{oxy[(dimethyl)silanediyl]oxy[(dimethyl)silanediyl]oxy[(dimethyl)silanediyl]tetradec-7-ene-1,14-diyl[(dimethyl)silanediyl]} | P472348 | C22H50O3Si4 | Thermal property | Thermal decomposition temperature | 308.5 | 4563 | C
Homopolymer | poly{oxy[(dimethyl)silanediyl]oxy[(dimethyl)silanediyl]oxy[(dimethyl)silanediyl]tetradec-7-ene-1,14-diyl[(dimethyl)silanediyl]} | P472348 | C22H50O3Si4 | Thermal property | Thermal decomposition weight loss | 5 | 0 | %
Homopolymer | poly{oxy[(dimethyl)silanediyl]oxy[(dimethyl)silanediyl]oxy[(dimethyl)silanediyl]tetradec-7-ene-1,14-diyl[(dimethyl)silanediyl]} | P472348 | C22H50O3Si4 | Tensile property | Elongation at break | 26 | 0 | %
Homopolymer | poly{oxy[(dimethyl)silanediyl]oxy[(dimethyl)silanediyl]oxy[(dimethyl)silanediyl]tetradec-7-ene-1,14-diyl[(dimethyl)silanediyl]} | P472348 | C22H50O3Si4 | Tensile property | Tensile modulus | 0.0017 | 0 | GPa
Homopolymer | poly{oxy[(dimethyl)silanediyl]oxy[(dimethyl)silanediyl]oxy[(dimethyl)silanediyl]tetradec-7-ene-1,14-diyl[(dimethyl)silanediyl]} | P472348 | C22H50O3Si4 | Tensile property | Tensile stress strength at break | 0.0004 | 0 | GPa
Homopolymer | poly{oxy[(dimethyl)silanediyl]oxy[(dimethyl)silanediyl]oxy[(dimethyl)silanediyl]tetradec-7-ene-1,14-diyl[(dimethyl)silanediyl]} | P472348 | C22H50O3Si4 | Polymer Information | SMILES | *O[Si](O[Si](O[Si](CCCCCCC=CCCCCCC[Si](C)(C)*)(C)C)(C)C)(C)C
Homopolymer | poly{oxy[(dimethyl)silanediyl]oxy[(dimethyl)silanediyl]tetradecane-1,14-diyl[(dimethyl)silanediyl]} | P472349 | C20H46O2Si3 | Thermal property | Glass transition temperature | -46 | 0 | C
Homopolymer | poly{oxy[(dimethyl)silanediyl]oxy[(dimethyl)silanediyl]tetradecane-1,14-diyl[(dimethyl)silanediyl]} | P472349 | C20H46O2Si3 | Thermal property | Thermal decomposition temperature | 209.5 | 800.3333 | C
Homopolymer | poly{oxy[(dimethyl)silanediyl]oxy[(dimethyl)silanediyl]tetradecane-1,14-diyl[(dimethyl)silanediyl]} | P472349 | C20H46O2Si3 | Thermal property | Thermal decomposition weight loss | 5 | 0 | %
Homopolymer | poly{oxy[(dimethyl)silanediyl]oxy[(dimethyl)silanediyl]tetradecane-1,14-diyl[(dimethyl)silanediyl]} | P472349 | C20H46O2Si3 | Tensile property | Elongation at break | 76 | 0 | %
Homopolymer | poly{oxy[(dimethyl)silanediyl]oxy[(dimethyl)silanediyl]tetradecane-1,14-diyl[(dimethyl)silanediyl]} | P472349 | C20H46O2Si3 | Tensile property | Tensile modulus | 0.0011 | 0 | GPa
Homopolymer | poly{oxy[(dimethyl)silanediyl]oxy[(dimethyl)silanediyl]tetradecane-1,14-diyl[(dimethyl)silanediyl]} | P472349 | C20H46O2Si3 | Tensile property | Tensile stress strength at break | 0.0005 | 0 | GPa
Homopolymer | poly{oxy[(dimethyl)silanediyl]oxy[(dimethyl)silanediyl]tetradecane-1,14-diyl[(dimethyl)silanediyl]} | P472349 | C20H46O2Si3 | Polymer Information | SMILES | *O[Si](O[Si](CCCCCCCCCCCCCC[Si](C)(C)*)(C)C)(C)C
Homopolymer | poly{oxy[(dimethyl)silanediyl]oxy[(dimethyl)silanediyl]oxy[(dimethyl)silanediyl]tetradecane-1,14-diyl[(dimethyl)silanediyl]} | P472350 | C22H52O3Si4 | Thermal property | Glass transition temperature | -49 | 0 | C
Homopolymer | poly{oxy[(dimethyl)silanediyl]oxy[(dimethyl)silanediyl]oxy[(dimethyl)silanediyl]tetradecane-1,14-diyl[(dimethyl)silanediyl]} | P472350 | C22H52O3Si4 | Thermal property | Thermal decomposition temperature | 308.5 | 560.3333 | C
Homopolymer | poly{oxy[(dimethyl)silanediyl]oxy[(dimethyl)silanediyl]oxy[(dimethyl)silanediyl]tetradecane-1,14-diyl[(dimethyl)silanediyl]} | P472350 | C22H52O3Si4 | Thermal property | Thermal decomposition weight loss | 5 | 0 | %
Homopolymer | poly{oxy[(dimethyl)silanediyl]oxy[(dimethyl)silanediyl]oxy[(dimethyl)silanediyl]tetradecane-1,14-diyl[(dimethyl)silanediyl]} | P472350 | C22H52O3Si4 | Tensile property | Elongation at break | 53 | 0 | %
Homopolymer | poly{oxy[(dimethyl)silanediyl]oxy[(dimethyl)silanediyl]oxy[(dimethyl)silanediyl]tetradecane-1,14-diyl[(dimethyl)silanediyl]} | P472350 | C22H52O3Si4 | Tensile property | Tensile modulus | 0.0011 | 0 | GPa
Homopolymer | poly{oxy[(dimethyl)silanediyl]oxy[(dimethyl)silanediyl]oxy[(dimethyl)silanediyl]tetradecane-1,14-diyl[(dimethyl)silanediyl]} | P472350 | C22H52O3Si4 | Tensile property | Tensile stress strength at break | 0.0005 | 0 | GPa
Homopolymer | poly{oxy[(dimethyl)silanediyl]oxy[(dimethyl)silanediyl]oxy[(dimethyl)silanediyl]tetradecane-1,14-diyl[(dimethyl)silanediyl]} | P472350 | C22H52O3Si4 | Polymer Information | SMILES | *O[Si](O[Si](O[Si](CCCCCCCCCCCCCC[Si](C)(C)*)(C)C)(C)C)(C)C
Homopolymer | poly{oxy[(1,1,2,2,2-2H5)ethyl((2H3)methyl)silanediyl]} | P472351 | C3D8OSi | Thermal property | Glass transition temperature | 141 | 0 | C
Homopolymer | poly{oxy[(1,1,2,2,2-2H5)ethyl((2H3)methyl)silanediyl]} | P472351 | C3D8OSi | Polymer Information | SMILES | *O[Si](C(C([2H])([2H])[2H])([2H])[2H])(C([2H])([2H])[2H])*
Homopolymer | poly{oxy[methyl(11-{4-[4-(1-methylpentyloxycarbonyl)benzoyloxy]phenoxy}-11-oxoundecyl)silanediyl]} | P472352 | C32H44O7Si | Polymer Information | SMILES | CCCCC(OC(=O)c1ccc(cc1)C(=O)Oc1ccc(cc1)OC(=O)CCCCCCCCCC[Si](O*)(C)*)C
Homopolymer | poly[(phenyl)(propyl)silanediyl] | P472353 | C9H12Si | Polymer Information | SMILES | CCC[Si](c1ccccc1)(*)*
Homopolymer | poly[(butyl)(phenyl)silanediyl] | P472354 | C10H14Si | Polymer Information | SMILES | CCCC[Si](c1ccccc1)(*)*
Homopolymer | poly[(pentyl)(phenyl)silanediyl] | P472355 | C11H16Si | Polymer Information | SMILES | CCCCC[Si](c1ccccc1)(*)*
Homopolymer | poly[(heptyl)(phenyl)silanediyl] | P472356 | C13H20Si | Polymer Information | SMILES | CCCCCCC[Si](c1ccccc1)(*)*
Homopolymer | poly[(octyl)(phenyl)silanediyl] | P472357 | C14H22Si | Polymer Information | SMILES | CCCCCCCC[Si](c1ccccc1)(*)*
Homopolymer | poly[(decyl)(phenyl)silanediyl] | P472358 | C16H26Si | Polymer Information | SMILES | CCCCCCCCCC[Si](c1ccccc1)(*)*
Homopolymer | poly[(dodecyl)(phenyl)silanediyl] | P472359 | C18H30Si | Polymer Information | SMILES | CCCCCCCCCCCC[Si](c1ccccc1)(*)*
Homopolymer | poly{[(methyl)(propane-3,1-diyl)silanediyl](propane-1,3-diyl)} | P472360 | C7H15Si | Polymer Information | SMILES | *CCC[Si](CCC*)(C)*
Homopolymer | poly{oxy[(3-{4'-[4-(heptyloxy)benzoyloxy]-1,1'-biphenyl-4-yloxy}propyl)(methyl)silanediyl]} | P472361 | C30H36O5Si | Thermal property | Glass transition temperature | 90 | 0 | C
Homopolymer | poly{oxy[(3-{4'-[4-(heptyloxy)benzoyloxy]-1,1'-biphenyl-4-yloxy}propyl)(methyl)silanediyl]} | P472361 | C30H36O5Si | Thermal property | Thermal decomposition temperature | 350.1 | 120.3333 | C
Homopolymer | poly{oxy[(3-{4'-[4-(heptyloxy)benzoyloxy]-1,1'-biphenyl-4-yloxy}propyl)(methyl)silanediyl]} | P472361 | C30H36O5Si | Thermal property | Thermal decomposition weight loss | 2 | 0 | %
Homopolymer | poly{oxy[(3-{4'-[4-(heptyloxy)benzoyloxy]-1,1'-biphenyl-4-yloxy}propyl)(methyl)silanediyl]} | P472361 | C30H36O5Si | Thermal property | Lc phase transition temperature | 244 | 0 | C
Homopolymer | poly{oxy[(3-{4'-[4-(heptyloxy)benzoyloxy]-1,1'-biphenyl-4-yloxy}propyl)(methyl)silanediyl]} | P472361 | C30H36O5Si | Polymer Information | SMILES | CCCCCCCOc1ccc(cc1)C(=O)Oc1ccc(cc1)c1ccc(cc1)OCCC[Si](O*)(C)*
Homopolymer | poly[oxy((methyl){[oxy(methylsilanetriyl)propane-3,1-diyl]oxy-4,1-phenylenecarbonyloxy(2,6-dioxabicyclo[3.3.0]octane-8,4-diyl)oxycarbonyl-4,1-phenyleneoxypropane-3,1-diyl}silanediyl)] | P472362 | C28H34O10Si2 | Polymer Information | SMILES | *O[SiH](CCCOc1ccc(cc1)C(=O)OC1COC2C1OCC2OC(=O)c1ccc(cc1)OCCC[Si](O*)(C)*)*
Homopolymer | poly[oxy((methyl){[oxy(methylsilanetriyl)decane-10,1-diyl]carbonyloxy(2,6-dioxabicyclo[3.3.0]octane-8,4-diyl)oxycarbonyldecane-10,1-diyl}silanediyl)] | P472363 | C30H54O8Si2 | Polymer Information | SMILES | *O[SiH](CCCCCCCCCCC(=O)OC1COC2C1OCC2OC(=O)CCCCCCCCCC[Si](O*)(C)*)*
Homopolymer | poly(oxy{[11-(2-{4-[4'-(4-ethoxybenzoyloxy)-1,1'-biphenyl-4-yloxycarbonyl]phenoxy}ethoxy)-11-oxoundecyl](methyl)silanediyl}) | P472364 | C42H48O9Si | Polymer Information | SMILES | CCOc1ccc(cc1)C(=O)Oc1ccc(cc1)c1ccc(cc1)OC(=O)c1ccc(cc1)OCCOC(=O)CCCCCCCCCC[Si](O*)(C)*
Homopolymer | poly(oxy{(methyl)[3-(4-{6-[(4'-propoxy-1,1'-biphenyl-4-yl)oxyhexanedioyloxy]hexahydrofuro[3,2-b]furan-3-yloxycarbonyl}phenoxy)propyl]silanediyl}) | P472365 | C38H44O11Si | Polymer Information | SMILES | CCCOc1ccc(cc1)c1ccc(cc1)OC(=O)CCCCC(=O)OC1COC2C1OCC2OC(=O)c1ccc(cc1)OCCC[Si](O*)(C)*
Homopolymer | poly[oxy({10-[(4'-cyano-1,1'-biphenyl-4-yl)oxycarbonyl]decyl}(methyl)silanediyl)] | P472366 | C25H31NO3Si | Polymer Information | SMILES | *O[Si](CCCCCCCCCCC(=O)Oc1ccc(cc1)c1ccc(cc1)C#N)(C)*
Homopolymer | poly(oxy{[10-(4-{[5-methyl-2-(1-methylethyl)cyclohexyl]oxycarbonyl}phenoxycarbonyl)decyl](methyl)silanediyl}) | P472367 | C29H46O5Si | Polymer Information | SMILES | *O[Si](CCCCCCCCCCC(=O)Oc1ccc(cc1)C(=O)OC1CC(C)CCC1C(C)C)(C)*
Homopolymer | poly{(ethoxy)[2-(1H-indol-1-yl)ethoxy]phosphazene} | P482001 | C12H15N2O2P | Polymer Information | SMILES | CCOP(=N*)(OCCn1ccc2c1cccc2)*
Homopolymer | poly{[6-(9H-carbazol-9-yl)hexyloxy](ethoxy)phosphazene} | P482002 | C20H25N2O2P | Polymer Information | SMILES | CCOP(=N*)(OCCCCCCn1c2ccccc2c2c1cccc2)*
Homopolymer | poly[(ethoxy)(2-{3-[(4-nitrophenyl)diazenyl]indol-1-yl｝ethoxy)phosphazene] | P482003 | C18H18N5O4P | Polymer Information | SMILES | CCOP(=N*)(OCCn1cc(c2c1cccc2)N=Nc1ccc(cc1)[N+](=O)[O-])*
Homopolymer | poly[(ethoxy)(2-{3-[4-(ethylsulfonyl)phenyldiazenyl]indol-1-yl}ethoxy)phosphazene] | P482004 | C20H23N4O4PS | Polymer Information | SMILES | CCOP(=N*)(OCCn1cc(c2c1cccc2)N=Nc1ccc(cc1)S(=O)(=O)CC)*
Homopolymer | poly[nitrilo(dipropyl-lambda5-phosphanylylidene)] | P482005 | C6H14NP | Polymer Information | SMILES | CCCP(=N*)(CCC)*
Homopolymer | poly(nitrilo{[2-(2-methoxyethoxy)ethoxy](4-methoxyphenoxy)-lamda5-phosphanylylidene}) | P482006 | C12H18NO5P | Polymer Information | SMILES | COCCOCCOP(=N*)(Oc1ccc(cc1)OC)*
Homopolymer | poly(nitrilo{(2-allylphenoxy)[2-(2-methoxyethoxy)ethoxy]-lamda5-phosphanylylidene}) | P482007 | C14H20NO4P | Polymer Information | SMILES | COCCOCCOP(=N*)(Oc1ccccc1CC=C)*
Homopolymer | poly{nitrilo[(2-allylphenoxy)(4-methoxyphenoxy)-lamda5-phosphanylylidene]} | P482008 | C16H16NO3P | Polymer Information | SMILES | C=CCc1ccccc1OP(=N*)(Oc1ccc(cc1)OC)*
Homopolymer | poly[nitrilo(bis{N-[1-(ethoxycarbonyl)ethyl]amino}-lamda5-phosphanylylidene)] | P482009 | C10H20N3O4P | Polymer Information | SMILES | CCOC(=O)C(NP(=N*)(NC(C(=O)OCC)C)*)C
Homopolymer | poly(nitrilo{bis[N,N-bis(2-methoxyethyl)amino]-lambda5-phosphanylylidene}) | P482010 | C12H28N3O4P | Polymer Information | SMILES | COCCN(P(=N*)(N(CCOC)CCOC)*)CCOC
Homopolymer | poly(nitrilo{[N,N-bis(2-methoxyethyl)amino](N'-propylamino)-lambda5-phosphanylylidene}) | P482011 | C9H22N3O2P | Polymer Information | SMILES | CCCNP(=N*)(N(CCOC)CCOC)*
Homopolymer | poly{[2-(2-methoxyethoxy)ethoxy][2-(2-phenoxyethoxy)ethoxy]phosphazene} | P482012 | C15H24NO6P | Polymer Information | SMILES | COCCOCCOP(=N*)(OCCOCCOc1ccccc1)*
Homopolymer | poly{bis[2-(2-phenoxyethoxy)ethoxy]phosphazene} | P482013 | C20H26NO6P | Polymer Information | SMILES | *N=P(OCCOCCOc1ccccc1)(OCCOCCOc1ccccc1)*
Homopolymer | poly[nitrilo(bis{N-[1-(ethoxycarbonyl)-2-phenylethyl]amino}phosphoranylylidene)] | P482014 | C22H28N3O4P | Polymer Information | SMILES | CCOC(=O)C(NP(=N*)(NC(C(=O)OCC)Cc1ccccc1)*)Cc1ccccc1
Homopolymer | poly[nitrilo({N-[(ethoxycarbonyl)methyl]amino}{N-[1-(ethoxycarbonyl)-2-phenylethyl]amino}phosphoranylylidene)] | P482015 | C15H22N3O4P | Polymer Information | SMILES | CCOC(=O)C(NP(=N*)(NCC(=O)OCC)*)Cc1ccccc1
Homopolymer | poly[nitrilo(bis{N-[(ethoxycarbonyl)methyl]amino}phosphoranylylidene)] | P482016 | C8H16N3O4P | Polymer Information | SMILES | CCOC(=O)CNP(=N*)(NCC(=O)OCC)*
Homopolymer | poly{nitrilo[chloro(3,5-di-tert-butylphenoxy)-lamda5-phosphanylylidene]} | P482017 | C14H21ClNOP | Polymer Information | SMILES | *N=P(Oc1cc(cc(c1)C(C)(C)C)C(C)(C)C)(Cl)*
Homopolymer | poly{nitrilo[bis(3,5-di-tert-butylphenoxy)-lamda5-phosphanylylidene]} | P482018 | C28H42NO2P | Polymer Information | SMILES | *N=P(Oc1cc(cc(c1)C(C)(C)C)C(C)(C)C)(Oc1cc(cc(c1)C(C)(C)C)C(C)(C)C)*
Homopolymer | poly{bis[4-(4,5-diphenylimidazol-2-yl)phenoxy]phosphazene} | P482019 | C42H30N5O2P | Polymer Information | SMILES | *N=P(Oc1ccc(cc1)c1nc(c([nH]1)c1ccccc1)c1ccccc1)(Oc1ccc(cc1)c1nc(c([nH]1)c1ccccc1)c1ccccc1)*
Homopolymer | poly{[4-(4,5-diphenylimidazol-2-yl)phenoxy](ethoxy)phosphazene} | P482020 | C23H20N3O2P | Polymer Information | SMILES | CCOP(=N*)(Oc1ccc(cc1)c1nc(c([nH]1)c1ccccc1)c1ccccc1)*
Homopolymer | poly{bis[4-(4,5-bis{4-[(4-chlorophenyl)diazenyl]phenyl}imidazol-2-yl)phenoxy]phosphazene} | P482021 | C66H42Cl4N13O2P | Polymer Information | SMILES | *N=P(Oc1ccc(cc1)c1[nH]c(c(n1)c1ccc(cc1)N=Nc1ccc(cc1)Cl)c1ccc(cc1)N=Nc1ccc(cc1)Cl)(Oc1ccc(cc1)c1[nH]c(c(n1)c1ccc(cc1)N=Nc1ccc(cc1)Cl)c1ccc(cc1)N=Nc1ccc(cc1)Cl)*
Homopolymer | poly{[4-(4,5-bis{4-[(4-chlorophenyl)diazenyl]phenyl}imidazol-2-yl)phenoxy](ethoxy)phosphazene} | P482022 | C35H26Cl2N7O2P | Polymer Information | SMILES | CCOP(=N*)(Oc1ccc(cc1)c1[nH]c(c(n1)c1ccc(cc1)N=Nc1ccc(cc1)Cl)c1ccc(cc1)N=Nc1ccc(cc1)Cl)*
Homopolymer | poly{bis[4-(4,5-bis{4-[(4-fluorophenyl)diazenyl]phenyl}imidazol-2-yl)penoxy]phosphazene} | P482023 | C66H42F4N13O2P | Polymer Information | SMILES | *N=P(Oc1ccc(cc1)c1[nH]c(c(n1)c1ccc(cc1)N=Nc1ccc(cc1)F)c1ccc(cc1)N=Nc1ccc(cc1)F)(Oc1ccc(cc1)c1[nH]c(c(n1)c1ccc(cc1)N=Nc1ccc(cc1)F)c1ccc(cc1)N=Nc1ccc(cc1)F)*
Homopolymer | poly{[4-(4,5-bis{4-[(4-fluorophenyl)diazenyl]phenyl}imidazol-2-yl)phenoxy](ethoxy)phosphazene} | P482024 | C35H26F2N7O2P | Polymer Information | SMILES | CCOP(=N*)(Oc1ccc(cc1)c1[nH]c(c(n1)c1ccc(cc1)N=Nc1ccc(cc1)F)c1ccc(cc1)N=Nc1ccc(cc1)F)*
Homopolymer | poly{bis[4-(4,5-bis{4-[(4-iodophenyl)diazenyl]phenyl}imidazol-2-yl)penoxy]phosphazene} | P482025 | C66H42I4N13O2P | Polymer Information | SMILES | *N=P(Oc1ccc(cc1)c1[nH]c(c(n1)c1ccc(cc1)N=Nc1ccc(cc1)I)c1ccc(cc1)N=Nc1ccc(cc1)I)(Oc1ccc(cc1)c1[nH]c(c(n1)c1ccc(cc1)N=Nc1ccc(cc1)I)c1ccc(cc1)N=Nc1ccc(cc1)I)*
Homopolymer | poly{[4-(4,5-bis{4-[(4-iodophenyl)diazenyl]phenyl}imidazol-2-yl)phenoxy](ethoxy)phosphazene} | P482026 | C35H26I2N7O2P | Polymer Information | SMILES | CCOP(=N*)(Oc1ccc(cc1)c1[nH]c(c(n1)c1ccc(cc1)N=Nc1ccc(cc1)I)c1ccc(cc1)N=Nc1ccc(cc1)I)*
Homopolymer | poly[bis(4-{4,5-bis[4-(p-tolyldiazenyl)phenyl]imidazol-2-yl}phenoxy)phosphazene] | P482027 | C70H54N13O2P | Polymer Information | SMILES | *N=P(Oc1ccc(cc1)c1[nH]c(c(n1)c1ccc(cc1)N=Nc1ccc(cc1)C)c1ccc(cc1)N=Nc1ccc(cc1)C)(Oc1ccc(cc1)c1[nH]c(c(n1)c1ccc(cc1)N=Nc1ccc(cc1)C)c1ccc(cc1)N=Nc1ccc(cc1)C)*
Homopolymer | poly[(4-{4,5-bis[4-(p-tolyldiazenyl)phenyl]imidazol-2-yl}phenoxy)(ethoxy)phosphazene] | P482028 | C37H32N7O2P | Polymer Information | SMILES | CCOP(=N*)(Oc1ccc(cc1)c1[nH]c(c(n1)c1ccc(cc1)N=Nc1ccc(cc1)C)c1ccc(cc1)N=Nc1ccc(cc1)C)*
Homopolymer | poly{bis[4-(4,5-bis{4-[(4-cyanophenyl)diazenyl]phenyl}imidazol-2-yl)phenoxy]phosphazene} | P482029 | C70H42N17O2P | Polymer Information | SMILES | N#Cc1ccc(cc1)N=Nc1ccc(cc1)c1[nH]c(nc1c1ccc(cc1)N=Nc1ccc(cc1)C#N)c1ccc(cc1)OP(=N*)(Oc1ccc(cc1)c1nc(c([nH]1)c1ccc(cc1)N=Nc1ccc(cc1)C#N)c1ccc(cc1)N=Nc1ccc(cc1)C#N)*
Homopolymer | poly{[4-(4,5-bis{4-[(4-cyanophenyl)diazenyl]phenyl}imidazol-2-yl)phenoxy](ethoxy)phosphazene} | P482030 | C37H26N9O2P | Polymer Information | SMILES | CCOP(=N*)(Oc1ccc(cc1)c1nc(c([nH]1)c1ccc(cc1)N=Nc1ccc(cc1)C#N)c1ccc(cc1)N=Nc1ccc(cc1)C#N)*
Homopolymer | poly{bis[4-(4,5-bis{4-[(4-ethoxyphenyl)diazenyl]phenyl}imidazol-2-yl)phenoxy]phosphazene} | P482031 | C74H62N13O6P | Polymer Information | SMILES | CCOc1ccc(cc1)N=Nc1ccc(cc1)c1[nH]c(nc1c1ccc(cc1)N=Nc1ccc(cc1)OCC)c1ccc(cc1)OP(=N*)(Oc1ccc(cc1)c1[nH]c(c(n1)c1ccc(cc1)N=Nc1ccc(cc1)OCC)c1ccc(cc1)N=Nc1ccc(cc1)OCC)*
Homopolymer | poly{[4-(4,5-bis{4-[(4-ethoxyphenyl)diazenyl]phenyl}imidazol-2-yl)phenoxy](ethoxy)phosphazene} | P482032 | C39H36N7O4P | Polymer Information | SMILES | CCOc1ccc(cc1)N=Nc1ccc(cc1)c1[nH]c(nc1c1ccc(cc1)N=Nc1ccc(cc1)OCC)c1ccc(cc1)OP(=N*)(OCC)*
Homopolymer | poly[bis(trideutriomethoxy)phosphazene] | P482033 | C2D6NO2P | Polymer Information | SMILES | [2H]C(OP(=N*)(OC([2H])([2H])[2H])*)([2H])[2H]
Homopolymer | poly{azanylylidene[chloro(4-methylphenoxy)-lambda5-phosphanylylidene]} | P482034 | C7H7ClNOP | Polymer Information | SMILES | *N=P(Oc1ccc(cc1)C)(Cl)*
Homopolymer | poly{azanylylidene[(4-methylphenoxy)(1H-1,2,4-triazol-1-yl)-lambda5-phosphanylylidene]} | P482035 | C9H9N4OP | Polymer Information | SMILES | *N=P(n1ncnc1)(Oc1ccc(cc1)C)*
Homopolymer | poly{nitrilo[(4-methylphenoxy)(1H-1,2,4-triazol-3-ylamino)-lambda5-phosphanylylidene]} | P482036 | C9H10N5OP | Polymer Information | SMILES | *N=P(Nc1n[nH]cn1)(Oc1ccc(cc1)C)*
Homopolymer | poly{nitrilo[(3-amino-1H-1,2,4-triazol-1-yl)(4-methylphenoxy)-lambda5-phosphanylylidene]} | P482037 | C9H10N5OP | Polymer Information | SMILES | *N=P(n1cnc(n1)N)(Oc1ccc(cc1)C)*
Homopolymer | poly[bis(3,6,9,12,15,18,21-heptaoxadocosanyloxy)phosphazene] | P482038 | C30H62NO16P | Polymer Information | SMILES | COCCOCCOCCOCCOCCOCCOCCOP(=N*)(OCCOCCOCCOCCOCCOCCOCCOC)*
Homopolymer | poly(azanylylidene{bis[4-(propoxycarbonyl)phenoxy]-lambda5-phosphanylylidene}) | P482039 | C20H22NO6P | Polymer Information | SMILES | CCCOC(=O)c1ccc(cc1)OP(=N*)(Oc1ccc(cc1)C(=O)OCCC)*
Homopolymer | poly[bis({1-[(ethoxycarbonylmethyl)carbamoyl]ethyl}amino)phosphazene] | P482040 | C14H26N5O6P | Polymer Information | SMILES | CCOC(=O)CNC(=O)C(NP(=N*)(NC(C(=O)NCC(=O)OCC)C)*)C
Homopolymer | poly{[(ethoxycarbonylmethyl)amino]({1-[(ethoxycarbonylmethyl)carbamoyl]ethyl}amino)phosphazene} | P482041 | C11H21N4O5P | Polymer Information | SMILES | CCOC(=O)CNC(=O)C(NP(=N*)(NCC(=O)OCC)*)C
Homopolymer | poly{[1-(ethoxycarbonylethyl)amino]({1-[(ethoxycarbonylmethyl)carbamoyl]ethyl}amino)phosphazene} | P482042 | C12H23N4O5P | Polymer Information | SMILES | CCOC(=O)CNC(=O)C(NP(=N*)(NC(C(=O)OCC)C)*)C
Homopolymer | poly{[(ethoxycarbonylmethyl)amino]({1-[(ethoxycarbonylmethyl)carbamoyl]-2-methylpropyl}amino)phosphazene} | P482043 | C13H25N4O5P | Polymer Information | SMILES | CCOC(=O)CNC(=O)C(C(C)C)NP(=N*)(NCC(=O)OCC)*
Homopolymer | poly{azanylylidene[phenoxy(4-sulfophenoxy)-lambda5-phosphanylylidene]} | P482044 | C12H10NO5PS | Polymer Information | SMILES | *N=P(Oc1ccccc1)(Oc1ccc(cc1)S(=O)(=O)O)*
Homopolymer | poly(azanylylidene{[4-(bromomethyl)phenoxy](4-methylphenoxy)-lambda5-phosphanylylidene}) | P482045 | C14H13BrNO2P | Polymer Information | SMILES | BrCc1ccc(cc1)OP(=N*)(Oc1ccc(cc1)C)*
Homopolymer | poly(nitrilo{bis[4-(2,2,2-trifluoroethoxy)anilino]-lambda5-phosphanylylidene}) | P482046 | C16H14F6N3O2P | Polymer Information | SMILES | *N=P(Nc1ccc(cc1)OCC(F)(F)F)(Nc1ccc(cc1)OCC(F)(F)F)*
Homopolymer | poly[azanylylidene(diamino)lambda5-phosphoranylylidene] | P482047 | H2N3P | Polymer Information | SMILES | *NP(=N*)(N*)*
Homopolymer | poly[azanylylidene({[1-(ethoxycarbonyl)-2-phenylethyl]amino}(amino)-lambda5-phosphoranylylidene)] | P482048 | C11H15N3O2P | Polymer Information | SMILES | CCOC(=O)C(NP(=N*)(N*)*)Cc1ccccc1
Homopolymer | poly[azanylylidene({[(ethoxycarbonyl)methyl]amino}(amino)-lambda5-phosphoranylylidene)] | P482049 | C4H9N3O2P | Polymer Information | SMILES | CCOC(=O)CNP(=N*)(N*)*
Homopolymer | poly(p-phenylenediselenothiocarbonate) | P490001 | C7H4SSe2 | Electric property | Electric conductivity | 4.3e-14 | 8.604022e-19 | 1/(ohm*cm)
Homopolymer | poly(p-phenylenediselenothiocarbonate) | P490001 | C7H4SSe2 | Electric property | Volume resistivity | 23000000000000 | 9.4568e+26 | ohm*cm
Homopolymer | poly(p-phenylenediselenothiocarbonate) | P490001 | C7H4SSe2 | Polymer Information | SMILES | *[Se]C(=S)[Se]c1ccc(cc1)*
Homopolymer | poly(p-phenylenediselenocarbonate) | P490002 | C7H4OSe2 | Electric property | Electric conductivity | 5e-14 | 2.557804e-21 | 1/(ohm*cm)
Homopolymer | poly(p-phenylenediselenocarbonate) | P490002 | C7H4OSe2 | Electric property | Volume resistivity | 20000000000000 | 5.8587e+26 | ohm*cm
Homopolymer | poly(p-phenylenediselenocarbonate) | P490002 | C7H4OSe2 | Polymer Information | SMILES | *[Se]C(=O)[Se]c1ccc(cc1)*
Homopolymer | poly(2-furfurylidene methyl ketone) | P490003 | C8H8O2 | Thermal property | Thermal decomposition temperature | 250 | 3333.333 | C
Homopolymer | poly(2-furfurylidene methyl ketone) | P490003 | C8H8O2 | Thermal property | Thermal decomposition weight loss | 7 | 2 | %
Homopolymer | poly(2-furfurylidene methyl ketone) | P490003 | C8H8O2 | Thermal property | Melting temperature | 125 | 4050 | C
Homopolymer | poly(2-furfurylidene methyl ketone) | P490003 | C8H8O2 | Dilute solution property | Intrinsic viscosity eta | 0.037 | 0 | dl/g
Homopolymer | poly(2-furfurylidene methyl ketone) | P490003 | C8H8O2 | Polymer Information | SMILES | *CC(=O)CC(c1ccco1)*
Homopolymer | poly[styrene-alt-(carbon monooxide)] | P490004 | C9H8O | Physical property | Density | 1.262 | 0.00213411 | g/cm3
Homopolymer | poly[styrene-alt-(carbon monooxide)] | P490004 | C9H8O | Physical property | Specific volume | 0.7924 | 0.0008037534 | cm3/g
Homopolymer | poly[styrene-alt-(carbon monooxide)] | P490004 | C9H8O | Thermal property | Crystallization temperature | 175 | 0 | C
Homopolymer | poly[styrene-alt-(carbon monooxide)] | P490004 | C9H8O | Thermal property | Glass transition temperature | 100 | 26.66667 | C
Homopolymer | poly[styrene-alt-(carbon monooxide)] | P490004 | C9H8O | Thermal property | Melting temperature | 260 | 309.0667 | C
Homopolymer | poly[styrene-alt-(carbon monooxide)] | P490004 | C9H8O | Thermal property | Specific heat capacity cp | 0.19 | 0 | cal/(g*C)
Homopolymer | poly[styrene-alt-(carbon monooxide)] | P490004 | C9H8O | Dilute solution property | Intrinsic viscosity eta | 0.5 | 0 | dl/g
Homopolymer | poly[styrene-alt-(carbon monooxide)] | P490004 | C9H8O | Tensile property | Elongation at break | 0.45 | 0.03 | %
Homopolymer | poly[styrene-alt-(carbon monooxide)] | P490004 | C9H8O | Tensile property | Tensile modulus | 5.3 | 1.333333 | GPa
Homopolymer | poly[styrene-alt-(carbon monooxide)] | P490004 | C9H8O | Tensile property | Tensile stress strength at break | 0.01255 | 9.520333e-05 | GPa
Homopolymer | poly[styrene-alt-(carbon monooxide)] | P490004 | C9H8O | Heat characteristics | Vicat softening temperature | 133 | 261.3333 | C
Homopolymer | poly[styrene-alt-(carbon monooxide)] | P490004 | C9H8O | Polymer Information | SMILES | *CC(=O)C(c1ccccc1)*
Homopolymer | poly[(p-fluorostyrene)-alt-(carbon monooxide)] | P490005 | C9H7FO | Physical property | Density | 1.331 | 0.001413067 | g/cm3
Homopolymer | poly[(p-fluorostyrene)-alt-(carbon monooxide)] | P490005 | C9H7FO | Physical property | Specific volume | 0.7513 | 0.0004265387 | cm3/g
Homopolymer | poly[(p-fluorostyrene)-alt-(carbon monooxide)] | P490005 | C9H7FO | Polymer Information | SMILES | *CC(=O)C(c1ccc(cc1)F)*
Homopolymer | poly[(3-methylstyrene)-alt-(carbon monooxide)] | P490006 | C10H10O | Physical property | Density | 1.166 | 0.0002048 | g/cm3
Homopolymer | poly[(3-methylstyrene)-alt-(carbon monooxide)] | P490006 | C10H10O | Physical property | Specific volume | 0.8576 | 0.0001114027 | cm3/g
Homopolymer | poly[(3-methylstyrene)-alt-(carbon monooxide)] | P490006 | C10H10O | Polymer Information | SMILES | *CC(=O)C(c1cccc(c1)C)*
Homopolymer | poly[(4-methylstyrene)-alt-(carbon monooxide)] | P490007 | C10H10O | Physical property | Density | 1.158 | 0.0002066667 | g/cm3
Homopolymer | poly[(4-methylstyrene)-alt-(carbon monooxide)] | P490007 | C10H10O | Physical property | Specific volume | 0.8636 | 0.0001193707 | cm3/g
Homopolymer | poly[(4-methylstyrene)-alt-(carbon monooxide)] | P490007 | C10H10O | Polymer Information | SMILES | *CC(=O)C(c1ccc(cc1)C)*
Homopolymer | poly[(carbon monooxide)-alt-(propene)] | P490008 | C4H6O | Thermal property | Glass transition temperature | 22 | 0.2666667 | C
Homopolymer | poly[(carbon monooxide)-alt-(propene)] | P490008 | C4H6O | Thermal property | Melting temperature | 235.25 | 140.0833 | C
Homopolymer | poly[(carbon monooxide)-alt-(propene)] | P490008 | C4H6O | Polymer Information | SMILES | *CC(=O)C(C)*
Homopolymer | poly(1,4-phenylenecarbonyl-1,4-phenylenebuta-1,3-diyne-1,4-diyl) | P490009 | C17H8O | Thermal property | Thermal decomposition temperature | 550 | 0 | C
Homopolymer | poly(1,4-phenylenecarbonyl-1,4-phenylenebuta-1,3-diyne-1,4-diyl) | P490009 | C17H8O | Thermal property | Thermal decomposition weight loss | 5 | 0 | %
Homopolymer | poly(1,4-phenylenecarbonyl-1,4-phenylenebuta-1,3-diyne-1,4-diyl) | P490009 | C17H8O | Polymer Information | SMILES | *c1ccc(cc1)C#CC#Cc1ccc(cc1)C(=O)*
Homopolymer | poly[(p-tert-butylstyrene)-alt-(carbon monooxide)] | P490010 | C13H16O | Thermal property | Glass transition temperature | 151.5 | 56.33333 | C
Homopolymer | poly[(p-tert-butylstyrene)-alt-(carbon monooxide)] | P490010 | C13H16O | Polymer Information | SMILES | *CC(=O)C(c1ccc(cc1)C(C)(C)C)*
Homopolymer | poly{[5-(2-propenyl)-1,3-benzodioxole]-alt-(carbon monooxide)]} | P490011 | C11H10O3 | Polymer Information | SMILES | *CC(=O)C(Cc1ccc2c(c1)OCO2)*
Homopolymer | poly{[1-(2-propenyl)-2,3,4,5,6-pentafluorobenzene]-alt-(carbon monooxide)]} | P490012 | C10H5F5O | Physicochemical property | Contact angle | 95.5 | 0 | degree
Homopolymer | poly{[1-(2-propenyl)-2,3,4,5,6-pentafluorobenzene]-alt-(carbon monooxide)]} | P490012 | C10H5F5O | Polymer Information | SMILES | *CC(=O)C(Cc1c(F)c(F)c(c(c1F)F)F)*
Homopolymer | poly[(hexa-1,5-diene)-alt-(carbon monooxide)] | P490013 | C7H8O2 | Polymer Information | SMILES | *CC(=O)C1CCC(C1=O)*
Homopolymer | poly(2-oxocyclohexane-1,4-diyl-1-oxoethylenecyclopentane-1,3-diyl-2-oxopropane-1,3-diyl) | P490014 | C16H22O3 | Polymer Information | SMILES | *CC(=O)CC1CCC(C1)CC(=O)C1CCC(C(=O)C1)*
Homopolymer | poly{[2,3-bis(ethoxycarbonyl)bicyclo[2.2.1]hepta-2,5-diene]-alt-(carbon monooxide)} | P490015 | C14H16O5 | Thermal property | Thermal decomposition temperature | 165 | 0 | C
Homopolymer | poly{[2,3-bis(ethoxycarbonyl)bicyclo[2.2.1]hepta-2,5-diene]-alt-(carbon monooxide)} | P490015 | C14H16O5 | Polymer Information | SMILES | CCOC(=O)C1=C(C(=O)OCC)C2CC1C(C(=O)*)C2*
Homopolymer | polybenzophenone | P490016 | C13H8O | Thermal property | Thermal decomposition temperature | 535 | 833.3333 | C
Homopolymer | polybenzophenone | P490016 | C13H8O | Thermal property | Thermal decomposition weight loss | 5 | 0 | %
Homopolymer | polybenzophenone | P490016 | C13H8O | Polymer Information | SMILES | *c1ccc(cc1)c1ccc(cc1)C(=O)*
Homopolymer | poly[(hexa-1,5-diene)-alt-(carbon monooxide)] | P490017 | C8H10O2 | Polymer Information | SMILES | *CC(=O)C1CCC(C(=O)C1)*
Homopolymer | poly{[alph,alpha'-dicyano-alpha,alpha'-bis(N-morpholino)p-xylene]-alt-[bis(4-fluorophenyl) sulfone]} | P490018 | C20H12O4S | Thermal property | Crystallization temperature | 266 | 0 | C
Homopolymer | poly{[alph,alpha'-dicyano-alpha,alpha'-bis(N-morpholino)p-xylene]-alt-[bis(4-fluorophenyl) sulfone]} | P490018 | C20H12O4S | Thermal property | Glass transition temperature | 213.5 | 280.3333 | C
Homopolymer | poly{[alph,alpha'-dicyano-alpha,alpha'-bis(N-morpholino)p-xylene]-alt-[bis(4-fluorophenyl) sulfone]} | P490018 | C20H12O4S | Thermal property | Thermal decomposition temperature | 491 | 0 | C
Homopolymer | poly{[alph,alpha'-dicyano-alpha,alpha'-bis(N-morpholino)p-xylene]-alt-[bis(4-fluorophenyl) sulfone]} | P490018 | C20H12O4S | Thermal property | Thermal decomposition weight loss | 10 | 0 | %
Homopolymer | poly{[alph,alpha'-dicyano-alpha,alpha'-bis(N-morpholino)p-xylene]-alt-[bis(4-fluorophenyl) sulfone]} | P490018 | C20H12O4S | Thermal property | Melting temperature | 415 | 0 | C
Homopolymer | poly{[alph,alpha'-dicyano-alpha,alpha'-bis(N-morpholino)p-xylene]-alt-[bis(4-fluorophenyl) sulfone]} | P490018 | C20H12O4S | Polymer Information | SMILES | *c1ccc(cc1)C(=O)c1ccc(cc1)C(=O)c1ccc(cc1)S(=O)(=O)*
Homopolymer | poly{[alph,alpha'-dicyano-alpha,alpha'-bis(N-morpholino)m-xylene]-alt-[bis(4-fluorophenyl) sulfone]} | P490019 | C20H12O4S | Thermal property | Glass transition temperature | 198 | 133.3333 | C
Homopolymer | poly{[alph,alpha'-dicyano-alpha,alpha'-bis(N-morpholino)m-xylene]-alt-[bis(4-fluorophenyl) sulfone]} | P490019 | C20H12O4S | Thermal property | Thermal decomposition temperature | 552 | 0 | C
Homopolymer | poly{[alph,alpha'-dicyano-alpha,alpha'-bis(N-morpholino)m-xylene]-alt-[bis(4-fluorophenyl) sulfone]} | P490019 | C20H12O4S | Thermal property | Thermal decomposition weight loss | 10 | 0 | %
Homopolymer | poly{[alph,alpha'-dicyano-alpha,alpha'-bis(N-morpholino)m-xylene]-alt-[bis(4-fluorophenyl) sulfone]} | P490019 | C20H12O4S | Thermal property | Melting temperature | 452 | 48 | C
Homopolymer | poly{[alph,alpha'-dicyano-alpha,alpha'-bis(N-morpholino)m-xylene]-alt-[bis(4-fluorophenyl) sulfone]} | P490019 | C20H12O4S | Polymer Information | SMILES | *c1ccc(cc1)C(=O)c1cccc(c1)C(=O)c1ccc(cc1)S(=O)(=O)*
Homopolymer | polyterephthaldehyde | P490022 | C8H6O2 | Thermal property | Melting temperature | 255 | 1250 | C
Homopolymer | polyterephthaldehyde | P490022 | C8H6O2 | Polymer Information | SMILES | *C(=O)C(c1ccc(cc1)*)O
Homopolymer | poly(cyclopentanone-alt-terephthaldehyde) | P490023 | C13H10O | Thermal property | Thermal decomposition temperature | 225 | 833.3333 | C
Homopolymer | poly(cyclopentanone-alt-terephthaldehyde) | P490023 | C13H10O | Thermal property | Thermal decomposition weight loss | 11.2 | 47.104 | %
Homopolymer | poly(cyclopentanone-alt-terephthaldehyde) | P490023 | C13H10O | Electric property | Electric conductivity | 8.2e-08 | 1.703819e-09 | 1/(ohm*cm)
Homopolymer | poly(cyclopentanone-alt-terephthaldehyde) | P490023 | C13H10O | Electric property | Volume resistivity | 12000000 | 6.6457e+18 | ohm*cm
Homopolymer | poly(cyclopentanone-alt-terephthaldehyde) | P490023 | C13H10O | Polymer Information | SMILES | *C=C1CCC(=Cc2ccc(cc2)*)C1=O
Homopolymer | poly(cyclohexanone-alt-terephthaldehyde) | P490024 | C14H12O | Thermal property | Thermal decomposition temperature | 262.5 | 1919.643 | C
Homopolymer | poly(cyclohexanone-alt-terephthaldehyde) | P490024 | C14H12O | Thermal property | Thermal decomposition weight loss | 3.35 | 15.67643 | %
Homopolymer | poly(cyclohexanone-alt-terephthaldehyde) | P490024 | C14H12O | Electric property | Electric conductivity | 7.5e-08 | 6.217877e-09 | 1/(ohm*cm)
Homopolymer | poly(cyclohexanone-alt-terephthaldehyde) | P490024 | C14H12O | Electric property | Volume resistivity | 13000000 | 1.9301e+22 | ohm*cm
Homopolymer | poly(cyclohexanone-alt-terephthaldehyde) | P490024 | C14H12O | Polymer Information | SMILES | *C=C1CCCC(=Cc2ccc(cc2)*)C1=O
Homopolymer | poly[(butan-2-one)-alt-(8-hydroxyquinoline-5-carbaldehyde)] | P492001 | C14H13NO2 | Thermal property | Thermal decomposition temperature | 200 | 53392.86 | C
Homopolymer | poly[(butan-2-one)-alt-(8-hydroxyquinoline-5-carbaldehyde)] | P492001 | C14H13NO2 | Thermal property | Thermal decomposition weight loss | 10.5 | 1586.067 | %
Homopolymer | poly[(butan-2-one)-alt-(8-hydroxyquinoline-5-carbaldehyde)] | P492001 | C14H13NO2 | Electric property | Electric conductivity | 2.18e-11 | 0 | 1/(ohm*cm)
Homopolymer | poly[(butan-2-one)-alt-(8-hydroxyquinoline-5-carbaldehyde)] | P492001 | C14H13NO2 | Electric property | Volume resistivity | 45900000000 | 0 | ohm*cm
Homopolymer | poly[(butan-2-one)-alt-(8-hydroxyquinoline-5-carbaldehyde)] | P492001 | C14H13NO2 | Polymer Information | SMILES | *CC(=O)C(C(c1ccc(c2c1cccn2)O)*)C
Homopolymer | poly[(oct-1-ene)-alt-(carbon monooxide)] | P492002 | C11H20O | Polymer Information | SMILES | CCCCCCCCC(C(=O)C*)*
Homopolymer | poly(carbonyl) | P492004 | CO | Polymer Information | SMILES | *C(=O)*
Homopolymer | poly(anthracene-9,10-diylphthaloyl) | P492005 | C22H12O2 | Polymer Information | SMILES | *C(=O)c1ccccc1C(=O)c1c2ccccc2c(c2c1cccc2)*
Homopolymer | poly[(but-1-ene)-alt-(carbon monooxide)] | P492006 | C5H8O | Polymer Information | SMILES | CCC(C(=O)C*)*
Homopolymer | poly[(hex-1-ene)-alt-(carbon monooxide)] | P492007 | C7H12O | Polymer Information | SMILES | CCCCC(C(=O)C*)*
Homopolymer | poly[(2,7-dibenzylidenecycloheptanone)-alt-(isophthaloyl dichloride)] | P492008 | C29H22O3 | Polymer Information | SMILES | *=Cc1ccc(cc1)C(=O)c1cccc(c1)C(=O)c1ccc(cc1)C=C1CCCCC(=*)C1=O
Homopolymer | poly[(2,7-dibenzylidenecycloheptanone)-alt-(terephthaloyl dichloride)] | P492009 | C29H22O3 | Polymer Information | SMILES | *=Cc1ccc(cc1)C(=O)c1ccc(cc1)C(=O)c1ccc(cc1)C=C1CCCCC(=*)C1=O
Homopolymer | poly[(2,7-dibenzylidenecycloheptanone)-alt-(biphenyl-4,4'-dicarbnyl dichloride)] | P492010 | C35H26O3 | Polymer Information | SMILES | *=Cc1ccc(cc1)C(=O)c1ccc(cc1)c1ccc(cc1)C(=O)c1ccc(cc1)C=C1CCCCC(=*)C1=O
Homopolymer | poly[(2,7-dibenzylidenecycloheptanone)-alt-(oxalyl dichloride)] | P492011 | C23H18O3 | Polymer Information | SMILES | *=Cc1ccc(cc1)C(=O)C(=O)c1ccc(cc1)C=C1CCCCC(=*)C1=O
Homopolymer | poly[(2,7-dibenzylidenecycloheptanone)-alt-(adipoyl dichloride)] | P492012 | C27H26O3 | Polymer Information | SMILES | *=Cc1ccc(cc1)C(=O)CCCCC(=O)c1ccc(cc1)C=C1CCCCC(=*)C1=O
Homopolymer | poly[(2,7-dibenzylidenecycloheptanone)-alt-(decanedioyl dichloride)] | P492013 | C31H34O3 | Polymer Information | SMILES | *=Cc1ccc(cc1)C(=O)CCCCCCCCC(=O)c1ccc(cc1)C=C1CCCCC(=*)C1=O
Homopolymer | poly[dibenzylideneacetone-alt-(isophthaloyl dichloride)] | P492014 | C25H16O3 | Polymer Information | SMILES | O=C(C=Cc1ccc(cc1)*)C=Cc1ccc(cc1)C(=O)c1cccc(c1)C(=O)*
Homopolymer | poly[dibenzylideneacetone-alt-(terephthaloyl dichloride)] | P492015 | C25H16O3 | Polymer Information | SMILES | O=C(C=Cc1ccc(cc1)*)C=Cc1ccc(cc1)C(=O)c1ccc(cc1)C(=O)*
Homopolymer | poly[dibenzylideneacetone-alt-(biphenyl-4,4'-dicarbnyl dichloride)] | P492016 | C31H20O3 | Polymer Information | SMILES | O=C(C=Cc1ccc(cc1)C(=O)*)C=Cc1ccc(cc1)C(=O)c1ccc(cc1)c1ccc(cc1)*
Homopolymer | poly[dibenzylideneacetone-alt-(oxalyl dichloride)] | P492017 | C19H12O3 | Polymer Information | SMILES | O=C(C=Cc1ccc(cc1)*)C=Cc1ccc(cc1)C(=O)C(=O)*
Homopolymer | poly[dibenzylideneacetone-alt-(adipoyl dichloride)] | P492018 | C23H20O3 | Polymer Information | SMILES | *C(=O)CCCCC(=O)c1ccc(cc1)C=CC(=O)C=Cc1ccc(cc1)*
Homopolymer | poly{[dibenzylideneacetone-alt-(decanedioyl dichloride)]} | P492019 | C27H28O3 | Polymer Information | SMILES | *C(=O)CCCCCCCCC(=O)c1ccc(cc1)C=CC(=O)C=Cc1ccc(cc1)*
Homopolymer | poly{[2,6-bis(4-bromobenzylidene)cyclohexanone]-alt-[2,5-bis(hexyloxy)-1,4-phenylenediboronic acid propane-1,3-diol diester]} | P492021 | C38H44O3 | Physical property | Density | 1.18 | 0 | g/cm3
Homopolymer | poly{[2,6-bis(4-bromobenzylidene)cyclohexanone]-alt-[2,5-bis(hexyloxy)-1,4-phenylenediboronic acid propane-1,3-diol diester]} | P492021 | C38H44O3 | Physical property | Specific volume | 0.847 | 0 | cm3/g
Homopolymer | poly{[2,6-bis(4-bromobenzylidene)cyclohexanone]-alt-[2,5-bis(hexyloxy)-1,4-phenylenediboronic acid propane-1,3-diol diester]} | P492021 | C38H44O3 | Thermal property | Glass transition temperature | 85 | 0 | C
Homopolymer | poly{[2,6-bis(4-bromobenzylidene)cyclohexanone]-alt-[2,5-bis(hexyloxy)-1,4-phenylenediboronic acid propane-1,3-diol diester]} | P492021 | C38H44O3 | Thermal property | Thermal decomposition temperature | 406 | 0 | C
Homopolymer | poly{[2,6-bis(4-bromobenzylidene)cyclohexanone]-alt-[2,5-bis(hexyloxy)-1,4-phenylenediboronic acid propane-1,3-diol diester]} | P492021 | C38H44O3 | Thermal property | Thermal decomposition weight loss | 5 | 0 | %
Homopolymer | poly{[2,6-bis(4-bromobenzylidene)cyclohexanone]-alt-[2,5-bis(hexyloxy)-1,4-phenylenediboronic acid propane-1,3-diol diester]} | P492021 | C38H44O3 | Thermal property | Lc phase transition temperature | 218 | 0 | C
Homopolymer | poly{[2,6-bis(4-bromobenzylidene)cyclohexanone]-alt-[2,5-bis(hexyloxy)-1,4-phenylenediboronic acid propane-1,3-diol diester]} | P492021 | C38H44O3 | Dilute solution property | Intrinsic viscosity eta | 0.7 | 0 | dl/g
Homopolymer | poly{[2,6-bis(4-bromobenzylidene)cyclohexanone]-alt-[2,5-bis(hexyloxy)-1,4-phenylenediboronic acid propane-1,3-diol diester]} | P492021 | C38H44O3 | Polymer Information | SMILES | CCCCCCOc1cc(c(cc1c1ccc(cc1)C=C1CCCC(=C*)C1=O)OCCCCCC)c1ccc(cc1)*
Homopolymer | poly[(2,5-dibenzylidenecyclopentanone)-alt-(isophthaloyl dichloride)] | P492022 | C27H18O3 | Thermal property | Crystallization temperature | 250 | 5000 | C
Homopolymer | poly[(2,5-dibenzylidenecyclopentanone)-alt-(isophthaloyl dichloride)] | P492022 | C27H18O3 | Thermal property | Glass transition temperature | 190 | 0 | C
Homopolymer | poly[(2,5-dibenzylidenecyclopentanone)-alt-(isophthaloyl dichloride)] | P492022 | C27H18O3 | Thermal property | Melting temperature | 466.95 | 0 | C
Homopolymer | poly[(2,5-dibenzylidenecyclopentanone)-alt-(isophthaloyl dichloride)] | P492022 | C27H18O3 | Polymer Information | SMILES | *c1ccc(cc1)C=C1CCC(=Cc2ccc(cc2)C(=O)c2cccc(c2)C(=O)*)C1=O
Homopolymer | poly[(2,5-dibenzylidenecyclopentanone)-alt-(terephthaloyl dichloride)] | P492023 | C27H18O3 | Thermal property | Thermal decomposition temperature | 300 | 0 | C
Homopolymer | poly[(2,5-dibenzylidenecyclopentanone)-alt-(terephthaloyl dichloride)] | P492023 | C27H18O3 | Thermal property | Thermal decomposition weight loss | 10 | 0 | %
Homopolymer | poly[(2,5-dibenzylidenecyclopentanone)-alt-(terephthaloyl dichloride)] | P492023 | C27H18O3 | Polymer Information | SMILES | *c1ccc(cc1)C=C1CCC(=Cc2ccc(cc2)C(=O)c2ccc(cc2)C(=O)*)C1=O
Homopolymer | poly[(2,5-dibenzylidenecyclopentanone)-alt-(biphenyl-4,4'-dicarbnyl dichloride)] | P492024 | C33H22O3 | Thermal property | Thermal decomposition temperature | 205 | 0 | C
Homopolymer | poly[(2,5-dibenzylidenecyclopentanone)-alt-(biphenyl-4,4'-dicarbnyl dichloride)] | P492024 | C33H22O3 | Thermal property | Thermal decomposition weight loss | 10 | 0 | %
Homopolymer | poly[(2,5-dibenzylidenecyclopentanone)-alt-(biphenyl-4,4'-dicarbnyl dichloride)] | P492024 | C33H22O3 | Polymer Information | SMILES | *c1ccc(cc1)c1ccc(cc1)C(=O)c1ccc(cc1)C=C1CCC(=Cc2ccc(cc2)C(=O)*)C1=O
Homopolymer | poly[(2,5-dibenzylidenecyclopentanone)-alt-(oxalyl dichloride)] | P492025 | C21H14O3 | Polymer Information | SMILES | *c1ccc(cc1)C=C1CCC(=Cc2ccc(cc2)C(=O)C(=O)*)C1=O
Homopolymer | poly[(2,5-dibenzylidenecyclopentanone)-alt-(adipoyl dichloride)] | P492026 | C25H22O3 | Polymer Information | SMILES | *C(=O)CCCCC(=O)c1ccc(cc1)C=C1CCC(=Cc2ccc(cc2)*)C1=O
Homopolymer | poly[(2,5-dibenzylidenecyclopentanone)-alt-(decanedioyl dichloride)] | P492027 | C29H30O3 | Thermal property | Thermal decomposition temperature | 220 | 0 | C
Homopolymer | poly[(2,5-dibenzylidenecyclopentanone)-alt-(decanedioyl dichloride)] | P492027 | C29H30O3 | Thermal property | Thermal decomposition weight loss | 10 | 0 | %
Homopolymer | poly[(2,5-dibenzylidenecyclopentanone)-alt-(decanedioyl dichloride)] | P492027 | C29H30O3 | Polymer Information | SMILES | *C(=O)CCCCCCCCC(=O)c1ccc(cc1)C=C1CCC(=Cc2ccc(cc2)*)C1=O
Homopolymer | poly[(2,6-dibenzylidenecyclohexanone)-alt-(isophthaloyl dichloride)] | P492028 | C28H20O3 | Polymer Information | SMILES | *c1ccc(cc1)C=C1CCCC(=Cc2ccc(cc2)C(=O)c2cccc(c2)C(=O)*)C1=O
Homopolymer | poly[(2,6-dibenzylidenecyclohexanone)-alt-(terephthaloyl dichloride)] | P492029 | C28H20O3 | Thermal property | Thermal decomposition temperature | 190 | 0 | C
Homopolymer | poly[(2,6-dibenzylidenecyclohexanone)-alt-(terephthaloyl dichloride)] | P492029 | C28H20O3 | Thermal property | Thermal decomposition weight loss | 10 | 0 | %
Homopolymer | poly[(2,6-dibenzylidenecyclohexanone)-alt-(terephthaloyl dichloride)] | P492029 | C28H20O3 | Polymer Information | SMILES | *c1ccc(cc1)C=C1CCCC(=Cc2ccc(cc2)C(=O)c2ccc(cc2)C(=O)*)C1=O
Homopolymer | poly[(2,6-dibenzylidenecyclohexanone)-alt-(biphenyl-4,4'-dicarbnyl dichloride)] | P492030 | C34H24O3 | Thermal property | Thermal decomposition temperature | 180 | 0 | C
Homopolymer | poly[(2,6-dibenzylidenecyclohexanone)-alt-(biphenyl-4,4'-dicarbnyl dichloride)] | P492030 | C34H24O3 | Thermal property | Thermal decomposition weight loss | 10 | 0 | %
Homopolymer | poly[(2,6-dibenzylidenecyclohexanone)-alt-(biphenyl-4,4'-dicarbnyl dichloride)] | P492030 | C34H24O3 | Polymer Information | SMILES | *c1ccc(cc1)c1ccc(cc1)C(=O)c1ccc(cc1)C=C1CCCC(=Cc2ccc(cc2)C(=O)*)C1=O
Homopolymer | poly[(2,6-dibenzylidenecyclohexanone)-alt-(oxalyl dichloride)] | P492031 | C22H16O3 | Polymer Information | SMILES | *c1ccc(cc1)C=C1CCCC(=Cc2ccc(cc2)C(=O)C(=O)*)C1=O
Homopolymer | poly[(2,6-dibenzylidenecyclohexanone)-alt-(adipoyl dichloride)] | P492032 | C26H24O3 | Polymer Information | SMILES | *C(=O)CCCCC(=O)c1ccc(cc1)C=C1CCCC(=Cc2ccc(cc2)*)C1=O
Homopolymer | poly[(2,6-dibenzylidenecyclohexanone)-alt-(decanedioyl dichloride)] | P492033 | C30H32O3 | Thermal property | Thermal decomposition temperature | 215 | 0 | C
Homopolymer | poly[(2,6-dibenzylidenecyclohexanone)-alt-(decanedioyl dichloride)] | P492033 | C30H32O3 | Thermal property | Thermal decomposition weight loss | 10 | 0 | %
Homopolymer | poly[(2,6-dibenzylidenecyclohexanone)-alt-(decanedioyl dichloride)] | P492033 | C30H32O3 | Polymer Information | SMILES | *C(=O)CCCCCCCCC(=O)c1ccc(cc1)C=C1CCCC(=Cc2ccc(cc2)*)C1=O
Homopolymer | poly(bicyclo[2.2.1]hept-5-ene-2,3-diylcarbonyl) | P492035 | C8H6O | Thermal property | Glass transition temperature | 94 | 0 | C
Homopolymer | poly(bicyclo[2.2.1]hept-5-ene-2,3-diylcarbonyl) | P492035 | C8H6O | Thermal property | Melting temperature | 204.2 | 0 | C
Homopolymer | poly(bicyclo[2.2.1]hept-5-ene-2,3-diylcarbonyl) | P492035 | C8H6O | Polymer Information | SMILES | *C(=O)C1=C(*)C2CC1C=C2
Homopolymer | poly(bicyclo[2.2.1]hept-5-ene-2,3-diylcarbonyl) | P492036 | C8H8O | Thermal property | Glass transition temperature | 77 | 0 | C
Homopolymer | poly(bicyclo[2.2.1]hept-5-ene-2,3-diylcarbonyl) | P492036 | C8H8O | Thermal property | Melting temperature | 208.8 | 0 | C
Homopolymer | poly(bicyclo[2.2.1]hept-5-ene-2,3-diylcarbonyl) | P492036 | C8H8O | Polymer Information | SMILES | *C(=O)C1C2C=CC(C1*)C2
Homopolymer | poly(1,2-phenylenecarbonyl-1,4-phenylene{[(trimethylsilyl)methylidene]methylene}) | P492037 | C18H18OSi | Polymer Information | SMILES | *c1ccccc1C(=C[Si](C)(C)C)c1ccc(cc1)C(=O)*
Homopolymer | poly[(4-methoxy-6-methyl-1,3-phenylene)(2-oxoethylene)] | P492038 | C10H10O2 | Thermal property | Heat of fusion | 0.0068 | 4.56e-07 | kcal/g
Homopolymer | poly[(4-methoxy-6-methyl-1,3-phenylene)(2-oxoethylene)] | P492038 | C10H10O2 | Thermal property | Thermal decomposition temperature | 345 | 19469.7 | C
Homopolymer | poly[(4-methoxy-6-methyl-1,3-phenylene)(2-oxoethylene)] | P492038 | C10H10O2 | Thermal property | Thermal decomposition weight loss | 50 | 0 | %
Homopolymer | poly[(4-methoxy-6-methyl-1,3-phenylene)(2-oxoethylene)] | P492038 | C10H10O2 | Heat characteristics | Softening temperature | 125 | 231.3667 | C
Homopolymer | poly[(4-methoxy-6-methyl-1,3-phenylene)(2-oxoethylene)] | P492038 | C10H10O2 | Polymer Information | SMILES | *CC(=O)c1cc(*)c(cc1C)OC
Homopolymer | poly[1,4-phenylenemethanylylidene(5-tert-butyl-2-oxocyclohexane-1,3-diylidene)methanylylidene] | P492039 | C18H20O | Thermal property | Thermal decomposition temperature | 500 | 22222.22 | C
Homopolymer | poly[1,4-phenylenemethanylylidene(5-tert-butyl-2-oxocyclohexane-1,3-diylidene)methanylylidene] | P492039 | C18H20O | Thermal property | Thermal decomposition weight loss | 76 | 1328.267 | %
Homopolymer | poly[1,4-phenylenemethanylylidene(5-tert-butyl-2-oxocyclohexane-1,3-diylidene)methanylylidene] | P492039 | C18H20O | Electric property | Electric conductivity | 4.2e-12 | 0 | 1/(ohm*cm)
Homopolymer | poly[1,4-phenylenemethanylylidene(5-tert-butyl-2-oxocyclohexane-1,3-diylidene)methanylylidene] | P492039 | C18H20O | Electric property | Volume resistivity | 240000000000 | 0 | ohm*cm
Homopolymer | poly[1,4-phenylenemethanylylidene(5-tert-butyl-2-oxocyclohexane-1,3-diylidene)methanylylidene] | P492039 | C18H20O | Polymer Information | SMILES | *C=C1CC(CC(=Cc2ccc(cc2)*)C1=O)C(C)(C)C
Homopolymer | poly[1,4-phenylenemethanylylidene(2-oxocycloheptane-1,3-diylidene)methanylylidene] | P492040 | C15H14O | Polymer Information | SMILES | *=Cc1ccc(cc1)C=C1CCCCC(=*)C1=O
Homopolymer | poly[1,4-phenylenemethanylylidene(5-methyl-2-oxocyclohexane-1,3-diylidene)methanylylidene] | P492041 | C15H14O | Polymer Information | SMILES | *C=C1CC(C)CC(=Cc2ccc(cc2)*)C1=O
Homopolymer | poly(1,4-phenyleneoxalyl) | P492042 | C8H4O2 | Polymer Information | SMILES | *c1ccc(cc1)C(=O)C(=O)*
Homopolymer | poly(naphthalene-1,4-diylisophthaloylnaphthalene-1,4-diylmethanylylidene-2-oxocyclohexane-1,3-diylidenemethanylylidene) | P492043 | C36H24O3 | Polymer Information | SMILES | *C(=O)c1cccc(c1)C(=O)c1ccc(c2c1cccc2)C=C1CCCC(=Cc2ccc(c3c2cccc3)*)C1=O
Homopolymer | poly(naphthalene-1,4-diylmethanylylidene-2-oxocyclohexane-1,3-diylidenemethanylylidenenaphthalene-1,4-diylterephthaloyl) | P492044 | C36H24O3 | Thermal property | Thermal decomposition temperature | 563 | 9969.867 | C
Homopolymer | poly(naphthalene-1,4-diylmethanylylidene-2-oxocyclohexane-1,3-diylidenemethanylylidenenaphthalene-1,4-diylterephthaloyl) | P492044 | C36H24O3 | Thermal property | Thermal decomposition weight loss | 30 | 533.3333 | %
Homopolymer | poly(naphthalene-1,4-diylmethanylylidene-2-oxocyclohexane-1,3-diylidenemethanylylidenenaphthalene-1,4-diylterephthaloyl) | P492044 | C36H24O3 | Polymer Information | SMILES | O=C1C(=Cc2ccc(c3c2cccc3)C(=O)c2ccc(cc2)C(=O)*)CCCC1=Cc1ccc(c2c1cccc2)*
Homopolymer | poly(naphthalene-1,4-diylmethanylylidene-2-oxocyclohexane-1,3-diylidenemethanylylidenenaphthalene-1,4-diyldecane-1,10-dioyl) | P492045 | C38H36O3 | Thermal property | Thermal decomposition temperature | 480 | 17520 | C
Homopolymer | poly(naphthalene-1,4-diylmethanylylidene-2-oxocyclohexane-1,3-diylidenemethanylylidenenaphthalene-1,4-diyldecane-1,10-dioyl) | P492045 | C38H36O3 | Thermal property | Thermal decomposition weight loss | 30 | 533.3333 | %
Homopolymer | poly(naphthalene-1,4-diylmethanylylidene-2-oxocyclohexane-1,3-diylidenemethanylylidenenaphthalene-1,4-diyldecane-1,10-dioyl) | P492045 | C38H36O3 | Polymer Information | SMILES | *C(=O)CCCCCCCCC(=O)c1ccc(c2c1cccc2)C=C1CCCC(=Cc2ccc(c3c2cccc3)*)C1=O
Homopolymer | poly(naphthalene-1,4-diylmethanylylidene-2-oxocyclohexane-1,3-diylidenemethanylylidenenaphthalene-1,4-diylhexane-1,6-dioyl) | P492046 | C34H28O3 | Thermal property | Thermal decomposition temperature | 480 | 3744.267 | C
Homopolymer | poly(naphthalene-1,4-diylmethanylylidene-2-oxocyclohexane-1,3-diylidenemethanylylidenenaphthalene-1,4-diylhexane-1,6-dioyl) | P492046 | C34H28O3 | Thermal property | Thermal decomposition weight loss | 30 | 533.3333 | %
Homopolymer | poly(naphthalene-1,4-diylmethanylylidene-2-oxocyclohexane-1,3-diylidenemethanylylidenenaphthalene-1,4-diylhexane-1,6-dioyl) | P492046 | C34H28O3 | Polymer Information | SMILES | *C(=O)CCCCC(=O)c1ccc(c2c1cccc2)C=C1CCCC(=Cc2ccc(c3c2cccc3)*)C1=O
Homopolymer | poly(naphthalene-1,4-diylisophthaloylnaphthalene-1,4-diylmethanylylidene-2-oxocyclopentane-1,3-diylidenemethanylylidene) | P492047 | C35H22O3 | Polymer Information | SMILES | *C(=O)c1cccc(c1)C(=O)c1ccc(c2c1cccc2)C=C1CCC(=Cc2ccc(c3c2cccc3)*)C1=O
Homopolymer | poly(naphthalene-1,4-diylmethanylylidene-2-oxocyclopentane-1,3-diylidenemethanylylidenenaphthalene-1,4-diylterephthaloyl) | P492048 | C35H22O3 | Thermal property | Thermal decomposition temperature | 508 | 4519.467 | C
Homopolymer | poly(naphthalene-1,4-diylmethanylylidene-2-oxocyclopentane-1,3-diylidenemethanylylidenenaphthalene-1,4-diylterephthaloyl) | P492048 | C35H22O3 | Thermal property | Thermal decomposition weight loss | 30 | 533.3333 | %
Homopolymer | poly(naphthalene-1,4-diylmethanylylidene-2-oxocyclopentane-1,3-diylidenemethanylylidenenaphthalene-1,4-diylterephthaloyl) | P492048 | C35H22O3 | Polymer Information | SMILES | O=C1C(=Cc2ccc(c3c2cccc3)C(=O)c2ccc(cc2)C(=O)*)CCC1=Cc1ccc(c2c1cccc2)*
Homopolymer | poly(naphthalene-1,4-diylmethanylylidene-2-oxocyclopentane-1,3-diylidenemethanylylidenenaphthalene-1,4-diyldecane-1,10-dioyl) | P492049 | C37H34O3 | Thermal property | Thermal decomposition temperature | 478 | 5457.067 | C
Homopolymer | poly(naphthalene-1,4-diylmethanylylidene-2-oxocyclopentane-1,3-diylidenemethanylylidenenaphthalene-1,4-diyldecane-1,10-dioyl) | P492049 | C37H34O3 | Thermal property | Thermal decomposition weight loss | 30 | 533.3333 | %
Homopolymer | poly(naphthalene-1,4-diylmethanylylidene-2-oxocyclopentane-1,3-diylidenemethanylylidenenaphthalene-1,4-diyldecane-1,10-dioyl) | P492049 | C37H34O3 | Polymer Information | SMILES | *C(=O)CCCCCCCCC(=O)c1ccc(c2c1cccc2)C=C1CCC(=Cc2ccc(c3c2cccc3)*)C1=O
Homopolymer | poly(naphthalene-1,4-diylmethanylylidene-2-oxocyclopentane-1,3-diylidenemethanylylidenenaphthalene-1,4-diylhexane-1,6-dioyl) | P492050 | C33H26O3 | Thermal property | Thermal decomposition temperature | 486 | 5568.267 | C
Homopolymer | poly(naphthalene-1,4-diylmethanylylidene-2-oxocyclopentane-1,3-diylidenemethanylylidenenaphthalene-1,4-diylhexane-1,6-dioyl) | P492050 | C33H26O3 | Thermal property | Thermal decomposition weight loss | 30 | 533.3333 | %
Homopolymer | poly(naphthalene-1,4-diylmethanylylidene-2-oxocyclopentane-1,3-diylidenemethanylylidenenaphthalene-1,4-diylhexane-1,6-dioyl) | P492050 | C33H26O3 | Polymer Information | SMILES | *C(=O)CCCCC(=O)c1ccc(c2c1cccc2)C=C1CCC(=Cc2ccc(c3c2cccc3)*)C1=O
Homopolymer | poly(benzene-1,2:4,5-tetrayl-4,5-dicarbonyl) | P492051 | C8H2O2 | Electric property | Electric conductivity | 0.45 | 14.85625 | 1/(ohm*cm)
Homopolymer | poly(benzene-1,2:4,5-tetrayl-4,5-dicarbonyl) | P492051 | C8H2O2 | Electric property | Volume resistivity | 13.1 | 238.7825 | ohm*cm
Homopolymer | poly(benzene-1,2:4,5-tetrayl-4,5-dicarbonyl) | P492051 | C8H2O2 | Polymer Information | SMILES | **(=O)c1cc(ccc1*)C(=O)*
Homopolymer | poly[biphenyl-alt-(biphenyl-4,4'-disulfonyl dichloride)] | P500001 | C12H8O2S | Thermal property | Melting temperature | 400 | 0 | C
Homopolymer | poly[biphenyl-alt-(biphenyl-4,4'-disulfonyl dichloride)] | P500001 | C12H8O2S | Polymer Information | SMILES | *c1ccc(cc1)c1ccc(cc1)S(=O)(=O)*
Homopolymer | poly[(1-butene)-alt-(sulfur dioxide)] | P500002 | C4H8O2S | Thermal property | Glass transition temperature | 29.2 | 31.69067 | C
Homopolymer | poly[(1-butene)-alt-(sulfur dioxide)] | P500002 | C4H8O2S | Thermal property | Thermal decomposition temperature | 182 | 225.3333 | C
Homopolymer | poly[(1-butene)-alt-(sulfur dioxide)] | P500002 | C4H8O2S | Thermal property | Thermal decomposition weight loss | 3.05 | 5.07 | %
Homopolymer | poly[(1-butene)-alt-(sulfur dioxide)] | P500002 | C4H8O2S | Thermal property | Specific heat capacity cp | 0.2916 | 2.133333e-07 | cal/(g*C)
Homopolymer | poly[(1-butene)-alt-(sulfur dioxide)] | P500002 | C4H8O2S | Polymer Information | SMILES | *CC(S(=O)(=O)*)CC
Homopolymer | poly[(1-hexene)-alt-(sulfur dioxide)] | P500003 | C6H12O2S | Thermal property | Specific heat capacity cp | 0.33775 | 8.333333e-08 | cal/(g*C)
Homopolymer | poly[(1-hexene)-alt-(sulfur dioxide)] | P500003 | C6H12O2S | Polymer Information | SMILES | CCCCC(S(=O)(=O)*)C*
Homopolymer | poly[resorcinol-alt-(1,3-benzenedisulfonyl dichloride)] | P500004 | C12H8O6S2 | Thermal property | Thermal decomposition temperature | 335 | 0 | C
Homopolymer | poly[resorcinol-alt-(1,3-benzenedisulfonyl dichloride)] | P500004 | C12H8O6S2 | Thermal property | Melting temperature | 172.5 | 1512.5 | C
Homopolymer | poly[resorcinol-alt-(1,3-benzenedisulfonyl dichloride)] | P500004 | C12H8O6S2 | Heat characteristics | Vicat softening temperature | 155 | 50 | C
Homopolymer | poly[resorcinol-alt-(1,3-benzenedisulfonyl dichloride)] | P500004 | C12H8O6S2 | Polymer Information | SMILES | *OS(=O)(=O)c1cccc(c1)S(=O)(=O)Oc1cccc(c1)*
Homopolymer | poly{(bisphenol A)-alt-[bis-(m-chlorosulfonylphenyl) methylphosphine oxide]} | P500005 | C28H25O7PS2 | Thermal property | Thermal decomposition temperature | 340 | 0 | C
Homopolymer | poly{(bisphenol A)-alt-[bis-(m-chlorosulfonylphenyl) methylphosphine oxide]} | P500005 | C28H25O7PS2 | Thermal property | Melting temperature | 185 | 242 | C
Homopolymer | poly{(bisphenol A)-alt-[bis-(m-chlorosulfonylphenyl) methylphosphine oxide]} | P500005 | C28H25O7PS2 | Polymer Information | SMILES | *OS(=O)(=O)c1cccc(c1)P(=O)(c1cccc(c1)S(=O)(=O)Oc1ccc(cc1)C(c1ccc(cc1)*)(C)C)C
Homopolymer | oxidized polythietane | P500006 | C3H6OS | Heat characteristics | Softening temperature | 192.5 | 112.5 | C
Homopolymer | oxidized polythietane | P500006 | C3H6OS | Polymer Information | SMILES | *CCCS(=O)*
Homopolymer | poly(4-hydroxy-3,5-dimethylbenzenesulfonyl chloride) | P500007 | C8H8O3S | Thermal property | Glass transition temperature | 153 | 0 | C
Homopolymer | poly(4-hydroxy-3,5-dimethylbenzenesulfonyl chloride) | P500007 | C8H8O3S | Thermal property | Melting temperature | 250 | 0 | C
Homopolymer | poly(4-hydroxy-3,5-dimethylbenzenesulfonyl chloride) | P500007 | C8H8O3S | Polymer Information | SMILES | *OS(=O)(=O)c1cc(C)c(c(c1)C)*
Homopolymer | poly{(4,4'-sulfonyldiphenol)-alt-[4,4'-sulfonylbis(benzenesulfonic acid cholide)]} | P500008 | C24H16O10S4 | Thermal property | Thermal decomposition temperature | 310 | 0 | C
Homopolymer | poly{(4,4'-sulfonyldiphenol)-alt-[4,4'-sulfonylbis(benzenesulfonic acid cholide)]} | P500008 | C24H16O10S4 | Heat characteristics | Vicat softening temperature | 275 | 50 | C
Homopolymer | poly{(4,4'-sulfonyldiphenol)-alt-[4,4'-sulfonylbis(benzenesulfonic acid cholide)]} | P500008 | C24H16O10S4 | Polymer Information | SMILES | *OS(=O)(=O)c1ccc(cc1)S(=O)(=O)c1ccc(cc1)S(=O)(=O)Oc1ccc(cc1)S(=O)(=O)c1ccc(cc1)*
Homopolymer | poly{(4,4'-methylenediphenol)-alt-[4,4'-methylenebis(benzenesulfonic acid cholide)]} | P500009 | C26H20O6S2 | Thermal property | Thermal decomposition temperature | 287.5 | 408.3333 | C
Homopolymer | poly{(4,4'-methylenediphenol)-alt-[4,4'-methylenebis(benzenesulfonic acid cholide)]} | P500009 | C26H20O6S2 | Heat characteristics | Vicat softening temperature | 195 | 166.6667 | C
Homopolymer | poly{(4,4'-methylenediphenol)-alt-[4,4'-methylenebis(benzenesulfonic acid cholide)]} | P500009 | C26H20O6S2 | Polymer Information | SMILES | *OS(=O)(=O)c1ccc(cc1)Cc1ccc(cc1)S(=O)(=O)Oc1ccc(cc1)Cc1ccc(cc1)*
Homopolymer | poly[ethylenediamine-alt-(benzene-1,3-disulfonyl dichloride)] | P500010 | C8H10N2O4S2 | Thermal property | Glass transition temperature | 107 | 0 | C
Homopolymer | poly[ethylenediamine-alt-(benzene-1,3-disulfonyl dichloride)] | P500010 | C8H10N2O4S2 | Thermal property | Melting temperature | 216 | 1541.333 | C
Homopolymer | poly[ethylenediamine-alt-(benzene-1,3-disulfonyl dichloride)] | P500010 | C8H10N2O4S2 | Polymer Information | SMILES | *c1cccc(c1)S(=O)(=O)NCCNS(=O)(=O)*
Homopolymer | poly[ethylenediamine-alt-(benzene-1,4-disulfonyl dichloride)] | P500011 | C8H10N2O4S2 | Thermal property | Melting temperature | 290 | 0 | C
Homopolymer | poly[ethylenediamine-alt-(benzene-1,4-disulfonyl dichloride)] | P500011 | C8H10N2O4S2 | Polymer Information | SMILES | *c1ccc(cc1)S(=O)(=O)NCCNS(=O)(=O)*
Homopolymer | poly[ethylenediamine-alt-(naphthalene-1,5-disulfonyl dichloride)] | P500012 | C12H12N2O4S2 | Thermal property | Melting temperature | 390 | 0 | C
Homopolymer | poly[ethylenediamine-alt-(naphthalene-1,5-disulfonyl dichloride)] | P500012 | C12H12N2O4S2 | Polymer Information | SMILES | *c1cccc2c1cccc2S(=O)(=O)NCCNS(=O)(=O)*
Homopolymer | poly[ethylenediamine-alt-(biphenyl-4,4'-disulfonyl dichloride)] | P500013 | C14H14N2O4S2 | Thermal property | Melting temperature | 300 | 0 | C
Homopolymer | poly[ethylenediamine-alt-(biphenyl-4,4'-disulfonyl dichloride)] | P500013 | C14H14N2O4S2 | Polymer Information | SMILES | *c1ccc(cc1)c1ccc(cc1)S(=O)(=O)NCCNS(=O)(=O)*
Homopolymer | poly[(1,3-diamino-2-propanol)-alt-(benzene-1,3-disulfonyl dichloride)] | P500014 | C9H12N2O5S2 | Thermal property | Melting temperature | 215 | 0 | C
Homopolymer | poly[(1,3-diamino-2-propanol)-alt-(benzene-1,3-disulfonyl dichloride)] | P500014 | C9H12N2O5S2 | Polymer Information | SMILES | OC(CNS(=O)(=O)*)CNS(=O)(=O)c1cccc(c1)*
Homopolymer | poly[(hexane-1,6-diamine)-alt-(benzene-1,3-disulfonyl dichloride)] | P500015 | C12H18N2O4S2 | Physical property | Density | 1.4 | 0 | g/cm3
Homopolymer | poly[(hexane-1,6-diamine)-alt-(benzene-1,3-disulfonyl dichloride)] | P500015 | C12H18N2O4S2 | Physical property | Specific volume | 0.714 | 0 | cm3/g
Homopolymer | poly[(hexane-1,6-diamine)-alt-(benzene-1,3-disulfonyl dichloride)] | P500015 | C12H18N2O4S2 | Thermal property | Glass transition temperature | 67 | 0 | C
Homopolymer | poly[(hexane-1,6-diamine)-alt-(benzene-1,3-disulfonyl dichloride)] | P500015 | C12H18N2O4S2 | Thermal property | Melting temperature | 177.5 | 206.25 | C
Homopolymer | poly[(hexane-1,6-diamine)-alt-(benzene-1,3-disulfonyl dichloride)] | P500015 | C12H18N2O4S2 | Polymer Information | SMILES | *c1cccc(c1)S(=O)(=O)NCCCCCCNS(=O)(=O)*
Homopolymer | poly[(hexane-1,6-diamine)-alt-(benzene-1,4-disulfonyl dichloride)] | P500016 | C12H18N2O4S2 | Thermal property | Melting temperature | 245 | 0 | C
Homopolymer | poly[(hexane-1,6-diamine)-alt-(benzene-1,4-disulfonyl dichloride)] | P500016 | C12H18N2O4S2 | Polymer Information | SMILES | *c1ccc(cc1)S(=O)(=O)NCCCCCCNS(=O)(=O)*
Homopolymer | poly[(hexane-1,6-diamine)-alt-(naphthalene-1,5-disulfonyl dichloride)] | P500017 | C16H20N2O4S2 | Thermal property | Melting temperature | 265 | 0 | C
Homopolymer | poly[(hexane-1,6-diamine)-alt-(naphthalene-1,5-disulfonyl dichloride)] | P500017 | C16H20N2O4S2 | Polymer Information | SMILES | *c1cccc2c1cccc2S(=O)(=O)NCCCCCCNS(=O)(=O)*
Homopolymer | poly[(hexane-1,6-diamine)-alt-(naphthalene-2,7-disulfonyl dichloride)] | P500018 | C16H20N2O4S2 | Thermal property | Melting temperature | 195 | 0 | C
Homopolymer | poly[(hexane-1,6-diamine)-alt-(naphthalene-2,7-disulfonyl dichloride)] | P500018 | C16H20N2O4S2 | Polymer Information | SMILES | *c1ccc2c(c1)cc(cc2)S(=O)(=O)NCCCCCCNS(=O)(=O)*
Homopolymer | poly[(hexane-1,6-diamine)-alt-(biphenyl-4,4'-disulfonyl dichloride)] | P500019 | C18H22N2O4S2 | Thermal property | Melting temperature | 288 | 0 | C
Homopolymer | poly[(hexane-1,6-diamine)-alt-(biphenyl-4,4'-disulfonyl dichloride)] | P500019 | C18H22N2O4S2 | Polymer Information | SMILES | *c1ccc(cc1)c1ccc(cc1)S(=O)(=O)NCCCCCCNS(=O)(=O)*
Homopolymer | poly[(p-xylylenediamine)-alt-(benzene-1,3-disulfonyl dichloride)] | P500020 | C14H14N2O4S2 | Thermal property | Melting temperature | 167.5 | 12.5 | C
Homopolymer | poly[(p-xylylenediamine)-alt-(benzene-1,3-disulfonyl dichloride)] | P500020 | C14H14N2O4S2 | Polymer Information | SMILES | *c1cccc(c1)S(=O)(=O)NCc1ccc(cc1)CNS(=O)(=O)*
Homopolymer | poly[(hexane-1,6-diamine)-alt-(hexane-1,6-disulfonyl dichloride)] | P500021 | C12H26N2O4S2 | Thermal property | Melting temperature | 190 | 50 | C
Homopolymer | poly[(hexane-1,6-diamine)-alt-(hexane-1,6-disulfonyl dichloride)] | P500021 | C12H26N2O4S2 | Polymer Information | SMILES | *CCCCCCS(=O)(=O)NCCCCCCNS(=O)(=O)*
Homopolymer | poly[(hexane-1,6-diamine)-alt-(cyclohexane-1,4-disulfonyl dichloride)] | P500022 | C12H24N2O4S2 | Thermal property | Melting temperature | 197.5 | 12.5 | C
Homopolymer | poly[(hexane-1,6-diamine)-alt-(cyclohexane-1,4-disulfonyl dichloride)] | P500022 | C12H24N2O4S2 | Polymer Information | SMILES | *C1CCC(CC1)S(=O)(=O)NCCCCCCNS(=O)(=O)*
Homopolymer | poly[(4,4'-cyclopentylidenebisphenol-alt-(2,4-toluenedisulfonyl chloride)] | P500023 | C24H22O6S2 | Physical property | Density | 1.353 | 1.62e-06 | g/cm3
Homopolymer | poly[(4,4'-cyclopentylidenebisphenol-alt-(2,4-toluenedisulfonyl chloride)] | P500023 | C24H22O6S2 | Physical property | Specific volume | 0.7391 | 4.802e-07 | cm3/g
Homopolymer | poly[(4,4'-cyclopentylidenebisphenol-alt-(2,4-toluenedisulfonyl chloride)] | P500023 | C24H22O6S2 | Thermal property | Glass transition temperature | 134 | 0 | C
Homopolymer | poly[(4,4'-cyclopentylidenebisphenol-alt-(2,4-toluenedisulfonyl chloride)] | P500023 | C24H22O6S2 | Thermal property | Thermal decomposition temperature | 357.5 | 475 | C
Homopolymer | poly[(4,4'-cyclopentylidenebisphenol-alt-(2,4-toluenedisulfonyl chloride)] | P500023 | C24H22O6S2 | Thermal property | Thermal decomposition weight loss | 5 | 0 | %
Homopolymer | poly[(4,4'-cyclopentylidenebisphenol-alt-(2,4-toluenedisulfonyl chloride)] | P500023 | C24H22O6S2 | Tensile property | Elongation at break | 0.6 | 0 | %
Homopolymer | poly[(4,4'-cyclopentylidenebisphenol-alt-(2,4-toluenedisulfonyl chloride)] | P500023 | C24H22O6S2 | Tensile property | Tensile stress strength at break | 0.01962 | 0 | GPa
Homopolymer | poly[(4,4'-cyclopentylidenebisphenol-alt-(2,4-toluenedisulfonyl chloride)] | P500023 | C24H22O6S2 | Polymer Information | SMILES | *OS(=O)(=O)c1cc(ccc1C)S(=O)(=O)Oc1ccc(cc1)C1(CCCC1)c1ccc(cc1)*
Homopolymer | poly{[4,4'-(cyclohexane-1,1-diyl)diphenol]-alt-(benzene-1,3-disulfonyl dichloride)} | P500024 | C24H22O6S2 | Thermal property | Glass transition temperature | 126 | 2 | C
Homopolymer | poly{[4,4'-(cyclohexane-1,1-diyl)diphenol]-alt-(benzene-1,3-disulfonyl dichloride)} | P500024 | C24H22O6S2 | Thermal property | Thermal decomposition temperature | 355 | 306.25 | C
Homopolymer | poly{[4,4'-(cyclohexane-1,1-diyl)diphenol]-alt-(benzene-1,3-disulfonyl dichloride)} | P500024 | C24H22O6S2 | Tensile property | Elongation at break | 1.3 | 0 | %
Homopolymer | poly{[4,4'-(cyclohexane-1,1-diyl)diphenol]-alt-(benzene-1,3-disulfonyl dichloride)} | P500024 | C24H22O6S2 | Tensile property | Tensile stress strength at break | 0.1933 | 0 | GPa
Homopolymer | poly{[4,4'-(cyclohexane-1,1-diyl)diphenol]-alt-(benzene-1,3-disulfonyl dichloride)} | P500024 | C24H22O6S2 | Polymer Information | SMILES | *OS(=O)(=O)c1cccc(c1)S(=O)(=O)Oc1ccc(cc1)C1(CCCCC1)c1ccc(cc1)*
Homopolymer | poly{[4,4'-(cyclohexane-1,1-diyl)diphenol]-alt-(2,4-toluenedisulfonyl chloride)} | P500025 | C25H24O6S2 | Thermal property | Glass transition temperature | 140 | 8 | C
Homopolymer | poly{[4,4'-(cyclohexane-1,1-diyl)diphenol]-alt-(2,4-toluenedisulfonyl chloride)} | P500025 | C25H24O6S2 | Thermal property | Thermal decomposition temperature | 360 | 225 | C
Homopolymer | poly{[4,4'-(cyclohexane-1,1-diyl)diphenol]-alt-(2,4-toluenedisulfonyl chloride)} | P500025 | C25H24O6S2 | Dilute solution property | Intrinsic viscosity eta | 0.945 | 0.1281357 | dl/g
Homopolymer | poly{[4,4'-(cyclohexane-1,1-diyl)diphenol]-alt-(2,4-toluenedisulfonyl chloride)} | P500025 | C25H24O6S2 | Tensile property | Elongation at break | 1.2 | 0 | %
Homopolymer | poly{[4,4'-(cyclohexane-1,1-diyl)diphenol]-alt-(2,4-toluenedisulfonyl chloride)} | P500025 | C25H24O6S2 | Tensile property | Tensile stress strength at break | 0.1645 | 0 | GPa
Homopolymer | poly{[4,4'-(cyclohexane-1,1-diyl)diphenol]-alt-(2,4-toluenedisulfonyl chloride)} | P500025 | C25H24O6S2 | Polymer Information | SMILES | *OS(=O)(=O)c1cc(ccc1C)S(=O)(=O)Oc1ccc(cc1)C1(CCCCC1)c1ccc(cc1)*
Homopolymer | poly{[4,4'-(1-methylpropane-1,1-diyl)diphenol]-alt-(benzene-1,3-disulfonyl dichloride)} | P500026 | C22H20O6S2 | Thermal property | Glass transition temperature | 136.5 | 220.5 | C
Homopolymer | poly{[4,4'-(1-methylpropane-1,1-diyl)diphenol]-alt-(benzene-1,3-disulfonyl dichloride)} | P500026 | C22H20O6S2 | Thermal property | Thermal decomposition temperature | 342.5 | 312.5 | C
Homopolymer | poly{[4,4'-(1-methylpropane-1,1-diyl)diphenol]-alt-(benzene-1,3-disulfonyl dichloride)} | P500026 | C22H20O6S2 | Polymer Information | SMILES | CCC(c1ccc(cc1)*)(c1ccc(cc1)OS(=O)(=O)c1cccc(c1)S(=O)(=O)O*)C
Homopolymer | poly{[2,2'-dimethyl-4,4'-(cyclohexane-1,1-diyl)diphenol]-alt-(toluene-2,4-disulfonyl chloride)} | P500027 | C27H28O6S2 | Thermal property | Glass transition temperature | 141 | 0 | C
Homopolymer | poly{[2,2'-dimethyl-4,4'-(cyclohexane-1,1-diyl)diphenol]-alt-(toluene-2,4-disulfonyl chloride)} | P500027 | C27H28O6S2 | Thermal property | Thermal decomposition temperature | 340 | 0 | C
Homopolymer | poly{[2,2'-dimethyl-4,4'-(cyclohexane-1,1-diyl)diphenol]-alt-(toluene-2,4-disulfonyl chloride)} | P500027 | C27H28O6S2 | Thermal property | Thermal decomposition weight loss | 5 | 0 | %
Homopolymer | poly{[2,2'-dimethyl-4,4'-(cyclohexane-1,1-diyl)diphenol]-alt-(toluene-2,4-disulfonyl chloride)} | P500027 | C27H28O6S2 | Tensile property | Elongation at break | 5.2 | 0 | %
Homopolymer | poly{[2,2'-dimethyl-4,4'-(cyclohexane-1,1-diyl)diphenol]-alt-(toluene-2,4-disulfonyl chloride)} | P500027 | C27H28O6S2 | Tensile property | Tensile stress strength at break | 0.0167 | 0 | GPa
Homopolymer | poly{[2,2'-dimethyl-4,4'-(cyclohexane-1,1-diyl)diphenol]-alt-(toluene-2,4-disulfonyl chloride)} | P500027 | C27H28O6S2 | Polymer Information | SMILES | *OS(=O)(=O)c1cc(ccc1C)S(=O)(=O)Oc1ccc(cc1C)C1(CCCCC1)c1ccc(c(c1)C)*
Homopolymer | poly[(propane-1,3-diamine)-alt-(benzene-1,3-disulfonyl dichloride)] | P500028 | C9H12N2O4S2 | Thermal property | Glass transition temperature | 92 | 0 | C
Homopolymer | poly[(propane-1,3-diamine)-alt-(benzene-1,3-disulfonyl dichloride)] | P500028 | C9H12N2O4S2 | Thermal property | Melting temperature | 157 | 0 | C
Homopolymer | poly[(propane-1,3-diamine)-alt-(benzene-1,3-disulfonyl dichloride)] | P500028 | C9H12N2O4S2 | Polymer Information | SMILES | *c1cccc(c1)S(=O)(=O)NCCCNS(=O)(=O)*
Homopolymer | poly[(butane-1,4-diamine)-alt-(benzene-1,3-disulfonyl dichloride)] | P500029 | C10H14N2O4S2 | Thermal property | Glass transition temperature | 82 | 0 | C
Homopolymer | poly[(butane-1,4-diamine)-alt-(benzene-1,3-disulfonyl dichloride)] | P500029 | C10H14N2O4S2 | Thermal property | Melting temperature | 215 | 0 | C
Homopolymer | poly[(butane-1,4-diamine)-alt-(benzene-1,3-disulfonyl dichloride)] | P500029 | C10H14N2O4S2 | Polymer Information | SMILES | *c1cccc(c1)S(=O)(=O)NCCCCNS(=O)(=O)*
Homopolymer | poly[(pentane-1,5-diamine)-alt-(benzene-1,3-disulfonyl dichloride)] | P500030 | C11H16N2O4S2 | Thermal property | Glass transition temperature | 74 | 0 | C
Homopolymer | poly[(pentane-1,5-diamine)-alt-(benzene-1,3-disulfonyl dichloride)] | P500030 | C11H16N2O4S2 | Thermal property | Melting temperature | 160 | 0 | C
Homopolymer | poly[(pentane-1,5-diamine)-alt-(benzene-1,3-disulfonyl dichloride)] | P500030 | C11H16N2O4S2 | Polymer Information | SMILES | *c1cccc(c1)S(=O)(=O)NCCCCCNS(=O)(=O)*
Homopolymer | poly{[alph,alpha'-dicyano-alpha,alpha'-bis(N-morpholino)p-xylene]-alt-[bis(4-fluorophenyl) sulfone]} | P500031 | C30H28N4O4S | Thermal property | Thermal decomposition temperature | 260 | 85.33333 | C
Homopolymer | poly{[alph,alpha'-dicyano-alpha,alpha'-bis(N-morpholino)p-xylene]-alt-[bis(4-fluorophenyl) sulfone]} | P500031 | C30H28N4O4S | Thermal property | Thermal decomposition weight loss | 10 | 0 | %
Homopolymer | poly{[alph,alpha'-dicyano-alpha,alpha'-bis(N-morpholino)p-xylene]-alt-[bis(4-fluorophenyl) sulfone]} | P500031 | C30H28N4O4S | Polymer Information | SMILES | N#CC(c1ccc(cc1)S(=O)(=O)*)(c1ccc(cc1)C(c1ccc(cc1)*)(N1CCOCC1)C#N)N1CCOCC1
Homopolymer | poly{[alph,alpha'-dicyano-alpha,alpha'-bis(N-morpholino)-m-xylene]-alt-[bis(4-fluorophenyl) sulfone]} | P500032 | C30H28N4O4S | Thermal property | Thermal decomposition temperature | 298 | 0 | C
Homopolymer | poly{[alph,alpha'-dicyano-alpha,alpha'-bis(N-morpholino)-m-xylene]-alt-[bis(4-fluorophenyl) sulfone]} | P500032 | C30H28N4O4S | Thermal property | Thermal decomposition weight loss | 10 | 0 | %
Homopolymer | poly{[alph,alpha'-dicyano-alpha,alpha'-bis(N-morpholino)-m-xylene]-alt-[bis(4-fluorophenyl) sulfone]} | P500032 | C30H28N4O4S | Polymer Information | SMILES | N#CC(c1ccc(cc1)S(=O)(=O)*)(c1cccc(c1)C(c1ccc(cc1)*)(N1CCOCC1)C#N)N1CCOCC1
Homopolymer | poly[(hexa-1,3-diene)-alt-(sulfur dioxide)] | P500033 | C6H10O2S | Thermal property | Glass transition temperature | 70.1 | 0.01333333 | C
Homopolymer | poly[(hexa-1,3-diene)-alt-(sulfur dioxide)] | P500033 | C6H10O2S | Thermal property | Thermal decomposition temperature | 138 | 4629.6 | C
Homopolymer | poly[(hexa-1,3-diene)-alt-(sulfur dioxide)] | P500033 | C6H10O2S | Thermal property | Thermal decomposition weight loss | 5 | 567.6907 | %
Homopolymer | poly[(hexa-1,3-diene)-alt-(sulfur dioxide)] | P500033 | C6H10O2S | Polymer Information | SMILES | *CC=CC(S(=O)(=O)*)CC
Homopolymer | poly[(3-methyl-1,3-pentadiene)-alt-(sulfur dioxide)] | P500034 | C6H10O2S | Thermal property | Glass transition temperature | 73 | 0 | C
Homopolymer | poly[(3-methyl-1,3-pentadiene)-alt-(sulfur dioxide)] | P500034 | C6H10O2S | Thermal property | Thermal decomposition temperature | 135 | 0 | C
Homopolymer | poly[(3-methyl-1,3-pentadiene)-alt-(sulfur dioxide)] | P500034 | C6H10O2S | Thermal property | Thermal decomposition weight loss | 3.1 | 0 | %
Homopolymer | poly[(3-methyl-1,3-pentadiene)-alt-(sulfur dioxide)] | P500034 | C6H10O2S | Polymer Information | SMILES | *CC=C(C(S(=O)(=O)*)C)C
Homopolymer | poly[(penta-1,3-diene)-alt-(sulfur dioxide)] | P500035 | C5H8O2S | Thermal property | Glass transition temperature | 71 | 0 | C
Homopolymer | poly[(penta-1,3-diene)-alt-(sulfur dioxide)] | P500035 | C5H8O2S | Thermal property | Thermal decomposition temperature | 141 | 2112.8 | C
Homopolymer | poly[(penta-1,3-diene)-alt-(sulfur dioxide)] | P500035 | C5H8O2S | Thermal property | Thermal decomposition weight loss | 5 | 579.7627 | %
Homopolymer | poly[(penta-1,3-diene)-alt-(sulfur dioxide)] | P500035 | C5H8O2S | Polymer Information | SMILES | *CC=CC(S(=O)(=O)*)C
Homopolymer | poly[(2-methylpenta-1,3-diene)-alt-(sulfur dioxide)] | P500036 | C6H10O2S | Thermal property | Glass transition temperature | 83 | 0 | C
Homopolymer | poly[(2-methylpenta-1,3-diene)-alt-(sulfur dioxide)] | P500036 | C6H10O2S | Thermal property | Thermal decomposition temperature | 151 | 0 | C
Homopolymer | poly[(2-methylpenta-1,3-diene)-alt-(sulfur dioxide)] | P500036 | C6H10O2S | Thermal property | Thermal decomposition weight loss | 4.6 | 0 | %
Homopolymer | poly[(2-methylpenta-1,3-diene)-alt-(sulfur dioxide)] | P500036 | C6H10O2S | Polymer Information | SMILES | *CC(=CC(S(=O)(=O)*)C)C
Homopolymer | poly[isoprene-alt-(sulfur dioxide)] | P500037 | C5H8O2S | Thermal property | Glass transition temperature | 88.2 | 36.05333 | C
Homopolymer | poly[isoprene-alt-(sulfur dioxide)] | P500037 | C5H8O2S | Thermal property | Thermal decomposition temperature | 159 | 1816.8 | C
Homopolymer | poly[isoprene-alt-(sulfur dioxide)] | P500037 | C5H8O2S | Thermal property | Thermal decomposition weight loss | 6.9 | 518.1627 | %
Homopolymer | poly[isoprene-alt-(sulfur dioxide)] | P500037 | C5H8O2S | Polymer Information | SMILES | *CC=C(CS(=O)(=O)*)C
Homopolymer | poly[(buta-1,3-diene)-alt-(sulfur dioxide)] | P500038 | C4H6O2S | Thermal property | Glass transition temperature | 86 | 0 | C
Homopolymer | poly[(buta-1,3-diene)-alt-(sulfur dioxide)] | P500038 | C4H6O2S | Thermal property | Thermal decomposition temperature | 253 | 370.4 | C
Homopolymer | poly[(buta-1,3-diene)-alt-(sulfur dioxide)] | P500038 | C4H6O2S | Thermal property | Thermal decomposition weight loss | 15 | 446.6667 | %
Homopolymer | poly[(buta-1,3-diene)-alt-(sulfur dioxide)] | P500038 | C4H6O2S | Polymer Information | SMILES | *CC=CCS(=O)(=O)*
Homopolymer | poly[(2-methylpent-1-ene)-alt-(sulfur dioxide)] | P500039 | C6H12O2S | Thermal property | Glass transition temperature | 23 | 0 | C
Homopolymer | poly[(2-methylpent-1-ene)-alt-(sulfur dioxide)] | P500039 | C6H12O2S | Thermal property | Thermal decomposition temperature | 120 | 0 | C
Homopolymer | poly[(2-methylpent-1-ene)-alt-(sulfur dioxide)] | P500039 | C6H12O2S | Thermal property | Thermal decomposition weight loss | 0.9 | 0 | %
Homopolymer | poly[(2-methylpent-1-ene)-alt-(sulfur dioxide)] | P500039 | C6H12O2S | Polymer Information | SMILES | *CC(S(=O)(=O)*)CC(C)C
Homopolymer | poly[norbornene-alt-(sulfur dioxide)] | P500040 | C7H10O2S | Thermal property | Glass transition temperature | 33 | 0 | C
Homopolymer | poly[norbornene-alt-(sulfur dioxide)] | P500040 | C7H10O2S | Thermal property | Thermal decomposition temperature | 225.5 | 0 | C
Homopolymer | poly[norbornene-alt-(sulfur dioxide)] | P500040 | C7H10O2S | Thermal property | Thermal decomposition weight loss | 4.8 | 0 | %
Homopolymer | poly[norbornene-alt-(sulfur dioxide)] | P500040 | C7H10O2S | Polymer Information | SMILES | *C1C2CCC(C1S(=O)(=O)*)C2
Homopolymer | poly(sulfonyl-1,4-phenylene) | P500041 | C6H4O2S | Thermal property | Glass transition temperature | 219.5 | 0 | C
Homopolymer | poly(sulfonyl-1,4-phenylene) | P500041 | C6H4O2S | Polymer Information | SMILES | *c1ccc(cc1)S(=O)(=O)*
Homopolymer | poly[sulfonyl(2,6-dimethyl-1,4-phenylene)(dimethylmethylene)(3,5-dimethyl-1,4-phenylene)] | P502001 | C19H22O2S | Physical property | Density | 1.147 | 1.866667e-06 | g/cm3
Homopolymer | poly[sulfonyl(2,6-dimethyl-1,4-phenylene)(dimethylmethylene)(3,5-dimethyl-1,4-phenylene)] | P502001 | C19H22O2S | Physical property | Specific volume | 0.8718 | 1.090667e-06 | cm3/g
Homopolymer | poly[sulfonyl(2,6-dimethyl-1,4-phenylene)(dimethylmethylene)(3,5-dimethyl-1,4-phenylene)] | P502001 | C19H22O2S | Thermal property | Glass transition temperature | 229 | 0.8 | C
Homopolymer | poly[sulfonyl(2,6-dimethyl-1,4-phenylene)(dimethylmethylene)(3,5-dimethyl-1,4-phenylene)] | P502001 | C19H22O2S | Physicochemical property | Gas permeability coefficient p | 1.67e-12 | 1.967754e-24 | cm3(STP)cm/(cm2*s*Pa)
Homopolymer | poly[sulfonyl(2,6-dimethyl-1,4-phenylene)(dimethylmethylene)(3,5-dimethyl-1,4-phenylene)] | P502001 | C19H22O2S | Polymer Information | SMILES | Cc1cc(cc(c1S(=O)(=O)*)C)C(c1cc(C)c(c(c1)C)*)(C)C
Homopolymer | poly{[4,4'-(cyclohexane-1,1-diyl)diphenol]-alt-(biphenyl-4,4'-disulfonyl dichloride)} | P502002 | C30H26O6S2 | Thermal property | Thermal decomposition temperature | 365 | 300 | C
Homopolymer | poly{[4,4'-(cyclohexane-1,1-diyl)diphenol]-alt-(biphenyl-4,4'-disulfonyl dichloride)} | P502002 | C30H26O6S2 | Heat characteristics | Softening temperature | 265 | 706.6667 | C
Homopolymer | poly{[4,4'-(cyclohexane-1,1-diyl)diphenol]-alt-(biphenyl-4,4'-disulfonyl dichloride)} | P502002 | C30H26O6S2 | Polymer Information | SMILES | *OS(=O)(=O)c1ccc(cc1)c1ccc(cc1)S(=O)(=O)Oc1ccc(cc1)C1(CCCCC1)c1ccc(cc1)*
Homopolymer | poly{[4,4'-(cyclohexane-1,1-diyl)diphenol]-alt-(4,4'-methylenedibenzenesulfonyl dichloride)} | P502003 | C31H28O6S2 | Thermal property | Thermal decomposition temperature | 375 | 300 | C
Homopolymer | poly{[4,4'-(cyclohexane-1,1-diyl)diphenol]-alt-(4,4'-methylenedibenzenesulfonyl dichloride)} | P502003 | C31H28O6S2 | Heat characteristics | Softening temperature | 280 | 624.1667 | C
Homopolymer | poly{[4,4'-(cyclohexane-1,1-diyl)diphenol]-alt-(4,4'-methylenedibenzenesulfonyl dichloride)} | P502003 | C31H28O6S2 | Polymer Information | SMILES | *OS(=O)(=O)c1ccc(cc1)Cc1ccc(cc1)S(=O)(=O)Oc1ccc(cc1)C1(CCCCC1)c1ccc(cc1)*
Homopolymer | poly{[2,2',6,6'-tetrabromo-4,4'-(cyclohexane-1,1-diyl)diphenol]-alt-(biphenyl-4,4'-disulfonyl dichloride)} | P502004 | C30H22Br4O6S2 | Thermal property | Thermal decomposition temperature | 325 | 300 | C
Homopolymer | poly{[2,2',6,6'-tetrabromo-4,4'-(cyclohexane-1,1-diyl)diphenol]-alt-(biphenyl-4,4'-disulfonyl dichloride)} | P502004 | C30H22Br4O6S2 | Heat characteristics | Softening temperature | 275 | 594.1667 | C
Homopolymer | poly{[2,2',6,6'-tetrabromo-4,4'-(cyclohexane-1,1-diyl)diphenol]-alt-(biphenyl-4,4'-disulfonyl dichloride)} | P502004 | C30H22Br4O6S2 | Polymer Information | SMILES | *OS(=O)(=O)c1ccc(cc1)c1ccc(cc1)S(=O)(=O)Oc1c(Br)cc(cc1Br)C1(CCCCC1)c1cc(Br)c(c(c1)Br)*
Homopolymer | poly{[2,2',6,6'-tetrabromo-4,4'-(cyclohexane-1,1-diyl)diphenol]-alt-(4,4'-methylenedibenzenesulfonyl dichloride)} | P502005 | C31H24Br4O6S2 | Thermal property | Thermal decomposition temperature | 325 | 300 | C
Homopolymer | poly{[2,2',6,6'-tetrabromo-4,4'-(cyclohexane-1,1-diyl)diphenol]-alt-(4,4'-methylenedibenzenesulfonyl dichloride)} | P502005 | C31H24Br4O6S2 | Heat characteristics | Softening temperature | 255 | 1990 | C
Homopolymer | poly{[2,2',6,6'-tetrabromo-4,4'-(cyclohexane-1,1-diyl)diphenol]-alt-(4,4'-methylenedibenzenesulfonyl dichloride)} | P502005 | C31H24Br4O6S2 | Polymer Information | SMILES | *OS(=O)(=O)c1ccc(cc1)Cc1ccc(cc1)S(=O)(=O)Oc1c(Br)cc(cc1Br)C1(CCCCC1)c1cc(Br)c(c(c1)Br)*
Homopolymer | poly[(allylbenzene)-alt-(sulfur dioxide)] | P502007 | C9H10O2S | Dilute solution property | Intrinsic viscosity eta | 0.365 | 0.0243 | dl/g
Homopolymer | poly[(allylbenzene)-alt-(sulfur dioxide)] | P502007 | C9H10O2S | Polymer Information | SMILES | *CC(S(=O)(=O)*)Cc1ccccc1
Homopolymer | poly({hex-5-enyl 11-[(4'-cyanobiphenyl-4-yl)oxy]undecanoate}-alt-(sulfur dioxide)) | P502008 | C30H39NO5S | Thermal property | Glass transition temperature | 14 | 0 | C
Homopolymer | poly({hex-5-enyl 11-[(4'-cyanobiphenyl-4-yl)oxy]undecanoate}-alt-(sulfur dioxide)) | P502008 | C30H39NO5S | Thermal property | Heat of fusion mol conversion | 1.1 | 0 | kcal/mol
Homopolymer | poly({hex-5-enyl 11-[(4'-cyanobiphenyl-4-yl)oxy]undecanoate}-alt-(sulfur dioxide)) | P502008 | C30H39NO5S | Thermal property | Lc phase transition temperature | 103 | 0 | C
Homopolymer | poly({hex-5-enyl 11-[(4'-cyanobiphenyl-4-yl)oxy]undecanoate}-alt-(sulfur dioxide)) | P502008 | C30H39NO5S | Polymer Information | SMILES | N#Cc1ccc(cc1)c1ccc(cc1)OCCCCCCCCCCC(=O)OCCCCC(S(=O)(=O)*)C*
Homopolymer | poly[(eicos-1-ene)-alt-(sulfur dioxide) | P502009 | C20H40O2S | Polymer Information | SMILES | CCCCCCCCCCCCCCCCCCC(S(=O)(=O)*)C*
Homopolymer | poly{[5,6-bis({[(4'-cyanobiphenyl-4-yl)oxy]undecanoyl}oxy)hex-1-ene]-alt-(sulfur dioxide)} | P502010 | C54H66N2O8S | Thermal property | Glass transition temperature | 17 | 0 | C
Homopolymer | poly{[5,6-bis({[(4'-cyanobiphenyl-4-yl)oxy]undecanoyl}oxy)hex-1-ene]-alt-(sulfur dioxide)} | P502010 | C54H66N2O8S | Thermal property | Heat of fusion mol conversion | 1.6 | 0 | kcal/mol
Homopolymer | poly{[5,6-bis({[(4'-cyanobiphenyl-4-yl)oxy]undecanoyl}oxy)hex-1-ene]-alt-(sulfur dioxide)} | P502010 | C54H66N2O8S | Thermal property | Lc phase transition temperature | 149 | 0 | C
Homopolymer | poly{[5,6-bis({[(4'-cyanobiphenyl-4-yl)oxy]undecanoyl}oxy)hex-1-ene]-alt-(sulfur dioxide)} | P502010 | C54H66N2O8S | Polymer Information | SMILES | N#Cc1ccc(cc1)c1ccc(cc1)OCCCCCCCCCCC(=O)OCC(OC(=O)CCCCCCCCCCOc1ccc(cc1)c1ccc(cc1)C#N)CCC(S(=O)(=O)*)C*
Homopolymer | poly{[2,2-bis(4-hydroxyphenyl)norboane]-alt-(biphenyl-4,4'-disulfonyl dichloride)} | P502011 | C31H26O6S2 | Thermal property | Thermal decomposition temperature | 365 | 300 | C
Homopolymer | poly{[2,2-bis(4-hydroxyphenyl)norboane]-alt-(biphenyl-4,4'-disulfonyl dichloride)} | P502011 | C31H26O6S2 | Heat characteristics | Softening temperature | 290 | 857.5 | C
Homopolymer | poly{[2,2-bis(4-hydroxyphenyl)norboane]-alt-(biphenyl-4,4'-disulfonyl dichloride)} | P502011 | C31H26O6S2 | Polymer Information | SMILES | *OS(=O)(=O)c1ccc(cc1)c1ccc(cc1)S(=O)(=O)Oc1ccc(cc1)C1(CC2CC1CC2)c1ccc(cc1)*
Homopolymer | poly{[2,2-bis(4-hydroxyphenyl)norboane]-alt-[4,4'-methylenebis(benzenesulfonyl cholide)]} | P502012 | C32H28O6S2 | Thermal property | Thermal decomposition temperature | 360 | 533.3333 | C
Homopolymer | poly{[2,2-bis(4-hydroxyphenyl)norboane]-alt-[4,4'-methylenebis(benzenesulfonyl cholide)]} | P502012 | C32H28O6S2 | Heat characteristics | Softening temperature | 285 | 280 | C
Homopolymer | poly{[2,2-bis(4-hydroxyphenyl)norboane]-alt-[4,4'-methylenebis(benzenesulfonyl cholide)]} | P502012 | C32H28O6S2 | Polymer Information | SMILES | *OS(=O)(=O)c1ccc(cc1)Cc1ccc(cc1)S(=O)(=O)Oc1ccc(cc1)C1(CC2CC1CC2)c1ccc(cc1)*
Homopolymer | poly{[4,4'-(2-norboylidene)bis(2,6-dibromophenol)]-alt-(biphenyl-4,4'-disulfonyl dichloride)} | P502013 | C31H22Br4O6S2 | Thermal property | Thermal decomposition temperature | 330 | 533.3333 | C
Homopolymer | poly{[4,4'-(2-norboylidene)bis(2,6-dibromophenol)]-alt-(biphenyl-4,4'-disulfonyl dichloride)} | P502013 | C31H22Br4O6S2 | Heat characteristics | Softening temperature | 275 | 550 | C
Homopolymer | poly{[4,4'-(2-norboylidene)bis(2,6-dibromophenol)]-alt-(biphenyl-4,4'-disulfonyl dichloride)} | P502013 | C31H22Br4O6S2 | Polymer Information | SMILES | *OS(=O)(=O)c1ccc(cc1)c1ccc(cc1)S(=O)(=O)Oc1c(Br)cc(cc1Br)C1(CC2CC1CC2)c1cc(Br)c(c(c1)Br)*
Homopolymer | poly{[4,4'-(2-norboylidene)bis(2,6-dibromophenol)]-alt-[4,4'-methylenebis(benzenesulfonyl cholide)]} | P502014 | C32H24Br4O6S2 | Thermal property | Thermal decomposition temperature | 310 | 133.3333 | C
Homopolymer | poly{[4,4'-(2-norboylidene)bis(2,6-dibromophenol)]-alt-[4,4'-methylenebis(benzenesulfonyl cholide)]} | P502014 | C32H24Br4O6S2 | Heat characteristics | Softening temperature | 257.5 | 1310 | C
Homopolymer | poly{[4,4'-(2-norboylidene)bis(2,6-dibromophenol)]-alt-[4,4'-methylenebis(benzenesulfonyl cholide)]} | P502014 | C32H24Br4O6S2 | Polymer Information | SMILES | *OS(=O)(=O)c1ccc(cc1)Cc1ccc(cc1)S(=O)(=O)Oc1c(Br)cc(cc1Br)C1(CC2CC1CC2)c1cc(Br)c(c(c1)Br)*
Homopolymer | poly[(3,4-dihexyl-1,1-dioxo-1lambda6-thiophene-2,5-diyl)(9,9-dioctylfluorene-2,7-diyl)] | P502015 | C45H66O2S | Optical property | Refractive index | 1.568 | 0
Homopolymer | poly[(3,4-dihexyl-1,1-dioxo-1lambda6-thiophene-2,5-diyl)(9,9-dioctylfluorene-2,7-diyl)] | P502015 | C45H66O2S | Polymer Information | SMILES | CCCCCCCCC1(CCCCCCCC)c2cc(*)ccc2-c2c1cc(cc2)C1=C(CCCCCC)C(=C(S1(=O)=O)*)CCCCCC
Homopolymer | poly{sulfonyl[4,4'-bis(10-sulfodecyloxy)biphenyl-3,3'-diyl]} | P502016 | C32H48O10S3 | Thermal property | Heat of fusion | 0.0019 | 0 | kcal/g
Homopolymer | poly{sulfonyl[4,4'-bis(10-sulfodecyloxy)biphenyl-3,3'-diyl]} | P502016 | C32H48O10S3 | Thermal property | Thermal decomposition temperature | 260 | 0 | C
Homopolymer | poly{sulfonyl[4,4'-bis(10-sulfodecyloxy)biphenyl-3,3'-diyl]} | P502016 | C32H48O10S3 | Thermal property | Thermal decomposition weight loss | 10 | 0 | %
Homopolymer | poly{sulfonyl[4,4'-bis(10-sulfodecyloxy)biphenyl-3,3'-diyl]} | P502016 | C32H48O10S3 | Thermal property | Melting temperature | 108.2 | 0 | C
Homopolymer | poly{sulfonyl[4,4'-bis(10-sulfodecyloxy)biphenyl-3,3'-diyl]} | P502016 | C32H48O10S3 | Electric property | Electric conductivity | 6e-06 | 2.133333e-11 | 1/(ohm*cm)
Homopolymer | poly{sulfonyl[4,4'-bis(10-sulfodecyloxy)biphenyl-3,3'-diyl]} | P502016 | C32H48O10S3 | Electric property | Volume resistivity | 300000 | 53333333333.3 | ohm*cm
Homopolymer | poly{sulfonyl[4,4'-bis(10-sulfodecyloxy)biphenyl-3,3'-diyl]} | P502016 | C32H48O10S3 | Polymer Information | SMILES | *c1cc(ccc1OCCCCCCCCCCS(=O)(=O)O)c1ccc(c(c1)S(=O)(=O)*)OCCCCCCCCCCS(=O)(=O)O
Homopolymer | poly[sulfonyl(2-sulfo-1,4-phenylene)sulfonyl(3-sulfo-1,4-phenylene)] | P502017 | C12H8O10S4 | Physical property | Density | 1.75 | 0 | g/cm3
Homopolymer | poly[sulfonyl(2-sulfo-1,4-phenylene)sulfonyl(3-sulfo-1,4-phenylene)] | P502017 | C12H8O10S4 | Physical property | Specific volume | 0.571 | 0 | cm3/g
Homopolymer | poly[sulfonyl(2-sulfo-1,4-phenylene)sulfonyl(3-sulfo-1,4-phenylene)] | P502017 | C12H8O10S4 | Thermal property | Thermal decomposition temperature | 325 | 0 | C
Homopolymer | poly[sulfonyl(2-sulfo-1,4-phenylene)sulfonyl(3-sulfo-1,4-phenylene)] | P502017 | C12H8O10S4 | Thermal property | Thermal decomposition weight loss | 20 | 0 | %
Homopolymer | poly[sulfonyl(2-sulfo-1,4-phenylene)sulfonyl(3-sulfo-1,4-phenylene)] | P502017 | C12H8O10S4 | Electric property | Electric conductivity | 0.048 | 0.0043904 | 1/(ohm*cm)
Homopolymer | poly[sulfonyl(2-sulfo-1,4-phenylene)sulfonyl(3-sulfo-1,4-phenylene)] | P502017 | C12H8O10S4 | Electric property | Volume resistivity | 21 | 397.1307 | ohm*cm
Homopolymer | poly[sulfonyl(2-sulfo-1,4-phenylene)sulfonyl(3-sulfo-1,4-phenylene)] | P502017 | C12H8O10S4 | Dilute solution property | Intrinsic viscosity eta | 0.73 | 0 | dl/g
Homopolymer | poly[sulfonyl(2-sulfo-1,4-phenylene)sulfonyl(3-sulfo-1,4-phenylene)] | P502017 | C12H8O10S4 | Polymer Information | SMILES | *c1ccc(cc1S(=O)(=O)O)S(=O)(=O)c1ccc(c(c1)S(=O)(=O)O)S(=O)(=O)*
Homopolymer | poly(sulfonyl-1-methylbutane-1,4-diyl) | P502018 | C5H10O2S | Polymer Information | SMILES | *CCCC(S(=O)(=O)*)C
Homopolymer | poly(sulfonyl-1-ethylbutane-1,4-diyl) | P502019 | C6H12O2S | Polymer Information | SMILES | *CCCC(S(=O)(=O)*)CC
Homopolymer | poly(sulfonyl-2-methylbutane-1,4-diyl) | P502020 | C5H10O2S | Polymer Information | SMILES | *CCC(CS(=O)(=O)*)C
Homopolymer | poly(sulfonyl-1,4-dimethylbut-2-ene-1,4-diyl) | P502021 | C6H10O2S | Thermal property | Thermal decomposition temperature | 167.5 | 1408.333 | C
Homopolymer | poly(sulfonyl-1,4-dimethylbut-2-ene-1,4-diyl) | P502021 | C6H10O2S | Thermal property | Thermal decomposition weight loss | 27.5 | 675 | %
Homopolymer | poly(sulfonyl-1,4-dimethylbut-2-ene-1,4-diyl) | P502021 | C6H10O2S | Polymer Information | SMILES | *C(C=CC(S(=O)(=O)*)C)C
Homopolymer | poly(sulfonyl-1,4-dimethylbutane-1,4-diyl) | P502022 | C6H12O2S | Polymer Information | SMILES | *C(CCC(S(=O)(=O)*)C)C
Homopolymer | poly(sulfonyl-1,2,4-trimethylbut-2-ene-1,4-diyl) | P502023 | C7H12O2S | Thermal property | Thermal decomposition temperature | 192 | 1045.333 | C
Homopolymer | poly(sulfonyl-1,2,4-trimethylbut-2-ene-1,4-diyl) | P502023 | C7H12O2S | Thermal property | Thermal decomposition weight loss | 27.5 | 675 | %
Homopolymer | poly(sulfonyl-1,2,4-trimethylbut-2-ene-1,4-diyl) | P502023 | C7H12O2S | Polymer Information | SMILES | *C(C=C(C(S(=O)(=O)*)C)C)C
Homopolymer | poly(sulfonyl-1,2,4-trimethylbutane-1,4-diyl) | P502024 | C7H14O2S | Polymer Information | SMILES | *C(CC(C(S(=O)(=O)*)C)C)C
Homopolymer | poly(sulfonylcyclopent-4-ene-1,3-diyl) | P502025 | C5H6O2S | Thermal property | Thermal decomposition temperature | 202.5 | 5043 | C
Homopolymer | poly(sulfonylcyclopent-4-ene-1,3-diyl) | P502025 | C5H6O2S | Thermal property | Thermal decomposition weight loss | 27.5 | 675 | %
Homopolymer | poly(sulfonylcyclopent-4-ene-1,3-diyl) | P502025 | C5H6O2S | Polymer Information | SMILES | *C1C=CC(C1)S(=O)(=O)*
Homopolymer | poly(sulfonylcyclopentane-1,3-diyl) | P502026 | C5H8O2S | Polymer Information | SMILES | *C1CCC(C1)S(=O)(=O)*
Homopolymer | poly(sulfonylcyclohex-2-ene-1,4-diyl) | P502027 | C6H8O2S | Thermal property | Thermal decomposition temperature | 198 | 2352 | C
Homopolymer | poly(sulfonylcyclohex-2-ene-1,4-diyl) | P502027 | C6H8O2S | Thermal property | Thermal decomposition weight loss | 27.5 | 675 | %
Homopolymer | poly(sulfonylcyclohex-2-ene-1,4-diyl) | P502027 | C6H8O2S | Polymer Information | SMILES | *C1CCC(C=C1)S(=O)(=O)*
Homopolymer | poly(sulfonylcyclohexane-1,4-diyl) | P502028 | C6H10O2S | Polymer Information | SMILES | *C1CCC(CC1)S(=O)(=O)*
Homopolymer | poly[oxybiphenyl-4,4'-diyloxysulfonyl(5-sulfonyl-1,3-phenylene)sulfonyl] | P502029 | C18H11O8S3 | Thermal property | Thermal decomposition temperature | 370 | 0 | C
Homopolymer | poly[oxybiphenyl-4,4'-diyloxysulfonyl(5-sulfonyl-1,3-phenylene)sulfonyl] | P502029 | C18H11O8S3 | Heat characteristics | Vicat softening temperature | 195 | 50 | C
Homopolymer | poly[oxybiphenyl-4,4'-diyloxysulfonyl(5-sulfonyl-1,3-phenylene)sulfonyl] | P502029 | C18H11O8S3 | Polymer Information | SMILES | *Oc1ccc(cc1)c1ccc(cc1)OS(=O)(=O)c1cc(cc(c1)S(=O)(=O)*)S(=O)(=O)*
Homopolymer | polysulfonyl | P502030 | O2S | Polymer Information | SMILES | *S(=O)(=O)*
Homopolymer | poly(2-butyl-1,4-dimethylbenzene) | P510001 | C12H16 | Thermal property | Glass transition temperature | 20 | 0 | C
Homopolymer | poly(2-butyl-1,4-dimethylbenzene) | P510001 | C12H16 | Polymer Information | SMILES | *CCc1ccc(c(c1)CCCC)*
Homopolymer | poly[2-(acetyloxy)-1,4-dimethylbenzene] | P510002 | C10H10O2 | Polymer Information | SMILES | *CCc1ccc(c(c1)OC(=O)C)*
Homopolymer | poly(1,2-phenylene) | P510003 | C6H4 | Polymer Information | SMILES | *c1ccccc1*
Homopolymer | poly[1,4-bis(2-chloroethyl)benzene] | P510004 | C10H12 | Thermal property | Melting temperature | 405 | 200 | C
Homopolymer | poly[1,4-bis(2-chloroethyl)benzene] | P510004 | C10H12 | Polymer Information | SMILES | *CCCCc1ccc(cc1)*
Homopolymer | poly{1,4-phenylene-[(E)-ethene-1,2-diyl]} | P510005 | C8H6 | Physical property | Density | 1.2615 | 0.0006163333 | g/cm3
Homopolymer | poly{1,4-phenylene-[(E)-ethene-1,2-diyl]} | P510005 | C8H6 | Physical property | Specific volume | 0.7927 | 0.0002358533 | cm3/g
Homopolymer | poly{1,4-phenylene-[(E)-ethene-1,2-diyl]} | P510005 | C8H6 | Polymer Information | SMILES | */C=C/c1ccc(cc1)*
Homopolymer | poly(3,3'-dichlorobiphenyl-4,4'-diyl) | P510006 | C12H6Cl2 | Electric property | Electric conductivity | 5.5e-12 | 4.05e-23 | 1/(ohm*cm)
Homopolymer | poly(3,3'-dichlorobiphenyl-4,4'-diyl) | P510006 | C12H6Cl2 | Polymer Information | SMILES | *c1ccc(cc1Cl)c1ccc(c(c1)Cl)*
Homopolymer | poly(3,3'-dimethylbiphenyl-4,4'-diyl) | P510007 | C14H12 | Electric property | Electric conductivity | 0.001 | 3.033333e-05 | 1/(ohm*cm)
Homopolymer | poly(3,3'-dimethylbiphenyl-4,4'-diyl) | P510007 | C14H12 | Electric property | Volume resistivity | 550 | 405000 | ohm*cm
Homopolymer | poly(3,3'-dimethylbiphenyl-4,4'-diyl) | P510007 | C14H12 | Polymer Information | SMILES | *c1ccc(cc1C)c1ccc(c(c1)C)*
Homopolymer | poly(3,3'-dicarboxybiphenyl-4,4'-diyl) | P510008 | C14H8O4 | Electric property | Electric conductivity | 5.5e-12 | 4.05e-23 | 1/(ohm*cm)
Homopolymer | poly(3,3'-dicarboxybiphenyl-4,4'-diyl) | P510008 | C14H8O4 | Polymer Information | SMILES | OC(=O)c1cc(ccc1*)c1ccc(c(c1)C(=O)O)*
Homopolymer | poly[(2,5-dimethoxy-1,4-phenylene)ethylene] | P510009 | C10H12O2 | Heat characteristics | Softening temperature | 235 | 0 | C
Homopolymer | poly[(2,5-dimethoxy-1,4-phenylene)ethylene] | P510009 | C10H12O2 | Polymer Information | SMILES | *CCc1cc(OC)c(cc1OC)*
Homopolymer | poly(2,5-dimethoxy-4-methylbenzyltrimethylammonium chloride) | P510010 | C8H8O2 | Polymer Information | SMILES | *CCc1cc(O)c(cc1O)*
Homopolymer | poly[7,8-bis(butoxycarbonyl)-7,8-dicyanoquinodimethane] | P510011 | C20H22N2O4 | Thermal property | Glass transition temperature | 108 | 0 | C
Homopolymer | poly[7,8-bis(butoxycarbonyl)-7,8-dicyanoquinodimethane] | P510011 | C20H22N2O4 | Physicochemical property | Gas permeability coefficient p | 5.48e-13 | 1.268538e-25 | cm3(STP)cm/(cm2*s*Pa)
Homopolymer | poly[7,8-bis(butoxycarbonyl)-7,8-dicyanoquinodimethane] | P510011 | C20H22N2O4 | Dilute solution property | Intrinsic viscosity eta | 2.4 | 1.918222 | dl/g
Homopolymer | poly[7,8-bis(butoxycarbonyl)-7,8-dicyanoquinodimethane] | P510011 | C20H22N2O4 | Polymer Information | SMILES | CCCCOC(=O)C(C(C(=O)OCCCC)(C#N)*)(c1ccc(cc1)*)C#N
Homopolymer | poly[7,8-bis(metoxycarbonyl)-7,8-dicyanoquinodimethane] | P510012 | C14H10N2O4 | Thermal property | Glass transition temperature | 108 | 0 | C
Homopolymer | poly[7,8-bis(metoxycarbonyl)-7,8-dicyanoquinodimethane] | P510012 | C14H10N2O4 | Polymer Information | SMILES | COC(=O)C(C(C(=O)OC)(C#N)*)(c1ccc(cc1)*)C#N
Homopolymer | poly[7,8-bis(etoxycarbonyl)-7,8-dicyanoquinodimethane] | P510013 | C16H14N2O4 | Thermal property | Glass transition temperature | 108 | 0 | C
Homopolymer | poly[7,8-bis(etoxycarbonyl)-7,8-dicyanoquinodimethane] | P510013 | C16H14N2O4 | Polymer Information | SMILES | CCOC(=O)C(C(C(=O)OCC)(C#N)*)(c1ccc(cc1)*)C#N
Homopolymer | poly(2-fluoro-p-xylene) | P510014 | C8H7F | Heat characteristics | Softening temperature | 300 | 0 | C
Homopolymer | poly(2-fluoro-p-xylene) | P510014 | C8H7F | Polymer Information | SMILES | *CCc1ccc(c(c1)F)*
Homopolymer | poly(phenol-alt-formaldehyde) | P510015 | C7H6O | Polymer Information | SMILES | *Cc1cccc(c1O)*
Homopolymer | poly(4-hydroxy-1,3-phenylenemethylene) | P510016 | C7H6O | Polymer Information | SMILES | *Cc1ccc(c(c1)*)O
Homopolymer | poly[7,8-bis(isobutoxycarbonyl)-7,8-dicyanoquinodimethane] | P510017 | C20H22N2O4 | Thermal property | Glass transition temperature | 108 | 0 | C
Homopolymer | poly[7,8-bis(isobutoxycarbonyl)-7,8-dicyanoquinodimethane] | P510017 | C20H22N2O4 | Polymer Information | SMILES | N#CC(C(c1ccc(cc1)*)(C(=O)OCC(C)C)C#N)(C(=O)OCC(C)C)*
Homopolymer | poly(7,8-dicyanoquinodimethane-7,8-dicarboxylic acid) | P510018 | C12H6N2O4 | Thermal property | Glass transition temperature | 108 | 0 | C
Homopolymer | poly(7,8-dicyanoquinodimethane-7,8-dicarboxylic acid) | P510018 | C12H6N2O4 | Polymer Information | SMILES | N#CC(C(C(=O)O)(C#N)*)(c1ccc(cc1)*)C(=O)O
Homopolymer | poly[2,2'-(2,5-cyclohexadiene-1,4-diylidene)bispropanedinitrile] | P510019 | C12H4N4 | Electric property | Electric conductivity | 6.235e-07 | 4.431363e-13 | 1/(ohm*cm)
Homopolymer | poly[2,2'-(2,5-cyclohexadiene-1,4-diylidene)bispropanedinitrile] | P510019 | C12H4N4 | Electric property | Volume resistivity | 10915000 | 135609633333333 | ohm*cm
Homopolymer | poly[2,2'-(2,5-cyclohexadiene-1,4-diylidene)bispropanedinitrile] | P510019 | C12H4N4 | Polymer Information | SMILES | N#CC(C(C#N)(C#N)*)(c1ccc(cc1)*)C#N
Homopolymer | poly{2,5-dimethoxy-1,4-bis[(diethylsulfonio)methyl]benzene dibromide} | P510020 | C10H10O2 | Polymer Information | SMILES | *C=Cc1cc(OC)c(cc1OC)*
Homopolymer | poly{2,5-diethoxy-1,4-bis[(diethylsulfonio)methyl]benzene dibromide} | P510021 | C12H14O2 | Polymer Information | SMILES | *C=Cc1cc(OCC)c(cc1OCC)*
Homopolymer | poly{2,5-dimethyl-1,4-bis[(diethylsulfonio)methyl]benzene dibromide} | P510022 | C10H10 | Polymer Information | SMILES | *C=Cc1cc(C)c(cc1C)*
Homopolymer | poly{2,5-dichloro-1,4-bis[(diethylsulfonio)methyl]benzene dibromide} | P510023 | C8H4Cl2 | Polymer Information | SMILES | *C=Cc1cc(Cl)c(cc1Cl)*
Homopolymer | poly{[2,5-bis(hexyloxy)-1,4-phenylene]ethene-1,2-diyl} | P510024 | C20H30O2 | Optical property | Refractive index | 1.73 | 0.0008
Homopolymer | poly{[2,5-bis(hexyloxy)-1,4-phenylene]ethene-1,2-diyl} | P510024 | C20H30O2 | Polymer Information | SMILES | CCCCCCOc1cc(C=C*)c(cc1*)OCCCCCC
Homopolymer | polyaniline | P510025 | C6H5N | Electric property | Electric conductivity | 25 | 2914.4 | 1/(ohm*cm)
Homopolymer | polyaniline | P510025 | C6H5N | Electric property | Volume resistivity | 0.04 | 0.001734184 | ohm*cm
Homopolymer | polyaniline | P510025 | C6H5N | Polymer Information | SMILES | *c1cccc(c1N)*
Homopolymer | poly[1,3-dichloro-5-(1-adamantyl)benzene] | P510026 | C16H18 | Thermal property | Thermal decomposition temperature | 370 | 0 | C
Homopolymer | poly[1,3-dichloro-5-(1-adamantyl)benzene] | P510026 | C16H18 | Thermal property | Thermal decomposition weight loss | 5 | 0 | %
Homopolymer | poly[1,3-dichloro-5-(1-adamantyl)benzene] | P510026 | C16H18 | Polymer Information | SMILES | *c1cc(cc(c1)*)C12CC3CC(C2)CC(C1)C3
Homopolymer | poly[2-(3,5-dichlorophenyl)-1,3-benzoxazole] | P510027 | C13H7NO | Thermal property | Glass transition temperature | 250 | 0 | C
Homopolymer | poly[2-(3,5-dichlorophenyl)-1,3-benzoxazole] | P510027 | C13H7NO | Thermal property | Thermal decomposition temperature | 600 | 0 | C
Homopolymer | poly[2-(3,5-dichlorophenyl)-1,3-benzoxazole] | P510027 | C13H7NO | Thermal property | Thermal decomposition weight loss | 5 | 0 | %
Homopolymer | poly[2-(3,5-dichlorophenyl)-1,3-benzoxazole] | P510027 | C13H7NO | Polymer Information | SMILES | *c1cc(*)cc(c1)c1nc2c(o1)cccc2
Homopolymer | poly[2-(2,4-dichlorophenyl)benzoxazole] | P510028 | C13H7NO | Thermal property | Glass transition temperature | 229 | 0 | C
Homopolymer | poly[2-(2,4-dichlorophenyl)benzoxazole] | P510028 | C13H7NO | Thermal property | Thermal decomposition temperature | 570 | 0 | C
Homopolymer | poly[2-(2,4-dichlorophenyl)benzoxazole] | P510028 | C13H7NO | Thermal property | Thermal decomposition weight loss | 5 | 0 | %
Homopolymer | poly[2-(2,4-dichlorophenyl)benzoxazole] | P510028 | C13H7NO | Polymer Information | SMILES | *c1ccc(c(c1)*)c1nc2c(o1)cccc2
Homopolymer | poly[2-(2,4-dichlorophenyl)-5-methylbenzoxazole] | P510029 | C14H9NO | Thermal property | Glass transition temperature | 221 | 0 | C
Homopolymer | poly[2-(2,4-dichlorophenyl)-5-methylbenzoxazole] | P510029 | C14H9NO | Thermal property | Thermal decomposition temperature | 530 | 0 | C
Homopolymer | poly[2-(2,4-dichlorophenyl)-5-methylbenzoxazole] | P510029 | C14H9NO | Thermal property | Thermal decomposition weight loss | 5 | 0 | %
Homopolymer | poly[2-(2,4-dichlorophenyl)-5-methylbenzoxazole] | P510029 | C14H9NO | Polymer Information | SMILES | *c1ccc(c(c1)*)c1nc2c(o1)ccc(c2)C
Homopolymer | poly((2,5-diheptylbenzene-1,4-dipropenal)-alt-{2,5-bis[3-(triphenylphosphonio)-1-propenyl]-1,4-diheptylbenzene dibromide}) | P510030 | C26H38 | Optical property | Refractive index | 1.8 | 0
Homopolymer | poly((2,5-diheptylbenzene-1,4-dipropenal)-alt-{2,5-bis[3-(triphenylphosphonio)-1-propenyl]-1,4-diheptylbenzene dibromide}) | P510030 | C26H38 | Thermal property | Melting temperature | 123 | 18 | C
Homopolymer | poly((2,5-diheptylbenzene-1,4-dipropenal)-alt-{2,5-bis[3-(triphenylphosphonio)-1-propenyl]-1,4-diheptylbenzene dibromide}) | P510030 | C26H38 | Polymer Information | SMILES | *C=CC=CC=Cc1cc(CCCCCCC)c(cc1CCCCCCC)*
Homopolymer | poly[(2,5-diheptyl-1,4-phenylene)ethene-1,2-diyl] | P510031 | C22H34 | Optical property | Refractive index | 1.72 | 0
Homopolymer | poly[(2,5-diheptyl-1,4-phenylene)ethene-1,2-diyl] | P510031 | C22H34 | Polymer Information | SMILES | CCCCCCCc1cc(C=C*)c(cc1*)CCCCCCC
Homopolymer | poly{[1,4-diethynyl-2,5-bis(decyloxy)benzene]-alt-[1,4-dibromo-2,5-bis(decyloxy)benzene]} | P510032 | C28H44O2 | Polymer Information | SMILES | CCCCCCCCCCOc1cc(C#C*)c(cc1*)OCCCCCCCCCC
Homopolymer | poly{[1,4-diethynyl-2,5-bis(dodecyloxy)benzene]-alt-[1,4-dibromo-2,5-bis(decyloxy)benzene]} | P510033 | C32H52O2 | Thermal property | Thermal decomposition temperature | 220 | 0 | C
Homopolymer | poly{[1,4-diethynyl-2,5-bis(dodecyloxy)benzene]-alt-[1,4-dibromo-2,5-bis(decyloxy)benzene]} | P510033 | C32H52O2 | Thermal property | Thermal decomposition weight loss | 2 | 0 | %
Homopolymer | poly{[1,4-diethynyl-2,5-bis(dodecyloxy)benzene]-alt-[1,4-dibromo-2,5-bis(decyloxy)benzene]} | P510033 | C32H52O2 | Thermal property | Lc phase transition temperature | 70 | 0 | C
Homopolymer | poly{[1,4-diethynyl-2,5-bis(dodecyloxy)benzene]-alt-[1,4-dibromo-2,5-bis(decyloxy)benzene]} | P510033 | C32H52O2 | Dilute solution property | Intrinsic viscosity eta | 0.16 | 0 | dl/g
Homopolymer | poly{[1,4-diethynyl-2,5-bis(dodecyloxy)benzene]-alt-[1,4-dibromo-2,5-bis(decyloxy)benzene]} | P510033 | C32H52O2 | Dilute solution property | Radius of gyration | 63 | 0 | nm
Homopolymer | poly{[1,4-diethynyl-2,5-bis(dodecyloxy)benzene]-alt-[1,4-dibromo-2,5-bis(decyloxy)benzene]} | P510033 | C32H52O2 | Polymer Information | SMILES | CCCCCCCCCCCCOc1cc(C#C*)c(cc1*)OCCCCCCCCCCCC
Homopolymer | poly{[2,5-bis(dodecyloxy)-1,4-diethynylbenzene]-alt-[1,2-bis(4-bromophenyl)ethene]} | P510034 | C48H62O2 | Polymer Information | SMILES | CCCCCCCCCCCCOc1cc(C#Cc2ccc(cc2)C=C*)c(cc1C#Cc1ccc(cc1)*)OCCCCCCCCCCCC
Homopolymer | poly{[1,4-diethynyl-2,5-bis(dodecyloxy)benzene]-alt-(9,10-dibromoanthracene)} | P510035 | C48H60O2 | Polymer Information | SMILES | CCCCCCCCCCCCOc1cc(C#Cc2c3ccccc3c(c3c2cccc3)*)c(cc1C#C*)OCCCCCCCCCCCC
Homopolymer | poly{[1,4-diethynyl-2,5-bis(dodecyloxy)benzene]-alt-(1,4-dibromo-2-nitrobenzene)} | P510036 | C40H55NO4 | Polymer Information | SMILES | CCCCCCCCCCCCOc1cc(C#Cc2ccc(c(c2)[N+](=O)[O-])*)c(cc1C#C*)OCCCCCCCCCCCC
Homopolymer | poly[(dodecyl 2,5-diethynylbenzoate)-alt-(dodecyl 2,5-dibromobenzoate)] | P510037 | C21H28O2 | Thermal property | Thermal decomposition temperature | 490 | 128133.3 | C
Homopolymer | poly[(dodecyl 2,5-diethynylbenzoate)-alt-(dodecyl 2,5-dibromobenzoate)] | P510037 | C21H28O2 | Thermal property | Thermal decomposition weight loss | 38.5 | 1776.333 | %
Homopolymer | poly[(dodecyl 2,5-diethynylbenzoate)-alt-(dodecyl 2,5-dibromobenzoate)] | P510037 | C21H28O2 | Thermal property | Lc phase transition temperature | 70 | 0 | C
Homopolymer | poly[(dodecyl 2,5-diethynylbenzoate)-alt-(dodecyl 2,5-dibromobenzoate)] | P510037 | C21H28O2 | Polymer Information | SMILES | CCCCCCCCCCCCOC(=O)c1cc(C#C*)ccc1*
Homopolymer | poly{[2,5-bis(dodecyloxy)-1,4-diethynylbenzene]-alt-(methyl 2,5-dibromobenzoate)} | P510038 | C42H58O4 | Polymer Information | SMILES | CCCCCCCCCCCCOc1cc(C#Cc2ccc(c(c2)C(=O)OC)*)c(cc1C#C*)OCCCCCCCCCCCC
Homopolymer | poly{[1,4-diethynyl-2-(dodecylsulfanyl)benzene]-alt-[1,4-dibromo-2-(dodecylsulfanyl)benzene]} | P510039 | C20H28S | Polymer Information | SMILES | CCCCCCCCCCCCSc1cc(C#C*)ccc1*
Homopolymer | poly(1,3-phenylenebuta-1,3-diyne-1,4-diyl) | P510040 | C10H4 | Polymer Information | SMILES | *C#CC#Cc1cccc(c1)*
Homopolymer | poly(2,5-didodecyｌ-1,4-phenylene) | P510041 | C30H52 | Physical property | Density | 0.8224 | 0 | g/cm3
Homopolymer | poly(2,5-didodecyｌ-1,4-phenylene) | P510041 | C30H52 | Physical property | Specific volume | 1.216 | 0 | cm3/g
Homopolymer | poly(2,5-didodecyｌ-1,4-phenylene) | P510041 | C30H52 | Thermal property | Thermal decomposition temperature | 320 | 0 | C
Homopolymer | poly(2,5-didodecyｌ-1,4-phenylene) | P510041 | C30H52 | Thermal property | Lc phase transition temperature | 131 | 146.3407 | C
Homopolymer | poly(2,5-didodecyｌ-1,4-phenylene) | P510041 | C30H52 | Thermal property | Melting temperature | 174.5 | 243 | C
Homopolymer | poly(2,5-didodecyｌ-1,4-phenylene) | P510041 | C30H52 | Tensile property | Elongation at break | 4.28 | 0 | %
Homopolymer | poly(2,5-didodecyｌ-1,4-phenylene) | P510041 | C30H52 | Tensile property | Tensile modulus | 0.38906 | 0 | GPa
Homopolymer | poly(2,5-didodecyｌ-1,4-phenylene) | P510041 | C30H52 | Tensile property | Tensile stress strength at break | 0.01105 | 0 | GPa
Homopolymer | poly(2,5-didodecyｌ-1,4-phenylene) | P510041 | C30H52 | Shear property | Dynamic shear properties storage modulus | 2.15 | 4.563333 | GPa
Homopolymer | poly(2,5-didodecyｌ-1,4-phenylene) | P510041 | C30H52 | Shear property | Dynamic shear properties loss modulus | 0.0385 | 0.001323 | GPa
Homopolymer | poly(2,5-didodecyｌ-1,4-phenylene) | P510041 | C30H52 | Polymer Information | SMILES | CCCCCCCCCCCCc1cc(*)c(cc1*)CCCCCCCCCCCC
Homopolymer | poly[2-(decyloxy)-1,4-dichlorobenzene] | P510042 | C16H24O | Polymer Information | SMILES | CCCCCCCCCCOc1cc(*)ccc1*
Homopolymer | poly(1,4-dibutoxybenzene) | P510043 | C14H20O2 | Thermal property | Glass transition temperature | 37 | 0 | C
Homopolymer | poly(1,4-dibutoxybenzene) | P510043 | C14H20O2 | Thermal property | Thermal decomposition temperature | 385 | 0 | C
Homopolymer | poly(1,4-dibutoxybenzene) | P510043 | C14H20O2 | Thermal property | Thermal decomposition weight loss | 10 | 0 | %
Homopolymer | poly(1,4-dibutoxybenzene) | P510043 | C14H20O2 | Electric property | Electric conductivity | 4e-05 | 0 | 1/(ohm*cm)
Homopolymer | poly(1,4-dibutoxybenzene) | P510043 | C14H20O2 | Electric property | Volume resistivity | 25000 | 0 | ohm*cm
Homopolymer | poly(1,4-dibutoxybenzene) | P510043 | C14H20O2 | Polymer Information | SMILES | CCCCOc1cc(*)c(cc1*)OCCCC
Homopolymer | poly(2,5-dihydroxy-1,4-phenylene) | P510044 | C6H4O2 | Polymer Information | SMILES | *c1cc(O)c(cc1O)*
Homopolymer | poly(phenol) | P510045 | C6H4O | Polymer Information | SMILES | *c1cccc(c1O)*
Homopolymer | poly(N,N-dimethylaniline) | P510046 | C8H9N | Polymer Information | SMILES | *c1ccc(c(c1)N(C)C)*
Homopolymer | poly(N,N-dimethylaniline) | P510047 | C8H9N | Polymer Information | SMILES | CN(c1cc(*)cc(c1)*)C
Homopolymer | poly(1,4-dibutoxybenzene) | P510048 | C14H20O2 | Polymer Information | SMILES | CCCCOc1cc(*)c(c(c1)*)OCCCC
Homopolymer | poly{1,4-phenylene[1,2-bis(4-phenoxyphenyl)ethene-1,2-diyl]} | P510049 | C32H22O2 | Optical property | Refractive index | 1.6426 | 5.292e-05
Homopolymer | poly{1,4-phenylene[1,2-bis(4-phenoxyphenyl)ethene-1,2-diyl]} | P510049 | C32H22O2 | Thermal property | Glass transition temperature | 163 | 0 | C
Homopolymer | poly{1,4-phenylene[1,2-bis(4-phenoxyphenyl)ethene-1,2-diyl]} | P510049 | C32H22O2 | Polymer Information | SMILES | *c1ccc(cc1)C(=C(c1ccc(cc1)Oc1ccccc1)*)c1ccc(cc1)Oc1ccccc1
Homopolymer | poly(o-methoxylaniline) | P510050 | C7H7NO | Polymer Information | SMILES | COc1c(*)ccc(c1N)*
Homopolymer | poly(4-acetylstyrene) | P510051 | C10H10O | Polymer Information | SMILES | *CCc1ccc(c(c1)*)C(=O)C
Homopolymer | poly(1,4-dichloro-2,1':4',1'':4'',1'''-quaterphenyl) | P510052 | C24H16 | Thermal property | Thermal decomposition temperature | 335 | 6921.429 | C
Homopolymer | poly(1,4-dichloro-2,1':4',1'':4'',1'''-quaterphenyl) | P510052 | C24H16 | Thermal property | Thermal decomposition weight loss | 10 | 0 | %
Homopolymer | poly(1,4-dichloro-2,1':4',1'':4'',1'''-quaterphenyl) | P510052 | C24H16 | Polymer Information | SMILES | *c1ccc(c(c1)c1ccc(cc1)c1ccc(cc1)c1ccccc1)*
Homopolymer | poly{4,4'-[(phenylimino)methylene]bischlorobenzene} | P510053 | C19H13N | Thermal property | Glass transition temperature | 225 | 0 | C
Homopolymer | poly{4,4'-[(phenylimino)methylene]bischlorobenzene} | P510053 | C19H13N | Thermal property | Thermal decomposition temperature | 558 | 0 | C
Homopolymer | poly{4,4'-[(phenylimino)methylene]bischlorobenzene} | P510053 | C19H13N | Thermal property | Thermal decomposition weight loss | 5 | 0 | %
Homopolymer | poly{4,4'-[(phenylimino)methylene]bischlorobenzene} | P510053 | C19H13N | Polymer Information | SMILES | *c1ccc(cc1)c1ccc(cc1)C(=Nc1ccccc1)*
Homopolymer | poly(2,5-dichlorobenzophenone) | P510054 | C13H8O | Thermal property | Glass transition temperature | 169 | 573.0667 | C
Homopolymer | poly(2,5-dichlorobenzophenone) | P510054 | C13H8O | Thermal property | Thermal decomposition temperature | 506.5 | 185.7143 | C
Homopolymer | poly(2,5-dichlorobenzophenone) | P510054 | C13H8O | Thermal property | Thermal decomposition weight loss | 5 | 0 | %
Homopolymer | poly(2,5-dichlorobenzophenone) | P510054 | C13H8O | Tensile property | Elongation at break | 1.1 | 0 | %
Homopolymer | poly(2,5-dichlorobenzophenone) | P510054 | C13H8O | Tensile property | Tensile modulus | 2.6 | 0 | GPa
Homopolymer | poly(2,5-dichlorobenzophenone) | P510054 | C13H8O | Tensile property | Tensile stress strength at break | 0.022 | 0 | GPa
Homopolymer | poly(2,5-dichlorobenzophenone) | P510054 | C13H8O | Polymer Information | SMILES | *c1ccc(c(c1)C(=O)c1ccccc1)*
Homopolymer | poly[2-(4-methylbenzoyl)-1,4-phenylene] | P510055 | C14H10O | Thermal property | Glass transition temperature | 202 | 0 | C
Homopolymer | poly[2-(4-methylbenzoyl)-1,4-phenylene] | P510055 | C14H10O | Thermal property | Thermal decomposition temperature | 504 | 0 | C
Homopolymer | poly[2-(4-methylbenzoyl)-1,4-phenylene] | P510055 | C14H10O | Thermal property | Thermal decomposition weight loss | 10 | 0 | %
Homopolymer | poly[2-(4-methylbenzoyl)-1,4-phenylene] | P510055 | C14H10O | Polymer Information | SMILES | Cc1ccc(cc1)C(=O)c1cc(*)ccc1*
Homopolymer | poly(2,5-dichloro-4'-fluorobenzophenone) | P510056 | C13H7FO | Thermal property | Glass transition temperature | 194 | 0 | C
Homopolymer | poly(2,5-dichloro-4'-fluorobenzophenone) | P510056 | C13H7FO | Thermal property | Thermal decomposition temperature | 509 | 0 | C
Homopolymer | poly(2,5-dichloro-4'-fluorobenzophenone) | P510056 | C13H7FO | Thermal property | Thermal decomposition weight loss | 10 | 0 | %
Homopolymer | poly(2,5-dichloro-4'-fluorobenzophenone) | P510056 | C13H7FO | Polymer Information | SMILES | Fc1ccc(cc1)C(=O)c1cc(*)ccc1*
Homopolymer | poly(2,5-dichloro-2',3',4',5',6'-pentafluorobenzophenone) | P510057 | C13H3F5O | Polymer Information | SMILES | *c1ccc(c(c1)C(=O)c1c(F)c(F)c(c(c1F)F)F)*
Homopolymer | poly{[4-(bromomethyl)phenyl](phenyl)dichloromethane} | P510058 | C14H9Br | Polymer Information | SMILES | *c1ccc(cc1)C(=C(Br)*)c1ccccc1
Homopolymer | poly{[4-(chloromethyl)phenyl](phenyl)dichloromethane} | P510059 | C14H9Cl | Polymer Information | SMILES | *c1ccc(cc1)C(=C(Cl)*)c1ccccc1
Homopolymer | poly{[4-(cyanomethyl)phenyl](phenyl)dichloromethane} | P510060 | C15H9N | Polymer Information | SMILES | N#CC(=C(c1ccccc1)c1ccc(cc1)*)*
Homopolymer | poly{[4-(phenoxymethyl)phenyl](phenyl)dichloromethane} | P510061 | C20H14O | Polymer Information | SMILES | *c1ccc(cc1)C(=C(c1ccccc1)*)Oc1ccccc1
Homopolymer | poly[2,5-bis(dodecyloxy)-1,4-phenyleneethynediyl-1,4-phenylene-1-cyanoethene-1,2-diyl-1,4-phenyleneethynediyl] | P510062 | C49H61NO2 | Polymer Information | SMILES | CCCCCCCCCCCCOc1cc(C#Cc2ccc(cc2)C(=C*)C#N)c(cc1C#Cc1ccc(cc1)*)OCCCCCCCCCCCC
Homopolymer | poly{[1,4-diethynyl-2,5-bis(dodecyloxy)benzene]-alt-(4,4'-dibromobiphenyl)} | P510063 | C46H60O2 | Polymer Information | SMILES | CCCCCCCCCCCCOc1cc(C#Cc2ccc(cc2)c2ccc(cc2)*)c(cc1C#C*)OCCCCCCCCCCCC
Homopolymer | poly[2-nitro-1,4-phenyleneethene-1,2-diyl-3-(dihexylamino)-1,4-phenyleneethene-1,2-diyl] | P510064 | C28H36N2O2 | Thermal property | Thermal decomposition temperature | 330 | 6533.333 | C
Homopolymer | poly[2-nitro-1,4-phenyleneethene-1,2-diyl-3-(dihexylamino)-1,4-phenyleneethene-1,2-diyl] | P510064 | C28H36N2O2 | Thermal property | Thermal decomposition weight loss | 0 | 0 | %
Homopolymer | poly[2-nitro-1,4-phenyleneethene-1,2-diyl-3-(dihexylamino)-1,4-phenyleneethene-1,2-diyl] | P510064 | C28H36N2O2 | Polymer Information | SMILES | CCCCCCN(c1cc(ccc1C=C*)C=Cc1ccc(c(c1)[N+](=O)[O-])*)CCCCCC
Homopolymer | poly[1,3-dichloro-5-(dodecyloxy)benzene] | P510065 | C18H28O | Thermal property | Thermal decomposition temperature | 300 | 0 | C
Homopolymer | poly[1,3-dichloro-5-(dodecyloxy)benzene] | P510065 | C18H28O | Thermal property | Thermal decomposition weight loss | 0 | 0 | %
Homopolymer | poly[1,3-dichloro-5-(dodecyloxy)benzene] | P510065 | C18H28O | Polymer Information | SMILES | CCCCCCCCCCCCOc1cc(*)cc(c1)*
Homopolymer | poly[1-bromo-4-(bromomagnesio)-2,5-bis(decyloxy)benzene] | P510066 | C26H44O2 | Polymer Information | SMILES | CCCCCCCCCCOc1cc(*)c(cc1*)OCCCCCCCCCC
Homopolymer | poly{[1,4-dibromo-2,5-bis(decyloxy)benzene]-alt-[1,4-bis(bromomagnesio)benzene]} | P510067 | C32H48O2 | Polymer Information | SMILES | CCCCCCCCCCOc1cc(c2ccc(cc2)*)c(cc1*)OCCCCCCCCCC
Homopolymer | poly{[1,4-dibromo-2,5-bis(decyloxy)benzene]-alt-[(4-bromo-2,5-bis(decyloxy)phenyl)magnesium bromide]} | P510068 | C38H52O2 | Polymer Information | SMILES | CCCCCCCCCCOc1cc(c2ccc(cc2)c2ccc(cc2)*)c(cc1*)OCCCCCCCCCC
Homopolymer | poly(dimethyl bicyclo[2.2.2]octa-2,5,7-triene-2,3-dicarboxylate) | P510069 | C12H10O4 | Polymer Information | SMILES | *C=Cc1ccc(c(c1C(=O)OC)C(=O)OC)*
Homopolymer | poly(2,3-di-tert-butyl bicyclo[2.2.2]octa-2,5,7-triene-2,3-dicarboxylate) | P510070 | C18H22O4 | Polymer Information | SMILES | *C=Cc1ccc(c(c1C(=O)OC(C)(C)C)C(=O)OC(C)(C)C)*
Homopolymer | poly{(1,4-phenylenediboronic acid)-alt-[2,5-bis({4-[(4-sodiooxy)sulfonyl]phenyl}oxy)-1,4-dibromobenzene]} | P510071 | C24H14Na2O8S2 | Thermal property | Thermal decomposition temperature | 300 | 0 | C
Homopolymer | poly{(1,4-phenylenediboronic acid)-alt-[2,5-bis({4-[(4-sodiooxy)sulfonyl]phenyl}oxy)-1,4-dibromobenzene]} | P510071 | C24H14Na2O8S2 | Thermal property | Thermal decomposition weight loss | 0 | 0 | %
Homopolymer | poly{(1,4-phenylenediboronic acid)-alt-[2,5-bis({4-[(4-sodiooxy)sulfonyl]phenyl}oxy)-1,4-dibromobenzene]} | P510071 | C24H14Na2O8S2 | Polymer Information | SMILES | [Na]OS(=O)(=O)c1ccc(cc1)Oc1cc(c2ccc(cc2)*)c(cc1*)Oc1ccc(cc1)S(=O)(=O)O[Na]
Homopolymer | functionalized poly{2,3-bis(tert-butoxycarbonyl)bicyclo[2.2.2]octa-2,5,7-triene} | P510072 | C10H4Na2O4 | Polymer Information | SMILES | *C=Cc1ccc(c(c1C(=O)O[Na])C(=O)O[Na])*
Homopolymer | poly{(1,4-dibromo-2,5-dioctadecyloxybenzene)-alt-[1,4-diethynyl-2,5-bis(octadecyloxy)benzene]} | P510073 | C44H76O2 | Polymer Information | SMILES | CCCCCCCCCCCCCCCCCCOc1cc(C#C*)c(cc1*)OCCCCCCCCCCCCCCCCCC
Homopolymer | poly(1,4-diethynylbenzene) | P510074 | C10H4 | Thermal property | Thermal decomposition temperature | 645 | 67500 | C
Homopolymer | poly(1,4-diethynylbenzene) | P510074 | C10H4 | Thermal property | Thermal decomposition weight loss | 10 | 0 | %
Homopolymer | poly(1,4-diethynylbenzene) | P510074 | C10H4 | Polymer Information | SMILES | *C#CC#Cc1ccc(cc1)*
Homopolymer | poly[phenol-alt-(4-tetradecylphenol)] | P510075 | C26H36O2 | Thermal property | Thermal decomposition temperature | 401.5 | 1875 | C
Homopolymer | poly[phenol-alt-(4-tetradecylphenol)] | P510075 | C26H36O2 | Thermal property | Thermal decomposition weight loss | 35 | 300 | %
Homopolymer | poly[phenol-alt-(4-tetradecylphenol)] | P510075 | C26H36O2 | Polymer Information | SMILES | CCCCCCCCCCCCCCc1cc(*)c(c(c1)c1cccc(c1O)*)O
Homopolymer | poly[aniline-alt-(4-hexadecylaniline)] | P510076 | C28H42N2 | Thermal property | Thermal decomposition temperature | 463.5 | 36520.33 | C
Homopolymer | poly[aniline-alt-(4-hexadecylaniline)] | P510076 | C28H42N2 | Thermal property | Thermal decomposition weight loss | 35 | 300 | %
Homopolymer | poly[aniline-alt-(4-hexadecylaniline)] | P510076 | C28H42N2 | Polymer Information | SMILES | CCCCCCCCCCCCCCCCc1cc(*)c(c(c1)c1cccc(c1N)*)N
Homopolymer | poly(1-ethoxy-4-methoxybenzene) | P510077 | C9H10O2 | Polymer Information | SMILES | CCOc1cc(*)c(cc1*)OC
Homopolymer | poly(1-hexyloxy-4-methoxybenzene) | P510078 | C13H18O2 | Polymer Information | SMILES | CCCCCCOc1cc(*)c(cc1*)OC
Homopolymer | poly{1-[2-(1-adamantyl)-2-oxoethoxy]-4-methoxybenzene} | P510079 | C19H22O3 | Polymer Information | SMILES | COc1cc(*)c(cc1*)OCC(=O)C12CC3CC(C2)CC(C1)C3
Homopolymer | poly(terephthaldehyde) | P510080 | C10H10O2 | Thermal property | Melting temperature | 165 | 50 | C
Homopolymer | poly(terephthaldehyde) | P510080 | C10H10O2 | Electric property | Electric conductivity | 1e-10 | 0 | 1/(ohm*cm)
Homopolymer | poly(terephthaldehyde) | P510080 | C10H10O2 | Electric property | Volume resistivity | 10000000000 | 0 | ohm*cm
Homopolymer | poly(terephthaldehyde) | P510080 | C10H10O2 | Polymer Information | SMILES | CO/C(=C(/OC)\*)/c1ccc(cc1)*
Homopolymer | functionalized poly(terephthaldehyde) | P510081 | C12H10O4 | Thermal property | Thermal decomposition temperature | 300 | 0 | C
Homopolymer | functionalized poly(terephthaldehyde) | P510081 | C12H10O4 | Thermal property | Melting temperature | 179.5 | 60.5 | C
Homopolymer | functionalized poly(terephthaldehyde) | P510081 | C12H10O4 | Electric property | Electric conductivity | 1e-10 | 0 | 1/(ohm*cm)
Homopolymer | functionalized poly(terephthaldehyde) | P510081 | C12H10O4 | Electric property | Volume resistivity | 10000000000 | 0 | ohm*cm
Homopolymer | functionalized poly(terephthaldehyde) | P510081 | C12H10O4 | Polymer Information | SMILES | */C(=C(/c1ccc(cc1)*)\OC(=O)C)/OC(=O)C
Homopolymer | poly(m-xylene) | P512001 | C8H6 | Electric property | Dielectric constant ac | 5.45 | 0.03
Homopolymer | poly(m-xylene) | P512001 | C8H6 | Electric property | Dielectric loss tangent | 0.01975 | 6.75e-06
Homopolymer | poly(m-xylene) | P512001 | C8H6 | Electric property | Electric conductivity | 5.05e-11 | 4.485333e-23 | 1/(ohm*cm)
Homopolymer | poly(m-xylene) | P512001 | C8H6 | Electric property | Volume resistivity | 20100000000 | 7.0533e+18 | ohm*cm
Homopolymer | poly(m-xylene) | P512001 | C8H6 | Polymer Information | SMILES | *C=Cc1cccc(c1)*
Homopolymer | poly(2,3,5,6-tetrafluoro-1,4-phenylene) | P512002 | C6F4 | Electric property | Electric conductivity | 1e-14 | 0 | 1/(ohm*cm)
Homopolymer | poly(2,3,5,6-tetrafluoro-1,4-phenylene) | P512002 | C6F4 | Electric property | Volume resistivity | 100000000000000 | 0 | ohm*cm
Homopolymer | poly(2,3,5,6-tetrafluoro-1,4-phenylene) | P512002 | C6F4 | Polymer Information | SMILES | *c1c(F)c(F)c(c(c1F)F)*
Homopolymer | poly[(m-cresol)-alt-formaldehyde] | P512003 | C8H8O | Thermal property | Thermal conductivity | 0.3 | 0.03333333 | W/(m*K)
Homopolymer | poly[(m-cresol)-alt-formaldehyde] | P512003 | C8H8O | Thermal property | Thermal diffusivity | 4e-08 | 1.091667e-15 | m2/s
Homopolymer | poly[(m-cresol)-alt-formaldehyde] | P512003 | C8H8O | Polymer Information | SMILES | *Cc1cc(*)c(cc1C)O
Homopolymer | poly[1,4-bis(chloromethyl)-2-isopropoxy-5-methoxybenzene] | P512004 | C12H14O2 | Polymer Information | SMILES | *C=Cc1cc(OC(C)C)c(cc1OC)*
Homopolymer | poly[(2,2',5,5'-tetraethoxybiphenyl-4,4'-diyl)ethene-1,2-diyl] | P512005 | C22H26O4 | Electric property | Electric conductivity | 9.1e-10 | 0 | 1/(ohm*cm)
Homopolymer | poly[(2,2',5,5'-tetraethoxybiphenyl-4,4'-diyl)ethene-1,2-diyl] | P512005 | C22H26O4 | Electric property | Volume resistivity | 1100000000 | 0 | ohm*cm
Homopolymer | poly[(2,2',5,5'-tetraethoxybiphenyl-4,4'-diyl)ethene-1,2-diyl] | P512005 | C22H26O4 | Polymer Information | SMILES | CCOc1cc(C=C*)c(cc1c1cc(OCC)c(cc1OCC)*)OCC
Homopolymer | poly[(2,2',2'',5,5',5''-hexaethoxy[1,1':4',1''-terphenyl]-4,4''-diyl)ethene-1,2-diyl] | P512006 | C32H38O6 | Electric property | Electric conductivity | 7.4e-10 | 0 | 1/(ohm*cm)
Homopolymer | poly[(2,2',2'',5,5',5''-hexaethoxy[1,1':4',1''-terphenyl]-4,4''-diyl)ethene-1,2-diyl] | P512006 | C32H38O6 | Electric property | Volume resistivity | 1400000000 | 0 | ohm*cm
Homopolymer | poly[(2,2',2'',5,5',5''-hexaethoxy[1,1':4',1''-terphenyl]-4,4''-diyl)ethene-1,2-diyl] | P512006 | C32H38O6 | Polymer Information | SMILES | CCOc1cc(c(cc1c1cc(OCC)c(cc1OCC)C=C*)OCC)c1cc(OCC)c(cc1OCC)*
Homopolymer | poly(1,4-diethoxybenzene) | P512007 | C10H12O2 | Electric property | Electric conductivity | 0.000133 | 4.368284e-08 | 1/(ohm*cm)
Homopolymer | poly(1,4-diethoxybenzene) | P512007 | C10H12O2 | Electric property | Volume resistivity | 7519 | 1.3443e+19 | ohm*cm
Homopolymer | poly(1,4-diethoxybenzene) | P512007 | C10H12O2 | Polymer Information | SMILES | CCOc1cc(*)c(cc1*)OCC
Homopolymer | poly({2-[(2-ethylhexyl)oxy]-5-methoxy-1,4-phenylene}ethene-1,2-diyl) | P512008 | C17H24O2 | Physical property | Density | 0.66 | 0 | g/cm3
Homopolymer | poly({2-[(2-ethylhexyl)oxy]-5-methoxy-1,4-phenylene}ethene-1,2-diyl) | P512008 | C17H24O2 | Physical property | Specific volume | 1.5 | 0 | cm3/g
Homopolymer | poly({2-[(2-ethylhexyl)oxy]-5-methoxy-1,4-phenylene}ethene-1,2-diyl) | P512008 | C17H24O2 | Optical property | Refractive index | 1.71 | 0.009577016
Homopolymer | poly({2-[(2-ethylhexyl)oxy]-5-methoxy-1,4-phenylene}ethene-1,2-diyl) | P512008 | C17H24O2 | Thermal property | Glass transition temperature | 68 | 33.06667 | C
Homopolymer | poly({2-[(2-ethylhexyl)oxy]-5-methoxy-1,4-phenylene}ethene-1,2-diyl) | P512008 | C17H24O2 | Thermal property | Thermal decomposition temperature | 322 | 0 | C
Homopolymer | poly({2-[(2-ethylhexyl)oxy]-5-methoxy-1,4-phenylene}ethene-1,2-diyl) | P512008 | C17H24O2 | Thermal property | Thermal decomposition weight loss | 10 | 0 | %
Homopolymer | poly({2-[(2-ethylhexyl)oxy]-5-methoxy-1,4-phenylene}ethene-1,2-diyl) | P512008 | C17H24O2 | Electric property | Electric conductivity | 2.5e-08 | 0.005920986 | 1/(ohm*cm)
Homopolymer | poly({2-[(2-ethylhexyl)oxy]-5-methoxy-1,4-phenylene}ethene-1,2-diyl) | P512008 | C17H24O2 | Electric property | Volume resistivity | 40000000 | 1.104e+17 | ohm*cm
Homopolymer | poly({2-[(2-ethylhexyl)oxy]-5-methoxy-1,4-phenylene}ethene-1,2-diyl) | P512008 | C17H24O2 | Physicochemical property | Surface tension | 28 | 196.75136 | mN/m
Homopolymer | poly({2-[(2-ethylhexyl)oxy]-5-methoxy-1,4-phenylene}ethene-1,2-diyl) | P512008 | C17H24O2 | Dilute solution property | Diffusion coefficient | 1.755e-08 | 4.916857e-17 | cm2/s
Homopolymer | poly({2-[(2-ethylhexyl)oxy]-5-methoxy-1,4-phenylene}ethene-1,2-diyl) | P512008 | C17H24O2 | Dilute solution property | Radius of gyration | 38.05 | 552.17 | nm
Homopolymer | poly({2-[(2-ethylhexyl)oxy]-5-methoxy-1,4-phenylene}ethene-1,2-diyl) | P512008 | C17H24O2 | Polymer Information | SMILES | CCCCC(COc1cc(C=C*)c(cc1*)OC)CC
Homopolymer | poly([1,4-diethynyl-2,5-bis(dodecyloxy)benzene]-alt-{1,4-bis[2-(4-bromophenyl)-3,3,3-trifluoroprop-1-enyl]-2,5-bis(dodecyloxy)benzene}) | P512009 | C82H114F6O4 | Polymer Information | SMILES | CCCCCCCCCCCCOc1cc(C#Cc2ccc(cc2)*)c(cc1C#Cc1ccc(cc1)C(=Cc1cc(OCCCCCCCCCCCC)c(cc1OCCCCCCCCCCCC)C=C(C(F)(F)F)*)C(F)(F)F)OCCCCCCCCCCCC
Homopolymer | poly[(1,4-bis{4-[2-(4-bromophenyl)vinyl]phenyl}-2,5-bis(dodecyloxy)benzene)-alt-[1,4-diethynyl-2,5-bis(dodecyloxy)benzene]] | P512010 | C92H124O4 | Polymer Information | SMILES | CCCCCCCCCCCCOc1cc(C#Cc2ccc(cc2)C=C*)c(cc1C#Cc1ccc(cc1)C=Cc1ccc(cc1)c1cc(OCCCCCCCCCCCC)c(cc1OCCCCCCCCCCCC)c1ccc(cc1)*)OCCCCCCCCCCCC
Homopolymer | poly[(1,4-bis{4-[2-(4-bromophenyl)-2-cyanovinyl]phenyl}-2,5-bis(dodecyloxy)benzene)-alt-[1,4-diethynyl-2,5-bis(dodecyloxy)benzene]] | P512011 | C94H122N2O4 | Polymer Information | SMILES | CCCCCCCCCCCCOc1cc(C#Cc2ccc(cc2)C(=C*)C#N)c(cc1C#Cc1ccc(cc1)C(=Cc1ccc(cc1)c1cc(OCCCCCCCCCCCC)c(cc1OCCCCCCCCCCCC)c1ccc(cc1)*)C#N)OCCCCCCCCCCCC
Homopolymer | poly(2,5-didodecyl-1,1':4',1''-terphenyl-4,4''-diyl) | P512012 | C42H60 | Dilute solution property | Intrinsic viscosity eta | 1.68 | 0 | dl/g
Homopolymer | poly(2,5-didodecyl-1,1':4',1''-terphenyl-4,4''-diyl) | P512012 | C42H60 | Polymer Information | SMILES | CCCCCCCCCCCCc1cc(c2ccc(cc2)c2ccc(cc2)*)c(cc1*)CCCCCCCCCCCC
Homopolymer | poly(2,5-dihexyl-1,4-phenylene) | P512013 | C18H28 | Thermal property | Thermal decomposition temperature | 300 | 0 | C
Homopolymer | poly(2,5-dihexyl-1,4-phenylene) | P512013 | C18H28 | Polymer Information | SMILES | CCCCCCc1cc(*)c(cc1*)CCCCCC
Homopolymer | poly{2,5-bis(chloromethyl)-4-[(10-{[4'-(decyloxy)biphenyl-4-yl]oxy}decyl)oxy]anisole} | P512014 | C41H56O4 | Electric property | Dielectric constant ac | 3.4 | 0
Homopolymer | poly{2,5-bis(chloromethyl)-4-[(10-{[4'-(decyloxy)biphenyl-4-yl]oxy}decyl)oxy]anisole} | P512014 | C41H56O4 | Polymer Information | SMILES | CCCCCCCCCCOc1ccc(cc1)c1ccc(cc1)OCCCCCCCCCCOc1cc(C=C*)c(cc1*)OC
Homopolymer | poly[(2,5-dibutoxy-1,4-phenylene)ethene-1,2-diyl] | P512015 | C16H22O2 | Polymer Information | SMILES | CCCCOc1cc(C=C*)c(cc1*)OCCCC
Homopolymer | poly{[2,5-di(heptyloxy)-1,4-phenylene]ethene-1,2-diyl} | P512016 | C22H34O2 | Polymer Information | SMILES | CCCCCCCOc1cc(C=C*)c(cc1*)OCCCCCCC
Homopolymer | poly{[2,5-di(nonyloxy)-1,4-phenylene]ethene-1,2-diyl} | P512017 | C26H42O2 | Polymer Information | SMILES | CCCCCCCCCOc1cc(C=C*)c(cc1*)OCCCCCCCCC
Homopolymer | poly{[2,5-di(docecyloxy)-1,4-phenylene]ethene-1,2-diyl} | P512018 | C32H54O2 | Polymer Information | SMILES | CCCCCCCCCCCCOc1cc(C=C*)c(cc1*)OCCCCCCCCCCCC
Homopolymer | poly{[2,5-di(hexadecyloxy)-1,4-phenylene]ethene-1,2-diyl} | P512019 | C40H70O2 | Polymer Information | SMILES | CCCCCCCCCCCCCCCCOc1cc(C=C*)c(cc1*)OCCCCCCCCCCCCCCCC
Homopolymer | poly(2,3-dichloroxylylene) | P512020 | C8H6Cl2 | Polymer Information | SMILES | *CCc1ccc(c(c1Cl)Cl)*
Homopolymer | poly[(1,4-dibutoxy-2,5-diiodobenzene)-alt-(p-divinylbenzene)] | P512021 | C24H28O2 | Thermal property | Heat of fusion | 0.002532 | 0 | kcal/g
Homopolymer | poly[(1,4-dibutoxy-2,5-diiodobenzene)-alt-(p-divinylbenzene)] | P512021 | C24H28O2 | Thermal property | Thermal decomposition temperature | 430 | 0 | C
Homopolymer | poly[(1,4-dibutoxy-2,5-diiodobenzene)-alt-(p-divinylbenzene)] | P512021 | C24H28O2 | Thermal property | Thermal decomposition weight loss | 0 | 0 | %
Homopolymer | poly[(1,4-dibutoxy-2,5-diiodobenzene)-alt-(p-divinylbenzene)] | P512021 | C24H28O2 | Thermal property | Lc phase transition temperature | 324.5 | 0.3333333 | C
Homopolymer | poly[(1,4-dibutoxy-2,5-diiodobenzene)-alt-(p-divinylbenzene)] | P512021 | C24H28O2 | Thermal property | Melting temperature | 239.5 | 0.3333333 | C
Homopolymer | poly[(1,4-dibutoxy-2,5-diiodobenzene)-alt-(p-divinylbenzene)] | P512021 | C24H28O2 | Polymer Information | SMILES | CCCCOc1cc(/C=C/*)c(cc1/C=C/c1ccc(cc1)*)OCCCC
Homopolymer | poly{[1,4-bis(heptyloxy)-2,5-diiodobenzene]-alt-(p-divinylbenzene)} | P512022 | C30H40O2 | Thermal property | Glass transition temperature | 46 | 0 | C
Homopolymer | poly{[1,4-bis(heptyloxy)-2,5-diiodobenzene]-alt-(p-divinylbenzene)} | P512022 | C30H40O2 | Thermal property | Thermal decomposition temperature | 430 | 0 | C
Homopolymer | poly{[1,4-bis(heptyloxy)-2,5-diiodobenzene]-alt-(p-divinylbenzene)} | P512022 | C30H40O2 | Thermal property | Thermal decomposition weight loss | 0 | 0 | %
Homopolymer | poly{[1,4-bis(heptyloxy)-2,5-diiodobenzene]-alt-(p-divinylbenzene)} | P512022 | C30H40O2 | Thermal property | Lc phase transition temperature | 318 | 0 | C
Homopolymer | poly{[1,4-bis(heptyloxy)-2,5-diiodobenzene]-alt-(p-divinylbenzene)} | P512022 | C30H40O2 | Thermal property | Melting temperature | 111.4 | 1885.013 | C
Homopolymer | poly{[1,4-bis(heptyloxy)-2,5-diiodobenzene]-alt-(p-divinylbenzene)} | P512022 | C30H40O2 | Polymer Information | SMILES | CCCCCCCOc1cc(/C=C/c2ccc(cc2)*)c(cc1/C=C/*)OCCCCCCC
Homopolymer | poly{[1,4-bis(nonyloxy)-2,5-diiodobenzene]-alt-(p-divinylbenzene)} | P512023 | C34H48O2 | Thermal property | Glass transition temperature | 44 | 0 | C
Homopolymer | poly{[1,4-bis(nonyloxy)-2,5-diiodobenzene]-alt-(p-divinylbenzene)} | P512023 | C34H48O2 | Thermal property | Thermal decomposition temperature | 430 | 0 | C
Homopolymer | poly{[1,4-bis(nonyloxy)-2,5-diiodobenzene]-alt-(p-divinylbenzene)} | P512023 | C34H48O2 | Thermal property | Thermal decomposition weight loss | 0 | 0 | %
Homopolymer | poly{[1,4-bis(nonyloxy)-2,5-diiodobenzene]-alt-(p-divinylbenzene)} | P512023 | C34H48O2 | Thermal property | Lc phase transition temperature | 250 | 0 | C
Homopolymer | poly{[1,4-bis(nonyloxy)-2,5-diiodobenzene]-alt-(p-divinylbenzene)} | P512023 | C34H48O2 | Thermal property | Melting temperature | 102 | 533.3333 | C
Homopolymer | poly{[1,4-bis(nonyloxy)-2,5-diiodobenzene]-alt-(p-divinylbenzene)} | P512023 | C34H48O2 | Polymer Information | SMILES | CCCCCCCCCOc1cc(/C=C/c2ccc(cc2)*)c(cc1/C=C/*)OCCCCCCCCC
Homopolymer | poly{[1,4-bis(dodecyloxy)-2,5-diiodobenzene]-alt-(p-divinylbenzene)} | P512024 | C40H60O2 | Thermal property | Glass transition temperature | 38 | 0 | C
Homopolymer | poly{[1,4-bis(dodecyloxy)-2,5-diiodobenzene]-alt-(p-divinylbenzene)} | P512024 | C40H60O2 | Thermal property | Thermal decomposition temperature | 430 | 0 | C
Homopolymer | poly{[1,4-bis(dodecyloxy)-2,5-diiodobenzene]-alt-(p-divinylbenzene)} | P512024 | C40H60O2 | Thermal property | Thermal decomposition weight loss | 0 | 0 | %
Homopolymer | poly{[1,4-bis(dodecyloxy)-2,5-diiodobenzene]-alt-(p-divinylbenzene)} | P512024 | C40H60O2 | Thermal property | Lc phase transition temperature | 236 | 0 | C
Homopolymer | poly{[1,4-bis(dodecyloxy)-2,5-diiodobenzene]-alt-(p-divinylbenzene)} | P512024 | C40H60O2 | Thermal property | Melting temperature | 118 | 1389.283 | C
Homopolymer | poly{[1,4-bis(dodecyloxy)-2,5-diiodobenzene]-alt-(p-divinylbenzene)} | P512024 | C40H60O2 | Electric property | Electric conductivity | 6.43e-13 | 0 | 1/(ohm*cm)
Homopolymer | poly{[1,4-bis(dodecyloxy)-2,5-diiodobenzene]-alt-(p-divinylbenzene)} | P512024 | C40H60O2 | Electric property | Volume resistivity | 1560000000000 | 0 | ohm*cm
Homopolymer | poly{[1,4-bis(dodecyloxy)-2,5-diiodobenzene]-alt-(p-divinylbenzene)} | P512024 | C40H60O2 | Polymer Information | SMILES | CCCCCCCCCCCCOc1cc(/C=C/c2ccc(cc2)*)c(cc1/C=C/*)OCCCCCCCCCCCC
Homopolymer | poly{[1,4-bis(hexadecyloxy)-2,5-diiodobenzene]-alt-(p-divinylbenzene)} | P512025 | C48H76O2 | Thermal property | Glass transition temperature | 33 | 0 | C
Homopolymer | poly{[1,4-bis(hexadecyloxy)-2,5-diiodobenzene]-alt-(p-divinylbenzene)} | P512025 | C48H76O2 | Thermal property | Thermal decomposition temperature | 430 | 0 | C
Homopolymer | poly{[1,4-bis(hexadecyloxy)-2,5-diiodobenzene]-alt-(p-divinylbenzene)} | P512025 | C48H76O2 | Thermal property | Thermal decomposition weight loss | 0 | 0 | %
Homopolymer | poly{[1,4-bis(hexadecyloxy)-2,5-diiodobenzene]-alt-(p-divinylbenzene)} | P512025 | C48H76O2 | Thermal property | Lc phase transition temperature | 143 | 133.3333 | C
Homopolymer | poly{[1,4-bis(hexadecyloxy)-2,5-diiodobenzene]-alt-(p-divinylbenzene)} | P512025 | C48H76O2 | Thermal property | Melting temperature | 103 | 425.376 | C
Homopolymer | poly{[1,4-bis(hexadecyloxy)-2,5-diiodobenzene]-alt-(p-divinylbenzene)} | P512025 | C48H76O2 | Polymer Information | SMILES | CCCCCCCCCCCCCCCCOc1cc(/C=C/c2ccc(cc2)*)c(cc1/C=C/*)OCCCCCCCCCCCCCCCC
Homopolymer | poly(5-methyl-1,3-phenylene) | P512026 | C7H6 | Polymer Information | SMILES | *c1cc(*)cc(c1)C
Homopolymer | poly{1,3-phenyleneethene-1,2-diyl[2,5-bis(octyloxy)-1,4-phenylene]ethene-1,2-diyl} | P512027 | C32H44O2 | Thermal property | Thermal decomposition temperature | 510 | 6533.333 | C
Homopolymer | poly{1,3-phenyleneethene-1,2-diyl[2,5-bis(octyloxy)-1,4-phenylene]ethene-1,2-diyl} | P512027 | C32H44O2 | Electric property | Electric conductivity | 7.51e-08 | 7.480013e-15 | 1/(ohm*cm)
Homopolymer | poly{1,3-phenyleneethene-1,2-diyl[2,5-bis(octyloxy)-1,4-phenylene]ethene-1,2-diyl} | P512027 | C32H44O2 | Electric property | Volume resistivity | 2503350000 | 8.311e+18 | ohm*cm
Homopolymer | poly{1,3-phenyleneethene-1,2-diyl[2,5-bis(octyloxy)-1,4-phenylene]ethene-1,2-diyl} | P512027 | C32H44O2 | Polymer Information | SMILES | CCCCCCCCOc1cc(C=Cc2cccc(c2)C=C*)c(cc1*)OCCCCCCCC
Homopolymer | poly[(2-butoxy-5-methoxy-1,4-phenylene)ethene-1,2-diyl] | P512028 | C13H16O2 | Thermal property | Glass transition temperature | 65 | 0 | C
Homopolymer | poly[(2-butoxy-5-methoxy-1,4-phenylene)ethene-1,2-diyl] | P512028 | C13H16O2 | Thermal property | Thermal decomposition temperature | 290 | 133.3333 | C
Homopolymer | poly[(2-butoxy-5-methoxy-1,4-phenylene)ethene-1,2-diyl] | P512028 | C13H16O2 | Electric property | Electric conductivity | 1e-07 | 0 | 1/(ohm*cm)
Homopolymer | poly[(2-butoxy-5-methoxy-1,4-phenylene)ethene-1,2-diyl] | P512028 | C13H16O2 | Electric property | Volume resistivity | 10000000 | 0 | ohm*cm
Homopolymer | poly[(2-butoxy-5-methoxy-1,4-phenylene)ethene-1,2-diyl] | P512028 | C13H16O2 | Polymer Information | SMILES | CCCCOc1cc(C=C*)c(cc1*)OC
Homopolymer | poly(2,2-bis(4-chlorophenyl)-1,1,1,3,3,3-hexafluoropropane) | P512029 | C15H8F6 | Physical property | Density | 1.24 | 0 | g/cm3
Homopolymer | poly(2,2-bis(4-chlorophenyl)-1,1,1,3,3,3-hexafluoropropane) | P512029 | C15H8F6 | Physical property | Specific volume | 0.806 | 0 | cm3/g
Homopolymer | poly(2,2-bis(4-chlorophenyl)-1,1,1,3,3,3-hexafluoropropane) | P512029 | C15H8F6 | Thermal property | Glass transition temperature | 259 | 357.3636 | C
Homopolymer | poly(2,2-bis(4-chlorophenyl)-1,1,1,3,3,3-hexafluoropropane) | P512029 | C15H8F6 | Thermal property | Thermal decomposition temperature | 515 | 2791.133 | C
Homopolymer | poly(2,2-bis(4-chlorophenyl)-1,1,1,3,3,3-hexafluoropropane) | P512029 | C15H8F6 | Thermal property | Thermal decomposition weight loss | 5 | 248.1969 | %
Homopolymer | poly(2,2-bis(4-chlorophenyl)-1,1,1,3,3,3-hexafluoropropane) | P512029 | C15H8F6 | Thermal property | Isothermal weight loss temperature | 350 | 3333.333 | C
Homopolymer | poly(2,2-bis(4-chlorophenyl)-1,1,1,3,3,3-hexafluoropropane) | P512029 | C15H8F6 | Thermal property | Isothermal weight loss time | 100 | 0 | hour
Homopolymer | poly(2,2-bis(4-chlorophenyl)-1,1,1,3,3,3-hexafluoropropane) | P512029 | C15H8F6 | Electric property | Dielectric constant ac | 2.56 | 0
Homopolymer | poly(2,2-bis(4-chlorophenyl)-1,1,1,3,3,3-hexafluoropropane) | P512029 | C15H8F6 | Physicochemical property | Gas permeability coefficient p | 1.915e-11 | 2.289418e-22 | cm3(STP)cm/(cm2*s*Pa)
Homopolymer | poly(2,2-bis(4-chlorophenyl)-1,1,1,3,3,3-hexafluoropropane) | P512029 | C15H8F6 | Physicochemical property | Water absorption | 0 | 0 | wt%
Homopolymer | poly(2,2-bis(4-chlorophenyl)-1,1,1,3,3,3-hexafluoropropane) | P512029 | C15H8F6 | Tensile property | Dynamic mechanical properties storage modulus | 0.004 | 1.2e-07 | GPa
Homopolymer | poly(2,2-bis(4-chlorophenyl)-1,1,1,3,3,3-hexafluoropropane) | P512029 | C15H8F6 | Tensile property | Dynamic mechanical properties loss modulus | 0.00086 | 1.365333e-07 | GPa
Homopolymer | poly(2,2-bis(4-chlorophenyl)-1,1,1,3,3,3-hexafluoropropane) | P512029 | C15H8F6 | Polymer Information | SMILES | *C(C(F)(F)F)(C(F)(F)F)c1ccc(cc1)c1ccc(cc1)*
Homopolymer | poly(tributyl(vinyl)stannane-alt-{4',4'''-[(2,5-dibromo-1,4-phenylene)bis(oxyhexane-6,1-diyloxy)]dibiphenyl-4-carbonitrile}) | P512030 | C46H44N2O4 | Thermal property | Lc phase transition temperature | 168 | 1821.867 | C
Homopolymer | poly(tributyl(vinyl)stannane-alt-{4',4'''-[(2,5-dibromo-1,4-phenylene)bis(oxyhexane-6,1-diyloxy)]dibiphenyl-4-carbonitrile}) | P512030 | C46H44N2O4 | Polymer Information | SMILES | *C=Cc1cc(OCCCCCCOc2ccc(cc2)c2ccc(cc2)C#N)c(cc1OCCCCCCOc1ccc(cc1)c1ccc(cc1)C#N)*
Homopolymer | poly(tributyl(vinyl)stannane-alt-{4',4'''-[(2,5-dibromo-1,4-phenylene)bis(oxyoctane-8,1-diyloxy)]dibiphenyl-4-carbonitrile}) | P512031 | C50H52N2O4 | Thermal property | Lc phase transition temperature | 174 | 2721.357 | C
Homopolymer | poly(tributyl(vinyl)stannane-alt-{4',4'''-[(2,5-dibromo-1,4-phenylene)bis(oxyoctane-8,1-diyloxy)]dibiphenyl-4-carbonitrile}) | P512031 | C50H52N2O4 | Polymer Information | SMILES | *C=Cc1cc(OCCCCCCCCOc2ccc(cc2)c2ccc(cc2)C#N)c(cc1OCCCCCCCCOc1ccc(cc1)c1ccc(cc1)C#N)*
Homopolymer | poly(tributyl(vinyl)stannane-alt-{4',4'''-[(2,5-dibromo-1,4-phenylene)bis(oxydecane-10,1-diyloxy)]dibiphenyl-4-carbonitrile}) | P512032 | C54H60N2O4 | Thermal property | Lc phase transition temperature | 101.5 | 1506.571 | C
Homopolymer | poly(tributyl(vinyl)stannane-alt-{4',4'''-[(2,5-dibromo-1,4-phenylene)bis(oxydecane-10,1-diyloxy)]dibiphenyl-4-carbonitrile}) | P512032 | C54H60N2O4 | Polymer Information | SMILES | *C=Cc1cc(OCCCCCCCCCCOc2ccc(cc2)c2ccc(cc2)C#N)c(cc1OCCCCCCCCCCOc1ccc(cc1)c1ccc(cc1)C#N)*
Homopolymer | poly{[2-butyl-5-(2-ethylhexyl)-1,4-phenylene]ethene-1,2-diyl} | P512033 | C20H30 | Optical property | Refractive index | 1.61 | 0.02292857
Homopolymer | poly{[2-butyl-5-(2-ethylhexyl)-1,4-phenylene]ethene-1,2-diyl} | P512033 | C20H30 | Polymer Information | SMILES | CCCCC(Cc1cc(C=C*)c(cc1*)CCCC)CC
Homopolymer | poly(manganese(II) bis(2,4,6-tribromophenolate)) | P512034 | C6H2Br2O | Thermal property | Glass transition temperature | 170 | 0 | C
Homopolymer | poly(manganese(II) bis(2,4,6-tribromophenolate)) | P512034 | C6H2Br2O | Dilute solution property | Intrinsic viscosity eta | 0.045 | 0 | dl/g
Homopolymer | poly(manganese(II) bis(2,4,6-tribromophenolate)) | P512034 | C6H2Br2O | Polymer Information | SMILES | *Oc1cc(Br)cc(c1*)Br
Homopolymer | poly{6-[(4'-cyanobiphenyl-4-yl)oxy]hexyl 2,5-diiodobenzoate} | P512035 | C26H23NO3 | Polymer Information | SMILES | N#Cc1ccc(cc1)c1ccc(cc1)OCCCCCCOC(=O)c1cc(*)ccc1*
Homopolymer | poly[2-(3beta-cholesteryloxy)ethyl 2,5-diiodobenzoate] | P512036 | C36H52O3 | Polymer Information | SMILES | CC(CCCC(C1CCC2C1(C)CCC1C2CC=C2C1(C)CCC(C2)OCCOC(=O)c1cc(*)ccc1*)C)C
Homopolymer | poly{[2,5-bis(octyloxy)-1,4-phenylene]ethene-1,2-diyl} | P512037 | C24H38O2 | Thermal property | Thermal decomposition temperature | 250 | 20206.67 | C
Homopolymer | poly{[2,5-bis(octyloxy)-1,4-phenylene]ethene-1,2-diyl} | P512037 | C24H38O2 | Thermal property | Thermal decomposition weight loss | 7 | 1450.4 | %
Homopolymer | poly{[2,5-bis(octyloxy)-1,4-phenylene]ethene-1,2-diyl} | P512037 | C24H38O2 | Thermal property | Lc phase transition temperature | 186.1 | 0 | C
Homopolymer | poly{[2,5-bis(octyloxy)-1,4-phenylene]ethene-1,2-diyl} | P512037 | C24H38O2 | Thermal property | Melting temperature | 108.9 | 2748.213 | C
Homopolymer | poly{[2,5-bis(octyloxy)-1,4-phenylene]ethene-1,2-diyl} | P512037 | C24H38O2 | Polymer Information | SMILES | CCCCCCCCOc1cc(C=C*)c(cc1*)OCCCCCCCC
Homopolymer | poly{[2,5-bis(decyloxy)-1,4-phenylene]ethene-1,2-diyl} | P512038 | C28H46O2 | Polymer Information | SMILES | CCCCCCCCCCOc1cc(C=C*)c(cc1*)OCCCCCCCCCC
Homopolymer | poly{[2-(dodecyloxy)-5-methoxy-1,4-phenylene]ethene-1,2-diyl-1,4-phenyleneethene-1,2-diyl} | P512039 | C29H38O2 | Optical property | Refractive index | 1.92 | 0
Homopolymer | poly{[2-(dodecyloxy)-5-methoxy-1,4-phenylene]ethene-1,2-diyl-1,4-phenyleneethene-1,2-diyl} | P512039 | C29H38O2 | Polymer Information | SMILES | CCCCCCCCCCCCOc1cc(C=Cc2ccc(cc2)C=C*)c(cc1*)OC
Homopolymer | poly[(2,2'-dimethylbiphenyl-4,4'-diyl)ethene-1,2-diyl] | P512040 | C16H14 | Polymer Information | SMILES | *C=Cc1ccc(c(c1)C)c1ccc(cc1C)*
Homopolymer | poly{(2,2',2'',2''',2'''',5,5',5'',5''',5''''-decaethoxy-1,1':4',1'':4'',1''':4''',1''''-quinquephenyl-4,4''''-diyl)[(E)-ethene-1,2-diyl]} | P512041 | C52H62O10 | Polymer Information | SMILES | CCOc1cc(c(cc1c1cc(OCC)c(cc1OCC)c1cc(OCC)c(cc1OCC)C=C*)OCC)c1cc(OCC)c(cc1OCC)c1cc(OCC)c(cc1OCC)*
Homopolymer | poly[2-(1,1,2,2,3,3,3-heptafluoropropyl)-1,4-phenylene] | P512042 | C9H3F7 | Polymer Information | SMILES | FC(C(C(F)(F)F)(F)F)(c1cc(*)ccc1*)F
Homopolymer | poly{2-[1-tetrafluoro-1-(1,1,2,2,3,3,3-heptafluoropropoxy)ethyl]-1,4-phenylene} | P512043 | C11H3F11O | Polymer Information | SMILES | *c1ccc(c(c1)C(C(F)(F)F)(OC(C(C(F)(F)F)(F)F)(F)F)F)*
Homopolymer | poly{2-[1-tetrafluoro-1-[1-hexafluoro-2-(1,1,2,2,3,3,3-heptafluoropropoxy)propoxy]ethyl]-1,4-phenylene} | P512044 | C14H3F17O2 | Polymer Information | SMILES | *c1ccc(c(c1)C(C(F)(F)F)(OC(C(C(F)(F)F)(OC(C(C(F)(F)F)(F)F)(F)F)F)(F)F)F)*
Homopolymer | poly[(2-amino-1,3-phenylene)methylene] | P512045 | C7H7N | Polymer Information | SMILES | *Cc1cccc(c1N)*
Homopolymer | poly{[tributyl(vinyl)stannane]-alt-[1,4-dibromo-2,5-bis({6-[4-(4-pentylcyclohexyl)phenoxy]hexyl}oxy)benzene]} | P512046 | C54H78O4 | Thermal property | Lc phase transition temperature | 132 | 1413.067 | C
Homopolymer | poly{[tributyl(vinyl)stannane]-alt-[1,4-dibromo-2,5-bis({6-[4-(4-pentylcyclohexyl)phenoxy]hexyl}oxy)benzene]} | P512046 | C54H78O4 | Polymer Information | SMILES | CCCCCC1CCC(CC1)c1ccc(cc1)OCCCCCCOc1cc(C=C*)c(cc1*)OCCCCCCOc1ccc(cc1)C1CCC(CC1)CCCCC
Homopolymer | poly{[tributyl(vinyl)stannane]-alt-[1,4-dibromo-2,5-bis({8-[4-(4-pentylcyclohexyl)phenoxy]octyl}oxy)benzene]} | P512047 | C58H86O4 | Thermal property | Lc phase transition temperature | 78.5 | 2077.929 | C
Homopolymer | poly{[tributyl(vinyl)stannane]-alt-[1,4-dibromo-2,5-bis({8-[4-(4-pentylcyclohexyl)phenoxy]octyl}oxy)benzene]} | P512047 | C58H86O4 | Polymer Information | SMILES | CCCCCC1CCC(CC1)c1ccc(cc1)OCCCCCCCCOc1cc(C=C*)c(cc1*)OCCCCCCCCOc1ccc(cc1)C1CCC(CC1)CCCCC
Homopolymer | poly{[tributyl(vinyl)stannane]-alt-[1,4-dibromo-2,5-bis({10-[4-(4-pentylcyclohexyl)phenoxy]decyl}oxy)benzene]} | P512048 | C62H94O4 | Thermal property | Lc phase transition temperature | 70 | 48.21429 | C
Homopolymer | poly{[tributyl(vinyl)stannane]-alt-[1,4-dibromo-2,5-bis({10-[4-(4-pentylcyclohexyl)phenoxy]decyl}oxy)benzene]} | P512048 | C62H94O4 | Polymer Information | SMILES | CCCCCC1CCC(CC1)c1ccc(cc1)OCCCCCCCCCCOc1cc(C=C*)c(cc1*)OCCCCCCCCCCOc1ccc(cc1)C1CCC(CC1)CCCCC
Homopolymer | poly(2-bromo-5-methoxy-1,4-phenyleneethene-1,2-diyl) | P512049 | C9H7BrO | Polymer Information | SMILES | *C=Cc1cc(OC)c(cc1Br)*
Homopolymer | poly[(4-tert-butylphenol)-alt-formaldehyde] | P512050 | C11H14O | Thermal property | Glass transition temperature | 50 | 0 | C
Homopolymer | poly[(4-tert-butylphenol)-alt-formaldehyde] | P512050 | C11H14O | Polymer Information | SMILES | *Cc1cc(cc(c1O)*)C(C)(C)C
Homopolymer | poly[oxy(2-cyano-1,3-phenylene)] | P512051 | C7H3N | Polymer Information | SMILES | *Oc1cccc(c1C#N)*
Homopolymer | poly({2-[(E)-2-(4-cyanophenyl)ethenyl]-5-methoxy-1,4-phenylene}ethene-1,2-diyl) | P512052 | C18H13NO | Polymer Information | SMILES | *C=Cc1cc(/C=C/c2ccc(cc2)C#N)c(cc1OC)*
Homopolymer | poly{(2-fluoro-1,4-phenylene)[(E)-ethene-1,2-diyl]} | P512053 | C8H5F | Polymer Information | SMILES | */C=C/c1ccc(c(c1)F)*
Homopolymer | poly(2-hexyl-1,4-phenylene) | P512054 | C12H16 | Polymer Information | SMILES | CCCCCCc1cc(*)ccc1*
Homopolymer | poly{2-hydroxy-5-[1-(4-hydroxyphenyl)-1-methylethyl]-1,3-phenylene} | P512055 | C15H14O2 | Thermal property | Glass transition temperature | 135 | 0 | C
Homopolymer | poly{2-hydroxy-5-[1-(4-hydroxyphenyl)-1-methylethyl]-1,3-phenylene} | P512055 | C15H14O2 | Thermal property | Thermal decomposition temperature | 348 | 0 | C
Homopolymer | poly{2-hydroxy-5-[1-(4-hydroxyphenyl)-1-methylethyl]-1,3-phenylene} | P512055 | C15H14O2 | Thermal property | Thermal decomposition weight loss | 5 | 0 | %
Homopolymer | poly{2-hydroxy-5-[1-(4-hydroxyphenyl)-1-methylethyl]-1,3-phenylene} | P512055 | C15H14O2 | Physicochemical property | Water absorption | 1.1 | 0 | wt%
Homopolymer | poly{2-hydroxy-5-[1-(4-hydroxyphenyl)-1-methylethyl]-1,3-phenylene} | P512055 | C15H14O2 | Polymer Information | SMILES | Oc1ccc(cc1)C(c1cc(*)c(c(c1)*)O)(C)C
Homopolymer | poly({4,6-bis[2-(2-methoxyethoxy)ethoxy]-1,3-diethynylbenzene}-alt-(2,5-dibromo-4-nitroaniline)) | P512056 | C26H28N2O8 | Physical property | Density | 1.123 | 0 | g/cm3
Homopolymer | poly({4,6-bis[2-(2-methoxyethoxy)ethoxy]-1,3-diethynylbenzene}-alt-(2,5-dibromo-4-nitroaniline)) | P512056 | C26H28N2O8 | Physical property | Specific volume | 0.8905 | 0 | cm3/g
Homopolymer | poly({4,6-bis[2-(2-methoxyethoxy)ethoxy]-1,3-diethynylbenzene}-alt-(2,5-dibromo-4-nitroaniline)) | P512056 | C26H28N2O8 | Optical property | Refractive index | 1.45 | 0
Homopolymer | poly({4,6-bis[2-(2-methoxyethoxy)ethoxy]-1,3-diethynylbenzene}-alt-(2,5-dibromo-4-nitroaniline)) | P512056 | C26H28N2O8 | Polymer Information | SMILES | COCCOCCOc1cc(OCCOCCOC)c(cc1C#C*)C#Cc1cc(N)c(cc1[N+](=O)[O-])*
Homopolymer | poly({2,5-bis[2-(2-methoxyethoxy)ethoxy]-1,4-diethynylbenzene}-alt-(1,4-dibromo-2-nitrobenzene)) | P512057 | C26H27NO8 | Physical property | Density | 1.138 | 0 | g/cm3
Homopolymer | poly({2,5-bis[2-(2-methoxyethoxy)ethoxy]-1,4-diethynylbenzene}-alt-(1,4-dibromo-2-nitrobenzene)) | P512057 | C26H27NO8 | Physical property | Specific volume | 0.8787 | 0 | cm3/g
Homopolymer | poly({2,5-bis[2-(2-methoxyethoxy)ethoxy]-1,4-diethynylbenzene}-alt-(1,4-dibromo-2-nitrobenzene)) | P512057 | C26H27NO8 | Optical property | Refractive index | 1.41 | 0
Homopolymer | poly({2,5-bis[2-(2-methoxyethoxy)ethoxy]-1,4-diethynylbenzene}-alt-(1,4-dibromo-2-nitrobenzene)) | P512057 | C26H27NO8 | Polymer Information | SMILES | COCCOCCOc1cc(C#Cc2ccc(c(c2)[N+](=O)[O-])*)c(cc1C#C*)OCCOCCOC
Homopolymer | poly[(9,9-dioctyl-9H-fluorene-2,7-diyl)-1,4-phenylene] | P512058 | C35H44 | Thermal property | Glass transition temperature | 81 | 0 | C
Homopolymer | poly[(9,9-dioctyl-9H-fluorene-2,7-diyl)-1,4-phenylene] | P512058 | C35H44 | Thermal property | Thermal decomposition temperature | 411 | 0 | C
Homopolymer | poly[(9,9-dioctyl-9H-fluorene-2,7-diyl)-1,4-phenylene] | P512058 | C35H44 | Thermal property | Thermal decomposition weight loss | 10 | 0 | %
Homopolymer | poly[(9,9-dioctyl-9H-fluorene-2,7-diyl)-1,4-phenylene] | P512058 | C35H44 | Polymer Information | SMILES | CCCCCCCCC1(CCCCCCCC)c2cc(*)ccc2-c2c1cc(cc2)c1ccc(cc1)*
Homopolymer | poly[(9,9-dioctyl-9H-fluorene-2,7-diyl)(2-fluoro-1,4-phenylene)] | P512059 | C35H43F | Thermal property | Glass transition temperature | 34 | 0 | C
Homopolymer | poly[(9,9-dioctyl-9H-fluorene-2,7-diyl)(2-fluoro-1,4-phenylene)] | P512059 | C35H43F | Polymer Information | SMILES | CCCCCCCCC1(CCCCCCCC)c2cc(*)ccc2-c2c1cc(cc2)c1ccc(cc1F)*
Homopolymer | poly[(9,9-dioctyl-9H-fluorene-2,7-diyl)(2,5-difluoro-1,4-phenylene)] | P512060 | C35H42F2 | Thermal property | Glass transition temperature | 34 | 0 | C
Homopolymer | poly[(9,9-dioctyl-9H-fluorene-2,7-diyl)(2,5-difluoro-1,4-phenylene)] | P512060 | C35H42F2 | Polymer Information | SMILES | CCCCCCCCC1(CCCCCCCC)c2cc(*)ccc2-c2c1cc(cc2)c1cc(F)c(cc1F)*
Homopolymer | poly[(9,9-dioctyl-9H-fluorene-2,7-diyl)(2,3,5,6-tetrafluoro-1,4-phenylene)] | P512061 | C35H40F4 | Thermal property | Glass transition temperature | 29 | 0 | C
Homopolymer | poly[(9,9-dioctyl-9H-fluorene-2,7-diyl)(2,3,5,6-tetrafluoro-1,4-phenylene)] | P512061 | C35H40F4 | Polymer Information | SMILES | CCCCCCCCC1(CCCCCCCC)c2cc(*)ccc2-c2c1cc(cc2)c1c(F)c(F)c(c(c1F)F)*
Homopolymer | poly{[2-methoxy-5-(octyloxy)terephthalaldehyde]-alt-[2-methoxy-5-(octyloxy)benzene-1,4-diacetonitrile]} | P512062 | C36H46N2O4 | Thermal property | Glass transition temperature | 174 | 0 | C
Homopolymer | poly{[2-methoxy-5-(octyloxy)terephthalaldehyde]-alt-[2-methoxy-5-(octyloxy)benzene-1,4-diacetonitrile]} | P512062 | C36H46N2O4 | Thermal property | Thermal decomposition temperature | 454 | 38049.87 | C
Homopolymer | poly{[2-methoxy-5-(octyloxy)terephthalaldehyde]-alt-[2-methoxy-5-(octyloxy)benzene-1,4-diacetonitrile]} | P512062 | C36H46N2O4 | Thermal property | Thermal decomposition weight loss | 66 | 0 | %
Homopolymer | poly{[2-methoxy-5-(octyloxy)terephthalaldehyde]-alt-[2-methoxy-5-(octyloxy)benzene-1,4-diacetonitrile]} | P512062 | C36H46N2O4 | Polymer Information | SMILES | CCCCCCCCOc1cc(c(cc1*)OC)C(=Cc1cc(OC)c(cc1OCCCCCCCC)C=C(C#N)*)C#N
Homopolymer | poly{[2-(decyloxy)-5-methoxyterephthalaldehyde]-alt-[2-(decyloxy)-5-methoxybenzene-1,4-diacetonitrile]} | P512063 | C40H54N2O4 | Thermal property | Glass transition temperature | 198 | 0 | C
Homopolymer | poly{[2-(decyloxy)-5-methoxyterephthalaldehyde]-alt-[2-(decyloxy)-5-methoxybenzene-1,4-diacetonitrile]} | P512063 | C40H54N2O4 | Thermal property | Thermal decomposition temperature | 471 | 35208.27 | C
Homopolymer | poly{[2-(decyloxy)-5-methoxyterephthalaldehyde]-alt-[2-(decyloxy)-5-methoxybenzene-1,4-diacetonitrile]} | P512063 | C40H54N2O4 | Thermal property | Thermal decomposition weight loss | 77 | 0 | %
Homopolymer | poly{[2-(decyloxy)-5-methoxyterephthalaldehyde]-alt-[2-(decyloxy)-5-methoxybenzene-1,4-diacetonitrile]} | P512063 | C40H54N2O4 | Polymer Information | SMILES | CCCCCCCCCCOc1cc(c(cc1*)OC)C(=Cc1cc(OC)c(cc1OCCCCCCCCCC)C=C(C#N)*)C#N
Homopolymer | poly{[2-(dodecyloxy)-5-methoxyterephthalaldehyde]-alt-[2-(dodecyloxy)-5-methoxybenzene-1,4-diacetonitrile]} | P512064 | C44H62N2O4 | Thermal property | Glass transition temperature | 181 | 0 | C
Homopolymer | poly{[2-(dodecyloxy)-5-methoxyterephthalaldehyde]-alt-[2-(dodecyloxy)-5-methoxybenzene-1,4-diacetonitrile]} | P512064 | C44H62N2O4 | Thermal property | Thermal decomposition temperature | 456 | 37167.2 | C
Homopolymer | poly{[2-(dodecyloxy)-5-methoxyterephthalaldehyde]-alt-[2-(dodecyloxy)-5-methoxybenzene-1,4-diacetonitrile]} | P512064 | C44H62N2O4 | Thermal property | Thermal decomposition weight loss | 86 | 0 | %
Homopolymer | poly{[2-(dodecyloxy)-5-methoxyterephthalaldehyde]-alt-[2-(dodecyloxy)-5-methoxybenzene-1,4-diacetonitrile]} | P512064 | C44H62N2O4 | Polymer Information | SMILES | CCCCCCCCCCCCOc1cc(c(cc1*)OC)C(=Cc1cc(OC)c(cc1OCCCCCCCCCCCC)C=C(C#N)*)C#N
Homopolymer | poly{[2-(hexadecyloxy)-5-methoxyterephthalaldehyde]-alt-[2-(hexadecyloxy)-5-methoxybenzene-1,4-diacetonitrile]} | P512065 | C52H78N2O4 | Thermal property | Glass transition temperature | 190 | 0 | C
Homopolymer | poly{[2-(hexadecyloxy)-5-methoxyterephthalaldehyde]-alt-[2-(hexadecyloxy)-5-methoxybenzene-1,4-diacetonitrile]} | P512065 | C52H78N2O4 | Thermal property | Thermal decomposition temperature | 457 | 38069.07 | C
Homopolymer | poly{[2-(hexadecyloxy)-5-methoxyterephthalaldehyde]-alt-[2-(hexadecyloxy)-5-methoxybenzene-1,4-diacetonitrile]} | P512065 | C52H78N2O4 | Thermal property | Thermal decomposition weight loss | 100 | 0 | %
Homopolymer | poly{[2-(hexadecyloxy)-5-methoxyterephthalaldehyde]-alt-[2-(hexadecyloxy)-5-methoxybenzene-1,4-diacetonitrile]} | P512065 | C52H78N2O4 | Polymer Information | SMILES | CCCCCCCCCCCCCCCCOc1cc(c(cc1*)OC)C(=Cc1cc(OC)c(cc1OCCCCCCCCCCCCCCCC)C=C(C#N)*)C#N
Homopolymer | poly(1,4-phenylene{1-[4-(trifluoromethyl)phenyl]ethene-1,2-diyl}) | P512066 | C15H9F3 | Thermal property | Glass transition temperature | 199 | 0 | C
Homopolymer | poly(1,4-phenylene{1-[4-(trifluoromethyl)phenyl]ethene-1,2-diyl}) | P512066 | C15H9F3 | Polymer Information | SMILES | *C=C(c1ccc(cc1)*)c1ccc(cc1)C(F)(F)F
Homopolymer | poly[biphenyl-4,4'-diyl(1-phenylethene-1,2-diyl)-1,4-phenylene(2-phenylethene-1,2-diyl)] | P512067 | C34H24 | Thermal property | Glass transition temperature | 220 | 0 | C
Homopolymer | poly[biphenyl-4,4'-diyl(1-phenylethene-1,2-diyl)-1,4-phenylene(2-phenylethene-1,2-diyl)] | P512067 | C34H24 | Polymer Information | SMILES | *c1ccc(cc1)c1ccc(cc1)C(=Cc1ccc(cc1)C=C(c1ccccc1)*)c1ccccc1
Homopolymer | poly{biphenyl-4,4'-diyl[1-(4-fluorophenyl)ethene-1,2-diyl](2,5-dimethoxy-1,4-phenylene)[2-(4-fluorophenyl)ethene-1,2-diyl]} | P512068 | C36H26F2O2 | Thermal property | Glass transition temperature | 201 | 0 | C
Homopolymer | poly{biphenyl-4,4'-diyl[1-(4-fluorophenyl)ethene-1,2-diyl](2,5-dimethoxy-1,4-phenylene)[2-(4-fluorophenyl)ethene-1,2-diyl]} | P512068 | C36H26F2O2 | Polymer Information | SMILES | COc1cc(C=C(c2ccc(cc2)F)*)c(cc1C=C(c1ccc(cc1)c1ccc(cc1)*)c1ccc(cc1)F)OC
Homopolymer | poly[biphenyl-4,4'-diyl(1-phenylethene-1,2-diyl)(2,5-dimethoxy-1,4-phenylene)(2-phenylethene-1,2-diyl)] | P512069 | C36H28O2 | Thermal property | Glass transition temperature | 223 | 0 | C
Homopolymer | poly[biphenyl-4,4'-diyl(1-phenylethene-1,2-diyl)(2,5-dimethoxy-1,4-phenylene)(2-phenylethene-1,2-diyl)] | P512069 | C36H28O2 | Polymer Information | SMILES | COc1cc(C=C(c2ccccc2)*)c(cc1C=C(c1ccc(cc1)c1ccc(cc1)*)c1ccccc1)OC
Homopolymer | poly[naphthalene-2,6-diyl(1-phenylethene-1,2-diyl)(2,5-dimethoxy-1,4-phenylene)(2-phenylethene-1,2-diyl)] | P512070 | C34H26O2 | Thermal property | Glass transition temperature | 198 | 0 | C
Homopolymer | poly[naphthalene-2,6-diyl(1-phenylethene-1,2-diyl)(2,5-dimethoxy-1,4-phenylene)(2-phenylethene-1,2-diyl)] | P512070 | C34H26O2 | Polymer Information | SMILES | COc1cc(C=C(c2ccccc2)*)c(cc1C=C(c1ccc2c(c1)ccc(c2)*)c1ccccc1)OC
Homopolymer | poly((2,5-dimethoxy-1,4-phenylene){2-[4-(trifluoromethyl)phenyl]ethene-1,2-diyl}-1,4-phenylene{1-[4-(trifluoromethyl)phenyl]ethene-1,2-diyl}) | P512071 | C32H22F6O2 | Thermal property | Glass transition temperature | 208 | 0 | C
Homopolymer | poly((2,5-dimethoxy-1,4-phenylene){2-[4-(trifluoromethyl)phenyl]ethene-1,2-diyl}-1,4-phenylene{1-[4-(trifluoromethyl)phenyl]ethene-1,2-diyl}) | P512071 | C32H22F6O2 | Polymer Information | SMILES | COc1cc(C=C(c2ccc(cc2)C(F)(F)F)c2ccc(cc2)*)c(cc1C=C(c1ccc(cc1)C(F)(F)F)*)OC
Homopolymer | poly{(2,5-dimethoxy-1,4-phenylene)[2-(4-fluorophenyl)ethene-1,2-diyl]-1,4-phenylene[1-(4-fluorophenyl)ethene-1,2-diyl]} | P512072 | C30H22F2O2 | Thermal property | Glass transition temperature | 193 | 0 | C
Homopolymer | poly{(2,5-dimethoxy-1,4-phenylene)[2-(4-fluorophenyl)ethene-1,2-diyl]-1,4-phenylene[1-(4-fluorophenyl)ethene-1,2-diyl]} | P512072 | C30H22F2O2 | Polymer Information | SMILES | COc1cc(C=C(c2ccc(cc2)F)c2ccc(cc2)*)c(cc1C=C(c1ccc(cc1)F)*)OC
Homopolymer | poly{(2,5-dimethoxy-1,4-phenylene)[2-(4-methoxyphenyl)ethene-1,2-diyl]-1,4-phenylene[1-(4-methoxyphenyl)ethene-1,2-diyl]} | P512073 | C32H28O4 | Thermal property | Glass transition temperature | 170 | 0 | C
Homopolymer | poly{(2,5-dimethoxy-1,4-phenylene)[2-(4-methoxyphenyl)ethene-1,2-diyl]-1,4-phenylene[1-(4-methoxyphenyl)ethene-1,2-diyl]} | P512073 | C32H28O4 | Polymer Information | SMILES | COc1ccc(cc1)C(=Cc1cc(OC)c(cc1OC)C=C(c1ccc(cc1)OC)c1ccc(cc1)*)*
Homopolymer | poly{naphthalene-2,6-diyl[1-(4-fluorophenyl)ethene-1,2-diyl](2,5-dimethoxy-1,4-phenylene)[2-(4-fluorophenyl)ethene-1,2-diyl]} | P512074 | C34H24F2O2 | Thermal property | Glass transition temperature | 208 | 0 | C
Homopolymer | poly{naphthalene-2,6-diyl[1-(4-fluorophenyl)ethene-1,2-diyl](2,5-dimethoxy-1,4-phenylene)[2-(4-fluorophenyl)ethene-1,2-diyl]} | P512074 | C34H24F2O2 | Polymer Information | SMILES | COc1cc(C=C(c2ccc(cc2)F)*)c(cc1C=C(c1ccc2c(c1)ccc(c2)*)c1ccc(cc1)F)OC
Homopolymer | poly((2,5-dimethoxy-1,4-phenylene)ethene-1,2-diyl{5-[(2-ethylhexyl)oxy]-2-methoxy-1,4-phenylene]}ethene-1,2-diyl) | P512075 | C27H34O4 | Thermal property | Glass transition temperature | 110 | 0 | C
Homopolymer | poly((2,5-dimethoxy-1,4-phenylene)ethene-1,2-diyl{5-[(2-ethylhexyl)oxy]-2-methoxy-1,4-phenylene]}ethene-1,2-diyl) | P512075 | C27H34O4 | Polymer Information | SMILES | CCCCC(COc1cc(C=C*)c(cc1C=Cc1cc(OC)c(cc1OC)*)OC)CC
Homopolymer | poly{(2,5-dimethoxy-1,4-phenylene)ethene-1,2-diyl-1,4-phenylene(2-phenoxyethene-1,2-diyl)-1,4-phenylene[1-(4-phenoxyphenyl)ethene-1,2-diyl]-1,4-phenyleneethene-1,2-diyl} | P512076 | C52H40O4 | Thermal property | Glass transition temperature | 175 | 0 | C
Homopolymer | poly{(2,5-dimethoxy-1,4-phenylene)ethene-1,2-diyl-1,4-phenylene(2-phenoxyethene-1,2-diyl)-1,4-phenylene[1-(4-phenoxyphenyl)ethene-1,2-diyl]-1,4-phenyleneethene-1,2-diyl} | P512076 | C52H40O4 | Polymer Information | SMILES | *C=Cc1cc(OC)c(cc1OC)C=Cc1ccc(cc1)C=C(c1ccc(cc1)C(=Cc1ccc(cc1)*)c1ccc(cc1)Oc1ccccc1)Oc1ccccc1
Homopolymer | poly[1,3-phenyleneethene-1,2-diyl[2,5-bis(octyloxy)-1,4-phenylene]ethene-1,2-diyl-1,4-phenyleneethene-1,2-diyl[2,5-bis(octyloxy)-1,4-phenylene]ethene-1,2-diyl] | P512077 | C64H88O4 | Polymer Information | SMILES | CCCCCCCCOc1cc(C=Cc2ccc(cc2)C=C*)c(cc1C=Cc1cccc(c1)C=Cc1cc(OCCCCCCCC)c(cc1OCCCCCCCC)*)OCCCCCCCC
Homopolymer | poly[(2,5-dioctyl-1,4-phenylene)ethyne-1,2-diyl] | P512078 | C24H36 | Polymer Information | SMILES | CCCCCCCCc1cc(C#C*)c(cc1*)CCCCCCCC
Homopolymer | poly[(2-methoxy-1,4-phenylene)ethene-1,2-diyl] | P512079 | C9H8O | Electric property | Dielectric constant ac | 23.8 | 0
Homopolymer | poly[(2-methoxy-1,4-phenylene)ethene-1,2-diyl] | P512079 | C9H8O | Electric property | Electric conductivity | 8e-10 | 0 | 1/(ohm*cm)
Homopolymer | poly[(2-methoxy-1,4-phenylene)ethene-1,2-diyl] | P512079 | C9H8O | Electric property | Volume resistivity | 1200000000 | 0 | ohm*cm
Homopolymer | poly[(2-methoxy-1,4-phenylene)ethene-1,2-diyl] | P512079 | C9H8O | Polymer Information | SMILES | *C=Cc1ccc(c(c1)OC)*
Homopolymer | polysalicylaldehyde | P512080 | C7H4O2 | Thermal property | Thermal decomposition temperature | 312.5 | 20008.33 | C
Homopolymer | polysalicylaldehyde | P512080 | C7H4O2 | Thermal property | Thermal decomposition weight loss | 27.5 | 675 | %
Homopolymer | polysalicylaldehyde | P512080 | C7H4O2 | Polymer Information | SMILES | O=Cc1cc(*)cc(c1O)*
Homopolymer | poly[2-(3-phenoxybenzoyl)-1,4-phenylene] | P512081 | C19H12O2 | Polymer Information | SMILES | *c1ccc(c(c1)C(=O)c1cccc(c1)Oc1ccccc1)*
Homopolymer | poly{2-[3-(3-sulfophenoxy)benzoyl]-1,4-phenylene} | P512082 | C19H12O5S | Polymer Information | SMILES | *c1ccc(c(c1)C(=O)c1cccc(c1)Oc1cccc(c1)S(=O)(=O)O)*
Homopolymer | poly{4-[2-(4-methoxyphenyl)diazene-1-yl]phenol} | P512083 | C13H10N2O2 | Thermal property | Glass transition temperature | 134 | 0 | C
Homopolymer | poly{4-[2-(4-methoxyphenyl)diazene-1-yl]phenol} | P512083 | C13H10N2O2 | Thermal property | Thermal decomposition temperature | 300 | 30906.67 | C
Homopolymer | poly{4-[2-(4-methoxyphenyl)diazene-1-yl]phenol} | P512083 | C13H10N2O2 | Thermal property | Thermal decomposition weight loss | 7.5 | 356.25 | %
Homopolymer | poly{4-[2-(4-methoxyphenyl)diazene-1-yl]phenol} | P512083 | C13H10N2O2 | Polymer Information | SMILES | COc1ccc(cc1)N=Nc1cc(*)c(c(c1)*)O
Homopolymer | poly{4-[2-(4-sulfophenyl)diazene-1-yl]phenol} | P512084 | C12H8N2O4S | Thermal property | Thermal decomposition temperature | 300 | 30906.67 | C
Homopolymer | poly{4-[2-(4-sulfophenyl)diazene-1-yl]phenol} | P512084 | C12H8N2O4S | Thermal property | Thermal decomposition weight loss | 7.5 | 356.25 | %
Homopolymer | poly{4-[2-(4-sulfophenyl)diazene-1-yl]phenol} | P512084 | C12H8N2O4S | Polymer Information | SMILES | Oc1c(*)cc(cc1*)N=Nc1ccc(cc1)S(=O)(=O)O
Homopolymer | poly{4-[2-(4-carboxyphenyl)diazene-1-yl]phenol} | P512085 | C13H8N2O3 | Thermal property | Thermal decomposition temperature | 300 | 30906.67 | C
Homopolymer | poly{4-[2-(4-carboxyphenyl)diazene-1-yl]phenol} | P512085 | C13H8N2O3 | Thermal property | Thermal decomposition weight loss | 7.5 | 356.25 | %
Homopolymer | poly{4-[2-(4-carboxyphenyl)diazene-1-yl]phenol} | P512085 | C13H8N2O3 | Polymer Information | SMILES | OC(=O)c1ccc(cc1)N=Nc1cc(*)c(c(c1)*)O
Homopolymer | poly{4-[2-(4-cyanophenyl)diazene-1-yl]phenol} | P512086 | C13H7N3O | Thermal property | Glass transition temperature | 176 | 0 | C
Homopolymer | poly{4-[2-(4-cyanophenyl)diazene-1-yl]phenol} | P512086 | C13H7N3O | Thermal property | Thermal decomposition temperature | 300 | 30906.67 | C
Homopolymer | poly{4-[2-(4-cyanophenyl)diazene-1-yl]phenol} | P512086 | C13H7N3O | Thermal property | Thermal decomposition weight loss | 7.5 | 356.25 | %
Homopolymer | poly{4-[2-(4-cyanophenyl)diazene-1-yl]phenol} | P512086 | C13H7N3O | Polymer Information | SMILES | N#Cc1ccc(cc1)N=Nc1cc(*)c(c(c1)*)O
Homopolymer | poly{4-[2-(4-nitrophenyl)diazene-1-yl]phenol} | P512087 | C12H7N3O3 | Thermal property | Thermal decomposition temperature | 300 | 30906.67 | C
Homopolymer | poly{4-[2-(4-nitrophenyl)diazene-1-yl]phenol} | P512087 | C12H7N3O3 | Thermal property | Thermal decomposition weight loss | 7.5 | 356.25 | %
Homopolymer | poly{4-[2-(4-nitrophenyl)diazene-1-yl]phenol} | P512087 | C12H7N3O3 | Polymer Information | SMILES | [O-][N+](=O)c1ccc(cc1)N=Nc1cc(*)c(c(c1)*)O
Homopolymer | poly({2-[(3,7-dimethyloctyl)oxy]-5-methoxy-1,4-phenylene}[(E)-ethene-1,2-diyl]) | P512088 | C19H28O2 | Optical property | Refractive index | 1.805 | 0.03927879
Homopolymer | poly({2-[(3,7-dimethyloctyl)oxy]-5-methoxy-1,4-phenylene}[(E)-ethene-1,2-diyl]) | P512088 | C19H28O2 | Thermal property | Glass transition temperature | 50 | 0 | C
Homopolymer | poly({2-[(3,7-dimethyloctyl)oxy]-5-methoxy-1,4-phenylene}[(E)-ethene-1,2-diyl]) | P512088 | C19H28O2 | Polymer Information | SMILES | */C=C/c1cc(OCCC(CCCC(C)C)C)c(cc1OC)*
Homopolymer | poly{[2-(hexyloxy)-5-methoxy-1,4-phenylene][(E)-ethene-1,2-diyl]} | P512089 | C15H20O2 | Thermal property | Glass transition temperature | 60 | 0 | C
Homopolymer | poly{[2-(hexyloxy)-5-methoxy-1,4-phenylene][(E)-ethene-1,2-diyl]} | P512089 | C15H20O2 | Thermal property | Thermal decomposition temperature | 290 | 133.3333 | C
Homopolymer | poly{[2-(hexyloxy)-5-methoxy-1,4-phenylene][(E)-ethene-1,2-diyl]} | P512089 | C15H20O2 | Electric property | Electric conductivity | 2.27e-09 | 0 | 1/(ohm*cm)
Homopolymer | poly{[2-(hexyloxy)-5-methoxy-1,4-phenylene][(E)-ethene-1,2-diyl]} | P512089 | C15H20O2 | Electric property | Volume resistivity | 441000000 | 0 | ohm*cm
Homopolymer | poly{[2-(hexyloxy)-5-methoxy-1,4-phenylene][(E)-ethene-1,2-diyl]} | P512089 | C15H20O2 | Polymer Information | SMILES | CCCCCCOc1cc(/C=C/*)c(cc1*)OC
Homopolymer | poly{1,1'-[2,5-bis(trimethylsilyl)-1,4-phenylenedimethylene]bis(tetrahydrothiophenium)chloride} | P512090 | C14H22Si2 | Polymer Information | SMILES | *C=Cc1cc(c(cc1[Si](C)(C)C)*)[Si](C)(C)C
Homopolymer | poly(1,4-bis(tetrahydrothiophenium-1-ylmethyl)-2-{3-[4-(4-nitrostyryl)phenoxy]propoxy}benzene dichloride) | P512091 | C25H21NO4 | Polymer Information | SMILES | *C=Cc1ccc(c(c1)OCCCOc1ccc(cc1)C=Cc1ccc(cc1)[N+](=O)[O-])*
Homopolymer | poly[1,4-bis(tetrahydrothiophenium-1-ylmethyl)-2-methoxy-5-methylbenzene dichloride] | P512092 | C10H10O | Thermal property | Thermal decomposition temperature | 400 | 0 | C
Homopolymer | poly[1,4-bis(tetrahydrothiophenium-1-ylmethyl)-2-methoxy-5-methylbenzene dichloride] | P512092 | C10H10O | Polymer Information | SMILES | *C=Cc1cc(OC)c(cc1C)*
Homopolymer | poly(1,4-dimethoxybenzene) | P512093 | C8H8O2 | Electric property | Electric conductivity | 0.0004975 | 0 | 1/(ohm*cm)
Homopolymer | poly(1,4-dimethoxybenzene) | P512093 | C8H8O2 | Electric property | Volume resistivity | 2010 | 0 | ohm*cm
Homopolymer | poly(1,4-dimethoxybenzene) | P512093 | C8H8O2 | Polymer Information | SMILES | COc1cc(*)c(cc1*)OC
Homopolymer | poly{((S)-6,6'-diethynyl[1,1'-binaphthalene]-2,2'-diol)-alt-[1,4-bis(hexyloxy)-2,5-diiodobenzene]} | P512094 | C42H40O4 | Polymer Information | SMILES | CCCCCCOc1cc(C#C*)c(cc1C#Cc1ccc2c(c1)ccc(c2c1c(O)ccc2c1ccc(c2)*)O)OCCCCCC
Homopolymer | poly{[(S)-6,6'-diethynyl-2'-(hexyloxy)[1,1'-binaphthalene]-2-ol]-alt-[1,4-bis(hexyloxy)-2,5-diiodobenzene]} | P512095 | C48H52O4 | Polymer Information | SMILES | CCCCCCOc1cc(C#C*)c(cc1C#Cc1ccc2c(c1)ccc(c2c1c(O)ccc2c1ccc(c2)*)OCCCCCC)OCCCCCC
Homopolymer | poly((2,5-dihexylterephthalaldehyde)-alt-{bis(diethyl) (1,4-phenylenedimethylene)diphosphonate}) | P512096 | C28H36 | Thermal property | Heat of fusion mol conversion | 0.57 | 0 | kcal/mol
Homopolymer | poly((2,5-dihexylterephthalaldehyde)-alt-{bis(diethyl) (1,4-phenylenedimethylene)diphosphonate}) | P512096 | C28H36 | Thermal property | Thermal decomposition temperature | 351 | 0 | C
Homopolymer | poly((2,5-dihexylterephthalaldehyde)-alt-{bis(diethyl) (1,4-phenylenedimethylene)diphosphonate}) | P512096 | C28H36 | Thermal property | Melting temperature | 266 | 0 | C
Homopolymer | poly((2,5-dihexylterephthalaldehyde)-alt-{bis(diethyl) (1,4-phenylenedimethylene)diphosphonate}) | P512096 | C28H36 | Polymer Information | SMILES | CCCCCCc1cc(/C=C/*)c(cc1/C=C/c1ccc(cc1)*)CCCCCC
Homopolymer | poly((2,5-diheptylterephthalaldehyde)-alt-{bis(diethyl) (1,4-phenylenedimethylene)diphosphonate}) | P512097 | C30H40 | Thermal property | Heat of fusion mol conversion | 0.1 | 0 | kcal/mol
Homopolymer | poly((2,5-diheptylterephthalaldehyde)-alt-{bis(diethyl) (1,4-phenylenedimethylene)diphosphonate}) | P512097 | C30H40 | Thermal property | Thermal decomposition temperature | 340 | 0 | C
Homopolymer | poly((2,5-diheptylterephthalaldehyde)-alt-{bis(diethyl) (1,4-phenylenedimethylene)diphosphonate}) | P512097 | C30H40 | Thermal property | Melting temperature | 224 | 0 | C
Homopolymer | poly((2,5-diheptylterephthalaldehyde)-alt-{bis(diethyl) (1,4-phenylenedimethylene)diphosphonate}) | P512097 | C30H40 | Polymer Information | SMILES | CCCCCCCc1cc(/C=C/*)c(cc1/C=C/c1ccc(cc1)*)CCCCCCC
Homopolymer | poly((2,5-dioctylterephthalaldehyde)-alt-{bis(diethyl) (1,4-phenylenedimethylene)diphosphonate}) | P512098 | C32H44 | Physical property | Density | 0.95 | 0 | g/cm3
Homopolymer | poly((2,5-dioctylterephthalaldehyde)-alt-{bis(diethyl) (1,4-phenylenedimethylene)diphosphonate}) | P512098 | C32H44 | Physical property | Specific volume | 1.1 | 0 | cm3/g
Homopolymer | poly((2,5-dioctylterephthalaldehyde)-alt-{bis(diethyl) (1,4-phenylenedimethylene)diphosphonate}) | P512098 | C32H44 | Thermal property | Heat of fusion mol conversion | 0.38 | 0 | kcal/mol
Homopolymer | poly((2,5-dioctylterephthalaldehyde)-alt-{bis(diethyl) (1,4-phenylenedimethylene)diphosphonate}) | P512098 | C32H44 | Thermal property | Thermal decomposition temperature | 344 | 0 | C
Homopolymer | poly((2,5-dioctylterephthalaldehyde)-alt-{bis(diethyl) (1,4-phenylenedimethylene)diphosphonate}) | P512098 | C32H44 | Thermal property | Melting temperature | 198 | 0 | C
Homopolymer | poly((2,5-dioctylterephthalaldehyde)-alt-{bis(diethyl) (1,4-phenylenedimethylene)diphosphonate}) | P512098 | C32H44 | Electric property | Electric conductivity | 2.08e-06 | 4.9152e-12 | 1/(ohm*cm)
Homopolymer | poly((2,5-dioctylterephthalaldehyde)-alt-{bis(diethyl) (1,4-phenylenedimethylene)diphosphonate}) | P512098 | C32H44 | Electric property | Volume resistivity | 3225000 | 11800833333333.3 | ohm*cm
Homopolymer | poly((2,5-dioctylterephthalaldehyde)-alt-{bis(diethyl) (1,4-phenylenedimethylene)diphosphonate}) | P512098 | C32H44 | Polymer Information | SMILES | CCCCCCCCc1cc(/C=C/c2ccc(cc2)*)c(cc1/C=C/*)CCCCCCCC
Homopolymer | poly((2,5-dinonylterephthalaldehyde)-alt-{bis(diethyl) (1,4-phenylenedimethylene)diphosphonate}) | P512099 | C34H48 | Physical property | Density | 0.99 | 0 | g/cm3
Homopolymer | poly((2,5-dinonylterephthalaldehyde)-alt-{bis(diethyl) (1,4-phenylenedimethylene)diphosphonate}) | P512099 | C34H48 | Physical property | Specific volume | 1 | 0 | cm3/g
Homopolymer | poly((2,5-dinonylterephthalaldehyde)-alt-{bis(diethyl) (1,4-phenylenedimethylene)diphosphonate}) | P512099 | C34H48 | Thermal property | Heat of fusion mol conversion | 0.36 | 0 | kcal/mol
Homopolymer | poly((2,5-dinonylterephthalaldehyde)-alt-{bis(diethyl) (1,4-phenylenedimethylene)diphosphonate}) | P512099 | C34H48 | Thermal property | Thermal decomposition temperature | 334 | 0 | C
Homopolymer | poly((2,5-dinonylterephthalaldehyde)-alt-{bis(diethyl) (1,4-phenylenedimethylene)diphosphonate}) | P512099 | C34H48 | Thermal property | Melting temperature | 326 | 0 | C
Homopolymer | poly((2,5-dinonylterephthalaldehyde)-alt-{bis(diethyl) (1,4-phenylenedimethylene)diphosphonate}) | P512099 | C34H48 | Polymer Information | SMILES | CCCCCCCCCc1cc(/C=C/c2ccc(cc2)*)c(cc1/C=C/*)CCCCCCCCC
Homopolymer | poly((2,5-didecylterephthalaldehyde)-alt-{bis(diethyl) (1,4-phenylenedimethylene)diphosphonate}) | P512100 | C36H52 | Thermal property | Heat of fusion mol conversion | 0.55 | 0 | kcal/mol
Homopolymer | poly((2,5-didecylterephthalaldehyde)-alt-{bis(diethyl) (1,4-phenylenedimethylene)diphosphonate}) | P512100 | C36H52 | Thermal property | Thermal decomposition temperature | 326 | 0 | C
Homopolymer | poly((2,5-didecylterephthalaldehyde)-alt-{bis(diethyl) (1,4-phenylenedimethylene)diphosphonate}) | P512100 | C36H52 | Thermal property | Melting temperature | 319 | 0 | C
Homopolymer | poly((2,5-didecylterephthalaldehyde)-alt-{bis(diethyl) (1,4-phenylenedimethylene)diphosphonate}) | P512100 | C36H52 | Polymer Information | SMILES | CCCCCCCCCCc1cc(/C=C/c2ccc(cc2)*)c(cc1/C=C/*)CCCCCCCCCC
Homopolymer | poly((2,5-diundecylterephthalaldehyde)-alt-{bis(diethyl) (1,4-phenylenedimethylene)diphosphonate}) | P512101 | C38H56 | Thermal property | Heat of fusion mol conversion | 0.76 | 0 | kcal/mol
Homopolymer | poly((2,5-diundecylterephthalaldehyde)-alt-{bis(diethyl) (1,4-phenylenedimethylene)diphosphonate}) | P512101 | C38H56 | Thermal property | Thermal decomposition temperature | 390 | 0 | C
Homopolymer | poly((2,5-diundecylterephthalaldehyde)-alt-{bis(diethyl) (1,4-phenylenedimethylene)diphosphonate}) | P512101 | C38H56 | Thermal property | Melting temperature | 167 | 0 | C
Homopolymer | poly((2,5-diundecylterephthalaldehyde)-alt-{bis(diethyl) (1,4-phenylenedimethylene)diphosphonate}) | P512101 | C38H56 | Polymer Information | SMILES | CCCCCCCCCCCc1cc(/C=C/c2ccc(cc2)*)c(cc1/C=C/*)CCCCCCCCCCC
Homopolymer | poly((2,5-didodecylterephthalaldehyde)-alt-{bis(diethyl) (1,4-phenylenedimethylene)diphosphonate}) | P512102 | C40H60 | Thermal property | Heat of fusion mol conversion | 0.91 | 0 | kcal/mol
Homopolymer | poly((2,5-didodecylterephthalaldehyde)-alt-{bis(diethyl) (1,4-phenylenedimethylene)diphosphonate}) | P512102 | C40H60 | Thermal property | Thermal decomposition temperature | 327 | 0 | C
Homopolymer | poly((2,5-didodecylterephthalaldehyde)-alt-{bis(diethyl) (1,4-phenylenedimethylene)diphosphonate}) | P512102 | C40H60 | Thermal property | Melting temperature | 197 | 0 | C
Homopolymer | poly((2,5-didodecylterephthalaldehyde)-alt-{bis(diethyl) (1,4-phenylenedimethylene)diphosphonate}) | P512102 | C40H60 | Polymer Information | SMILES | CCCCCCCCCCCCc1cc(/C=C/c2ccc(cc2)*)c(cc1/C=C/*)CCCCCCCCCCCC
Homopolymer | poly(1,4-bis(chloromethyl)-2-{4,5-bis[(2-ethylhexyl)oxy]biphenyl-2-yl}benzene) | P512103 | C36H46O2 | Thermal property | Thermal decomposition temperature | 314 | 0 | C
Homopolymer | poly(1,4-bis(chloromethyl)-2-{4,5-bis[(2-ethylhexyl)oxy]biphenyl-2-yl}benzene) | P512103 | C36H46O2 | Polymer Information | SMILES | CCCCC(COc1cc(c(cc1OCC(CCCC)CC)c1ccccc1)c1cc(C=C*)ccc1*)CC
Homopolymer | poly(1,4-bis(chloromethyl)-2-{4,5-bis[(2-ethylhexyl)oxy]biphenyl-2-yl}benzene) | P512104 | C36H46O2 | Thermal property | Thermal decomposition temperature | 339 | 0 | C
Homopolymer | poly(1,4-bis(chloromethyl)-2-{4,5-bis[(2-ethylhexyl)oxy]biphenyl-2-yl}benzene) | P512104 | C36H46O2 | Polymer Information | SMILES | CCCCC(COc1cc(OCC(CCCC)CC)c(cc1c1ccccc1)c1cc(C=C*)ccc1*)CC
Homopolymer | poly(1,4-bis(chloromethyl)-2-{2,5-bis[(2-ethylhexyl)oxy]biphenyl-4-yl}benzene) | P512105 | C36H46O2 | Thermal property | Thermal decomposition temperature | 300 | 0 | C
Homopolymer | poly(1,4-bis(chloromethyl)-2-{2,5-bis[(2-ethylhexyl)oxy]biphenyl-4-yl}benzene) | P512105 | C36H46O2 | Polymer Information | SMILES | CCCCC(COc1cc(c(cc1c1ccccc1)OCC(CCCC)CC)c1cc(C=C*)ccc1*)CC
Homopolymer | poly({(S)-6,6'-diethynyl-2'-(hexyloxy)[1,1'-binaphthalene]-2-ol}-alt-[1,4-bis(hexyloxy)-2,5-diiodobenzene]) | P512106 | C75H85N3O4 | Polymer Information | SMILES | CCCCCCOc1ccc2c(c1c1c(OCCCCCCN(c3ccc(cc3)C=CC3=CC(=C(C#N)C#N)CC(C3)(C)C)CC)ccc3c1ccc(c3)C#Cc1cc(OCCCCCC)c(cc1OCCCCCC)C#C*)ccc(c2)*
Homopolymer | poly{[(S)-6,6'-diethynyl-2'-(hexyloxy)[1,1'-binaphthalene]-2-ol]-alt-[1,4-bis(hexyloxy)-2,5-diiodobenzene]} | P512107 | C71H77N3O4 | Polymer Information | SMILES | CCCCCCOc1ccc2c(c1c1c(OCCN(c3ccc(cc3)C=CC3=CC(=C(C#N)C#N)CC(C3)(C)C)CC)ccc3c1ccc(c3)C#Cc1cc(OCCCCCC)c(cc1OCCCCCC)C#C*)ccc(c2)*
Homopolymer | poly{[(S)-6,6'-diethynyl-2'-(hexyloxy)[1,1'-binaphthalene]-2-ol]-alt-[1,4-bis(hexyloxy)-2,5-diiodobenzene]} | P512108 | C68H76N4O6 | Polymer Information | SMILES | CCCCCCOc1ccc2c(c1c1c(OCCCCCCN(c3ccc(cc3)N=Nc3ccc(cc3)[N+](=O)[O-])CC)ccc3c1ccc(c3)C#Cc1cc(OCCCCCC)c(cc1OCCCCCC)C#C*)ccc(c2)*
Homopolymer | poly{[(S)-6,6'-diethynyl-2'-(hexyloxy)[1,1'-binaphthalene]-2-ol]-alt-[1,4-bis(hexyloxy)-2,5-diiodobenzene]} | P512109 | C64H68N4O6 | Polymer Information | SMILES | CCCCCCOc1ccc2c(c1c1c(OCCN(c3ccc(cc3)N=Nc3ccc(cc3)[N+](=O)[O-])CC)ccc3c1ccc(c3)C#Cc1cc(OCCCCCC)c(cc1OCCCCCC)C#C*)ccc(c2)*
Homopolymer | poly{[(S)-6,6'-diethynyl[1,1'-binaphthalene]-2,2'-diol]-alt-[1,4-bis(hexyloxy)-2,5-diiodobenzene]} | P512110 | C69H73N3O4 | Polymer Information | SMILES | CCCCCCOc1cc(C#C*)c(cc1C#Cc1ccc2c(c1)ccc(c2c1c(O)ccc2c1ccc(c2)*)OCCCCCCN(c1ccc(cc1)C=CC1=CC(=C(C#N)C#N)CC(C1)(C)C)CC)OCCCCCC
Homopolymer | poly{[(S)-6,6'-diethynyl[1,1'-binaphthalene]-2,2'-diol]-alt-[1,4-bis(hexyloxy)-2,5-diiodobenzene]} | P512111 | C65H65N3O4 | Polymer Information | SMILES | CCCCCCOc1cc(C#C*)c(cc1C#Cc1ccc2c(c1)ccc(c2c1c(O)ccc2c1ccc(c2)*)OCCN(c1ccc(cc1)C=CC1=CC(=C(C#N)C#N)CC(C1)(C)C)CC)OCCCCCC
Homopolymer | poly{((S)-6,6'-diethynyl[1,1'-binaphthalene]-2,2'-diol)-alt-[1,4-bis(hexyloxy)-2,5-diiodobenzene]} | P512112 | C62H64N4O6 | Polymer Information | SMILES | CCCCCCOc1cc(C#C*)c(cc1C#Cc1ccc2c(c1)ccc(c2c1c(O)ccc2c1ccc(c2)*)OCCCCCCN(c1ccc(cc1)N=Nc1ccc(cc1)[N+](=O)[O-])CC)OCCCCCC
Homopolymer | poly{[(S)-6,6'-diethynyl[1,1'-binaphthalene]-2,2'-diol]-alt-[1,4-bis(hexyloxy)-2,5-diiodobenzene]} | P512113 | C58H56N4O6 | Polymer Information | SMILES | CCCCCCOc1cc(C#C*)c(cc1C#Cc1ccc2c(c1)ccc(c2c1c(O)ccc2c1ccc(c2)*)OCCN(c1ccc(cc1)N=Nc1ccc(cc1)[N+](=O)[O-])CC)OCCCCCC
Homopolymer | poly{[ethynyl(tributyl)stannan]-alt-(1,4-dibutoxy-2,5-diiodobenzene)} | P512114 | C16H20O2 | Polymer Information | SMILES | CCCCOc1cc(C#C*)c(cc1*)OCCCC
Homopolymer | poly{[ethynyl(tributyl)stannan]-alt-[1,3-dichloro-5-(dodecyloxy)benzene]} | P512115 | C24H36O2 | Polymer Information | SMILES | CCCCCCCCOc1cc(C#C*)c(cc1*)OCCCCCCCC
Homopolymer | poly{[ethynyl(tributyl)stannan]-alt-[1,4-bis(dexadecyloxy)-2,5-diiodobenzene]} | P512116 | C40H68O2 | Polymer Information | SMILES | CCCCCCCCCCCCCCCCOc1cc(C#C*)c(cc1*)OCCCCCCCCCCCCCCCC
Homopolymer | poly([2,7-bis(1,3,2-dioxaborinan-2-yl)-9,9-dihexylfluorene]-alt-{2',5'-bis[4-(hexyloxy)phenyl]-4,4''-dibromo-1,1':3',1''-terphenyl}) | P512117 | C67H76O2 | Thermal property | Glass transition temperature | 118 | 0 | C
Homopolymer | poly([2,7-bis(1,3,2-dioxaborinan-2-yl)-9,9-dihexylfluorene]-alt-{2',5'-bis[4-(hexyloxy)phenyl]-4,4''-dibromo-1,1':3',1''-terphenyl}) | P512117 | C67H76O2 | Thermal property | Thermal decomposition temperature | 241 | 0 | C
Homopolymer | poly([2,7-bis(1,3,2-dioxaborinan-2-yl)-9,9-dihexylfluorene]-alt-{2',5'-bis[4-(hexyloxy)phenyl]-4,4''-dibromo-1,1':3',1''-terphenyl}) | P512117 | C67H76O2 | Polymer Information | SMILES | CCCCCCOc1ccc(cc1)c1c(cc(cc1c1ccc(cc1)*)c1ccc(cc1)OCCCCCC)c1ccc(cc1)c1ccc2-c3c(C(c2c1)(CCCCCC)CCCCCC)cc(cc3)*
Homopolymer | poly[[2,7-bis(1,3,2-dioxaborinan-2-yl)-9,9-dihexylfluorene]-alt-(2',5'-bis{4-[(2-ethylhexyl)oxy]phenyl}-4,4''-dibromo-1,1':3',1''-terphenyl)] | P512118 | C71H84O2 | Thermal property | Glass transition temperature | 110 | 0 | C
Homopolymer | poly[[2,7-bis(1,3,2-dioxaborinan-2-yl)-9,9-dihexylfluorene]-alt-(2',5'-bis{4-[(2-ethylhexyl)oxy]phenyl}-4,4''-dibromo-1,1':3',1''-terphenyl)] | P512118 | C71H84O2 | Thermal property | Thermal decomposition temperature | 243 | 0 | C
Homopolymer | poly[[2,7-bis(1,3,2-dioxaborinan-2-yl)-9,9-dihexylfluorene]-alt-(2',5'-bis{4-[(2-ethylhexyl)oxy]phenyl}-4,4''-dibromo-1,1':3',1''-terphenyl)] | P512118 | C71H84O2 | Polymer Information | SMILES | CCCCCCC1(CCCCCC)c2cc(*)ccc2-c2c1cc(cc2)c1ccc(cc1)c1cc(cc(c1c1ccc(cc1)OCC(CCCC)CC)c1ccc(cc1)*)c1ccc(cc1)OCC(CCCC)CC
Homopolymer | poly([2,7-bis(1,3,2-dioxaborinan-2-yl)-9,9-dihexylfluorene]-alt-{2',5'-bis[4-(hexyloxy)phenyl]-4,4''-dibromo-1,1':3',1''-terphenyl}) | P512119 | C79H100O2 | Thermal property | Glass transition temperature | 79 | 0 | C
Homopolymer | poly([2,7-bis(1,3,2-dioxaborinan-2-yl)-9,9-dihexylfluorene]-alt-{2',5'-bis[4-(hexyloxy)phenyl]-4,4''-dibromo-1,1':3',1''-terphenyl}) | P512119 | C79H100O2 | Thermal property | Thermal decomposition temperature | 342 | 0 | C
Homopolymer | poly([2,7-bis(1,3,2-dioxaborinan-2-yl)-9,9-dihexylfluorene]-alt-{2',5'-bis[4-(hexyloxy)phenyl]-4,4''-dibromo-1,1':3',1''-terphenyl}) | P512119 | C79H100O2 | Polymer Information | SMILES | CCCCCCCCCCCCOc1ccc(cc1)c1cc(c2ccc(cc2)*)c(c(c1)c1ccc(cc1)c1ccc2-c3c(C(c2c1)(CCCCCC)CCCCCC)cc(cc3)*)c1ccc(cc1)OCCCCCCCCCCCC
Homopolymer | poly(2-{4-[(2-ethylhexyl)oxy]-1-naphthyl}benzene-1,4-di(methyl chloride)) | P512120 | C26H28O | Thermal property | Glass transition temperature | 135 | 0 | C
Homopolymer | poly(2-{4-[(2-ethylhexyl)oxy]-1-naphthyl}benzene-1,4-di(methyl chloride)) | P512120 | C26H28O | Thermal property | Thermal decomposition temperature | 301 | 0 | C
Homopolymer | poly(2-{4-[(2-ethylhexyl)oxy]-1-naphthyl}benzene-1,4-di(methyl chloride)) | P512120 | C26H28O | Thermal property | Thermal decomposition weight loss | 0 | 0 | %
Homopolymer | poly(2-{4-[(2-ethylhexyl)oxy]-1-naphthyl}benzene-1,4-di(methyl chloride)) | P512120 | C26H28O | Polymer Information | SMILES | CCCCC(COc1ccc(c2c1cccc2)c1cc(/C=C/*)ccc1*)CC
Homopolymer | poly(2-{2-[(2-ethylhexyl)oxy]-1-naphthyl}benzene-1,4-di(methyl chloride)) | P512121 | C26H28O | Thermal property | Glass transition temperature | 118 | 0 | C
Homopolymer | poly(2-{2-[(2-ethylhexyl)oxy]-1-naphthyl}benzene-1,4-di(methyl chloride)) | P512121 | C26H28O | Thermal property | Thermal decomposition temperature | 347 | 0 | C
Homopolymer | poly(2-{2-[(2-ethylhexyl)oxy]-1-naphthyl}benzene-1,4-di(methyl chloride)) | P512121 | C26H28O | Thermal property | Thermal decomposition weight loss | 0 | 0 | %
Homopolymer | poly(2-{2-[(2-ethylhexyl)oxy]-1-naphthyl}benzene-1,4-di(methyl chloride)) | P512121 | C26H28O | Polymer Information | SMILES | CCCCC(COc1ccc2c(c1c1cc(/C=C/*)ccc1*)cccc2)CC
Homopolymer | poly(2-{2-[(2-ethylhexyl)oxy]-6-phenyl-1-naphthyl}benzene-1,4-di(methyl chloride)) | P512122 | C32H32O | Thermal property | Glass transition temperature | 141 | 0 | C
Homopolymer | poly(2-{2-[(2-ethylhexyl)oxy]-6-phenyl-1-naphthyl}benzene-1,4-di(methyl chloride)) | P512122 | C32H32O | Thermal property | Thermal decomposition temperature | 306 | 0 | C
Homopolymer | poly(2-{2-[(2-ethylhexyl)oxy]-6-phenyl-1-naphthyl}benzene-1,4-di(methyl chloride)) | P512122 | C32H32O | Thermal property | Thermal decomposition weight loss | 0 | 0 | %
Homopolymer | poly(2-{2-[(2-ethylhexyl)oxy]-6-phenyl-1-naphthyl}benzene-1,4-di(methyl chloride)) | P512122 | C32H32O | Polymer Information | SMILES | CCCCC(COc1ccc2c(c1c1cc(/C=C/*)ccc1*)ccc(c2)c1ccccc1)CC
Homopolymer | poly(4-hydroxybenzaldehyde) | P512123 | C7H4O2 | Thermal property | Thermal decomposition temperature | 215 | 0 | C
Homopolymer | poly(4-hydroxybenzaldehyde) | P512123 | C7H4O2 | Thermal property | Thermal decomposition weight loss | 10 | 0 | %
Homopolymer | poly(4-hydroxybenzaldehyde) | P512123 | C7H4O2 | Polymer Information | SMILES | O=Cc1cc(*)c(c(c1)*)O
Homopolymer | poly[(2-hydroxy-5-methyl-1,3-phenylene)methylene] | P512124 | C8H8O | Polymer Information | SMILES | *Cc1cc(C)cc(c1O)*
Homopolymer | poly[oxy(2,6-dimethyl-3-sulfo-1,4-phenylene)] | P512125 | C8H8O4S | Polymer Information | SMILES | *Oc1cc(C)c(c(c1S(=O)(=O)O)C)*
Homopolymer | poly{2-[3-(3,7-dimethyloctyloxy)-5-(1-ethylhexyloxy)benzyloxy]-1,4-phenyleneethene-1,2-diyl} | P512127 | C33H48O3 | Thermal property | Glass transition temperature | 227 | 0 | C
Homopolymer | poly{2-[3-(3,7-dimethyloctyloxy)-5-(1-ethylhexyloxy)benzyloxy]-1,4-phenyleneethene-1,2-diyl} | P512127 | C33H48O3 | Thermal property | Thermal decomposition temperature | 340 | 0 | C
Homopolymer | poly{2-[3-(3,7-dimethyloctyloxy)-5-(1-ethylhexyloxy)benzyloxy]-1,4-phenyleneethene-1,2-diyl} | P512127 | C33H48O3 | Thermal property | Thermal decomposition weight loss | 5 | 0 | %
Homopolymer | poly{2-[3-(3,7-dimethyloctyloxy)-5-(1-ethylhexyloxy)benzyloxy]-1,4-phenyleneethene-1,2-diyl} | P512127 | C33H48O3 | Polymer Information | SMILES | CCCCC(COc1cc(OCCC(CCCC(C)C)C)cc(c1)COc1cc(C=C*)ccc1*)CC
Homopolymer | poly(2-{3-[3,5-bis(1-ethylhexyloxy)benzyloxy]-5-[3,5-bis(3,7-dimethyloctyloxy)benzyloxy]benzyloxy}-1,4-phenyleneethene-1,2-diyl) | P512128 | C65H96O7 | Thermal property | Glass transition temperature | 223 | 0 | C
Homopolymer | poly(2-{3-[3,5-bis(1-ethylhexyloxy)benzyloxy]-5-[3,5-bis(3,7-dimethyloctyloxy)benzyloxy]benzyloxy}-1,4-phenyleneethene-1,2-diyl) | P512128 | C65H96O7 | Thermal property | Thermal decomposition temperature | 358 | 0 | C
Homopolymer | poly(2-{3-[3,5-bis(1-ethylhexyloxy)benzyloxy]-5-[3,5-bis(3,7-dimethyloctyloxy)benzyloxy]benzyloxy}-1,4-phenyleneethene-1,2-diyl) | P512128 | C65H96O7 | Thermal property | Thermal decomposition weight loss | 5 | 0 | %
Homopolymer | poly(2-{3-[3,5-bis(1-ethylhexyloxy)benzyloxy]-5-[3,5-bis(3,7-dimethyloctyloxy)benzyloxy]benzyloxy}-1,4-phenyleneethene-1,2-diyl) | P512128 | C65H96O7 | Polymer Information | SMILES | CCCCC(COc1cc(COc2cc(OCc3cc(OCCC(CCCC(C)C)C)cc(c3)OCCC(CCCC(C)C)C)cc(c2)COc2cc(C=C*)ccc2*)cc(c1)OCC(CCCC)CC)CC
Homopolymer | poly[9,9-bis(6-bromohexyl)fluorene-2,7-diyl-1,4-phenylene] | P512129 | C31H34Br2 | Thermal property | Glass transition temperature | 122 | 93.06667 | C
Homopolymer | poly[9,9-bis(6-bromohexyl)fluorene-2,7-diyl-1,4-phenylene] | P512129 | C31H34Br2 | Polymer Information | SMILES | BrCCCCCCC1(CCCCCCBr)c2cc(*)ccc2-c2c1cc(cc2)c1ccc(cc1)*
Homopolymer | poly[9,9-bis(6-cyanohexyl)fluorene-2,7-diyl-1,4-phenylene] | P512130 | C33H34N2 | Thermal property | Glass transition temperature | 90 | 0 | C
Homopolymer | poly[9,9-bis(6-cyanohexyl)fluorene-2,7-diyl-1,4-phenylene] | P512130 | C33H34N2 | Polymer Information | SMILES | N#CCCCCCCC1(CCCCCCC#N)c2cc(*)ccc2-c2c1cc(cc2)c1ccc(cc1)*
Homopolymer | poly(5-{[(4-carboxyphenyl)imino]methyl}-4-hydroxy-1,3-phenylene) | P512131 | C14H9NO3 | Thermal property | Thermal decomposition temperature | 550 | 220909.1 | C
Homopolymer | poly(5-{[(4-carboxyphenyl)imino]methyl}-4-hydroxy-1,3-phenylene) | P512131 | C14H9NO3 | Thermal property | Thermal decomposition weight loss | 39.165 | 1381.90107 | %
Homopolymer | poly(5-{[(4-carboxyphenyl)imino]methyl}-4-hydroxy-1,3-phenylene) | P512131 | C14H9NO3 | Electric property | Electric conductivity | 3.72e-10 | 0 | 1/(ohm*cm)
Homopolymer | poly(5-{[(4-carboxyphenyl)imino]methyl}-4-hydroxy-1,3-phenylene) | P512131 | C14H9NO3 | Electric property | Volume resistivity | 2690000000 | 0 | ohm*cm
Homopolymer | poly(5-{[(4-carboxyphenyl)imino]methyl}-4-hydroxy-1,3-phenylene) | P512131 | C14H9NO3 | Polymer Information | SMILES | *c1cc(C=Nc2ccc(cc2)C(=O)O)c(c(c1)*)O
Homopolymer | poly{2-[4,5-bis(isopentyloxy)-4'-methoxybiphenyl-2-yl]-1,4-phenyleneethene-1,2-diyl} | P512132 | C31H36O3 | Thermal property | Thermal decomposition temperature | 403.5 | 867 | C
Homopolymer | poly{2-[4,5-bis(isopentyloxy)-4'-methoxybiphenyl-2-yl]-1,4-phenyleneethene-1,2-diyl} | P512132 | C31H36O3 | Thermal property | Thermal decomposition weight loss | 2.5 | 8.333333 | %
Homopolymer | poly{2-[4,5-bis(isopentyloxy)-4'-methoxybiphenyl-2-yl]-1,4-phenyleneethene-1,2-diyl} | P512132 | C31H36O3 | Polymer Information | SMILES | *C=Cc1ccc(c(c1)c1cc(OCCC(C)C)c(cc1c1ccc(cc1)OC)OCCC(C)C)*
Homopolymer | poly{2-[4,5-bis(isopentyloxy)-4'-(trifluoromethyl)biphenyl-2-yl]-1,4-phenyleneethene-1,2-diyl} | P512133 | C31H33F3O2 | Thermal property | Thermal decomposition temperature | 375 | 1200 | C
Homopolymer | poly{2-[4,5-bis(isopentyloxy)-4'-(trifluoromethyl)biphenyl-2-yl]-1,4-phenyleneethene-1,2-diyl} | P512133 | C31H33F3O2 | Thermal property | Thermal decomposition weight loss | 2.5 | 8.333333 | %
Homopolymer | poly{2-[4,5-bis(isopentyloxy)-4'-(trifluoromethyl)biphenyl-2-yl]-1,4-phenyleneethene-1,2-diyl} | P512133 | C31H33F3O2 | Polymer Information | SMILES | *C=Cc1ccc(c(c1)c1cc(OCCC(C)C)c(cc1c1ccc(cc1)C(F)(F)F)OCCC(C)C)*
Homopolymer | poly{2-[4'-fluoro-4,5-bis(isopentyloxy)biphenyl-2-yl]-1,4-phenyleneethene-1,2-diyl} | P512134 | C30H33FO2 | Thermal property | Thermal decomposition temperature | 377 | 1200 | C
Homopolymer | poly{2-[4'-fluoro-4,5-bis(isopentyloxy)biphenyl-2-yl]-1,4-phenyleneethene-1,2-diyl} | P512134 | C30H33FO2 | Thermal property | Thermal decomposition weight loss | 2.5 | 8.333333 | %
Homopolymer | poly{2-[4'-fluoro-4,5-bis(isopentyloxy)biphenyl-2-yl]-1,4-phenyleneethene-1,2-diyl} | P512134 | C30H33FO2 | Polymer Information | SMILES | *C=Cc1ccc(c(c1)c1cc(OCCC(C)C)c(cc1c1ccc(cc1)F)OCCC(C)C)*
Homopolymer | poly{2-[4,5-bis(isopentyloxy)biphenyl-2-yl]-1,4-phenyleneethene-1,2-diyl} | P512135 | C30H34O2 | Thermal property | Glass transition temperature | 164 | 0 | C
Homopolymer | poly{2-[4,5-bis(isopentyloxy)biphenyl-2-yl]-1,4-phenyleneethene-1,2-diyl} | P512135 | C30H34O2 | Thermal property | Thermal decomposition temperature | 364.5 | 1587 | C
Homopolymer | poly{2-[4,5-bis(isopentyloxy)biphenyl-2-yl]-1,4-phenyleneethene-1,2-diyl} | P512135 | C30H34O2 | Thermal property | Thermal decomposition weight loss | 2.5 | 8.333333 | %
Homopolymer | poly{2-[4,5-bis(isopentyloxy)biphenyl-2-yl]-1,4-phenyleneethene-1,2-diyl} | P512135 | C30H34O2 | Polymer Information | SMILES | *C=Cc1ccc(c(c1)c1cc(OCCC(C)C)c(cc1c1ccccc1)OCCC(C)C)*
Homopolymer | poly(biphenyl-4,4'-diylcyclohexane-1,1-diyl) | P512136 | C18H18 | Thermal property | Glass transition temperature | 287 | 0 | C
Homopolymer | poly(biphenyl-4,4'-diylcyclohexane-1,1-diyl) | P512136 | C18H18 | Thermal property | Thermal decomposition temperature | 427.5 | 936.3333 | C
Homopolymer | poly(biphenyl-4,4'-diylcyclohexane-1,1-diyl) | P512136 | C18H18 | Thermal property | Thermal decomposition weight loss | 5 | 0 | %
Homopolymer | poly(biphenyl-4,4'-diylcyclohexane-1,1-diyl) | P512136 | C18H18 | Polymer Information | SMILES | *c1ccc(cc1)c1ccc(cc1)C1(*)CCCCC1
Homopolymer | poly[biphenyl-4,4'-diyl(1-methylethane-1,1-diyl)] | P512137 | C15H14 | Thermal property | Thermal decomposition temperature | 489 | 0 | C
Homopolymer | poly[biphenyl-4,4'-diyl(1-methylethane-1,1-diyl)] | P512137 | C15H14 | Thermal property | Thermal decomposition weight loss | 5 | 0 | %
Homopolymer | poly[biphenyl-4,4'-diyl(1-methylethane-1,1-diyl)] | P512137 | C15H14 | Polymer Information | SMILES | *c1ccc(cc1)c1ccc(cc1)C(C)(C)*
Homopolymer | poly(fluorene-9,9-diylbiphenyl-4,4'-diyl) | P512138 | C25H16 | Thermal property | Glass transition temperature | 297 | 0 | C
Homopolymer | poly(fluorene-9,9-diylbiphenyl-4,4'-diyl) | P512138 | C25H16 | Thermal property | Thermal decomposition temperature | 425.5 | 27 | C
Homopolymer | poly(fluorene-9,9-diylbiphenyl-4,4'-diyl) | P512138 | C25H16 | Thermal property | Thermal decomposition weight loss | 5 | 0 | %
Homopolymer | poly(fluorene-9,9-diylbiphenyl-4,4'-diyl) | P512138 | C25H16 | Polymer Information | SMILES | *c1ccc(cc1)c1ccc(cc1)C1(*)c2ccccc2-c2c1cccc2
Homopolymer | poly{5-[(4-chlorophenyl)iminomethyl]-4-hydroxy-1,3-phenylene} | P512139 | C13H8ClNO | Electric property | Electric conductivity | 1.25e-11 | 0 | 1/(ohm*cm)
Homopolymer | poly{5-[(4-chlorophenyl)iminomethyl]-4-hydroxy-1,3-phenylene} | P512139 | C13H8ClNO | Electric property | Volume resistivity | 80000000000 | 0 | ohm*cm
Homopolymer | poly{5-[(4-chlorophenyl)iminomethyl]-4-hydroxy-1,3-phenylene} | P512139 | C13H8ClNO | Polymer Information | SMILES | Clc1ccc(cc1)N=Cc1cc(*)cc(c1O)*
Homopolymer | poly{[2-(tricyclo[5.2.1.0^2,6^^]decan-8-ylmethoxy)-5-methoxy-1,4-phenylene]ethene-1,2-diyl} | P512140 | C20H24O2 | Thermal property | Glass transition temperature | 174 | 0 | C
Homopolymer | poly{[2-(tricyclo[5.2.1.0^2,6^^]decan-8-ylmethoxy)-5-methoxy-1,4-phenylene]ethene-1,2-diyl} | P512140 | C20H24O2 | Thermal property | Thermal decomposition temperature | 302 | 0 | C
Homopolymer | poly{[2-(tricyclo[5.2.1.0^2,6^^]decan-8-ylmethoxy)-5-methoxy-1,4-phenylene]ethene-1,2-diyl} | P512140 | C20H24O2 | Thermal property | Thermal decomposition weight loss | 10 | 0 | %
Homopolymer | poly{[2-(tricyclo[5.2.1.0^2,6^^]decan-8-ylmethoxy)-5-methoxy-1,4-phenylene]ethene-1,2-diyl} | P512140 | C20H24O2 | Polymer Information | SMILES | *C=Cc1cc(OCC2CC3CC2C2C3CCC2)c(cc1OC)*
Homopolymer | poly{[2,5-bis(tricyclo[5.2.1.0^2,6^^]decan-8-ylmethoxy)-1,4-phenylene]ethene-1,2-diyl} | P512141 | C30H38O2 | Thermal property | Thermal decomposition temperature | 290 | 0 | C
Homopolymer | poly{[2,5-bis(tricyclo[5.2.1.0^2,6^^]decan-8-ylmethoxy)-1,4-phenylene]ethene-1,2-diyl} | P512141 | C30H38O2 | Thermal property | Thermal decomposition weight loss | 10 | 0 | %
Homopolymer | poly{[2,5-bis(tricyclo[5.2.1.0^2,6^^]decan-8-ylmethoxy)-1,4-phenylene]ethene-1,2-diyl} | P512141 | C30H38O2 | Polymer Information | SMILES | *C=Cc1cc(OCC2CC3CC2C2C3CCC2)c(cc1OCC1CC2CC1C1C2CCC1)*
Homopolymer | poly{oxy[2-methoxy-6-(4-methylphenyliminomethyl)-1,4-phenylene]} | P512142 | C15H13NO | Thermal property | Thermal decomposition temperature | 255 | 471.2 | C
Homopolymer | poly{oxy[2-methoxy-6-(4-methylphenyliminomethyl)-1,4-phenylene]} | P512142 | C15H13NO | Thermal property | Thermal decomposition weight loss | 25 | 833.3333 | %
Homopolymer | poly{oxy[2-methoxy-6-(4-methylphenyliminomethyl)-1,4-phenylene]} | P512142 | C15H13NO | Electric property | Electric conductivity | 1.2e-08 | 0 | 1/(ohm*cm)
Homopolymer | poly{oxy[2-methoxy-6-(4-methylphenyliminomethyl)-1,4-phenylene]} | P512142 | C15H13NO | Electric property | Volume resistivity | 83000000 | 0 | ohm*cm
Homopolymer | poly{oxy[2-methoxy-6-(4-methylphenyliminomethyl)-1,4-phenylene]} | P512142 | C15H13NO | Polymer Information | SMILES | COc1cc(*)cc(c1*)C=Nc1ccc(cc1)C
Homopolymer | poly(4,5-dihydroxy-1,2-phenylene) | P512143 | C6H4O2 | Polymer Information | SMILES | *c1cc(O)c(cc1*)O
Homopolymer | poly{4-hydroxy-5-[(4-morpholinophenyl)iminomethyl]-1,3-phenylene} | P512144 | C17H16N2O2 | Thermal property | Thermal decomposition temperature | 491 | 78732 | C
Homopolymer | poly{4-hydroxy-5-[(4-morpholinophenyl)iminomethyl]-1,3-phenylene} | P512144 | C17H16N2O2 | Thermal property | Thermal decomposition weight loss | 10 | 133.3333 | %
Homopolymer | poly{4-hydroxy-5-[(4-morpholinophenyl)iminomethyl]-1,3-phenylene} | P512144 | C17H16N2O2 | Electric property | Electric conductivity | 4e-12 | 0 | 1/(ohm*cm)
Homopolymer | poly{4-hydroxy-5-[(4-morpholinophenyl)iminomethyl]-1,3-phenylene} | P512144 | C17H16N2O2 | Electric property | Volume resistivity | 200000000000 | 0 | ohm*cm
Homopolymer | poly{4-hydroxy-5-[(4-morpholinophenyl)iminomethyl]-1,3-phenylene} | P512144 | C17H16N2O2 | Polymer Information | SMILES | *c1cc(C=Nc2ccc(cc2)N2CCOCC2)c(c(c1)*)O
Homopolymer | poly[(9,9-dihexylfluorene-2,7-diyl)-1,4-phenylene] | P512145 | C31H36 | Thermal property | Glass transition temperature | 106 | 0.1386667 | C
Homopolymer | poly[(9,9-dihexylfluorene-2,7-diyl)-1,4-phenylene] | P512145 | C31H36 | Thermal property | Thermal decomposition temperature | 413 | 0 | C
Homopolymer | poly[(9,9-dihexylfluorene-2,7-diyl)-1,4-phenylene] | P512145 | C31H36 | Thermal property | Thermal decomposition weight loss | 5 | 0 | %
Homopolymer | poly[(9,9-dihexylfluorene-2,7-diyl)-1,4-phenylene] | P512145 | C31H36 | Thermal property | Lc phase transition temperature | 133.8 | 0.1786667 | C
Homopolymer | poly[(9,9-dihexylfluorene-2,7-diyl)-1,4-phenylene] | P512145 | C31H36 | Polymer Information | SMILES | CCCCCCC1(CCCCCC)c2cc(ccc2-c2c1cc(*)cc2)c1ccc(cc1)*
Homopolymer | poly[(9,9-dihexylfluorene-2,7-diyl)(2,5-dihexyl-1,4-phenylene)] | P512146 | C43H60 | Thermal property | Crystallization temperature | 119.3 | 0 | C
Homopolymer | poly[(9,9-dihexylfluorene-2,7-diyl)(2,5-dihexyl-1,4-phenylene)] | P512146 | C43H60 | Thermal property | Glass transition temperature | 78.8 | 0 | C
Homopolymer | poly[(9,9-dihexylfluorene-2,7-diyl)(2,5-dihexyl-1,4-phenylene)] | P512146 | C43H60 | Thermal property | Lc phase transition temperature | 141.2 | 62.17357 | C
Homopolymer | poly[(9,9-dihexylfluorene-2,7-diyl)(2,5-dihexyl-1,4-phenylene)] | P512146 | C43H60 | Polymer Information | SMILES | CCCCCCc1cc(*)c(cc1c1ccc2-c3c(C(c2c1)(CCCCCC)CCCCCC)cc(cc3)*)CCCCCC
Homopolymer | poly[(9,9-dihexylfluorene-2,7-diyl)(2,5-dioctyl-1,4-phenylene)] | P512147 | C47H68 | Thermal property | Glass transition temperature | 74.5 | 0 | C
Homopolymer | poly[(9,9-dihexylfluorene-2,7-diyl)(2,5-dioctyl-1,4-phenylene)] | P512147 | C47H68 | Thermal property | Lc phase transition temperature | 139.15 | 64.40333 | C
Homopolymer | poly[(9,9-dihexylfluorene-2,7-diyl)(2,5-dioctyl-1,4-phenylene)] | P512147 | C47H68 | Polymer Information | SMILES | CCCCCCCCc1cc(*)c(cc1c1ccc2-c3c(C(c2c1)(CCCCCC)CCCCCC)cc(cc3)*)CCCCCCCC
Homopolymer | poly[(9,9-dihexylfluorene-2,7-diyl)(2,5-didecyl-1,4-phenylene)] | P512148 | C51H76 | Thermal property | Melting temperature | 132.15 | 0.27 | C
Homopolymer | poly[(9,9-dihexylfluorene-2,7-diyl)(2,5-didecyl-1,4-phenylene)] | P512148 | C51H76 | Polymer Information | SMILES | CCCCCCCCCCc1cc(c(cc1*)CCCCCCCCCC)c1ccc2-c3c(C(c2c1)(CCCCCC)CCCCCC)cc(cc3)*
Homopolymer | poly[(2-methoxy-5-(octyloxy)-1,4-phenylene)ethene-1,2-diyl] | P512149 | C17H24O2 | Thermal property | Glass transition temperature | 58 | 0 | C
Homopolymer | poly[(2-methoxy-5-(octyloxy)-1,4-phenylene)ethene-1,2-diyl] | P512149 | C17H24O2 | Thermal property | Thermal decomposition temperature | 290 | 133.3333 | C
Homopolymer | poly[(2-methoxy-5-(octyloxy)-1,4-phenylene)ethene-1,2-diyl] | P512149 | C17H24O2 | Polymer Information | SMILES | CCCCCCCCOc1cc(C=C*)c(cc1*)OC
Homopolymer | poly{[2-(dodecyloxy)-5-methoxy-1,4-phenylene]ethene-1,2-diyl} | P512150 | C21H32O2 | Thermal property | Glass transition temperature | 36 | 0 | C
Homopolymer | poly{[2-(dodecyloxy)-5-methoxy-1,4-phenylene]ethene-1,2-diyl} | P512150 | C21H32O2 | Thermal property | Thermal decomposition temperature | 290 | 133.3333 | C
Homopolymer | poly{[2-(dodecyloxy)-5-methoxy-1,4-phenylene]ethene-1,2-diyl} | P512150 | C21H32O2 | Polymer Information | SMILES | CCCCCCCCCCCCOc1cc(C=C*)c(cc1*)OC
Homopolymer | poly{2-hydroxy-5-[(3-methylphenyl)iminomethyl]-1,3-phenylene} | P512151 | C14H11NO | Electric property | Electric conductivity | 2.4e-11 | 0 | 1/(ohm*cm)
Homopolymer | poly{2-hydroxy-5-[(3-methylphenyl)iminomethyl]-1,3-phenylene} | P512151 | C14H11NO | Electric property | Volume resistivity | 42000000000 | 0 | ohm*cm
Homopolymer | poly{2-hydroxy-5-[(3-methylphenyl)iminomethyl]-1,3-phenylene} | P512151 | C14H11NO | Polymer Information | SMILES | Cc1cccc(c1)N=Cc1cc(*)c(c(c1)*)O
Homopolymer | poly{[2-(hexyloxy)-5-methoxy-1,4-phenylene]ethene-1,2-diyl} | P512152 | C15H20O2 | Thermal property | Glass transition temperature | 60 | 0 | C
Homopolymer | poly{[2-(hexyloxy)-5-methoxy-1,4-phenylene]ethene-1,2-diyl} | P512152 | C15H20O2 | Polymer Information | SMILES | CCCCCCOc1cc(C=C*)c(cc1*)OC
Homopolymer | poly({9,9-bis[6-(2-oxo-2H-chromen-7-yloxy)hexyl]fluorene-2,7-diyl}ethene-1,2-diyl-1,4-phenyleneethene-1,2-diyl) | P512153 | C53H48O6 | Thermal property | Glass transition temperature | 104 | 0 | C
Homopolymer | poly({9,9-bis[6-(2-oxo-2H-chromen-7-yloxy)hexyl]fluorene-2,7-diyl}ethene-1,2-diyl-1,4-phenyleneethene-1,2-diyl) | P512153 | C53H48O6 | Thermal property | Thermal decomposition temperature | 379 | 0 | C
Homopolymer | poly({9,9-bis[6-(2-oxo-2H-chromen-7-yloxy)hexyl]fluorene-2,7-diyl}ethene-1,2-diyl-1,4-phenyleneethene-1,2-diyl) | P512153 | C53H48O6 | Thermal property | Thermal decomposition weight loss | 5 | 0 | %
Homopolymer | poly({9,9-bis[6-(2-oxo-2H-chromen-7-yloxy)hexyl]fluorene-2,7-diyl}ethene-1,2-diyl-1,4-phenyleneethene-1,2-diyl) | P512153 | C53H48O6 | Polymer Information | SMILES | *C=Cc1ccc(cc1)C=Cc1ccc2-c3c(C(c2c1)(CCCCCCOc1ccc2c(c1)oc(=O)cc2)CCCCCCOc1ccc2c(c1)oc(=O)cc2)cc(cc3)*
Homopolymer | poly[2-(dodecyloxy)-5-hydroxy-1,4-phenylene] | P512154 | C18H28O2 | Optical property | Refractive index | 1.78 | 0
Homopolymer | poly[2-(dodecyloxy)-5-hydroxy-1,4-phenylene] | P512154 | C18H28O2 | Polymer Information | SMILES | CCCCCCCCCCCCOc1cc(*)c(cc1*)O
Homopolymer | poly{[2,5-bis(2-ethylhexyloxy)-1,4-phenylene]ethyne-1,2-diyl[2,5-bis(octyloxy)-1,4-phenylene]ethyne-1,2-diyl} | P512155 | C48H72O4 | Polymer Information | SMILES | CCCCCCCCOc1cc(*)c(cc1C#Cc1cc(OCC(CCCC)CC)c(cc1OCC(CCCC)CC)C#C*)OCCCCCCCC
Homopolymer | poly({2,5-bis[3-(N,N-dimethylamino)propoxy]-1,4-phenylene}ethyne-1,2-diyl[2,5-bis(octyloxy)-1,4-phenylene]ethyne-1,2-diyl) | P512156 | C42H62N2O4 | Polymer Information | SMILES | CCCCCCCCOc1cc(*)c(cc1C#Cc1cc(OCCCN(C)C)c(cc1OCCCN(C)C)C#C*)OCCCCCCCC
Homopolymer | poly{(9,9-dihexylfluorene-2,7-diyl)[2,5-bis(octyloxy)-1,4-phenylene]} | P512157 | C47H68O2 | Thermal property | Glass transition temperature | 58 | 0 | C
Homopolymer | poly{(9,9-dihexylfluorene-2,7-diyl)[2,5-bis(octyloxy)-1,4-phenylene]} | P512157 | C47H68O2 | Thermal property | Thermal decomposition temperature | 393 | 0 | C
Homopolymer | poly{(9,9-dihexylfluorene-2,7-diyl)[2,5-bis(octyloxy)-1,4-phenylene]} | P512157 | C47H68O2 | Thermal property | Thermal decomposition weight loss | 5 | 0 | %
Homopolymer | poly{(9,9-dihexylfluorene-2,7-diyl)[2,5-bis(octyloxy)-1,4-phenylene]} | P512157 | C47H68O2 | Thermal property | Lc phase transition temperature | 142.5 | 320.3333 | C
Homopolymer | poly{(9,9-dihexylfluorene-2,7-diyl)[2,5-bis(octyloxy)-1,4-phenylene]} | P512157 | C47H68O2 | Polymer Information | SMILES | CCCCCCCCOc1cc(c(cc1*)OCCCCCCCC)c1ccc2-c3c(C(c2c1)(CCCCCC)CCCCCC)cc(cc3)*
Homopolymer | poly{(9,9-dihexylfluorene-2,7-diyl)[2,5-bis(benzyloxy)-1,4-phenylene]} | P512158 | C45H48O2 | Thermal property | Glass transition temperature | 73 | 0 | C
Homopolymer | poly{(9,9-dihexylfluorene-2,7-diyl)[2,5-bis(benzyloxy)-1,4-phenylene]} | P512158 | C45H48O2 | Thermal property | Thermal decomposition temperature | 309 | 0 | C
Homopolymer | poly{(9,9-dihexylfluorene-2,7-diyl)[2,5-bis(benzyloxy)-1,4-phenylene]} | P512158 | C45H48O2 | Thermal property | Thermal decomposition weight loss | 5 | 0 | %
Homopolymer | poly{(9,9-dihexylfluorene-2,7-diyl)[2,5-bis(benzyloxy)-1,4-phenylene]} | P512158 | C45H48O2 | Polymer Information | SMILES | CCCCCCC1(CCCCCC)c2cc(ccc2-c2c1cc(*)cc2)c1cc(OCc2ccccc2)c(cc1OCc1ccccc1)*
Homopolymer | poly{[2-{4-[N,N-bis(4-methoxyphenyl)amino]phenyl}-5-(2-ethylhexyloxy)-1,4-phenylene]ethene-1,2-diyl} | P512159 | C36H39NO3 | Thermal property | Glass transition temperature | 163 | 0 | C
Homopolymer | poly{[2-{4-[N,N-bis(4-methoxyphenyl)amino]phenyl}-5-(2-ethylhexyloxy)-1,4-phenylene]ethene-1,2-diyl} | P512159 | C36H39NO3 | Thermal property | Thermal decomposition temperature | 395 | 2700 | C
Homopolymer | poly{[2-{4-[N,N-bis(4-methoxyphenyl)amino]phenyl}-5-(2-ethylhexyloxy)-1,4-phenylene]ethene-1,2-diyl} | P512159 | C36H39NO3 | Thermal property | Thermal decomposition weight loss | 5 | 33.33333 | %
Homopolymer | poly{[2-{4-[N,N-bis(4-methoxyphenyl)amino]phenyl}-5-(2-ethylhexyloxy)-1,4-phenylene]ethene-1,2-diyl} | P512159 | C36H39NO3 | Polymer Information | SMILES | CCCCC(COc1cc(C=C*)c(cc1*)c1ccc(cc1)N(c1ccc(cc1)OC)c1ccc(cc1)OC)CC
Homopolymer | poly{[2,5-bis(11-hydroxy-3,6,9-trioxaundecyloxy)-1,4-phenylene]ethyne-1,2-diyl} | P512160 | C24H36O10 | Polymer Information | SMILES | OCCOCCOCCOCCOc1cc(C#C*)c(cc1*)OCCOCCOCCOCCO
Homopolymer | poly{4-hydroxy-5-[(4-sulfophenyl)iminomethyl]-1,3-phenylene} | P512161 | C13H9NO4S | Thermal property | Thermal decomposition temperature | 530 | 145200 | C
Homopolymer | poly{4-hydroxy-5-[(4-sulfophenyl)iminomethyl]-1,3-phenylene} | P512161 | C13H9NO4S | Thermal property | Thermal decomposition weight loss | 27.5 | 675 | %
Homopolymer | poly{4-hydroxy-5-[(4-sulfophenyl)iminomethyl]-1,3-phenylene} | P512161 | C13H9NO4S | Electric property | Electric conductivity | 3e-06 | 0 | 1/(ohm*cm)
Homopolymer | poly{4-hydroxy-5-[(4-sulfophenyl)iminomethyl]-1,3-phenylene} | P512161 | C13H9NO4S | Electric property | Volume resistivity | 300000 | 0 | ohm*cm
Homopolymer | poly{4-hydroxy-5-[(4-sulfophenyl)iminomethyl]-1,3-phenylene} | P512161 | C13H9NO4S | Polymer Information | SMILES | *c1cc(C=Nc2ccc(cc2)S(=O)(=O)O)c(c(c1)*)O
Homopolymer | poly({2-[2-(2-ethylhexyloxy)-1-naphthyl]-1,4-phenylene}ethene-1,2-diyl) | P512162 | C26H28O | Polymer Information | SMILES | CCCCC(COc1ccc2c(c1c1cc(C=C*)ccc1*)cccc2)CC
Homopolymer | poly{[2-(2,4-difluorophenyl)-5-(9,9-dioctylfluoren-2-yl)-1,4-phenylene]ethene-1,2-diyl} | P512163 | C43H48F2 | Thermal property | Thermal decomposition temperature | 418 | 0 | C
Homopolymer | poly{[2-(2,4-difluorophenyl)-5-(9,9-dioctylfluoren-2-yl)-1,4-phenylene]ethene-1,2-diyl} | P512163 | C43H48F2 | Polymer Information | SMILES | CCCCCCCCC1(CCCCCCCC)c2cc(ccc2-c2c1cccc2)c1cc(C=C*)c(cc1*)c1ccc(cc1F)F
Homopolymer | poly[(2,5-dicyano-1,4-phenylene)ethene-1,2-diyl] | P512164 | C10H4N2 | Polymer Information | SMILES | *C=Cc1cc(C#N)c(cc1C#N)*
Homopolymer | poly{[2-(2-ethylhexyloxy)-5-(4-fluoro-3-trifluoromethylphenyl)-1,4-phenylene]ethene-1.2-diyl} | P512165 | C23H24F4O | Thermal property | Glass transition temperature | 122 | 0 | C
Homopolymer | poly{[2-(2-ethylhexyloxy)-5-(4-fluoro-3-trifluoromethylphenyl)-1,4-phenylene]ethene-1.2-diyl} | P512165 | C23H24F4O | Thermal property | Thermal decomposition temperature | 210 | 0 | C
Homopolymer | poly{[2-(2-ethylhexyloxy)-5-(4-fluoro-3-trifluoromethylphenyl)-1,4-phenylene]ethene-1.2-diyl} | P512165 | C23H24F4O | Thermal property | Thermal decomposition weight loss | 5 | 0 | %
Homopolymer | poly{[2-(2-ethylhexyloxy)-5-(4-fluoro-3-trifluoromethylphenyl)-1,4-phenylene]ethene-1.2-diyl} | P512165 | C23H24F4O | Polymer Information | SMILES | CCCCC(COc1cc(C=C*)c(cc1*)c1ccc(c(c1)C(F)(F)F)F)CC
Homopolymer | poly{(9,9-dioctylfluorene-2,7-diyl)(1-cyanoethene-1,2-diyl)[5-(N,N-diphenylamino)-1,3-phenylene](2-cyanoethene-1,2-diyl)} | P512166 | C53H55N3 | Thermal property | Glass transition temperature | 136 | 0 | C
Homopolymer | poly{(9,9-dioctylfluorene-2,7-diyl)(1-cyanoethene-1,2-diyl)[5-(N,N-diphenylamino)-1,3-phenylene](2-cyanoethene-1,2-diyl)} | P512166 | C53H55N3 | Thermal property | Thermal decomposition temperature | 440 | 0 | C
Homopolymer | poly{(9,9-dioctylfluorene-2,7-diyl)(1-cyanoethene-1,2-diyl)[5-(N,N-diphenylamino)-1,3-phenylene](2-cyanoethene-1,2-diyl)} | P512166 | C53H55N3 | Thermal property | Thermal decomposition weight loss | 10 | 0 | %
Homopolymer | poly{(9,9-dioctylfluorene-2,7-diyl)(1-cyanoethene-1,2-diyl)[5-(N,N-diphenylamino)-1,3-phenylene](2-cyanoethene-1,2-diyl)} | P512166 | C53H55N3 | Polymer Information | SMILES | CCCCCCCCC1(CCCCCCCC)c2cc(*)ccc2-c2c1cc(cc2)C(=Cc1cc(C=C(C#N)*)cc(c1)N(c1ccccc1)c1ccccc1)C#N
Homopolymer | poly[(4-benzoyl-1,3-phenylene){[(trimethylsilyl)methylidene]methylene}] | P512167 | C18H18OSi | Polymer Information | SMILES | *c1cc(ccc1C(=O)c1ccccc1)C(=C[Si](C)(C)C)*
Homopolymer | poly(anthracene-9,10-diylbiphenyl-4,4'-diyl) | P512168 | C26H16 | Polymer Information | SMILES | *c1ccc(cc1)c1ccc(cc1)c1c2ccccc2c(c2c1cccc2)*
Homopolymer | poly[2,5-bis(2-ethylhexyloxy)-1,4-phenyleneethyne-1,2-diyl[2,5-bis(2-hydroxyethoxy)-1,4-phenylene]ethyne-1,2-diyl] | P512169 | C36H48O6 | Physical property | Density | 1.06 | 0 | g/cm3
Homopolymer | poly[2,5-bis(2-ethylhexyloxy)-1,4-phenyleneethyne-1,2-diyl[2,5-bis(2-hydroxyethoxy)-1,4-phenylene]ethyne-1,2-diyl] | P512169 | C36H48O6 | Physical property | Specific volume | 0.943 | 0 | cm3/g
Homopolymer | poly[2,5-bis(2-ethylhexyloxy)-1,4-phenyleneethyne-1,2-diyl[2,5-bis(2-hydroxyethoxy)-1,4-phenylene]ethyne-1,2-diyl] | P512169 | C36H48O6 | Thermal property | Thermal decomposition temperature | 310 | 0 | C
Homopolymer | poly[2,5-bis(2-ethylhexyloxy)-1,4-phenyleneethyne-1,2-diyl[2,5-bis(2-hydroxyethoxy)-1,4-phenylene]ethyne-1,2-diyl] | P512169 | C36H48O6 | Thermal property | Thermal decomposition weight loss | 5 | 0 | %
Homopolymer | poly[2,5-bis(2-ethylhexyloxy)-1,4-phenyleneethyne-1,2-diyl[2,5-bis(2-hydroxyethoxy)-1,4-phenylene]ethyne-1,2-diyl] | P512169 | C36H48O6 | Physicochemical property | Gas permeability coefficient p | 3.56e-13 | 1.063631544e-24 | cm3(STP)cm/(cm2*s*Pa)
Homopolymer | poly[2,5-bis(2-ethylhexyloxy)-1,4-phenyleneethyne-1,2-diyl[2,5-bis(2-hydroxyethoxy)-1,4-phenylene]ethyne-1,2-diyl] | P512169 | C36H48O6 | Polymer Information | SMILES | CCCCC(COc1cc(C#C*)c(cc1C#Cc1cc(OCCO)c(cc1OCCO)*)OCC(CCCC)CC)CC
Homopolymer | poly[(2,5-bis{2-[(2-aminoethyl)amino]ethoxy}-1,4-phenylene)ethyne-1,2-diyl[2,5-bis(2-ethylhexyloxy)-1,4-phenylene]ethyne-1,2-diyl] | P512170 | C40H60N4O4 | Thermal property | Thermal decomposition temperature | 183 | 0 | C
Homopolymer | poly[(2,5-bis{2-[(2-aminoethyl)amino]ethoxy}-1,4-phenylene)ethyne-1,2-diyl[2,5-bis(2-ethylhexyloxy)-1,4-phenylene]ethyne-1,2-diyl] | P512170 | C40H60N4O4 | Thermal property | Thermal decomposition weight loss | 5 | 0 | %
Homopolymer | poly[(2,5-bis{2-[(2-aminoethyl)amino]ethoxy}-1,4-phenylene)ethyne-1,2-diyl[2,5-bis(2-ethylhexyloxy)-1,4-phenylene]ethyne-1,2-diyl] | P512170 | C40H60N4O4 | Polymer Information | SMILES | NCCNCCOc1cc(*)c(cc1C#Cc1cc(OCC(CCCC)CC)c(cc1OCC(CCCC)CC)C#C*)OCCNCCN
Homopolymer | poly({2,5-bis[2-(butylamino)ethoxy]-1,4-phenylene}ethyne-1,2-diyl[2,5-bis(2-ethylhexyloxy)-1,4-phenylene]ethyne-1,2-diyl) | P512171 | C44H66N2O4 | Thermal property | Thermal decomposition temperature | 278 | 0 | C
Homopolymer | poly({2,5-bis[2-(butylamino)ethoxy]-1,4-phenylene}ethyne-1,2-diyl[2,5-bis(2-ethylhexyloxy)-1,4-phenylene]ethyne-1,2-diyl) | P512171 | C44H66N2O4 | Thermal property | Thermal decomposition weight loss | 5 | 0 | %
Homopolymer | poly({2,5-bis[2-(butylamino)ethoxy]-1,4-phenylene}ethyne-1,2-diyl[2,5-bis(2-ethylhexyloxy)-1,4-phenylene]ethyne-1,2-diyl) | P512171 | C44H66N2O4 | Polymer Information | SMILES | CCCCNCCOc1cc(*)c(cc1C#Cc1cc(OCC(CCCC)CC)c(cc1OCC(CCCC)CC)C#C*)OCCNCCCC
Homopolymer | poly[2,5-bis(2-ethylhexyloxy)-1,4-phenyleneethyne-1,2-diyl{2,5-bis[2-(5-hydroxypentylamino)ethoxy]-1,4-phenylene}ethyne-1,2-diyl] | P512172 | C46H70N2O6 | Thermal property | Thermal decomposition temperature | 278 | 0 | C
Homopolymer | poly[2,5-bis(2-ethylhexyloxy)-1,4-phenyleneethyne-1,2-diyl{2,5-bis[2-(5-hydroxypentylamino)ethoxy]-1,4-phenylene}ethyne-1,2-diyl] | P512172 | C46H70N2O6 | Thermal property | Thermal decomposition weight loss | 5 | 0 | %
Homopolymer | poly[2,5-bis(2-ethylhexyloxy)-1,4-phenyleneethyne-1,2-diyl{2,5-bis[2-(5-hydroxypentylamino)ethoxy]-1,4-phenylene}ethyne-1,2-diyl] | P512172 | C46H70N2O6 | Polymer Information | SMILES | CCCCC(COc1cc(C#C*)c(cc1C#Cc1cc(OCCNCCCCCO)c(cc1OCCNCCCCCO)*)OCC(CCCC)CC)CC
Homopolymer | poly({2,5-bis[2-(diethylamino)ethoxy]-1,4-phenylene}ethyne-1,2-diyl[2,5-bis(2-ethylhexyloxy)-1,4-phenylene]ethyne-1,2-diyl) | P512173 | C44H66N2O4 | Physical property | Density | 1.04 | 0 | g/cm3
Homopolymer | poly({2,5-bis[2-(diethylamino)ethoxy]-1,4-phenylene}ethyne-1,2-diyl[2,5-bis(2-ethylhexyloxy)-1,4-phenylene]ethyne-1,2-diyl) | P512173 | C44H66N2O4 | Physical property | Specific volume | 0.962 | 0 | cm3/g
Homopolymer | poly({2,5-bis[2-(diethylamino)ethoxy]-1,4-phenylene}ethyne-1,2-diyl[2,5-bis(2-ethylhexyloxy)-1,4-phenylene]ethyne-1,2-diyl) | P512173 | C44H66N2O4 | Thermal property | Thermal decomposition temperature | 260 | 0 | C
Homopolymer | poly({2,5-bis[2-(diethylamino)ethoxy]-1,4-phenylene}ethyne-1,2-diyl[2,5-bis(2-ethylhexyloxy)-1,4-phenylene]ethyne-1,2-diyl) | P512173 | C44H66N2O4 | Thermal property | Thermal decomposition weight loss | 5 | 0 | %
Homopolymer | poly({2,5-bis[2-(diethylamino)ethoxy]-1,4-phenylene}ethyne-1,2-diyl[2,5-bis(2-ethylhexyloxy)-1,4-phenylene]ethyne-1,2-diyl) | P512173 | C44H66N2O4 | Physicochemical property | Gas permeability coefficient p | 5.64e-13 | 1.9212648e-24 | cm3(STP)cm/(cm2*s*Pa)
Homopolymer | poly({2,5-bis[2-(diethylamino)ethoxy]-1,4-phenylene}ethyne-1,2-diyl[2,5-bis(2-ethylhexyloxy)-1,4-phenylene]ethyne-1,2-diyl) | P512173 | C44H66N2O4 | Polymer Information | SMILES | CCCCC(COc1cc(C#C*)c(cc1C#Cc1cc(OCCN(CC)CC)c(cc1OCCN(CC)CC)*)OCC(CCCC)CC)CC
Homopolymer | poly[2,5-bis(2-ethylhexyloxy)-1,4-phenyleneethyne-1,2-diyl-(2,5-bis{2-[ethyl(2-hydroxyethyl)amino]ethoxy}-1,4-phenylene)ethyne-1,2-diyl] | P512174 | C44H66N2O6 | Thermal property | Thermal decomposition temperature | 274 | 0 | C
Homopolymer | poly[2,5-bis(2-ethylhexyloxy)-1,4-phenyleneethyne-1,2-diyl-(2,5-bis{2-[ethyl(2-hydroxyethyl)amino]ethoxy}-1,4-phenylene)ethyne-1,2-diyl] | P512174 | C44H66N2O6 | Thermal property | Thermal decomposition weight loss | 5 | 0 | %
Homopolymer | poly[2,5-bis(2-ethylhexyloxy)-1,4-phenyleneethyne-1,2-diyl-(2,5-bis{2-[ethyl(2-hydroxyethyl)amino]ethoxy}-1,4-phenylene)ethyne-1,2-diyl] | P512174 | C44H66N2O6 | Polymer Information | SMILES | CCCCC(COc1cc(C#C*)c(cc1C#Cc1cc(OCCN(CCO)CC)c(cc1OCCN(CCO)CC)*)OCC(CCCC)CC)CC
Homopolymer | poly[(2,5-bis{2-[bis(2-hydroxyethyl)amino]ethoxy}-1,4-phenylene)ethyne-1,2-diyl-2,5-bis(2-ethylhexyloxy)-1,4-phenyleneethyne-1,2-diyl] | P512175 | C44H66N2O8 | Thermal property | Thermal decomposition temperature | 297 | 0 | C
Homopolymer | poly[(2,5-bis{2-[bis(2-hydroxyethyl)amino]ethoxy}-1,4-phenylene)ethyne-1,2-diyl-2,5-bis(2-ethylhexyloxy)-1,4-phenyleneethyne-1,2-diyl] | P512175 | C44H66N2O8 | Thermal property | Thermal decomposition weight loss | 5 | 0 | %
Homopolymer | poly[(2,5-bis{2-[bis(2-hydroxyethyl)amino]ethoxy}-1,4-phenylene)ethyne-1,2-diyl-2,5-bis(2-ethylhexyloxy)-1,4-phenyleneethyne-1,2-diyl] | P512175 | C44H66N2O8 | Polymer Information | SMILES | CCCCC(COc1cc(C#C*)c(cc1C#Cc1cc(OCCN(CCO)CCO)c(cc1OCCN(CCO)CCO)*)OCC(CCCC)CC)CC
Homopolymer | poly[1,1':4',1''-terphenyl-4,4''-diyl(methyl)(trifluoromethyl)methylene] | P512176 | C21H15F3 | Polymer Information | SMILES | *C(C(F)(F)F)(c1ccc(cc1)c1ccc(cc1)c1ccc(cc1)*)C
Homopolymer | poly[1,1':4',1''-terphenyl-4,4''-diyl(ethyl)(trifluoromethyl)methylene] | P512177 | C22H17F3 | Physicochemical property | Gas permeability coefficient p | 3.95e-12 | 2.468602e-24 | cm3(STP)cm/(cm2*s*Pa)
Homopolymer | poly[1,1':4',1''-terphenyl-4,4''-diyl(ethyl)(trifluoromethyl)methylene] | P512177 | C22H17F3 | Polymer Information | SMILES | CCC(C(F)(F)F)(c1ccc(cc1)c1ccc(cc1)c1ccc(cc1)*)*
Homopolymer | poly[biphenyl-4,4'-diyl(ethyl)(trifluoromethyl)methylene] | P512178 | C16H13F3 | Polymer Information | SMILES | CCC(C(F)(F)F)(c1ccc(cc1)c1ccc(cc1)*)*
Homopolymer | poly[biphenyl-4,4'-diyl(phenyl)(trifluoromethyl)methylene] | P512179 | C20H13F3 | Physicochemical property | Gas permeability coefficient p | 7.425e-12 | 1.678911e-23 | cm3(STP)cm/(cm2*s*Pa)
Homopolymer | poly[biphenyl-4,4'-diyl(phenyl)(trifluoromethyl)methylene] | P512179 | C20H13F3 | Polymer Information | SMILES | *c1ccc(cc1)c1ccc(cc1)C(C(F)(F)F)(c1ccccc1)*
Homopolymer | poly[1,1':4',1''-terphenyl-4,4''-diyl(phenyl)(trifluoromethyl)methylene] | P512180 | C26H17F3 | Physicochemical property | Gas permeability coefficient p | 7.825e-12 | 3.066482e-23 | cm3(STP)cm/(cm2*s*Pa)
Homopolymer | poly[1,1':4',1''-terphenyl-4,4''-diyl(phenyl)(trifluoromethyl)methylene] | P512180 | C26H17F3 | Polymer Information | SMILES | *c1ccc(cc1)c1ccc(cc1)c1ccc(cc1)C(C(F)(F)F)(c1ccccc1)*
Homopolymer | poly[biphenyl-4,4'-diyl(4-fluorophenyl)(trifluoromethyl)methylene] | P512181 | C20H12F4 | Physicochemical property | Gas permeability coefficient p | 6.85e-12 | 7.628936e-24 | cm3(STP)cm/(cm2*s*Pa)
Homopolymer | poly[biphenyl-4,4'-diyl(4-fluorophenyl)(trifluoromethyl)methylene] | P512181 | C20H12F4 | Polymer Information | SMILES | *c1ccc(cc1)c1ccc(cc1)C(C(F)(F)F)(c1ccc(cc1)F)*
Homopolymer | poly[1,1':4',1''-terphenyl-4,4''-diyl(4-fluorophenyl)(trifluoromethyl)methylene] | P512182 | C26H16F4 | Physicochemical property | Gas permeability coefficient p | 6.7e-12 | 9.426364e-24 | cm3(STP)cm/(cm2*s*Pa)
Homopolymer | poly[1,1':4',1''-terphenyl-4,4''-diyl(4-fluorophenyl)(trifluoromethyl)methylene] | P512182 | C26H16F4 | Polymer Information | SMILES | *c1ccc(cc1)c1ccc(cc1)c1ccc(cc1)C(C(F)(F)F)(c1ccc(cc1)F)*
Homopolymer | poly[1,1':4',1''-terphenyl-4,4''-diyl(2,3,4,5,6-pentafluorophenyl)(trifluoromethyl)methylene] | P512183 | C26H12F8 | Physicochemical property | Gas permeability coefficient p | 8.115e-12 | 9.501543e-24 | cm3(STP)cm/(cm2*s*Pa)
Homopolymer | poly[1,1':4',1''-terphenyl-4,4''-diyl(2,3,4,5,6-pentafluorophenyl)(trifluoromethyl)methylene] | P512183 | C26H12F8 | Polymer Information | SMILES | *c1ccc(cc1)c1ccc(cc1)c1ccc(cc1)C(C(F)(F)F)(c1c(F)c(F)c(c(c1F)F)F)*
Homopolymer | poly[biphenyl-4,4'-diyl(2,3,4,5,6-pentafluorophenyl)(trifluoromethyl)methylene] | P512184 | C20H8F8 | Polymer Information | SMILES | *c1ccc(cc1)c1ccc(cc1)C(C(F)(F)F)(c1c(F)c(F)c(c(c1F)F)F)*
Homopolymer | poly[1,1':4',1''-terphenyl-4,4''-diyl(x-sulfophenyl)(trifluoromethyl)methylene] | P512185 | C26H17F3O3S | Physicochemical property | Gas permeability coefficient p | 5.3e-12 | 5.093571e-24 | cm3(STP)cm/(cm2*s*Pa)
Homopolymer | poly[1,1':4',1''-terphenyl-4,4''-diyl[4-(N,N-dimethylamino)phenyl](trifluoromethyl)methylene] | P512186 | C28H22F3N | Physicochemical property | Gas permeability coefficient p | 5.9e-12 | 8.087336e-24 | cm3(STP)cm/(cm2*s*Pa)
Homopolymer | poly[1,1':4',1''-terphenyl-4,4''-diyl[4-(N,N-dimethylamino)phenyl](trifluoromethyl)methylene] | P512186 | C28H22F3N | Polymer Information | SMILES | *c1ccc(cc1)c1ccc(cc1)c1ccc(cc1)C(C(F)(F)F)(c1ccc(cc1)N(C)C)*
Homopolymer | poly{biphenyl-4,4'-diyl[4-(N,N-dimethylamino)phenyl](trifluoromethyl)methylene} | P512187 | C22H18F3N | Polymer Information | SMILES | *c1ccc(cc1)c1ccc(cc1)C(C(F)(F)F)(c1ccc(cc1)N(C)C)*
Homopolymer | poly[1,1':4',1''-terphenyl-4,4''-diyl(2,3,4,5,6-pentafluorophenyl)methylene] | P512188 | C25H13F5 | Physicochemical property | Gas permeability coefficient p | 3.4e-12 | 1.909736e-24 | cm3(STP)cm/(cm2*s*Pa)
Homopolymer | poly[1,1':4',1''-terphenyl-4,4''-diyl(2,3,4,5,6-pentafluorophenyl)methylene] | P512188 | C25H13F5 | Polymer Information | SMILES | *c1ccc(cc1)c1ccc(cc1)c1ccc(cc1)C(c1c(F)c(F)c(c(c1F)F)F)*
Homopolymer | poly(5-acetyl-2-hydroxy-1,3-phenylenemethylene) | P512189 | C9H8O2 | Polymer Information | SMILES | *Cc1cc(cc(c1O)*)C(=O)C
Homopolymer | poly(5-acetyl-2-chloro-1,3-phenylenemethylene) | P512190 | C9H7ClO | Polymer Information | SMILES | *Cc1cc(cc(c1Cl)*)C(=O)C
Homopolymer | poly(5-acetyl-2-hydroxy-1,3-phenylene-2-furylmethylene) | P512191 | C13H10O3 | Polymer Information | SMILES | *c1cc(cc(c1O)C(c1ccco1)*)C(=O)C
Homopolymer | poly(5-acetyl-2-chloro-1,3-phenylene-2-furylmethylene) | P512192 | C13H9ClO2 | Polymer Information | SMILES | *c1cc(cc(c1Cl)C(c1ccco1)*)C(=O)C
Homopolymer | poly[2,5-bis(2-ethylhexyloxy)-1,4-phenyleneethene-1,2-diyl] | P512193 | C24H38O2 | Polymer Information | SMILES | CCCCC(COc1cc(C=C*)c(cc1*)OCC(CCCC)CC)CC
Homopolymer | poly{[2-methoxy-5-(phenethyloxy)-1,4-phenylene]ethene-1,2-diyl} | P512194 | C17H16O2 | Thermal property | Glass transition temperature | 111.2 | 0 | C
Homopolymer | poly{[2-methoxy-5-(phenethyloxy)-1,4-phenylene]ethene-1,2-diyl} | P512194 | C17H16O2 | Polymer Information | SMILES | *C=Cc1cc(OCCc2ccccc2)c(cc1OC)*
Homopolymer | poly[1,1'-binaphthalene-4,4'-diyl(2-methyl-1,4-phenylene)] | P512195 | C27H18 | Polymer Information | SMILES | *c1ccc(c(c1)C)c1ccc(c2c1cccc2)c1ccc(c2c1cccc2)*
Homopolymer | poly[1,1'-binaphthalene-4,4'-diyl(5-methyl-1,3-phenylene)] | P512196 | C27H18 | Polymer Information | SMILES | *c1cc(C)cc(c1)c1ccc(c2c1cccc2)c1ccc(c2c1cccc2)*
Homopolymer | poly[1,1'-binaphthalene-4,4'-diyl(2,5-dimethyl-1,4-phenylene)] | P512197 | C28H20 | Polymer Information | SMILES | *c1cc(C)c(cc1C)c1ccc(c2c1cccc2)c1ccc(c2c1cccc2)*
Homopolymer | poly[5-({9-ethyl-6-[(2-hydroxybenzene-1,3,5-triyl-5-methanylylidene)nitrilo]-9H-carbazol-3-yl}nitrilomethanylylidene)-2-hydroxy-1,3-phenylene] | P512198 | C28H19N3O2 | Thermal property | Thermal decomposition temperature | 338 | 16265.87 | C
Homopolymer | poly[5-({9-ethyl-6-[(2-hydroxybenzene-1,3,5-triyl-5-methanylylidene)nitrilo]-9H-carbazol-3-yl}nitrilomethanylylidene)-2-hydroxy-1,3-phenylene] | P512198 | C28H19N3O2 | Thermal property | Thermal decomposition weight loss | 0 | 0 | %
Homopolymer | poly[5-({9-ethyl-6-[(2-hydroxybenzene-1,3,5-triyl-5-methanylylidene)nitrilo]-9H-carbazol-3-yl}nitrilomethanylylidene)-2-hydroxy-1,3-phenylene] | P512198 | C28H19N3O2 | Electric property | Electric conductivity | 1.5e-11 | 0 | 1/(ohm*cm)
Homopolymer | poly[5-({9-ethyl-6-[(2-hydroxybenzene-1,3,5-triyl-5-methanylylidene)nitrilo]-9H-carbazol-3-yl}nitrilomethanylylidene)-2-hydroxy-1,3-phenylene] | P512198 | C28H19N3O2 | Electric property | Volume resistivity | 67000000000 | 0 | ohm*cm
Homopolymer | poly[5-({9-ethyl-6-[(2-hydroxybenzene-1,3,5-triyl-5-methanylylidene)nitrilo]-9H-carbazol-3-yl}nitrilomethanylylidene)-2-hydroxy-1,3-phenylene] | P512198 | C28H19N3O2 | Polymer Information | SMILES | *c1cc(cc(c1O)*)/C=N/c1ccc2c(c1)c1cc(ccc1n2CC)/N=C/c1cc(c(c(c1)*)O)*
Homopolymer | poly[5-({9-butyl-6-[(2-hydroxybenzene-1,3,5-triyl-5-methanylylidene)nitrilo]-9H-carbazol-3-yl}nitrilomethanylylidene)-2-hydroxy-1,3-phenylene] | P512199 | C30H23N3O2 | Thermal property | Glass transition temperature | 306 | 0 | C
Homopolymer | poly[5-({9-butyl-6-[(2-hydroxybenzene-1,3,5-triyl-5-methanylylidene)nitrilo]-9H-carbazol-3-yl}nitrilomethanylylidene)-2-hydroxy-1,3-phenylene] | P512199 | C30H23N3O2 | Thermal property | Thermal decomposition temperature | 279.5 | 560.3333 | C
Homopolymer | poly[5-({9-butyl-6-[(2-hydroxybenzene-1,3,5-triyl-5-methanylylidene)nitrilo]-9H-carbazol-3-yl}nitrilomethanylylidene)-2-hydroxy-1,3-phenylene] | P512199 | C30H23N3O2 | Thermal property | Thermal decomposition weight loss | 0 | 0 | %
Homopolymer | poly[5-({9-butyl-6-[(2-hydroxybenzene-1,3,5-triyl-5-methanylylidene)nitrilo]-9H-carbazol-3-yl}nitrilomethanylylidene)-2-hydroxy-1,3-phenylene] | P512199 | C30H23N3O2 | Electric property | Electric conductivity | 1.5e-11 | 0 | 1/(ohm*cm)
Homopolymer | poly[5-({9-butyl-6-[(2-hydroxybenzene-1,3,5-triyl-5-methanylylidene)nitrilo]-9H-carbazol-3-yl}nitrilomethanylylidene)-2-hydroxy-1,3-phenylene] | P512199 | C30H23N3O2 | Electric property | Volume resistivity | 67000000000 | 0 | ohm*cm
Homopolymer | poly[5-({9-butyl-6-[(2-hydroxybenzene-1,3,5-triyl-5-methanylylidene)nitrilo]-9H-carbazol-3-yl}nitrilomethanylylidene)-2-hydroxy-1,3-phenylene] | P512199 | C30H23N3O2 | Polymer Information | SMILES | *c1cc(cc(c1O)*)/C=N/c1ccc2c(c1)c1cc(ccc1n2CCCC)/N=C/c1cc(c(c(c1)*)O)*
Homopolymer | poly[5-({9-hexyl-6-[(2-hydroxybenzene-1,3,5-triyl-5-methanylylidene)nitrilo]-9H-carbazol-3-yl}nitrilomethanylylidene)-2-hydroxy-1,3-phenylene] | P512200 | C32H27N3O2 | Thermal property | Glass transition temperature | 327 | 0 | C
Homopolymer | poly[5-({9-hexyl-6-[(2-hydroxybenzene-1,3,5-triyl-5-methanylylidene)nitrilo]-9H-carbazol-3-yl}nitrilomethanylylidene)-2-hydroxy-1,3-phenylene] | P512200 | C32H27N3O2 | Thermal property | Thermal decomposition temperature | 324 | 7931.467 | C
Homopolymer | poly[5-({9-hexyl-6-[(2-hydroxybenzene-1,3,5-triyl-5-methanylylidene)nitrilo]-9H-carbazol-3-yl}nitrilomethanylylidene)-2-hydroxy-1,3-phenylene] | P512200 | C32H27N3O2 | Thermal property | Thermal decomposition weight loss | 0 | 0 | %
Homopolymer | poly[5-({9-hexyl-6-[(2-hydroxybenzene-1,3,5-triyl-5-methanylylidene)nitrilo]-9H-carbazol-3-yl}nitrilomethanylylidene)-2-hydroxy-1,3-phenylene] | P512200 | C32H27N3O2 | Electric property | Electric conductivity | 1.5e-11 | 0 | 1/(ohm*cm)
Homopolymer | poly[5-({9-hexyl-6-[(2-hydroxybenzene-1,3,5-triyl-5-methanylylidene)nitrilo]-9H-carbazol-3-yl}nitrilomethanylylidene)-2-hydroxy-1,3-phenylene] | P512200 | C32H27N3O2 | Electric property | Volume resistivity | 67000000000 | 0 | ohm*cm
Homopolymer | poly[5-({9-hexyl-6-[(2-hydroxybenzene-1,3,5-triyl-5-methanylylidene)nitrilo]-9H-carbazol-3-yl}nitrilomethanylylidene)-2-hydroxy-1,3-phenylene] | P512200 | C32H27N3O2 | Polymer Information | SMILES | *c1cc(cc(c1O)*)/C=N/c1ccc2c(c1)c1cc(ccc1n2CCCCCC)/N=C/c1cc(c(c(c1)*)O)*
Homopolymer | poly[5-({9-dodecy-6-[(2-hydroxybenzene-1,3,5-triyl-5-methanylylidene)nitrilo]-9H-carbazol-3-yl}nitrilomethanylylidene)-2-hydroxy-1,3-phenylene] | P512201 | C38H39N3O2 | Thermal property | Glass transition temperature | 310 | 0 | C
Homopolymer | poly[5-({9-dodecy-6-[(2-hydroxybenzene-1,3,5-triyl-5-methanylylidene)nitrilo]-9H-carbazol-3-yl}nitrilomethanylylidene)-2-hydroxy-1,3-phenylene] | P512201 | C38H39N3O2 | Thermal property | Thermal decomposition temperature | 366.5 | 13736.33 | C
Homopolymer | poly[5-({9-dodecy-6-[(2-hydroxybenzene-1,3,5-triyl-5-methanylylidene)nitrilo]-9H-carbazol-3-yl}nitrilomethanylylidene)-2-hydroxy-1,3-phenylene] | P512201 | C38H39N3O2 | Thermal property | Thermal decomposition weight loss | 0 | 0 | %
Homopolymer | poly[5-({9-dodecy-6-[(2-hydroxybenzene-1,3,5-triyl-5-methanylylidene)nitrilo]-9H-carbazol-3-yl}nitrilomethanylylidene)-2-hydroxy-1,3-phenylene] | P512201 | C38H39N3O2 | Electric property | Electric conductivity | 3e-11 | 0 | 1/(ohm*cm)
Homopolymer | poly[5-({9-dodecy-6-[(2-hydroxybenzene-1,3,5-triyl-5-methanylylidene)nitrilo]-9H-carbazol-3-yl}nitrilomethanylylidene)-2-hydroxy-1,3-phenylene] | P512201 | C38H39N3O2 | Electric property | Volume resistivity | 30000000000 | 0 | ohm*cm
Homopolymer | poly[5-({9-dodecy-6-[(2-hydroxybenzene-1,3,5-triyl-5-methanylylidene)nitrilo]-9H-carbazol-3-yl}nitrilomethanylylidene)-2-hydroxy-1,3-phenylene] | P512201 | C38H39N3O2 | Polymer Information | SMILES | *c1cc(cc(c1O)*)/C=N/c1ccc2c(c1)c1cc(ccc1n2CCCCCCCCCCCC)/N=C/c1cc(c(c(c1)*)O)*
Homopolymer | poly[5-(4-fluorophenyliminomethyl)-4-hydroxy-1,3-phenylene] | P512202 | C13H8FNO | Electric property | Electric conductivity | 2.2e-10 | 0 | 1/(ohm*cm)
Homopolymer | poly[5-(4-fluorophenyliminomethyl)-4-hydroxy-1,3-phenylene] | P512202 | C13H8FNO | Electric property | Volume resistivity | 4500000000 | 0 | ohm*cm
Homopolymer | poly[5-(4-fluorophenyliminomethyl)-4-hydroxy-1,3-phenylene] | P512202 | C13H8FNO | Polymer Information | SMILES | Fc1ccc(cc1)N=Cc1cc(*)cc(c1O)*
Homopolymer | poly{5-[(3,5-dichlorophenyl)iminomethyl]-2-hydroxy-1,3-phenylene} | P512203 | C13H7Cl2NO | Polymer Information | SMILES | Clc1cc(Cl)cc(c1)N=Cc1cc(*)c(c(c1)*)O
Homopolymer | poly[(4-methoxy-6-methyl-1,3-phenylene)ethylene] | P512204 | C10H12O | Polymer Information | SMILES | *CCc1cc(*)c(cc1C)OC
Homopolymer | poly[(4-methoxy-6-methyl-1,3-phenylene)methylene] | P512205 | C9H10O | Polymer Information | SMILES | *Cc1cc(*)c(cc1C)OC
Homopolymer | poly[2-hydroxy-5-(phenylhydrazonomethyl)-1,3-phenylene] | P512206 | C13H10N2O | Polymer Information | SMILES | *c1cc(C=NNc2ccccc2)cc(c1O)*
Homopolymer | poly({2,5-bis[4-(3,7-dimethyloctyloxy)styryl]-1,4-phenylene}ethene-1,2-diyl) | P512207 | C44H58O2 | Polymer Information | SMILES | *C=Cc1cc(C=Cc2ccc(cc2)OCCC(CCCC(C)C)C)c(cc1C=Cc1ccc(cc1)OCCC(CCCC(C)C)C)*
Homopolymer | poly{[2,5-bis(3,6,9-trioxadecyloxy)-1,4-phenylene]ethyne-1,2-diyl[2,5-bis(sodiooxycarbonyl)-1,4-phenylene]ethyne-1,2-diyl} | P512208 | C32H34Na2O12 | Polymer Information | SMILES | COCCOCCOCCOc1cc(C#Cc2cc(C(=O)O[Na])c(cc2C(=O)O[Na])*)c(cc1C#C*)OCCOCCOCCOC
Homopolymer | poly({2,5-bis[1-(2,5,8,11-tetraoxadodecyl)-3,6,9,12-tetraoxatridecyloxy]-1,4-phenylene}ethyne-1,2-diyl[2,5-bis(sodiooxycarbonyl)-1,4-phenylene]ethyne-1,2-diyl) | P512209 | C52H74Na2O22 | Polymer Information | SMILES | COCCOCCOCCOCC(Oc1cc(C#Cc2cc(C(=O)O[Na])c(cc2C(=O)O[Na])*)c(cc1C#C*)OC(COCCOCCOCCOC)COCCOCCOCCOC)COCCOCCOCCOC
Homopolymer | poly({2,5-bis[1-(2,5,8,11-tetraoxadodecyl)-3,6,9,12-tetraoxatridecyloxy]-1,4-phenylene}ethyne-1,2-diyl{2,5-bis[3-(sodiooxycarbonyl)propoxy]-1,4-phenylene}ethyne-1,2-diyl) | P512210 | C58H86Na2O24 | Polymer Information | SMILES | COCCOCCOCCOCC(Oc1cc(C#Cc2cc(OCCCC(=O)O[Na])c(cc2OCCCC(=O)O[Na])*)c(cc1C#C*)OC(COCCOCCOCCOC)COCCOCCOCCOC)COCCOCCOCCOC
Homopolymer | poly({2,5-bis[1-(2,5,8,11-tetraoxadodecyl)-3,6,9,12-tetraoxatridecyloxy]-1,4-phenylene}ethyne-1,2-diyl{2,5-bis[6-(sodiooxycarbonyl)hexyloxy]-1,4-phenylene}ethyne-1,2-diyl) | P512211 | C64H98Na2O24 | Polymer Information | SMILES | COCCOCCOCCOCC(Oc1cc(C#C*)c(cc1C#Cc1cc(OCCCCCCC(=O)O[Na])c(cc1OCCCCCCC(=O)O[Na])*)OC(COCCOCCOCCOC)COCCOCCOCCOC)COCCOCCOCCOC
Homopolymer | poly({2,5-bis[1-(2,5,8,11-tetraoxadodecyl)-3,6,9,12-tetraoxatridecyloxy]-1,4-phenylene}ethyne-1,2-diyl{2,5-bis[11-(sodiooxycarbonyl)-3,6,9-trioxaundecyloxy]-1,4-phenylene}ethyne-1,2-diyl) | P512212 | C68H106Na2O30 | Polymer Information | SMILES | COCCOCCOCCOCC(Oc1cc(C#C*)c(cc1C#Cc1cc(OCCOCCOCCOCCC(=O)O[Na])c(cc1OCCOCCOCCOCCC(=O)O[Na])*)OC(COCCOCCOCCOC)COCCOCCOCCOC)COCCOCCOCCOC
Homopolymer | poly{5-[(4-fluorobenzylidene)amino]-4-hydroxy-1,3-phenylene} | P512213 | C13H8FNO | Thermal property | Glass transition temperature | 154 | 0 | C
Homopolymer | poly{5-[(4-fluorobenzylidene)amino]-4-hydroxy-1,3-phenylene} | P512213 | C13H8FNO | Thermal property | Thermal decomposition temperature | 375 | 97741.87 | C
Homopolymer | poly{5-[(4-fluorobenzylidene)amino]-4-hydroxy-1,3-phenylene} | P512213 | C13H8FNO | Thermal property | Thermal decomposition weight loss | 35 | 300 | %
Homopolymer | poly{5-[(4-fluorobenzylidene)amino]-4-hydroxy-1,3-phenylene} | P512213 | C13H8FNO | Electric property | Electric conductivity | 1.48e-10 | 0 | 1/(ohm*cm)
Homopolymer | poly{5-[(4-fluorobenzylidene)amino]-4-hydroxy-1,3-phenylene} | P512213 | C13H8FNO | Electric property | Volume resistivity | 6760000000 | 0 | ohm*cm
Homopolymer | poly{5-[(4-fluorobenzylidene)amino]-4-hydroxy-1,3-phenylene} | P512213 | C13H8FNO | Polymer Information | SMILES | Fc1ccc(cc1)C=Nc1cc(*)cc(c1O)*
Homopolymer | poly{5-[(4-fluorobenzylidene)amino]-4-hydroxy-2-methyl-1,3-phenylene} | P512214 | C14H10FNO | Thermal property | Glass transition temperature | 156 | 0 | C
Homopolymer | poly{5-[(4-fluorobenzylidene)amino]-4-hydroxy-2-methyl-1,3-phenylene} | P512214 | C14H10FNO | Thermal property | Thermal decomposition temperature | 246 | 11467.47 | C
Homopolymer | poly{5-[(4-fluorobenzylidene)amino]-4-hydroxy-2-methyl-1,3-phenylene} | P512214 | C14H10FNO | Thermal property | Thermal decomposition weight loss | 35 | 300 | %
Homopolymer | poly{5-[(4-fluorobenzylidene)amino]-4-hydroxy-2-methyl-1,3-phenylene} | P512214 | C14H10FNO | Electric property | Electric conductivity | 1.08e-10 | 0 | 1/(ohm*cm)
Homopolymer | poly{5-[(4-fluorobenzylidene)amino]-4-hydroxy-2-methyl-1,3-phenylene} | P512214 | C14H10FNO | Electric property | Volume resistivity | 9260000000 | 0 | ohm*cm
Homopolymer | poly{5-[(4-fluorobenzylidene)amino]-4-hydroxy-2-methyl-1,3-phenylene} | P512214 | C14H10FNO | Polymer Information | SMILES | Fc1ccc(cc1)C=Nc1cc(*)c(c(c1O)*)C
Homopolymer | poly[4-hydroxy-6-(2-phenylhydrazonomethyl)-1,3-phenylene] | P512215 | C13H10N2O | Polymer Information | SMILES | *c1cc(*)c(cc1C=NNc1ccccc1)O
Homopolymer | poly[4-hydroxy-2-(2-phenylhydrazonomethyl)-1,3-phenylene] | P512216 | C13H10N2O | Polymer Information | SMILES | *c1ccc(c(c1C=NNc1ccccc1)*)O
Homopolymer | poly[2-hydroxy-4-(2-phenylhydrazonomethyl)-1,3-phenylene] | P512217 | C13H10N2O | Polymer Information | SMILES | *c1ccc(c(c1O)*)C=NNc1ccccc1
Homopolymer | poly{9,9-bis[6-(3-pentadecylphenoxy)hexyl]fluorene-2,7-diyl-1,4-phenylene} | P512218 | C73H104O2 | Thermal property | Thermal decomposition temperature | 408 | 0 | C
Homopolymer | poly{9,9-bis[6-(3-pentadecylphenoxy)hexyl]fluorene-2,7-diyl-1,4-phenylene} | P512218 | C73H104O2 | Thermal property | Thermal decomposition weight loss | 10 | 0 | %
Homopolymer | poly{9,9-bis[6-(3-pentadecylphenoxy)hexyl]fluorene-2,7-diyl-1,4-phenylene} | P512218 | C73H104O2 | Thermal property | Melting temperature | 116 | 0 | C
Homopolymer | poly{9,9-bis[6-(3-pentadecylphenoxy)hexyl]fluorene-2,7-diyl-1,4-phenylene} | P512218 | C73H104O2 | Dilute solution property | Radius of gyration | 73 | 0 | nm
Homopolymer | poly{9,9-bis[6-(3-pentadecylphenoxy)hexyl]fluorene-2,7-diyl-1,4-phenylene} | P512218 | C73H104O2 | Polymer Information | SMILES | CCCCCCCCCCCCCCCc1cccc(c1)OCCCCCCC1(CCCCCCOc2cccc(c2)CCCCCCCCCCCCCCC)c2cc(*)ccc2-c2c1cc(cc2)c1ccc(cc1)*
Homopolymer | poly[(9,9-dihexylfluorene-2,7-diyl)-2-amino-1,4-phenylene] | P512219 | C31H37N | Electric property | Electric conductivity | 1e-08 | 0 | 1/(ohm*cm)
Homopolymer | poly[(9,9-dihexylfluorene-2,7-diyl)-2-amino-1,4-phenylene] | P512219 | C31H37N | Polymer Information | SMILES | CCCCCCC1(CCCCCC)c2cc(ccc2-c2c1cc(*)cc2)c1ccc(cc1N)*
Homopolymer | poly(2,5-dimethoxybiphenyl-4,4'-diyl) | P512220 | C14H12O2 | Polymer Information | SMILES | COc1cc(*)c(cc1c1ccc(cc1)*)OC
Homopolymer | poly[ethene-1,2-diyl(2,5-dimethoxy-1,4-phenylene)ethene-1,2-diylbenzene-1,3,5-triyl] | P512221 | C18H15O2 | Thermal property | Glass transition temperature | 255 | 290.4 | C
Homopolymer | poly[ethene-1,2-diyl(2,5-dimethoxy-1,4-phenylene)ethene-1,2-diylbenzene-1,3,5-triyl] | P512221 | C18H15O2 | Thermal property | Thermal decomposition temperature | 393 | 24.26667 | C
Homopolymer | poly[ethene-1,2-diyl(2,5-dimethoxy-1,4-phenylene)ethene-1,2-diylbenzene-1,3,5-triyl] | P512221 | C18H15O2 | Polymer Information | SMILES | C(=C\c1c(cc(/C=C/c2cc(cc(c2)*)*)c(c1)OC)OC)\*
Homopolymer | poly[(methylmethylene)(4-hydroxybenzene-1,3,5-triyl)] | P512222 | C8H7O | Polymer Information | SMILES | *C(c1cc(c(c(c1)*)O)*)C
Homopolymer | poly[(4-hydroxy-1,3-phenylene)(methylmethylene)] | P512223 | C8H8O | Polymer Information | SMILES | *C(c1ccc(c(c1)*)O)C
Homopolymer | poly(dimethylmethylene-1,4-phenyleneethane-1,1,2-triyl) | P512224 | C11H13 | Polymer Information | SMILES | *CC(c1ccc(cc1)C(C)(C)*)*
Homopolymer | poly{anthracene-9,10-diylethyne-1,2-diyl[2,5-bis(2-ethylhexyloxy)-1,4-phenylene]ethene-1,2-diylanthracene-9,10-diylethene-1,2-diyl[2,5-bis(2-ethylhexyloxy)-1,4-phenylene]ethyne-1,2-diyl} | P512225 | C80H92O4 | Electric property | Electric conductivity | 1e-06 | 0 | 1/(ohm*cm)
Homopolymer | poly{anthracene-9,10-diylethyne-1,2-diyl[2,5-bis(2-ethylhexyloxy)-1,4-phenylene]ethene-1,2-diylanthracene-9,10-diylethene-1,2-diyl[2,5-bis(2-ethylhexyloxy)-1,4-phenylene]ethyne-1,2-diyl} | P512225 | C80H92O4 | Polymer Information | SMILES | CCCCC(COc1cc(C#Cc2c3ccccc3c(c3c2cccc3)*)c(cc1C=Cc1c2ccccc2c(c2c1cccc2)C=Cc1cc(OCC(CCCC)CC)c(cc1OCC(CCCC)CC)C#C*)OCC(CCCC)CC)CC
Homopolymer | poly[5-(4-bromobenzylideneamino)-4-hydroxy-1,3-phenylene] | P512226 | C13H8BrNO | Thermal property | Glass transition temperature | 206 | 0 | C
Homopolymer | poly[5-(4-bromobenzylideneamino)-4-hydroxy-1,3-phenylene] | P512226 | C13H8BrNO | Thermal property | Thermal decomposition temperature | 378 | 57685.33 | C
Homopolymer | poly[5-(4-bromobenzylideneamino)-4-hydroxy-1,3-phenylene] | P512226 | C13H8BrNO | Thermal property | Thermal decomposition weight loss | 25 | 833.3333 | %
Homopolymer | poly[5-(4-bromobenzylideneamino)-4-hydroxy-1,3-phenylene] | P512226 | C13H8BrNO | Electric property | Electric conductivity | 1.133e-09 | 0 | 1/(ohm*cm)
Homopolymer | poly[5-(4-bromobenzylideneamino)-4-hydroxy-1,3-phenylene] | P512226 | C13H8BrNO | Electric property | Volume resistivity | 882600000 | 0 | ohm*cm
Homopolymer | poly[5-(4-bromobenzylideneamino)-4-hydroxy-1,3-phenylene] | P512226 | C13H8BrNO | Polymer Information | SMILES | Brc1ccc(cc1)C=Nc1cc(*)cc(c1O)*
Homopolymer | poly[5-(4-bromobenzylideneamino)-4-hydroxy-2-methyl-1,3-phenylene] | P512227 | C14H10BrNO | Thermal property | Glass transition temperature | 171 | 0 | C
Homopolymer | poly[5-(4-bromobenzylideneamino)-4-hydroxy-2-methyl-1,3-phenylene] | P512227 | C14H10BrNO | Thermal property | Thermal decomposition temperature | 286 | 16725.33 | C
Homopolymer | poly[5-(4-bromobenzylideneamino)-4-hydroxy-2-methyl-1,3-phenylene] | P512227 | C14H10BrNO | Thermal property | Thermal decomposition weight loss | 25 | 833.3333 | %
Homopolymer | poly[5-(4-bromobenzylideneamino)-4-hydroxy-2-methyl-1,3-phenylene] | P512227 | C14H10BrNO | Electric property | Electric conductivity | 6.4e-10 | 0 | 1/(ohm*cm)
Homopolymer | poly[5-(4-bromobenzylideneamino)-4-hydroxy-2-methyl-1,3-phenylene] | P512227 | C14H10BrNO | Electric property | Volume resistivity | 1600000000 | 0 | ohm*cm
Homopolymer | poly[5-(4-bromobenzylideneamino)-4-hydroxy-2-methyl-1,3-phenylene] | P512227 | C14H10BrNO | Polymer Information | SMILES | Brc1ccc(cc1)C=Nc1cc(*)c(c(c1O)*)C
Homopolymer | poly[ethylene(4-acetylbenzene-1,3,5-triyl)] | P512228 | C10H9O | Polymer Information | SMILES | *CCc1cc(c(c(c1)*)C(=O)C)*
Homopolymer | poly[(methylmethylene)(4-acetylbenzene-1,3,5-triyl)] | P512229 | C10H9O | Polymer Information | SMILES | c1(cc(c(c(c1)*)C(=O)C)*)C(*)C
Homopolymer | poly[(4-acetyl-1,3-phenylene)(methylmethylene)] | P512230 | C10H10O | Polymer Information | SMILES | *C(c1ccc(c(c1)*)C(=O)C)C
Homopolymer | poly{[2-(trimethylsilyl)-1,4-phenylene]ethene-1,2-diyl} | P512231 | C11H14Si | Thermal property | Thermal decomposition temperature | 410 | 10800 | C
Homopolymer | poly{[2-(trimethylsilyl)-1,4-phenylene]ethene-1,2-diyl} | P512231 | C11H14Si | Thermal property | Thermal decomposition weight loss | 5 | 0 | %
Homopolymer | poly{[2-(trimethylsilyl)-1,4-phenylene]ethene-1,2-diyl} | P512231 | C11H14Si | Polymer Information | SMILES | *C=Cc1ccc(c(c1)[Si](C)(C)C)*
Homopolymer | poly{[2-(triethylsilyl)-1,4-phenylene]ethene-1,2-diyl} | P512232 | C14H20Si | Thermal property | Thermal decomposition temperature | 450 | 3333.333 | C
Homopolymer | poly{[2-(triethylsilyl)-1,4-phenylene]ethene-1,2-diyl} | P512232 | C14H20Si | Thermal property | Thermal decomposition weight loss | 5 | 0 | %
Homopolymer | poly{[2-(triethylsilyl)-1,4-phenylene]ethene-1,2-diyl} | P512232 | C14H20Si | Physicochemical property | Gas permeability coefficient p | 5e-13 | 6.100267e-25 | cm3(STP)cm/(cm2*s*Pa)
Homopolymer | poly{[2-(triethylsilyl)-1,4-phenylene]ethene-1,2-diyl} | P512232 | C14H20Si | Polymer Information | SMILES | *C=Cc1ccc(c(c1)[Si](CC)(CC)CC)*
Homopolymer | poly({2-[tert-butyl(dimethyl)silyl]-1,4-phenylene}ethene-1,2-diyl) | P512233 | C14H20Si | Thermal property | Thermal decomposition temperature | 430 | 6533.333 | C
Homopolymer | poly({2-[tert-butyl(dimethyl)silyl]-1,4-phenylene}ethene-1,2-diyl) | P512233 | C14H20Si | Thermal property | Thermal decomposition weight loss | 5 | 0 | %
Homopolymer | poly({2-[tert-butyl(dimethyl)silyl]-1,4-phenylene}ethene-1,2-diyl) | P512233 | C14H20Si | Physicochemical property | Gas permeability coefficient p | 4.9e-13 | 7.995467e-25 | cm3(STP)cm/(cm2*s*Pa)
Homopolymer | poly({2-[tert-butyl(dimethyl)silyl]-1,4-phenylene}ethene-1,2-diyl) | P512233 | C14H20Si | Polymer Information | SMILES | *C=Cc1ccc(c(c1)[Si](C(C)(C)C)(C)C)*
Homopolymer | poly({2-[butyl(dimethyl)silyl]-1,4-phenylene}ethene-1,2-diyl) | P512234 | C14H20Si | Thermal property | Thermal decomposition temperature | 442.5 | 4408.333 | C
Homopolymer | poly({2-[butyl(dimethyl)silyl]-1,4-phenylene}ethene-1,2-diyl) | P512234 | C14H20Si | Thermal property | Thermal decomposition weight loss | 5 | 0 | %
Homopolymer | poly({2-[butyl(dimethyl)silyl]-1,4-phenylene}ethene-1,2-diyl) | P512234 | C14H20Si | Physicochemical property | Gas permeability coefficient p | 2.6e-13 | 2.361624e-25 | cm3(STP)cm/(cm2*s*Pa)
Homopolymer | poly({2-[butyl(dimethyl)silyl]-1,4-phenylene}ethene-1,2-diyl) | P512234 | C14H20Si | Polymer Information | SMILES | CCCC[Si](c1cc(C=C*)ccc1*)(C)C
Homopolymer | poly({2-[dimethyl(octyl)silyl]-1,4-phenylene}ethene-1,2-diyl) | P512235 | C18H28Si | Thermal property | Thermal decomposition temperature | 437.5 | 5208.333 | C
Homopolymer | poly({2-[dimethyl(octyl)silyl]-1,4-phenylene}ethene-1,2-diyl) | P512235 | C18H28Si | Thermal property | Thermal decomposition weight loss | 5 | 0 | %
Homopolymer | poly({2-[dimethyl(octyl)silyl]-1,4-phenylene}ethene-1,2-diyl) | P512235 | C18H28Si | Physicochemical property | Gas permeability coefficient p | 9e-13 | 4.140827e-24 | cm3(STP)cm/(cm2*s*Pa)
Homopolymer | poly({2-[dimethyl(octyl)silyl]-1,4-phenylene}ethene-1,2-diyl) | P512235 | C18H28Si | Polymer Information | SMILES | CCCCCCCC[Si](c1cc(C=C*)ccc1*)(C)C
Homopolymer | poly({2-[dimethyl(octadecyl)silyl]-1,4-phenylene}ethene-1,2-diyl) | P512236 | C28H48Si | Thermal property | Thermal decomposition temperature | 425 | 7500 | C
Homopolymer | poly({2-[dimethyl(octadecyl)silyl]-1,4-phenylene}ethene-1,2-diyl) | P512236 | C28H48Si | Thermal property | Thermal decomposition weight loss | 5 | 0 | %
Homopolymer | poly({2-[dimethyl(octadecyl)silyl]-1,4-phenylene}ethene-1,2-diyl) | P512236 | C28H48Si | Physicochemical property | Gas permeability coefficient p | 9e-13 | 4.286827e-24 | cm3(STP)cm/(cm2*s*Pa)
Homopolymer | poly({2-[dimethyl(octadecyl)silyl]-1,4-phenylene}ethene-1,2-diyl) | P512236 | C28H48Si | Polymer Information | SMILES | CCCCCCCCCCCCCCCCCC[Si](c1cc(C=C*)ccc1*)(C)C
Homopolymer | poly[(1,3,3,5,5,7-hexamethyl-1,2,3,5,6,7-hexahydro-s-indacene-1,7-diyl)-1,4-phenylene] | P512237 | C24H28 | Thermal property | Thermal decomposition temperature | 460 | 0 | C
Homopolymer | poly[(1,3,3,5,5,7-hexamethyl-1,2,3,5,6,7-hexahydro-s-indacene-1,7-diyl)-1,4-phenylene] | P512237 | C24H28 | Thermal property | Thermal decomposition weight loss | 10 | 0 | %
Homopolymer | poly[(1,3,3,5,5,7-hexamethyl-1,2,3,5,6,7-hexahydro-s-indacene-1,7-diyl)-1,4-phenylene] | P512237 | C24H28 | Polymer Information | SMILES | *c1ccc(cc1)C1(C)CC(c2c1cc1c(c2)C(CC1(*)C)(C)C)(C)C
Homopolymer | poly{anthracene-9,10-diylethene-1,2-diyl[2-(8-hexyloxy-2,6-dioxabicyclo[3.3.0]octan-4-yloxy)-5-methoxy-1,4-phenylene]ethene-1,2-diyl} | P512238 | C37H38O5 | Thermal property | Glass transition temperature | 48 | 0 | C
Homopolymer | poly{anthracene-9,10-diylethene-1,2-diyl[2-(8-hexyloxy-2,6-dioxabicyclo[3.3.0]octan-4-yloxy)-5-methoxy-1,4-phenylene]ethene-1,2-diyl} | P512238 | C37H38O5 | Thermal property | Thermal decomposition temperature | 210 | 0 | C
Homopolymer | poly{anthracene-9,10-diylethene-1,2-diyl[2-(8-hexyloxy-2,6-dioxabicyclo[3.3.0]octan-4-yloxy)-5-methoxy-1,4-phenylene]ethene-1,2-diyl} | P512238 | C37H38O5 | Thermal property | Thermal decomposition weight loss | 10 | 0 | %
Homopolymer | poly{anthracene-9,10-diylethene-1,2-diyl[2-(8-hexyloxy-2,6-dioxabicyclo[3.3.0]octan-4-yloxy)-5-methoxy-1,4-phenylene]ethene-1,2-diyl} | P512238 | C37H38O5 | Polymer Information | SMILES | CCCCCCOC1COC2C1OCC2Oc1cc(C=C*)c(cc1C=Cc1c2ccccc2c(c2c1cccc2)*)OC
Homopolymer | poly(2,5-dibenzoyl-1,4-phenylene) | P512239 | C20H12O2 | Polymer Information | SMILES | O=C(c1cc(*)c(cc1*)C(=O)c1ccccc1)c1ccccc1
Homopolymer | poly[2,5-bis(3-sulfobenzoyl)-1,4-phenylene] | P512240 | C20H12O8S2 | Polymer Information | SMILES | *c1cc(c(cc1C(=O)c1cccc(c1)S(=O)(=O)O)*)C(=O)c1cccc(c1)S(=O)(=O)O
Homopolymer | poly{2-hydroxy-5-[1-(2-phenylhydrazono)ethyl]-1,3-phenylene} | P512241 | C14H12N2O | Thermal property | Thermal decomposition temperature | 375 | 67500 | C
Homopolymer | poly{2-hydroxy-5-[1-(2-phenylhydrazono)ethyl]-1,3-phenylene} | P512241 | C14H12N2O | Thermal property | Thermal decomposition weight loss | 50 | 0 | %
Homopolymer | poly{2-hydroxy-5-[1-(2-phenylhydrazono)ethyl]-1,3-phenylene} | P512241 | C14H12N2O | Electric property | Electric conductivity | 0.0855 | 0 | 1/(ohm*cm)
Homopolymer | poly{2-hydroxy-5-[1-(2-phenylhydrazono)ethyl]-1,3-phenylene} | P512241 | C14H12N2O | Electric property | Volume resistivity | 11.7 | 0 | ohm*cm
Homopolymer | poly{2-hydroxy-5-[1-(2-phenylhydrazono)ethyl]-1,3-phenylene} | P512241 | C14H12N2O | Polymer Information | SMILES | CC(=NNc1ccccc1)c1cc(*)c(c(c1)*)O
Homopolymer | poly[2-hydroxy-5-(2-methylquinolin-4-yliminomethyl)-1,3-phenylene] | P512242 | C17H12N2O | Thermal property | Glass transition temperature | 149 | 0 | C
Homopolymer | poly[2-hydroxy-5-(2-methylquinolin-4-yliminomethyl)-1,3-phenylene] | P512242 | C17H12N2O | Thermal property | Thermal decomposition temperature | 234 | 30939.47 | C
Homopolymer | poly[2-hydroxy-5-(2-methylquinolin-4-yliminomethyl)-1,3-phenylene] | P512242 | C17H12N2O | Thermal property | Thermal decomposition weight loss | 50 | 0 | %
Homopolymer | poly[2-hydroxy-5-(2-methylquinolin-4-yliminomethyl)-1,3-phenylene] | P512242 | C17H12N2O | Electric property | Electric conductivity | 7.2e-09 | 0 | 1/(ohm*cm)
Homopolymer | poly[2-hydroxy-5-(2-methylquinolin-4-yliminomethyl)-1,3-phenylene] | P512242 | C17H12N2O | Electric property | Volume resistivity | 139000000 | 0 | ohm*cm
Homopolymer | poly[2-hydroxy-5-(2-methylquinolin-4-yliminomethyl)-1,3-phenylene] | P512242 | C17H12N2O | Polymer Information | SMILES | Cc1cc(N=Cc2cc(*)c(c(c2)*)O)c2c(n1)cccc2
Homopolymer | poly[4-hydroxy-5-(2-methylquinolin-4-yliminomethyl)-1,3-phenylene] | P512243 | C17H12N2O | Thermal property | Glass transition temperature | 104 | 0 | C
Homopolymer | poly[4-hydroxy-5-(2-methylquinolin-4-yliminomethyl)-1,3-phenylene] | P512243 | C17H12N2O | Thermal property | Thermal decomposition temperature | 259 | 11763.27 | C
Homopolymer | poly[4-hydroxy-5-(2-methylquinolin-4-yliminomethyl)-1,3-phenylene] | P512243 | C17H12N2O | Thermal property | Thermal decomposition weight loss | 50 | 0 | %
Homopolymer | poly[4-hydroxy-5-(2-methylquinolin-4-yliminomethyl)-1,3-phenylene] | P512243 | C17H12N2O | Electric property | Electric conductivity | 8e-09 | 0 | 1/(ohm*cm)
Homopolymer | poly[4-hydroxy-5-(2-methylquinolin-4-yliminomethyl)-1,3-phenylene] | P512243 | C17H12N2O | Electric property | Volume resistivity | 120000000 | 0 | ohm*cm
Homopolymer | poly[4-hydroxy-5-(2-methylquinolin-4-yliminomethyl)-1,3-phenylene] | P512243 | C17H12N2O | Polymer Information | SMILES | *c1cc(C=Nc2cc(C)nc3c2cccc3)c(c(c1)*)O
Homopolymer | poly{[2-(2-ethylhexyloxy)-1,4-phenylene]-1-methoxyethylene} | P512244 | C17H26O2 | Polymer Information | SMILES | CCCCC(COc1cc(ccc1*)C(OC)C*)CC
Homopolymer | poly{[2-(2-ethylhexyloxy)-1,4-phenylene]ethene-1,2-diyl} | P512245 | C16H22O | Polymer Information | SMILES | CCCCC(COc1cc(C=C*)ccc1*)CC
Homopolymer | poly(5-amino-4-hydroxy-1,3-phenylene) | P512246 | C6H5NO | Polymer Information | SMILES | *c1cc(*)c(c(c1)N)O
Homopolymer | poly[biphenyl-4,4'-diylmethyl(trifluoromethyl)methylene] | P512247 | C15H11F3 | Physicochemical property | Gas permeability coefficient p | 7.715e-12 | 1.156362e-23 | cm3(STP)cm/(cm2*s*Pa)
Homopolymer | poly[biphenyl-4,4'-diylmethyl(trifluoromethyl)methylene] | P512247 | C15H11F3 | Polymer Information | SMILES | *C(C(F)(F)F)(c1ccc(cc1)c1ccc(cc1)*)C
Homopolymer | poly{1,4-phenylene[1,1,2,2-tetrakis(benzyloxycarbonyl)ethylene]} | P512248 | C40H32O8 | Polymer Information | SMILES | *c1ccc(cc1)C(C(C(=O)OCc1ccccc1)(C(=O)OCc1ccccc1)*)(C(=O)OCc1ccccc1)C(=O)OCc1ccccc1
Homopolymer | poly{1,4-phenylene[1,1-bis(benzyloxycarbonyl)-2,2-bis(2,3,4,5,6-pentafluorobenzyloxycarbonyl)ethylene]} | P512249 | C40H22F10O8 | Polymer Information | SMILES | *c1ccc(cc1)C(C(C(=O)OCc1ccccc1)(C(=O)OCc1ccccc1)*)(C(=O)OCc1c(F)c(F)c(c(c1F)F)F)C(=O)OCc1c(F)c(F)c(c(c1F)F)F
Homopolymer | poly{1,4-phenylene[1,1,2,2-tetrakis(2,3,4,5,6-pentafluorobenzyloxycarbonyl)ethylene]} | P512250 | C40H12F20O8 | Polymer Information | SMILES | *c1ccc(cc1)C(C(C(=O)OCc1c(F)c(F)c(c(c1F)F)F)(C(=O)OCc1c(F)c(F)c(c(c1F)F)F)*)(C(=O)OCc1c(F)c(F)c(c(c1F)F)F)C(=O)OCc1c(F)c(F)c(c(c1F)F)F
Homopolymer | poly[2-(4-phenoxybenzoyl)-1,4-phenylene] | P512251 | C19H12O2 | Polymer Information | SMILES | *c1ccc(c(c1)C(=O)c1ccc(cc1)Oc1ccccc1)*
Homopolymer | poly{2-[4-(4-sulfophenoxy)benzoyl]-1,4-phenylene} | P512252 | C19H12O5S | Polymer Information | SMILES | *c1ccc(c(c1)C(=O)c1ccc(cc1)Oc1ccc(cc1)S(=O)(=O)O)*
Homopolymer | poly(2-{4-[4-(1,1,2,2-tetrafluoro-2-sulfoethoxy)phenoxy]benzoyl}-1,4-phenylene) | P512253 | C21H12F4O6S | Polymer Information | SMILES | *c1ccc(c(c1)C(=O)c1ccc(cc1)Oc1ccc(cc1)OC(C(S(=O)(=O)O)(F)F)(F)F)*
Homopolymer | poly{[4',6'-bis(octyloxy)-1,1':3',1''-terphenyl-4,4''-diyl]ethene-1,2-diyl[2,5-bis(octyloxy)-1,4-phenylene]ethene-1,2-diyl} | P512254 | C60H84O4 | Thermal property | Glass transition temperature | 86.7 | 0 | C
Homopolymer | poly{[4',6'-bis(octyloxy)-1,1':3',1''-terphenyl-4,4''-diyl]ethene-1,2-diyl[2,5-bis(octyloxy)-1,4-phenylene]ethene-1,2-diyl} | P512254 | C60H84O4 | Thermal property | Thermal decomposition temperature | 370 | 0 | C
Homopolymer | poly{[4',6'-bis(octyloxy)-1,1':3',1''-terphenyl-4,4''-diyl]ethene-1,2-diyl[2,5-bis(octyloxy)-1,4-phenylene]ethene-1,2-diyl} | P512254 | C60H84O4 | Thermal property | Thermal decomposition weight loss | 10 | 0 | %
Homopolymer | poly{[4',6'-bis(octyloxy)-1,1':3',1''-terphenyl-4,4''-diyl]ethene-1,2-diyl[2,5-bis(octyloxy)-1,4-phenylene]ethene-1,2-diyl} | P512254 | C60H84O4 | Polymer Information | SMILES | CCCCCCCCOc1cc(OCCCCCCCC)c(cc1c1ccc(cc1)C=Cc1cc(OCCCCCCCC)c(cc1OCCCCCCCC)C=C*)c1ccc(cc1)*
Homopolymer | poly{[4',6'-bis(octyloxy)-1,1':3',1''-terphenyl-4,4''-diyl]ethene-1,2-diyl[4,6-bis(octyloxy)-1,3-phenylene]ethene-1,2-diyl} | P512255 | C60H84O4 | Thermal property | Glass transition temperature | 58.8 | 0 | C
Homopolymer | poly{[4',6'-bis(octyloxy)-1,1':3',1''-terphenyl-4,4''-diyl]ethene-1,2-diyl[4,6-bis(octyloxy)-1,3-phenylene]ethene-1,2-diyl} | P512255 | C60H84O4 | Thermal property | Thermal decomposition temperature | 410 | 0 | C
Homopolymer | poly{[4',6'-bis(octyloxy)-1,1':3',1''-terphenyl-4,4''-diyl]ethene-1,2-diyl[4,6-bis(octyloxy)-1,3-phenylene]ethene-1,2-diyl} | P512255 | C60H84O4 | Thermal property | Thermal decomposition weight loss | 10 | 0 | %
Homopolymer | poly{[4',6'-bis(octyloxy)-1,1':3',1''-terphenyl-4,4''-diyl]ethene-1,2-diyl[4,6-bis(octyloxy)-1,3-phenylene]ethene-1,2-diyl} | P512255 | C60H84O4 | Polymer Information | SMILES | CCCCCCCCOc1cc(OCCCCCCCC)c(cc1C=Cc1ccc(cc1)c1cc(c2ccc(cc2)*)c(cc1OCCCCCCCC)OCCCCCCCC)C=C*
Homopolymer | poly{[4',6'-bis(octyloxy)-1,1':3',1''-terphenyl-4,4''-diyl]ethene-1,2-diyl[4,4'-bis(octyloxy)-1,1'-biphenyl-3,3'-diyl]ethene-1,2-diyl} | P512256 | C66H88O4 | Thermal property | Glass transition temperature | 57.3 | 0 | C
Homopolymer | poly{[4',6'-bis(octyloxy)-1,1':3',1''-terphenyl-4,4''-diyl]ethene-1,2-diyl[4,4'-bis(octyloxy)-1,1'-biphenyl-3,3'-diyl]ethene-1,2-diyl} | P512256 | C66H88O4 | Thermal property | Thermal decomposition temperature | 370 | 0 | C
Homopolymer | poly{[4',6'-bis(octyloxy)-1,1':3',1''-terphenyl-4,4''-diyl]ethene-1,2-diyl[4,4'-bis(octyloxy)-1,1'-biphenyl-3,3'-diyl]ethene-1,2-diyl} | P512256 | C66H88O4 | Thermal property | Thermal decomposition weight loss | 10 | 0 | %
Homopolymer | poly{[4',6'-bis(octyloxy)-1,1':3',1''-terphenyl-4,4''-diyl]ethene-1,2-diyl[4,4'-bis(octyloxy)-1,1'-biphenyl-3,3'-diyl]ethene-1,2-diyl} | P512256 | C66H88O4 | Polymer Information | SMILES | CCCCCCCCOc1ccc(cc1C=Cc1ccc(cc1)c1cc(c2ccc(cc2)*)c(cc1OCCCCCCCC)OCCCCCCCC)c1ccc(c(c1)C=C*)OCCCCCCCC
Homopolymer | poly[(2,5-didodecyl-1,4-phenylene)ethyne-1,2-diyl] | P512257 | C32H52 | Polymer Information | SMILES | CCCCCCCCCCCCc1cc(C#C*)c(cc1*)CCCCCCCCCCCC
Homopolymer | poly[(2,5-didodecyl-1,4-phenylene)ethylene] | P512258 | C32H56 | Polymer Information | SMILES | CCCCCCCCCCCCc1cc(CC*)c(cc1*)CCCCCCCCCCCC
Homopolymer | pol(1,3,5-triselenane) | P520001 | CH2Se | Physical property | Density | 2.969 | 0.006022424 | g/cm3
Homopolymer | pol(1,3,5-triselenane) | P520001 | CH2Se | Physical property | Specific volume | 0.33695 | 8.843788e-05 | cm3/g
Homopolymer | pol(1,3,5-triselenane) | P520001 | CH2Se | Thermal property | Isothermal weight loss temperature | 220 | 0 | C
Homopolymer | pol(1,3,5-triselenane) | P520001 | CH2Se | Thermal property | Isothermal weight loss time | 1 | 0 | hour
Homopolymer | pol(1,3,5-triselenane) | P520001 | CH2Se | Thermal property | Melting temperature | 181.5 | 50.91667 | C
Homopolymer | pol(1,3,5-triselenane) | P520001 | CH2Se | Polymer Information | SMILES | *[Se]C*
Homopolymer | poly[(sodium selenide)-alt-(1,4-dibromobenzene)] | P520002 | C6H4Se | Thermal property | Melting temperature | 207 | 0 | C
Homopolymer | poly[(sodium selenide)-alt-(1,4-dibromobenzene)] | P520002 | C6H4Se | Electric property | Electric conductivity | 7.4e-14 | 3.089046e-26 | 1/(ohm*cm)
Homopolymer | poly[(sodium selenide)-alt-(1,4-dibromobenzene)] | P520002 | C6H4Se | Electric property | Volume resistivity | 14000000000000 | 4.5996e+27 | ohm*cm
Homopolymer | poly[(sodium selenide)-alt-(1,4-dibromobenzene)] | P520002 | C6H4Se | Polymer Information | SMILES | *[Se]c1ccc(cc1)*
Homopolymer | poly[(sodium diselenide)-alt-(1,4-dibromobenzene)] | P520003 | C6H4Se2 | Electric property | Electric conductivity | 7.5e-13 | 9.2224e-25 | 1/(ohm*cm)
Homopolymer | poly[(sodium diselenide)-alt-(1,4-dibromobenzene)] | P520003 | C6H4Se2 | Electric property | Volume resistivity | 1330000000000 | 2.502e+23 | ohm*cm
Homopolymer | poly[(sodium diselenide)-alt-(1,4-dibromobenzene)] | P520003 | C6H4Se2 | Polymer Information | SMILES | *[Se][Se]c1ccc(cc1)*
Homopolymer | poly(naphthylene-2,6-diyl) | P520004 | C10H6 | Polymer Information | SMILES | *c1ccc2c(c1)ccc(c2)*
Homopolymer | poly(naphthylene-2,7-diyl) | P520005 | C10H6 | Polymer Information | SMILES | *c1ccc2c(c1)cc(cc2)*
Homopolymer | poly(naphthylene-1,4-diyl) | P520006 | C10H6 | Electric property | Electric conductivity | 0.0026 | 0 | 1/(ohm*cm)
Homopolymer | poly(naphthylene-1,4-diyl) | P520006 | C10H6 | Electric property | Volume resistivity | 380 | 0 | ohm*cm
Homopolymer | poly(naphthylene-1,4-diyl) | P520006 | C10H6 | Polymer Information | SMILES | *c1ccc(c2c1cccc2)*
Homopolymer | poly(1,5-dibromonaphthalene) | P520007 | C10H6 | Polymer Information | SMILES | *c1cccc2c1cccc2*
Homopolymer | poly(diethynyl diphenylgermane) | P520008 | C16H10Ge | Electric property | Electric conductivity | 1e-11 | 0 | 1/(ohm*cm)
Homopolymer | poly(diethynyl diphenylgermane) | P520008 | C16H10Ge | Electric property | Volume resistivity | 100000000000 | 0 | ohm*cm
Homopolymer | poly(diethynyl diphenylgermane) | P520008 | C16H10Ge | Polymer Information | SMILES | *C#CC#C[Ge](c1ccccc1)(c1ccccc1)*
Homopolymer | poly[(2,3,4,5-tetraphenyl-2,4-cyclopentadienyl)germanediyl-1,3-butadiyne-1,4-diyl] | P520009 | C33H22Ge | Polymer Information | SMILES | *C#CC#C[GeH](C1C(=C(C(=C1c1ccccc1)c1ccccc1)c1ccccc1)c1ccccc1)*
Homopolymer | poly(9-vinylanthracene) | P520010 | C16H12 | Thermal property | Melting temperature | 305 | 1884.167 | C
Homopolymer | poly(9-vinylanthracene) | P520010 | C16H12 | Polymer Information | SMILES | *CCc1c2ccccc2c(c2c1cccc2)*
Homopolymer | poly(4-phenylnaphthalene-1,2-diyl) | P520011 | C16H10 | Polymer Information | SMILES | *c1c(*)cc(c2c1cccc2)c1ccccc1
Homopolymer | poly(2-phenyl-1,2-thiaphospholane) | P520012 | C9H11PS | Polymer Information | SMILES | *CCCP(=S)(c1ccccc1)*
Homopolymer | poly(2-phenyl-1,2-thiaphosphorinane) | P520013 | C10H13PS | Polymer Information | SMILES | *CCCCP(=S)(c1ccccc1)*
Homopolymer | poly(2,5-dibromoselenophene) | P520014 | C4H2Se | Thermal property | Melting temperature | 385 | 0 | C
Homopolymer | poly(2,5-dibromoselenophene) | P520014 | C4H2Se | Electric property | Electric conductivity | 0.00013 | 0 | 1/(ohm*cm)
Homopolymer | poly(2,5-dibromoselenophene) | P520014 | C4H2Se | Electric property | Volume resistivity | 7700 | 0 | ohm*cm
Homopolymer | poly(2,5-dibromoselenophene) | P520014 | C4H2Se | Polymer Information | SMILES | *c1ccc([se]1)*
Homopolymer | poly(diphenyldiethynylgermane-alt-diphenylgermane) | P520015 | C14H12Ge | Thermal property | Glass transition temperature | -36 | 0 | C
Homopolymer | poly(diphenyldiethynylgermane-alt-diphenylgermane) | P520015 | C14H12Ge | Thermal property | Specific heat capacity cp | 0.2106 | 0.01486848 | cal/(g*C)
Homopolymer | poly(diphenyldiethynylgermane-alt-diphenylgermane) | P520015 | C14H12Ge | Electric property | Dielectric loss tangent | 0.032 | 0
Homopolymer | poly(diphenyldiethynylgermane-alt-diphenylgermane) | P520015 | C14H12Ge | Electric property | Electric conductivity | 1.2e-15 | 0 | 1/(ohm*cm)
Homopolymer | poly(diphenyldiethynylgermane-alt-diphenylgermane) | P520015 | C14H12Ge | Electric property | Volume resistivity | 833000000000000 | 0 | ohm*cm
Homopolymer | poly(diphenyldiethynylgermane-alt-diphenylgermane) | P520015 | C14H12Ge | Polymer Information | SMILES | *C=C[Ge](c1ccccc1)(c1ccccc1)*
Homopolymer | poly[pyrene-alt-(2-iodobenzoic acid)] | P520016 | C30H16 | Electric property | Dielectric constant ac | 6.9 | 0
Homopolymer | poly[pyrene-alt-(2-iodobenzoic acid)] | P520016 | C30H16 | Electric property | Electric conductivity | 0.0605 | 0.004256333 | 1/(ohm*cm)
Homopolymer | poly[pyrene-alt-(2-iodobenzoic acid)] | P520016 | C30H16 | Electric property | Volume resistivity | 129.275 | 19432.7 | ohm*cm
Homopolymer | poly[pyrene-alt-(2-iodobenzoic acid)] | P520016 | C30H16 | Polymer Information | SMILES | *=C1C=c2ccc3c4c2c(=C1)ccc4cc(=C1c2ccccc2C(=*)c2c1cccc2)c3
Homopolymer | poly[(sodium selenide)-alt-hexachlorobenzene] | P520017 | C6Cl4Se2 | Polymer Information | SMILES | *[Se][Se]c1c(Cl)c(Cl)c(c(c1Cl)Cl)*
Homopolymer | poly[(sodium selenide)-alt-hexabromobenzene] | P520018 | C6Br4Se2 | Electric property | Electric conductivity | 1e-12 | 0 | 1/(ohm*cm)
Homopolymer | poly[(sodium selenide)-alt-hexabromobenzene] | P520018 | C6Br4Se2 | Polymer Information | SMILES | *[Se][Se]c1c(Br)c(Br)c(c(c1Br)Br)*
Homopolymer | poly[(sodium selenide)-alt-hexabromobenzene] | P520019 | C6Br4Se | Polymer Information | SMILES | *[Se]c1c(Br)c(Br)c(c(c1Br)Br)*
Homopolymer | poly[(sodium selenide)-alt-hexachlorobenzene] | P520020 | C6Cl4Se | Thermal property | Glass transition temperature | 104 | 0 | C
Homopolymer | poly[(sodium selenide)-alt-hexachlorobenzene] | P520020 | C6Cl4Se | Thermal property | Thermal decomposition temperature | 320 | 0 | C
Homopolymer | poly[(sodium selenide)-alt-hexachlorobenzene] | P520020 | C6Cl4Se | Thermal property | Thermal decomposition weight loss | 10 | 0 | %
Homopolymer | poly[(sodium selenide)-alt-hexachlorobenzene] | P520020 | C6Cl4Se | Electric property | Electric conductivity | 1.5e-11 | 0 | 1/(ohm*cm)
Homopolymer | poly[(sodium selenide)-alt-hexachlorobenzene] | P520020 | C6Cl4Se | Electric property | Volume resistivity | 67000000000 | 0 | ohm*cm
Homopolymer | poly[(sodium selenide)-alt-hexachlorobenzene] | P520020 | C6Cl4Se | Polymer Information | SMILES | *[Se]c1c(Cl)c(Cl)c(c(c1Cl)Cl)*
Homopolymer | polyazulene | P520021 | C10H6 | Polymer Information | SMILES | *c1cc2-c(c1*)ccccc2
Homopolymer | poly(2,2,2-trifluoroethyl 2-fluoroacrylate) | P520022 | C5H4F4O2 | Physical property | Density | 1.5868 | 0 | g/cm3
Homopolymer | poly(2,2,2-trifluoroethyl 2-fluoroacrylate) | P520022 | C5H4F4O2 | Physical property | Specific volume | 0.6302 | 0 | cm3/g
Homopolymer | poly(2,2,2-trifluoroethyl 2-fluoroacrylate) | P520022 | C5H4F4O2 | Optical property | Refractive index | 1.38085 | 2.296333e-05
Homopolymer | poly(2,2,2-trifluoroethyl 2-fluoroacrylate) | P520022 | C5H4F4O2 | Thermal property | Glass transition temperature | 118 | 46.5 | C
Homopolymer | poly(2,2,2-trifluoroethyl 2-fluoroacrylate) | P520022 | C5H4F4O2 | Thermal property | Heat of fusion mol conversion | 1.3 | 0 | kcal/mol
Homopolymer | poly(2,2,2-trifluoroethyl 2-fluoroacrylate) | P520022 | C5H4F4O2 | Thermal property | Thermal decomposition temperature | 393 | 0 | C
Homopolymer | poly(2,2,2-trifluoroethyl 2-fluoroacrylate) | P520022 | C5H4F4O2 | Thermal property | Thermal decomposition weight loss | 10 | 0 | %
Homopolymer | poly(2,2,2-trifluoroethyl 2-fluoroacrylate) | P520022 | C5H4F4O2 | Thermal property | Melting temperature | 214 | 0 | C
Homopolymer | poly(2,2,2-trifluoroethyl 2-fluoroacrylate) | P520022 | C5H4F4O2 | Electric property | Dielectric loss factor | 0.181 | 0.033708
Homopolymer | poly(2,2,2-trifluoroethyl 2-fluoroacrylate) | P520022 | C5H4F4O2 | Physicochemical property | Surface tension | 15 | 0 | mN/m
Homopolymer | poly(2,2,2-trifluoroethyl 2-fluoroacrylate) | P520022 | C5H4F4O2 | Physicochemical property | Contact angle | 51 | 108 | degree
Homopolymer | poly(2,2,2-trifluoroethyl 2-fluoroacrylate) | P520022 | C5H4F4O2 | Dilute solution property | Intrinsic viscosity eta | 0.54 | 0.02613333 | dl/g
Homopolymer | poly(2,2,2-trifluoroethyl 2-fluoroacrylate) | P520022 | C5H4F4O2 | Polymer Information | SMILES | *CC(C(=O)OCC(F)(F)F)(F)*
Homopolymer | poly(2,2,3,3,3-pentafluoropropyl 2-fluoroacrylate) | P520023 | C6H4F6O2 | Physical property | Density | 1.654 | 0 | g/cm3
Homopolymer | poly(2,2,3,3,3-pentafluoropropyl 2-fluoroacrylate) | P520023 | C6H4F6O2 | Physical property | Specific volume | 0.60459 | 0 | cm3/g
Homopolymer | poly(2,2,3,3,3-pentafluoropropyl 2-fluoroacrylate) | P520023 | C6H4F6O2 | Thermal property | Glass transition temperature | 99 | 5.333333 | C
Homopolymer | poly(2,2,3,3,3-pentafluoropropyl 2-fluoroacrylate) | P520023 | C6H4F6O2 | Thermal property | Heat of fusion mol conversion | 3.5 | 0 | kcal/mol
Homopolymer | poly(2,2,3,3,3-pentafluoropropyl 2-fluoroacrylate) | P520023 | C6H4F6O2 | Thermal property | Melting temperature | 220 | 0 | C
Homopolymer | poly(2,2,3,3,3-pentafluoropropyl 2-fluoroacrylate) | P520023 | C6H4F6O2 | Electric property | Dielectric loss factor | 0.145 | 0.009633333
Homopolymer | poly(2,2,3,3,3-pentafluoropropyl 2-fluoroacrylate) | P520023 | C6H4F6O2 | Physicochemical property | Surface tension | 12 | 0 | mN/m
Homopolymer | poly(2,2,3,3,3-pentafluoropropyl 2-fluoroacrylate) | P520023 | C6H4F6O2 | Physicochemical property | Contact angle | 61.5 | 75 | degree
Homopolymer | poly(2,2,3,3,3-pentafluoropropyl 2-fluoroacrylate) | P520023 | C6H4F6O2 | Dilute solution property | Intrinsic viscosity eta | 0.58 | 0.0006666667 | dl/g
Homopolymer | poly(2,2,3,3,3-pentafluoropropyl 2-fluoroacrylate) | P520023 | C6H4F6O2 | Polymer Information | SMILES | *CC(C(=O)OCC(C(F)(F)F)(F)F)(F)*
Homopolymer | poly(2,2,3,3-tetrafluoropropyl 2-fluoroacrylate) | P520024 | C6H5F5O2 | Physical property | Density | 1.6447 | 0 | g/cm3
Homopolymer | poly(2,2,3,3-tetrafluoropropyl 2-fluoroacrylate) | P520024 | C6H5F5O2 | Physical property | Specific volume | 0.60801 | 0 | cm3/g
Homopolymer | poly(2,2,3,3-tetrafluoropropyl 2-fluoroacrylate) | P520024 | C6H5F5O2 | Thermal property | Glass transition temperature | 90.5 | 27 | C
Homopolymer | poly(2,2,3,3-tetrafluoropropyl 2-fluoroacrylate) | P520024 | C6H5F5O2 | Thermal property | Heat of fusion mol conversion | 0.4 | 0 | kcal/mol
Homopolymer | poly(2,2,3,3-tetrafluoropropyl 2-fluoroacrylate) | P520024 | C6H5F5O2 | Thermal property | Melting temperature | 176 | 0 | C
Homopolymer | poly(2,2,3,3-tetrafluoropropyl 2-fluoroacrylate) | P520024 | C6H5F5O2 | Electric property | Dielectric loss factor | 1.03 | 1.0092
Homopolymer | poly(2,2,3,3-tetrafluoropropyl 2-fluoroacrylate) | P520024 | C6H5F5O2 | Physicochemical property | Surface tension | 19 | 0 | mN/m
Homopolymer | poly(2,2,3,3-tetrafluoropropyl 2-fluoroacrylate) | P520024 | C6H5F5O2 | Physicochemical property | Contact angle | 35 | 161.3333 | degree
Homopolymer | poly(2,2,3,3-tetrafluoropropyl 2-fluoroacrylate) | P520024 | C6H5F5O2 | Dilute solution property | Intrinsic viscosity eta | 0.5 | 0.0012 | dl/g
Homopolymer | poly(2,2,3,3-tetrafluoropropyl 2-fluoroacrylate) | P520024 | C6H5F5O2 | Polymer Information | SMILES | *CC(C(=O)OCC(C(F)F)(F)F)(F)*
Homopolymer | poly(2,2,3,3,4,4,5,5-octafluoropentyl 2-fluoroacrylate) | P520025 | C8H5F9O2 | Physical property | Density | 1.7588 | 0 | g/cm3
Homopolymer | poly(2,2,3,3,4,4,5,5-octafluoropentyl 2-fluoroacrylate) | P520025 | C8H5F9O2 | Physical property | Specific volume | 0.56857 | 0 | cm3/g
Homopolymer | poly(2,2,3,3,4,4,5,5-octafluoropentyl 2-fluoroacrylate) | P520025 | C8H5F9O2 | Thermal property | Glass transition temperature | 60 | 33.33333 | C
Homopolymer | poly(2,2,3,3,4,4,5,5-octafluoropentyl 2-fluoroacrylate) | P520025 | C8H5F9O2 | Thermal property | Heat of fusion mol conversion | 1.6 | 0 | kcal/mol
Homopolymer | poly(2,2,3,3,4,4,5,5-octafluoropentyl 2-fluoroacrylate) | P520025 | C8H5F9O2 | Thermal property | Melting temperature | 141 | 0 | C
Homopolymer | poly(2,2,3,3,4,4,5,5-octafluoropentyl 2-fluoroacrylate) | P520025 | C8H5F9O2 | Electric property | Dielectric loss factor | 0.64 | 0.2465333
Homopolymer | poly(2,2,3,3,4,4,5,5-octafluoropentyl 2-fluoroacrylate) | P520025 | C8H5F9O2 | Dilute solution property | Intrinsic viscosity eta | 0.62 | 0.1825333 | dl/g
Homopolymer | poly(2,2,3,3,4,4,5,5-octafluoropentyl 2-fluoroacrylate) | P520025 | C8H5F9O2 | Polymer Information | SMILES | *CC(C(=O)OCC(C(C(C(F)F)(F)F)(F)F)(F)F)(F)*
Homopolymer | poly(3,3,4,4,5,5,6,6,7,7,8,8,9,9,10,10,10-heptadecafluorodecyl 2-fluoroacrylate) | P520026 | C13H6F18O2 | Physical property | Density | 1.8192 | 0 | g/cm3
Homopolymer | poly(3,3,4,4,5,5,6,6,7,7,8,8,9,9,10,10,10-heptadecafluorodecyl 2-fluoroacrylate) | P520026 | C13H6F18O2 | Physical property | Specific volume | 0.54969 | 0 | cm3/g
Homopolymer | poly(3,3,4,4,5,5,6,6,7,7,8,8,9,9,10,10,10-heptadecafluorodecyl 2-fluoroacrylate) | P520026 | C13H6F18O2 | Thermal property | Glass transition temperature | 87.5 | 1008.333 | C
Homopolymer | poly(3,3,4,4,5,5,6,6,7,7,8,8,9,9,10,10,10-heptadecafluorodecyl 2-fluoroacrylate) | P520026 | C13H6F18O2 | Thermal property | Heat of fusion mol conversion | 1.9 | 0 | kcal/mol
Homopolymer | poly(3,3,4,4,5,5,6,6,7,7,8,8,9,9,10,10,10-heptadecafluorodecyl 2-fluoroacrylate) | P520026 | C13H6F18O2 | Thermal property | Melting temperature | 126 | 0 | C
Homopolymer | poly(3,3,4,4,5,5,6,6,7,7,8,8,9,9,10,10,10-heptadecafluorodecyl 2-fluoroacrylate) | P520026 | C13H6F18O2 | Electric property | Dielectric loss factor | 0.27 | 0.0588
Homopolymer | poly(3,3,4,4,5,5,6,6,7,7,8,8,9,9,10,10,10-heptadecafluorodecyl 2-fluoroacrylate) | P520026 | C13H6F18O2 | Dilute solution property | Intrinsic viscosity eta | 0.24 | 0 | dl/g
Homopolymer | poly(3,3,4,4,5,5,6,6,7,7,8,8,9,9,10,10,10-heptadecafluorodecyl 2-fluoroacrylate) | P520026 | C13H6F18O2 | Polymer Information | SMILES | *CC(C(=O)OCCC(C(C(C(C(C(C(C(F)(F)F)(F)F)(F)F)(F)F)(F)F)(F)F)(F)F)(F)F)(F)*
Homopolymer | poly(dihexylgermanediyl) | P520027 | C12H26Ge | Polymer Information | SMILES | CCCCCC[Ge](CCCCCC)(*)*
Homopolymer | poly(anthracene-9,10-diylbuta-1,3-diyne-1,4-diyl) | P520028 | C18H8 | Polymer Information | SMILES | *C#CC#Cc1c2ccccc2c(c2c1cccc2)*
Homopolymer | poly(2-fluoroacrylonitrile) | P520029 | C3H2FN | Thermal property | Thermal decomposition temperature | 250 | 2500 | C
Homopolymer | poly(2-fluoroacrylonitrile) | P520029 | C3H2FN | Thermal property | Thermal decomposition weight loss | 15 | 300 | %
Homopolymer | poly(2-fluoroacrylonitrile) | P520029 | C3H2FN | Polymer Information | SMILES | *C(C#N)(C*)F
Homopolymer | poly[1,1,2-trifluoro-2-(2,2,2-trifluoroethoxy)ethylene] | P520030 | C4H2F6O | Thermal property | Glass transition temperature | 29 | 0 | C
Homopolymer | poly[1,1,2-trifluoro-2-(2,2,2-trifluoroethoxy)ethylene] | P520030 | C4H2F6O | Polymer Information | SMILES | FC(COC(C(F)(F)*)(F)*)(F)F
Homopolymer | poly[(cyclohexa-1,3-diene)-alt-(2-fluoroacrylonitrile)] | P520031 | C9H10FN | Polymer Information | SMILES | *CC(C1CCC(C=C1)*)(C#N)F
Homopolymer | poly[(cyclohex-3-ene-1,2-diyl)(1-cyano-1-fluoroethylene)] | P520032 | C9H10FN | Polymer Information | SMILES | *C1CCC=CC1C(C#N)(C*)F
Homopolymer | poly[(cyclohexa-1,3-diene)-alt-(2-fluoroacrylonitrile)] | P520033 | C9H10FN | Polymer Information | SMILES | *C1C=CCCC1C(C#N)(C*)F
Homopolymer | poly(4-hexyltricyclo[6.2.2.0^2,7^^]dodecane-2(7),3,5,9,11-pentaene) | P520034 | C18H20 | Thermal property | Thermal decomposition temperature | 387 | 11961 | C
Homopolymer | poly(4-hexyltricyclo[6.2.2.0^2,7^^]dodecane-2(7),3,5,9,11-pentaene) | P520034 | C18H20 | Thermal property | Thermal decomposition weight loss | 4 | 1028.267 | %
Homopolymer | poly(4-hexyltricyclo[6.2.2.0^2,7^^]dodecane-2(7),3,5,9,11-pentaene) | P520034 | C18H20 | Polymer Information | SMILES | CCCCCCc1ccc2c(c1)c(C=C*)ccc2*
Homopolymer | poly(4-undecyltricyclo[6.2.2.0^2,7^^]dodecane-2(7),3,5,9,11-pentaene) | P520035 | C23H30 | Thermal property | Thermal decomposition temperature | 434.5 | 5720.333 | C
Homopolymer | poly(4-undecyltricyclo[6.2.2.0^2,7^^]dodecane-2(7),3,5,9,11-pentaene) | P520035 | C23H30 | Thermal property | Thermal decomposition weight loss | 41.5 | 2296.333 | %
Homopolymer | poly(4-undecyltricyclo[6.2.2.0^2,7^^]dodecane-2(7),3,5,9,11-pentaene) | P520035 | C23H30 | Polymer Information | SMILES | CCCCCCCCCCCc1ccc2c(c1)c(C=C*)ccc2*
Homopolymer | poly(dibutyltin dichloride) | P520036 | C8H18Sn | Polymer Information | SMILES | CCCC[Sn](CCCC)(*)*
Homopolymer | poly{1,1,2,2-tetrafluoro-2-[(1,2,2-trifluorovinyl)oxy]ethanesulfonic acid} | P520037 | C4HF7O4S | Polymer Information | SMILES | *C(C(F)(F)*)(OC(C(S(=O)(=O)O)(F)F)(F)F)F
Homopolymer | poly(1,1,2,3,3-pentafluoroprop-2-enylphosphonic acid) | P522001 | C3H2F5O3P | Electric property | Electric conductivity | 0.0042 | 0 | 1/(ohm*cm)
Homopolymer | poly(1,1,2,3,3-pentafluoroprop-2-enylphosphonic acid) | P522001 | C3H2F5O3P | Electric property | Volume resistivity | 240 | 0 | ohm*cm
Homopolymer | poly(1,1,2,3,3-pentafluoroprop-2-enylphosphonic acid) | P522001 | C3H2F5O3P | Physicochemical property | Surface tension | 72.5 | 0 | mN/m
Homopolymer | poly(1,1,2,3,3-pentafluoroprop-2-enylphosphonic acid) | P522001 | C3H2F5O3P | Physicochemical property | Contact angle | 30.8 | 773.61 | degree
Homopolymer | poly(1,1,2,3,3-pentafluoroprop-2-enylphosphonic acid) | P522001 | C3H2F5O3P | Polymer Information | SMILES | *C(C(C(P(=O)(O)O)(F)F)(F)*)(F)F
Homopolymer | poly[(benzene-1,4-diselenol)-alt-(1,4-diethynylbenzene)] | P522002 | C16H12Se2 | Thermal property | Heat of fusion | 0.0018 | 0 | kcal/g
Homopolymer | poly[(benzene-1,4-diselenol)-alt-(1,4-diethynylbenzene)] | P522002 | C16H12Se2 | Thermal property | Thermal decomposition temperature | 422 | 0 | C
Homopolymer | poly[(benzene-1,4-diselenol)-alt-(1,4-diethynylbenzene)] | P522002 | C16H12Se2 | Thermal property | Thermal decomposition weight loss | 25 | 0 | %
Homopolymer | poly[(benzene-1,4-diselenol)-alt-(1,4-diethynylbenzene)] | P522002 | C16H12Se2 | Thermal property | Melting temperature | 225 | 0 | C
Homopolymer | poly[(benzene-1,4-diselenol)-alt-(1,4-diethynylbenzene)] | P522002 | C16H12Se2 | Electric property | Electric conductivity | 1e-13 | 0 | 1/(ohm*cm)
Homopolymer | poly[(benzene-1,4-diselenol)-alt-(1,4-diethynylbenzene)] | P522002 | C16H12Se2 | Electric property | Volume resistivity | 10000000000000 | 0 | ohm*cm
Homopolymer | poly[(benzene-1,4-diselenol)-alt-(1,4-diethynylbenzene)] | P522002 | C16H12Se2 | Polymer Information | SMILES | *C=C[Se]c1ccc(cc1)[Se]C=Cc1ccc(cc1)*
Homopolymer | poly{2,2-bis[3,4-bis(phenylethynyl)phenyl]-1,1,1,3,3,3-hexafluoropropropane} | P522003 | C47H26F6 | Thermal property | Isothermal weight loss temperature | 450 | 0 | C
Homopolymer | poly{2,2-bis[3,4-bis(phenylethynyl)phenyl]-1,1,1,3,3,3-hexafluoropropropane} | P522003 | C47H26F6 | Thermal property | Isothermal weight loss time | 10 | 0 | hour
Homopolymer | poly{2,2-bis[3,4-bis(phenylethynyl)phenyl]-1,1,1,3,3,3-hexafluoropropropane} | P522003 | C47H26F6 | Polymer Information | SMILES | *c1c(c2ccccc2)c(c2ccccc2)c(c2c1ccc(c2)C(C(F)(F)F)(C(F)(F)F)c1ccc(c(c1)C#Cc1ccccc1)C#Cc1ccccc1)*
Homopolymer | poly{bis[3,4-bis(phenylethynyl)phenyl] ether} | P522004 | C44H26O | Thermal property | Isothermal weight loss temperature | 450 | 0 | C
Homopolymer | poly{bis[3,4-bis(phenylethynyl)phenyl] ether} | P522004 | C44H26O | Thermal property | Isothermal weight loss time | 10 | 0 | hour
Homopolymer | poly{bis[3,4-bis(phenylethynyl)phenyl] ether} | P522004 | C44H26O | Polymer Information | SMILES | *c1c(c2ccccc2)c(c2ccccc2)c(c2c1ccc(c2)Oc1ccc(c(c1)C#Cc1ccccc1)C#Cc1ccccc1)*
Homopolymer | poly[3,3,4,4-tetrakis(phenylethynyl)biphenyl] | P522005 | C44H26 | Thermal property | Isothermal weight loss temperature | 450 | 0 | C
Homopolymer | poly[3,3,4,4-tetrakis(phenylethynyl)biphenyl] | P522005 | C44H26 | Thermal property | Isothermal weight loss time | 10 | 0 | hour
Homopolymer | poly[3,3,4,4-tetrakis(phenylethynyl)biphenyl] | P522005 | C44H26 | Polymer Information | SMILES | *c1c(c2ccccc2)c(c2ccccc2)c(c2c1ccc(c2)c1ccc(c(c1)C#Cc1ccccc1)C#Cc1ccccc1)*
Homopolymer | poly{9,9-bis[3,4-bis(phenylethynyl)phenyl]-9H-fluorene} | P522006 | C57H34 | Thermal property | Isothermal weight loss temperature | 450 | 0 | C
Homopolymer | poly{9,9-bis[3,4-bis(phenylethynyl)phenyl]-9H-fluorene} | P522006 | C57H34 | Thermal property | Isothermal weight loss time | 10 | 0 | hour
Homopolymer | poly{9,9-bis[3,4-bis(phenylethynyl)phenyl]-9H-fluorene} | P522006 | C57H34 | Polymer Information | SMILES | *c1c(c2ccccc2)c(c2ccccc2)c(c2c1ccc(c2)C1(c2ccc(c(c2)C#Cc2ccccc2)C#Cc2ccccc2)c2ccccc2-c2c1cccc2)*
Homopolymer | poly(1,1-dimethyl-1-germacyclopent-3-ene) | P522007 | C6H12Ge | Thermal property | Thermal decomposition temperature | 400 | 20000 | C
Homopolymer | poly(1,1-dimethyl-1-germacyclopent-3-ene) | P522007 | C6H12Ge | Thermal property | Thermal decomposition weight loss | 70 | 833.3333 | %
Homopolymer | poly(1,1-dimethyl-1-germacyclopent-3-ene) | P522007 | C6H12Ge | Polymer Information | SMILES | *CC=CC[Ge](C)(C)*
Homopolymer | poly(2,2,3,3,4,4,4-heptafluorobutyl 2-fluoroacrylate) | P522008 | C7H4F8O2 | Thermal property | Glass transition temperature | 75 | 0 | C
Homopolymer | poly(2,2,3,3,4,4,4-heptafluorobutyl 2-fluoroacrylate) | P522008 | C7H4F8O2 | Thermal property | Heat of fusion mol conversion | 4 | 0 | kcal/mol
Homopolymer | poly(2,2,3,3,4,4,4-heptafluorobutyl 2-fluoroacrylate) | P522008 | C7H4F8O2 | Thermal property | Melting temperature | 187 | 0 | C
Homopolymer | poly(2,2,3,3,4,4,4-heptafluorobutyl 2-fluoroacrylate) | P522008 | C7H4F8O2 | Electric property | Dielectric loss factor | 0.025 | 0
Homopolymer | poly(2,2,3,3,4,4,4-heptafluorobutyl 2-fluoroacrylate) | P522008 | C7H4F8O2 | Dilute solution property | Intrinsic viscosity eta | 0.19 | 0 | dl/g
Homopolymer | poly(2,2,3,3,4,4,4-heptafluorobutyl 2-fluoroacrylate) | P522008 | C7H4F8O2 | Polymer Information | SMILES | *CC(C(=O)OCC(C(C(F)(F)F)(F)F)(F)F)(F)*
Homopolymer | poly(2,2,3,3,4,4,5,5,5-nonafluoropentyl 2-fluoroacrylate) | P522009 | C8H4F10O2 | Thermal property | Glass transition temperature | 63 | 0 | C
Homopolymer | poly(2,2,3,3,4,4,5,5,5-nonafluoropentyl 2-fluoroacrylate) | P522009 | C8H4F10O2 | Thermal property | Heat of fusion mol conversion | 3.4 | 0 | kcal/mol
Homopolymer | poly(2,2,3,3,4,4,5,5,5-nonafluoropentyl 2-fluoroacrylate) | P522009 | C8H4F10O2 | Thermal property | Melting temperature | 171 | 0 | C
Homopolymer | poly(2,2,3,3,4,4,5,5,5-nonafluoropentyl 2-fluoroacrylate) | P522009 | C8H4F10O2 | Electric property | Dielectric loss factor | 0.022 | 0
Homopolymer | poly(2,2,3,3,4,4,5,5,5-nonafluoropentyl 2-fluoroacrylate) | P522009 | C8H4F10O2 | Polymer Information | SMILES | *CC(C(=O)OCC(C(C(C(F)(F)F)(F)F)(F)F)(F)F)(F)*
Homopolymer | poly(2,2,3,3,4,4,5,5,6,6,7,7,8,8,8-pentadecafluorooctyl 2-fluoroacrylate) | P522010 | C11H4F16O2 | Thermal property | Heat of fusion mol conversion | 4.8 | 0 | kcal/mol
Homopolymer | poly(2,2,3,3,4,4,5,5,6,6,7,7,8,8,8-pentadecafluorooctyl 2-fluoroacrylate) | P522010 | C11H4F16O2 | Thermal property | Melting temperature | 181 | 0 | C
Homopolymer | poly(2,2,3,3,4,4,5,5,6,6,7,7,8,8,8-pentadecafluorooctyl 2-fluoroacrylate) | P522010 | C11H4F16O2 | Electric property | Dielectric loss factor | 0.01 | 0
Homopolymer | poly(2,2,3,3,4,4,5,5,6,6,7,7,8,8,8-pentadecafluorooctyl 2-fluoroacrylate) | P522010 | C11H4F16O2 | Polymer Information | SMILES | *CC(C(=O)OCC(C(C(C(C(C(C(F)(F)F)(F)F)(F)F)(F)F)(F)F)(F)F)(F)F)(F)*
Homopolymer | poly(2,2,3,3,4,4,5,5,6,6,7,7,8,8,9,9,9-heptadecafluorononyl 2-fluoroacrylate) | P522011 | C12H4F18O2 | Thermal property | Heat of fusion mol conversion | 5.3 | 0 | kcal/mol
Homopolymer | poly(2,2,3,3,4,4,5,5,6,6,7,7,8,8,9,9,9-heptadecafluorononyl 2-fluoroacrylate) | P522011 | C12H4F18O2 | Thermal property | Melting temperature | 185 | 0 | C
Homopolymer | poly(2,2,3,3,4,4,5,5,6,6,7,7,8,8,9,9,9-heptadecafluorononyl 2-fluoroacrylate) | P522011 | C12H4F18O2 | Electric property | Dielectric loss factor | 0.005 | 0
Homopolymer | poly(2,2,3,3,4,4,5,5,6,6,7,7,8,8,9,9,9-heptadecafluorononyl 2-fluoroacrylate) | P522011 | C12H4F18O2 | Polymer Information | SMILES | *CC(C(=O)OCC(C(C(C(C(C(C(C(F)(F)F)(F)F)(F)F)(F)F)(F)F)(F)F)(F)F)(F)F)(F)*
Homopolymer | poly(2,2,3,3,4,4,5,5,6,6,7,7,8,8,9,9,10,10,10-nonadecafluorodecyl 2-fluoroacrylate) | P522012 | C13H4F20O2 | Thermal property | Heat of fusion mol conversion | 6 | 0 | kcal/mol
Homopolymer | poly(2,2,3,3,4,4,5,5,6,6,7,7,8,8,9,9,10,10,10-nonadecafluorodecyl 2-fluoroacrylate) | P522012 | C13H4F20O2 | Thermal property | Melting temperature | 196 | 0 | C
Homopolymer | poly(2,2,3,3,4,4,5,5,6,6,7,7,8,8,9,9,10,10,10-nonadecafluorodecyl 2-fluoroacrylate) | P522012 | C13H4F20O2 | Polymer Information | SMILES | *CC(C(=O)OCC(C(C(C(C(C(C(C(C(F)(F)F)(F)F)(F)F)(F)F)(F)F)(F)F)(F)F)(F)F)(F)F)(F)*
Homopolymer | poly(2,2,3,3,4,4,5,5,6,6,7,7,8,8,9,9,10,10,11,11,12,12,12-tricosafluorododecyl 2-fluoroacrylate) | P522013 | C15H4F24O2 | Thermal property | Heat of fusion mol conversion | 7.7 | 0 | kcal/mol
Homopolymer | poly(2,2,3,3,4,4,5,5,6,6,7,7,8,8,9,9,10,10,11,11,12,12,12-tricosafluorododecyl 2-fluoroacrylate) | P522013 | C15H4F24O2 | Thermal property | Melting temperature | 199 | 0 | C
Homopolymer | poly(2,2,3,3,4,4,5,5,6,6,7,7,8,8,9,9,10,10,11,11,12,12,12-tricosafluorododecyl 2-fluoroacrylate) | P522013 | C15H4F24O2 | Polymer Information | SMILES | *CC(C(=O)OCC(C(C(C(C(C(C(C(C(C(C(F)(F)F)(F)F)(F)F)(F)F)(F)F)(F)F)(F)F)(F)F)(F)F)(F)F)(F)F)(F)*
Homopolymer | poly(2,2,3,3,4,4,5,5,6,6,7,7-dodecafluoroheptyl 2-fluoroacrylate) | P522014 | C10H5F13O2 | Thermal property | Heat of fusion mol conversion | 2.6 | 0 | kcal/mol
Homopolymer | poly(2,2,3,3,4,4,5,5,6,6,7,7-dodecafluoroheptyl 2-fluoroacrylate) | P522014 | C10H5F13O2 | Thermal property | Melting temperature | 143 | 0 | C
Homopolymer | poly(2,2,3,3,4,4,5,5,6,6,7,7-dodecafluoroheptyl 2-fluoroacrylate) | P522014 | C10H5F13O2 | Electric property | Dielectric loss factor | 0.19 | 0
Homopolymer | poly(2,2,3,3,4,4,5,5,6,6,7,7-dodecafluoroheptyl 2-fluoroacrylate) | P522014 | C10H5F13O2 | Dilute solution property | Intrinsic viscosity eta | 0.57 | 0 | dl/g
Homopolymer | poly(2,2,3,3,4,4,5,5,6,6,7,7-dodecafluoroheptyl 2-fluoroacrylate) | P522014 | C10H5F13O2 | Polymer Information | SMILES | *CC(C(=O)OCC(C(C(C(C(C(F)F)(F)F)(F)F)(F)F)(F)F)(F)F)(F)*
Homopolymer | poly(2,2,3,3,4,4,5,5,6,6,7,7,8,8,9,9-hexadecafluorononyl 2-fluoroacrylate) | P522015 | C12H5F17O2 | Thermal property | Heat of fusion mol conversion | 4.8 | 0 | kcal/mol
Homopolymer | poly(2,2,3,3,4,4,5,5,6,6,7,7,8,8,9,9-hexadecafluorononyl 2-fluoroacrylate) | P522015 | C12H5F17O2 | Thermal property | Melting temperature | 159 | 0 | C
Homopolymer | poly(2,2,3,3,4,4,5,5,6,6,7,7,8,8,9,9-hexadecafluorononyl 2-fluoroacrylate) | P522015 | C12H5F17O2 | Electric property | Dielectric loss factor | 0.17 | 0
Homopolymer | poly(2,2,3,3,4,4,5,5,6,6,7,7,8,8,9,9-hexadecafluorononyl 2-fluoroacrylate) | P522015 | C12H5F17O2 | Dilute solution property | Intrinsic viscosity eta | 0.27 | 0 | dl/g
Homopolymer | poly(2,2,3,3,4,4,5,5,6,6,7,7,8,8,9,9-hexadecafluorononyl 2-fluoroacrylate) | P522015 | C12H5F17O2 | Polymer Information | SMILES | *CC(C(=O)OCC(C(C(C(C(C(C(C(F)F)(F)F)(F)F)(F)F)(F)F)(F)F)(F)F)(F)F)(F)*
Homopolymer | poly(3,3,4,4,5,5,6,6,6-nonafluorohexyl 2-fluoroacrylate) | P522016 | C9H6F10O2 | Thermal property | Glass transition temperature | 6 | 0 | C
Homopolymer | poly(3,3,4,4,5,5,6,6,6-nonafluorohexyl 2-fluoroacrylate) | P522016 | C9H6F10O2 | Thermal property | Heat of fusion mol conversion | 0.4 | 0 | kcal/mol
Homopolymer | poly(3,3,4,4,5,5,6,6,6-nonafluorohexyl 2-fluoroacrylate) | P522016 | C9H6F10O2 | Thermal property | Melting temperature | 91 | 0 | C
Homopolymer | poly(3,3,4,4,5,5,6,6,6-nonafluorohexyl 2-fluoroacrylate) | P522016 | C9H6F10O2 | Electric property | Dielectric loss factor | 0.08 | 0
Homopolymer | poly(3,3,4,4,5,5,6,6,6-nonafluorohexyl 2-fluoroacrylate) | P522016 | C9H6F10O2 | Dilute solution property | Intrinsic viscosity eta | 0.41 | 0 | dl/g
Homopolymer | poly(3,3,4,4,5,5,6,6,6-nonafluorohexyl 2-fluoroacrylate) | P522016 | C9H6F10O2 | Polymer Information | SMILES | *CC(C(=O)OCCC(C(C(C(F)(F)F)(F)F)(F)F)(F)F)(F)*
Homopolymer | poly(3,3,4,4,5,5,6,6,7,7,8,8,8-tridecafluorooctyl 2-fluoroacrylate) | P522017 | C11H6F14O2 | Thermal property | Glass transition temperature | 53 | 0 | C
Homopolymer | poly(3,3,4,4,5,5,6,6,7,7,8,8,8-tridecafluorooctyl 2-fluoroacrylate) | P522017 | C11H6F14O2 | Thermal property | Heat of fusion mol conversion | 0.7 | 0 | kcal/mol
Homopolymer | poly(3,3,4,4,5,5,6,6,7,7,8,8,8-tridecafluorooctyl 2-fluoroacrylate) | P522017 | C11H6F14O2 | Thermal property | Melting temperature | 104 | 0 | C
Homopolymer | poly(3,3,4,4,5,5,6,6,7,7,8,8,8-tridecafluorooctyl 2-fluoroacrylate) | P522017 | C11H6F14O2 | Electric property | Dielectric loss factor | 0.075 | 0
Homopolymer | poly(3,3,4,4,5,5,6,6,7,7,8,8,8-tridecafluorooctyl 2-fluoroacrylate) | P522017 | C11H6F14O2 | Dilute solution property | Intrinsic viscosity eta | 0.27 | 0 | dl/g
Homopolymer | poly(3,3,4,4,5,5,6,6,7,7,8,8,8-tridecafluorooctyl 2-fluoroacrylate) | P522017 | C11H6F14O2 | Polymer Information | SMILES | *CC(C(=O)OCCC(C(C(C(C(C(F)(F)F)(F)F)(F)F)(F)F)(F)F)(F)F)(F)*
Homopolymer | poly(3,3,4,4,5,5,6,6,7,7,8,8,9,9,10,10,11,11,12,12,12-henicosafluorododecyl 2-fluoroacrylate) | P522018 | C15H6F22O2 | Thermal property | Glass transition temperature | 53 | 0 | C
Homopolymer | poly(3,3,4,4,5,5,6,6,7,7,8,8,9,9,10,10,11,11,12,12,12-henicosafluorododecyl 2-fluoroacrylate) | P522018 | C15H6F22O2 | Thermal property | Heat of fusion mol conversion | 9.4 | 0 | kcal/mol
Homopolymer | poly(3,3,4,4,5,5,6,6,7,7,8,8,9,9,10,10,11,11,12,12,12-henicosafluorododecyl 2-fluoroacrylate) | P522018 | C15H6F22O2 | Thermal property | Melting temperature | 157 | 0 | C
Homopolymer | poly(3,3,4,4,5,5,6,6,7,7,8,8,9,9,10,10,11,11,12,12,12-henicosafluorododecyl 2-fluoroacrylate) | P522018 | C15H6F22O2 | Electric property | Dielectric loss factor | 0.03 | 0
Homopolymer | poly(3,3,4,4,5,5,6,6,7,7,8,8,9,9,10,10,11,11,12,12,12-henicosafluorododecyl 2-fluoroacrylate) | P522018 | C15H6F22O2 | Polymer Information | SMILES | *CC(C(=O)OCCC(C(C(C(C(C(C(C(C(C(F)(F)F)(F)F)(F)F)(F)F)(F)F)(F)F)(F)F)(F)F)(F)F)(F)F)(F)*
Homopolymer | poly(2,2,2-trifluoro-1-(trifluoromethyl)ethyl 2-fluoroacrylate) | P522019 | C6H3F7O2 | Thermal property | Glass transition temperature | 102 | 0 | C
Homopolymer | poly(2,2,2-trifluoro-1-(trifluoromethyl)ethyl 2-fluoroacrylate) | P522019 | C6H3F7O2 | Electric property | Dielectric loss factor | 0.04 | 0
Homopolymer | poly(2,2,2-trifluoro-1-(trifluoromethyl)ethyl 2-fluoroacrylate) | P522019 | C6H3F7O2 | Polymer Information | SMILES | *CC(C(=O)OC(C(F)(F)F)C(F)(F)F)(F)*
Homopolymer | poly(ethyl 2-fluoroacrylate) | P522020 | C5H7FO2 | Thermal property | Glass transition temperature | 94 | 0 | C
Homopolymer | poly(ethyl 2-fluoroacrylate) | P522020 | C5H7FO2 | Thermal property | Thermal decomposition temperature | 347.5 | 675 | C
Homopolymer | poly(ethyl 2-fluoroacrylate) | P522020 | C5H7FO2 | Thermal property | Thermal decomposition weight loss | 10 | 0 | %
Homopolymer | poly(ethyl 2-fluoroacrylate) | P522020 | C5H7FO2 | Electric property | Dielectric loss factor | 0.15 | 0
Homopolymer | poly(ethyl 2-fluoroacrylate) | P522020 | C5H7FO2 | Polymer Information | SMILES | CCOC(=O)C(C*)(F)*
Homopolymer | poly(propyl 2-fluoroacrylate) | P522021 | C6H9FO2 | Thermal property | Glass transition temperature | 62 | 0 | C
Homopolymer | poly(propyl 2-fluoroacrylate) | P522021 | C6H9FO2 | Electric property | Dielectric loss factor | 0.1 | 0
Homopolymer | poly(propyl 2-fluoroacrylate) | P522021 | C6H9FO2 | Polymer Information | SMILES | CCCOC(=O)C(C*)(F)*
Homopolymer | poly{[bis(4-methoxyphenyl)germanediyl]buta-1,3-diyne-1,4-diyl} | P522022 | C18H14GeO2 | Electric property | Electric conductivity | 1.2e-16 | 0 | 1/(ohm*cm)
Homopolymer | poly{[bis(4-methoxyphenyl)germanediyl]buta-1,3-diyne-1,4-diyl} | P522022 | C18H14GeO2 | Electric property | Volume resistivity | 8300000000000000 | 0 | ohm*cm
Homopolymer | poly{[bis(4-methoxyphenyl)germanediyl]buta-1,3-diyne-1,4-diyl} | P522022 | C18H14GeO2 | Polymer Information | SMILES | COc1ccc(cc1)[Ge](c1ccc(cc1)OC)(C#CC#C*)*
Homopolymer | poly{[bis(2,3,4,5,6-pentafluorophenyl)germanediyl]buta-1,3-diyne-1,4-diyl} | P522023 | C16F10Ge | Electric property | Electric conductivity | 1.23e-17 | 0 | 1/(ohm*cm)
Homopolymer | poly{[bis(2,3,4,5,6-pentafluorophenyl)germanediyl]buta-1,3-diyne-1,4-diyl} | P522023 | C16F10Ge | Electric property | Volume resistivity | 81300000000000000 | 0 | ohm*cm
Homopolymer | poly{[bis(2,3,4,5,6-pentafluorophenyl)germanediyl]buta-1,3-diyne-1,4-diyl} | P522023 | C16F10Ge | Polymer Information | SMILES | *C#CC#C[Ge](c1c(F)c(F)c(c(c1F)F)F)(c1c(F)c(F)c(c(c1F)F)F)*
Homopolymer | poly{1-[1,2,2,2-tetrafluoro-1-(trifluoromethyl)ethoxy]-1,2,2-trifluoroethene} | P522024 | C5F10O | Polymer Information | SMILES | *C(C(F)(F)*)(OC(C(F)(F)F)(C(F)(F)F)F)F
Homopolymer | poly{1,1,2-trifluoro-2-[1,1,2,3,3,3-hexafluoro-2-(1,1,2,2-tetrafluoro-2-sulfoethoxy)propoxy]ethene} | P522025 | C7HF13O5S | Polymer Information | SMILES | FC(C(OC(C(F)(F)*)(F)*)(F)F)(C(F)(F)F)OC(C(S(=O)(=O)O)(F)F)(F)F
Homopolymer | poly[(2,3,4,5-tetraphenylgermole-1,1-diyl)buta-1,3-diyne-1,4-diyl] | P522026 | C32H20Ge | Electric property | Electric conductivity | 3.2e-12 | 0 | 1/(ohm*cm)
Homopolymer | poly[(2,3,4,5-tetraphenylgermole-1,1-diyl)buta-1,3-diyne-1,4-diyl] | P522026 | C32H20Ge | Electric property | Volume resistivity | 310000000000 | 0 | ohm*cm
Homopolymer | poly[(2,3,4,5-tetraphenylgermole-1,1-diyl)buta-1,3-diyne-1,4-diyl] | P522026 | C32H20Ge | Polymer Information | SMILES | *C#CC#C[Ge]1(*)C(=C(C(=C1c1ccccc1)c1ccccc1)c1ccccc1)c1ccccc1
Homopolymer | poly(9,10-diphenylphenanthrene) | P522027 | C26H16 | Polymer Information | SMILES | *c1ccc2c(c1)c(c1ccccc1)c(c1c2ccc(c1)*)c1ccccc1
Homopolymer | poly[hexaiodpbenzene-alt-(sodium telluride)] | P522028 | C6I4Se | Electric property | Electric conductivity | 2.4e-14 | 0 | 1/(ohm*cm)
Homopolymer | poly[hexaiodpbenzene-alt-(sodium telluride)] | P522028 | C6I4Se | Electric property | Volume resistivity | 42000000000000 | 0 | ohm*cm
Homopolymer | poly[hexaiodpbenzene-alt-(sodium telluride)] | P522028 | C6I4Se | Polymer Information | SMILES | *[Se]c1c(I)c(I)c(c(c1I)I)*
Homopolymer | poly[hexachlorobenzene-alt-(sodium telluride)] | P522029 | C6Cl4Te | Electric property | Electric conductivity | 4.5e-13 | 0 | 1/(ohm*cm)
Homopolymer | poly[hexachlorobenzene-alt-(sodium telluride)] | P522029 | C6Cl4Te | Electric property | Volume resistivity | 2220000000000 | 0 | ohm*cm
Homopolymer | poly[hexachlorobenzene-alt-(sodium telluride)] | P522029 | C6Cl4Te | Polymer Information | SMILES | *[Te]c1c(Cl)c(Cl)c(c(c1Cl)Cl)*
Homopolymer | poly[hexabromobenzene-alt-(sodium telluride)] | P522030 | C6Br4Te | Electric property | Electric conductivity | 5e-13 | 0 | 1/(ohm*cm)
Homopolymer | poly[hexabromobenzene-alt-(sodium telluride)] | P522030 | C6Br4Te | Electric property | Volume resistivity | 2000000000000 | 0 | ohm*cm
Homopolymer | poly[hexabromobenzene-alt-(sodium telluride)] | P522030 | C6Br4Te | Polymer Information | SMILES | *[Te]c1c(Br)c(Br)c(c(c1Br)Br)*
Homopolymer | poly(1,1,2-trifluoro-2-{1,1,2,3,3,3-hexafluoro-2-[1,1,2,2-tetrafluoro-2-(fluorosulfonyl)ethoxy]propoxy}ethene) | P522031 | C7F14O4S | Polymer Information | SMILES | FC(C(OC(C(F)(F)*)(F)*)(F)F)(C(F)(F)F)OC(C(S(=O)(=O)F)(F)F)(F)F
Homopolymer | poly(3-methylselenophene) | P522032 | C5H4Se | Electric property | Electric conductivity | 0.0021 | 0 | 1/(ohm*cm)
Homopolymer | poly(3-methylselenophene) | P522032 | C5H4Se | Electric property | Volume resistivity | 480 | 0 | ohm*cm
Homopolymer | poly(3-methylselenophene) | P522032 | C5H4Se | Polymer Information | SMILES | *c1[se]c(c(c1)C)*
Homopolymer | poly[(1,4-diethynyl-2,5-dimethylbenzene)-co-selenium] | P522033 | C12H10Se | Electric property | Electric conductivity | 2e-06 | 0 | 1/(ohm*cm)
Homopolymer | poly[(1,4-diethynyl-2,5-dimethylbenzene)-co-selenium] | P522033 | C12H10Se | Electric property | Volume resistivity | 500000 | 0 | ohm*cm
Homopolymer | poly[(1,4-diethynyl-2,5-dimethylbenzene)-co-selenium] | P522033 | C12H10Se | Polymer Information | SMILES | *=Cc1cc(C)c(cc1C)c1c[se]c(=*)[se]1
Homopolymer | poly{[1,4-diethynyl-2,5-bis(dodecyloxy)benzene]-co-selenium} | P522034 | C34H54O2Se | Electric property | Electric conductivity | 1e-07 | 0 | 1/(ohm*cm)
Homopolymer | poly{[1,4-diethynyl-2,5-bis(dodecyloxy)benzene]-co-selenium} | P522034 | C34H54O2Se | Electric property | Volume resistivity | 10000000 | 0 | ohm*cm
Homopolymer | poly{[1,4-diethynyl-2,5-bis(dodecyloxy)benzene]-co-selenium} | P522034 | C34H54O2Se | Polymer Information | SMILES | CCCCCCCCCCCCOc1cc(c(cc1C=*)OCCCCCCCCCCCC)c1c[se]c(=*)[se]1
Homopolymer | poly{[2,7-bis(4,4,5,5-tetramethyl-1,3,2-dioxaborolan-2-yl)-9,9-dioctyl-9H-fluorene]-alt-(4-tert-butyl-2',7'-dibromospiro[cyclohexane-1,9'-fluorene])} | P522035 | C51H64 | Thermal property | Glass transition temperature | 166 | 0 | C
Homopolymer | poly{[2,7-bis(4,4,5,5-tetramethyl-1,3,2-dioxaborolan-2-yl)-9,9-dioctyl-9H-fluorene]-alt-(4-tert-butyl-2',7'-dibromospiro[cyclohexane-1,9'-fluorene])} | P522035 | C51H64 | Thermal property | Thermal decomposition temperature | 421 | 0 | C
Homopolymer | poly{[2,7-bis(4,4,5,5-tetramethyl-1,3,2-dioxaborolan-2-yl)-9,9-dioctyl-9H-fluorene]-alt-(4-tert-butyl-2',7'-dibromospiro[cyclohexane-1,9'-fluorene])} | P522035 | C51H64 | Thermal property | Thermal decomposition weight loss | 5 | 0 | %
Homopolymer | poly{[2,7-bis(4,4,5,5-tetramethyl-1,3,2-dioxaborolan-2-yl)-9,9-dioctyl-9H-fluorene]-alt-(4-tert-butyl-2',7'-dibromospiro[cyclohexane-1,9'-fluorene])} | P522035 | C51H64 | Polymer Information | SMILES | CCCCCCCCC1(CCCCCCCC)c2cc(ccc2-c2c1cc(*)cc2)c1ccc2-c3c([C]4(=CC=C(C=C4)C(C)(C)C)c2c1)cc(cc3)*
Homopolymer | poly{[2,7-bis(4,4,5,5-tetramethyl-1,3,2-dioxaborolan-2-yl)-9,9-dioctyl-9H-fluorene]-alt-(3,3,5,5-tetramethyl-2',7'-dibromospiro[cyclohexane-1,9'-fluorene])} | P522036 | C51H64 | Thermal property | Glass transition temperature | 132 | 0 | C
Homopolymer | poly{[2,7-bis(4,4,5,5-tetramethyl-1,3,2-dioxaborolan-2-yl)-9,9-dioctyl-9H-fluorene]-alt-(3,3,5,5-tetramethyl-2',7'-dibromospiro[cyclohexane-1,9'-fluorene])} | P522036 | C51H64 | Thermal property | Thermal decomposition temperature | 432 | 0 | C
Homopolymer | poly{[2,7-bis(4,4,5,5-tetramethyl-1,3,2-dioxaborolan-2-yl)-9,9-dioctyl-9H-fluorene]-alt-(3,3,5,5-tetramethyl-2',7'-dibromospiro[cyclohexane-1,9'-fluorene])} | P522036 | C51H64 | Thermal property | Thermal decomposition weight loss | 5 | 0 | %
Homopolymer | poly{[2,7-bis(4,4,5,5-tetramethyl-1,3,2-dioxaborolan-2-yl)-9,9-dioctyl-9H-fluorene]-alt-(3,3,5,5-tetramethyl-2',7'-dibromospiro[cyclohexane-1,9'-fluorene])} | P522036 | C51H64 | Polymer Information | SMILES | CCCCCCCCC1(CCCCCCCC)c2cc(*)ccc2-c2c1cc(cc2)c1ccc2-c3c([C]4(=C[C](=C[C](=C4)(C)C)(C)C)c2c1)cc(cc3)*
Homopolymer | poly[(phenylarsandiyl)(1-phenylethene-1,2-diyl)] | P522037 | C14H11As | Thermal property | Glass transition temperature | 92.9 | 0 | C
Homopolymer | poly[(phenylarsandiyl)(1-phenylethene-1,2-diyl)] | P522037 | C14H11As | Polymer Information | SMILES | *C=C([As](c1ccccc1)*)c1ccccc1
Homopolymer | poly{(phenylarsanediyl)[1-(4-cyanophenyl)ethene-1,2-diyl]} | P522038 | C15H10AsN | Polymer Information | SMILES | *C=C([As](c1ccccc1)*)c1ccc(cc1)C#N
Homopolymer | poly{(phenylarsanediyl)[1-(4-methoxyphenyl)ethene-1,2-diyl]} | P522039 | C15H13AsO | Polymer Information | SMILES | *C=C([As](c1ccccc1)*)c1ccc(cc1)OC
Homopolymer | poly{(phenylarsanediyl)[1-(1-naphthyl)ethene-1,2-diyl]} | P522040 | C18H13As | Polymer Information | SMILES | *C=C(c1cccc2c1cccc2)[As](c1ccccc1)*
Homopolymer | poly[1,5,5-trifluoro-4-hydroxy-4-(trifluoromethyl)cyclopentane-1,2-diyl-2,2-difluoroethylene] | P522041 | C8H6F8O | Thermal property | Glass transition temperature | 152 | 0 | C
Homopolymer | poly[1,5,5-trifluoro-4-hydroxy-4-(trifluoromethyl)cyclopentane-1,2-diyl-2,2-difluoroethylene] | P522041 | C8H6F8O | Polymer Information | SMILES | *CC(C1(F)C(*)CC(C1(F)F)(O)C(F)(F)F)(F)F
Homopolymer | poly[4-(bicyclohexan-2-yloxymethoxy)-1,5,5-trifluoro-4-(trifluoromethyl)cyclopentane-1,2-diyl-2,2-difluoroethylene] | P522042 | C21H28F8O2 | Polymer Information | SMILES | *CC(C1(F)C(*)CC(C1(F)F)(OCOC1CCCCC1C1CCCCC1)C(F)(F)F)(F)F
Homopolymer | poly[4-(adamantan-1-ylmethoxymethoxy)-1,5,5-trifluoro-4-(trifluoromethyl)cyclopentane-1,2-diyl-2,2-difluoroethylene] | P522043 | C20H24F8O2 | Polymer Information | SMILES | *CC(C1(F)C(*)CC(C1(F)F)(OCOCC12CC3CC(C2)CC(C1)C3)C(F)(F)F)(F)F
Homopolymer | poly[1,5,5-trifluoro-4-(methoxymethoxy)-4-(trifluoromethyl)cyclopentane-1,2-diyl-2,2-difluoroethylene] | P522044 | C10H10F8O2 | Polymer Information | SMILES | COCOC1(CC(C(C1(F)F)(F)C(C*)(F)F)*)C(F)(F)F
Homopolymer | poly{1,5,5-trifluoro-4-[(2,2,2-trifluoroethoxy)methoxy]-4-(trifluoromethyl)cyclopentane-1,2-diyl-2,2-difluoroethylene} | P522045 | C11H9F11O2 | Polymer Information | SMILES | *CC(C1(F)C(*)CC(C1(F)F)(OCOCC(F)(F)F)C(F)(F)F)(F)F
Homopolymer | poly{1,5,5-trifluoro-4-[(2,2,3,3-tetarafluoropropoxy)methoxy]-4-(trifluoromethyl)cyclopentane-1,2-diyl-2,2-difluoroethylene} | P522046 | C12H10F12O2 | Polymer Information | SMILES | *CC(C1(F)C(*)CC(C1(F)F)(OCOCC(C(F)F)(F)F)C(F)(F)F)(F)F
Homopolymer | poly{1-fluoro-4-[3,3,3-trifluoro-2-hydroxy-2-(trifluoromethyl)propyl]cyclopentane-1,2-diyl-2,2-difluoroethylene} | P522047 | C11H11F9O | Thermal property | Glass transition temperature | 98 | 0 | C
Homopolymer | poly{1-fluoro-4-[3,3,3-trifluoro-2-hydroxy-2-(trifluoromethyl)propyl]cyclopentane-1,2-diyl-2,2-difluoroethylene} | P522047 | C11H11F9O | Polymer Information | SMILES | *CC(C1(F)CC(CC1*)CC(C(F)(F)F)(C(F)(F)F)O)(F)F
Homopolymer | poly{1-fluoro-4-[2,2,2-trifluoro-1-hydroxy-1-(trifluoromethyl)ethyl]cyclopentane-1,2-diyl-2,2-difluoroethylene} | P522048 | C10H9F9O | Thermal property | Glass transition temperature | 118 | 0 | C
Homopolymer | poly{1-fluoro-4-[2,2,2-trifluoro-1-hydroxy-1-(trifluoromethyl)ethyl]cyclopentane-1,2-diyl-2,2-difluoroethylene} | P522048 | C10H9F9O | Polymer Information | SMILES | *CC(C1(F)CC(CC1*)C(C(F)(F)F)(C(F)(F)F)O)(F)F
Homopolymer | poly{[4,4-bis(4-phenyl-4,5-dihydro-1,3-oxazol-2-yl)spiro[cyclohexane-1,9'-fluorene]-2',7'-diyl](9,9-dihexylfluorene-2,7-diyl)} | P522049 | C61H62N2O2 | Thermal property | Glass transition temperature | 161 | 0 | C
Homopolymer | poly{[4,4-bis(4-phenyl-4,5-dihydro-1,3-oxazol-2-yl)spiro[cyclohexane-1,9'-fluorene]-2',7'-diyl](9,9-dihexylfluorene-2,7-diyl)} | P522049 | C61H62N2O2 | Polymer Information | SMILES | CCCCCCC1(CCCCCC)c2cc(*)ccc2-c2c1cc(cc2)c1ccc2-c3c([C]4(=CC=[C](C=C4)(C4=NC(CO4)c4ccccc4)C4=NC(CO4)c4ccccc4)c2c1)cc(cc3)*
Homopolymer | poly{[4,4-bis(4-benzyl-4,5-dihydro-1,3-oxazol-2-yl)spiro[cyclohexane-1,9'-fluorene]-2',7'-diyl](9,9-dihexylfluorene-2,7-diyl)} | P522050 | C63H66N2O2 | Thermal property | Glass transition temperature | 142 | 0 | C
Homopolymer | poly{[4,4-bis(4-benzyl-4,5-dihydro-1,3-oxazol-2-yl)spiro[cyclohexane-1,9'-fluorene]-2',7'-diyl](9,9-dihexylfluorene-2,7-diyl)} | P522050 | C63H66N2O2 | Polymer Information | SMILES | CCCCCCC1(CCCCCC)c2cc(ccc2-c2c1cc(*)cc2)c1ccc2-c3c([C]4(=CC=[C](C=C4)(C4=NC(CO4)Cc4ccccc4)C4=NC(CO4)Cc4ccccc4)c2c1)cc(cc3)*
Homopolymer | poly(phenanthrene-9,10-diyl) | P522051 | C14H8 | Thermal property | Thermal decomposition temperature | 477 | 2700 | C
Homopolymer | poly(phenanthrene-9,10-diyl) | P522051 | C14H8 | Polymer Information | SMILES | *c1c(*)c2ccccc2c2c1cccc2
Homopolymer | poly(3-ethynylpyrene-1,6-diyl) | P522052 | C18H8 | Thermal property | Thermal decomposition temperature | 571 | 133985.3 | C
Homopolymer | poly(3-ethynylpyrene-1,6-diyl) | P522052 | C18H8 | Thermal property | Thermal decomposition weight loss | 25 | 300 | %
Homopolymer | poly(3-ethynylpyrene-1,6-diyl) | P522052 | C18H8 | Electric property | Electric conductivity | 0.084 | 0 | 1/(ohm*cm)
Homopolymer | poly(3-ethynylpyrene-1,6-diyl) | P522052 | C18H8 | Electric property | Volume resistivity | 12 | 0 | ohm*cm
Homopolymer | poly(3-ethynylpyrene-1,6-diyl) | P522052 | C18H8 | Heat characteristics | Softening temperature | 117 | 0 | C
Homopolymer | poly(3-ethynylpyrene-1,6-diyl) | P522052 | C18H8 | Polymer Information | SMILES | C#Cc1cc(*)c2c3c1ccc1c3c(cc2)ccc1*
Homopolymer | poly[3-(but-3-en-1-yn-1-yl)pyrene-1,6-diyl] | P522053 | C20H10 | Polymer Information | SMILES | C=CC#Cc1cc(*)c2c3c1ccc1c3c(cc2)ccc1*
Homopolymer | poly{3-[4-(trimethylsilyl)buta-1,3-diyn-1-yl]pyrene-1,6-diyl} | P522054 | C23H16Si | Polymer Information | SMILES | *c1cc(C#CC#C[Si](C)(C)C)c2c3c1ccc1c3c(cc2)c(cc1)*
Homopolymer | poly[1-fluoro-1-(2,2,2-trichloroethoxycarbonyl)ethylene] | P522055 | C5H4Cl3FO2 | Optical property | Refractive index | 1.4826 | 0
Homopolymer | poly[1-fluoro-1-(2,2,2-trichloroethoxycarbonyl)ethylene] | P522055 | C5H4Cl3FO2 | Thermal property | Glass transition temperature | 127 | 0 | C
Homopolymer | poly[1-fluoro-1-(2,2,2-trichloroethoxycarbonyl)ethylene] | P522055 | C5H4Cl3FO2 | Polymer Information | SMILES | *CC(C(=O)OCC(Cl)(Cl)Cl)(F)*
Homopolymer | poly[1-(2-bromo-1,1,2,2-tetrafluoroethoxy)-1,2,2-trifluoroethylene] | P522056 | C4BrF7O | Polymer Information | SMILES | *C(C(F)(F)*)(OC(C(Br)(F)F)(F)F)F
Homopolymer | poly[1,1,2-trifluoro-2-(1,1,2,2,3,3,3-heptafluoropropoxy)ethylene] | P522057 | C5F10O | Polymer Information | SMILES | *C(C(F)(F)*)(OC(C(C(F)(F)F)(F)F)(F)F)F
Homopolymer | poly[1,2,2-trifluoro-1-(difluorosulfomethoxy)ethylene] | P522058 | C3HF5O4S | Polymer Information | SMILES | *C(C(F)(F)*)(OC(S(=O)(=O)O)(F)F)F
Homopolymer | poly[1,2,2-trifluoro-1-(1,1,2,2,3,3-hexafluoro-3-sulfopropoxy)ethylene] | P522059 | C5HF9O4S | Polymer Information | SMILES | *C(C(F)(F)*)(OC(C(C(S(=O)(=O)O)(F)F)(F)F)(F)F)F
Homopolymer | poly[1,2,2-trifluoro-1-(1,1,2,2,3,3,4,4-octafluoro-4-sulfobutoxy)ethylene] | P522060 | C6HF11O4S | Polymer Information | SMILES | FC(C(C(C(S(=O)(=O)O)(F)F)(F)F)(F)F)(OC(C(F)(F)*)(F)*)F
Homopolymer | poly[1,2,2-trifluoro-1-(1,1,2,2,3,3,4,4,5,5-decafluoro-5-sulfopentyloxy)ethylene] | P522061 | C7HF13O4S | Polymer Information | SMILES | FC(C(C(C(C(S(=O)(=O)O)(F)F)(F)F)(F)F)(F)F)(OC(C(F)(F)*)(F)*)F
Homopolymer | poly{1,1,2-trifluoro-2-[1,1,2,2-tetrafluoro-2-(1,1,2,2-tetrafluoro-2-sulfoethoxy)ethoxy]ethylene} | P522062 | C6HF11O5S | Polymer Information | SMILES | FC(C(OC(C(F)(F)*)(F)*)(F)F)(OC(C(S(=O)(=O)O)(F)F)(F)F)F
Homopolymer | poly[2,2'-bis(octyloxy)-1,1'-binaphthalene-6,6'-diyl] | P522063 | C36H44O2 | Thermal property | Glass transition temperature | 68 | 0 | C
Homopolymer | poly[2,2'-bis(octyloxy)-1,1'-binaphthalene-6,6'-diyl] | P522063 | C36H44O2 | Thermal property | Thermal decomposition temperature | 411 | 0 | C
Homopolymer | poly[2,2'-bis(octyloxy)-1,1'-binaphthalene-6,6'-diyl] | P522063 | C36H44O2 | Polymer Information | SMILES | CCCCCCCCOc1ccc2c(c1*)ccc(c2)c1ccc2c(c1)ccc(c2*)OCCCCCCCC
Homopolymer | poly(anthracene-9,10-diyl) | P522064 | C14H8 | Polymer Information | SMILES | *c1c2ccccc2c(c2c1cccc2)*
Homopolymer | poly(3-hexylselenole-2,5-diyl) | P522065 | C10H14Se | Thermal property | Crystallization temperature | 175 | 2444.178 | C
Homopolymer | poly(3-hexylselenole-2,5-diyl) | P522065 | C10H14Se | Thermal property | Thermal decomposition temperature | 364 | 0 | C
Homopolymer | poly(3-hexylselenole-2,5-diyl) | P522065 | C10H14Se | Thermal property | Thermal decomposition weight loss | 5 | 0 | %
Homopolymer | poly(3-hexylselenole-2,5-diyl) | P522065 | C10H14Se | Thermal property | Melting temperature | 221.5 | 1385 | C
Homopolymer | poly(3-hexylselenole-2,5-diyl) | P522065 | C10H14Se | Polymer Information | SMILES | CCCCCCc1cc([se]c1*)*
Homopolymer | poly{1-[(2,2-difluoroethane-1,1,2-triyl-1-oxy)methoxy]-2,2-difluoroethylene} | P522066 | C5H4F4O2 | Thermal property | Glass transition temperature | 122 | 0 | C
Homopolymer | poly{1-[(2,2-difluoroethane-1,1,2-triyl-1-oxy)methoxy]-2,2-difluoroethylene} | P522066 | C5H4F4O2 | Thermal property | Thermal decomposition temperature | 200 | 0 | C
Homopolymer | poly{1-[(2,2-difluoroethane-1,1,2-triyl-1-oxy)methoxy]-2,2-difluoroethylene} | P522066 | C5H4F4O2 | Polymer Information | SMILES | *C(C(F)(F)*)OCOC(C(F)(F)*)*
Homopolymer | poly[bis(2,3,5,6-tetrafluoro-4,1-phenylene)germanediyl-2,3,5,6-tetrafluoro-1,4-phenylene] | P522067 | C18F12Ge | Dilute solution property | Sedimentation coefficient | 1.68e-12 | 1.010667e-26 | second
Homopolymer | poly[bis(2,3,5,6-tetrafluoro-4,1-phenylene)germanediyl-2,3,5,6-tetrafluoro-1,4-phenylene] | P522067 | C18F12Ge | Polymer Information | SMILES | Fc1c(F)c(*)c(c(c1[Ge](c1c(F)c(F)c(c(c1F)F)*)(c1c(F)c(F)c(c(c1F)F)*)*)F)F
Homopolymer | poly[(5-acetoxybicyclo[2.2.2]octane-2,3-diylidene)ethanediylylidene] | P522068 | C12H14O2 | Thermal property | Thermal decomposition temperature | 223.5 | 7803 | C
Homopolymer | poly[(5-acetoxybicyclo[2.2.2]octane-2,3-diylidene)ethanediylylidene] | P522068 | C12H14O2 | Thermal property | Thermal decomposition weight loss | 10 | 0 | %
Homopolymer | poly[(5-acetoxybicyclo[2.2.2]octane-2,3-diylidene)ethanediylylidene] | P522068 | C12H14O2 | Electric property | Electric conductivity | 15000000 | 0 | 1/(ohm*cm)
Homopolymer | poly[(5-acetoxybicyclo[2.2.2]octane-2,3-diylidene)ethanediylylidene] | P522068 | C12H14O2 | Electric property | Volume resistivity | 6.7e-08 | 0 | ohm*cm
Homopolymer | poly[(5-acetoxybicyclo[2.2.2]octane-2,3-diylidene)ethanediylylidene] | P522068 | C12H14O2 | Polymer Information | SMILES | *=CC=C1C2CCC(C1=*)CC2OC(=O)C
Homopolymer | poly(seleneno[2,3-c]selenophene-4,6-diyl) | P522069 | C6H2Se2 | Polymer Information | SMILES | *c1[se]c(c2c1[se]cc2)*
Homopolymer | poly[3-(2-tridecyl-1,3-dioxolan-2-yl)selenophene-2,5-diyl] | P522070 | C20H32O2Se | Polymer Information | SMILES | CCCCCCCCCCCCCC1(OCCO1)c1cc([se]c1*)*
Homopolymer | poly(3-tetradecanoylselenophene-2,5-diyl) | P522071 | C18H28OSe | Polymer Information | SMILES | CCCCCCCCCCCCCC(=O)c1cc([se]c1*)*
Homopolymer | poly(2,3-diphenyl-6-{6,7-diphenylnaphthalene-2,5,8-triyl-2-[bis(trifluoromethyl)methylene]}naphthalene-1,4-diyl) | P522072 | C47H26F6 | Thermal property | Glass transition temperature | 400 | 0 | C
Homopolymer | poly(2,3-diphenyl-6-{6,7-diphenylnaphthalene-2,5,8-triyl-2-[bis(trifluoromethyl)methylene]}naphthalene-1,4-diyl) | P522072 | C47H26F6 | Thermal property | Isothermal weight loss temperature | 675 | 67500 | C
Homopolymer | poly(2,3-diphenyl-6-{6,7-diphenylnaphthalene-2,5,8-triyl-2-[bis(trifluoromethyl)methylene]}naphthalene-1,4-diyl) | P522072 | C47H26F6 | Thermal property | Isothermal weight loss time | 6.5 | 16.33333 | hour
Homopolymer | poly(2,3-diphenyl-6-{6,7-diphenylnaphthalene-2,5,8-triyl-2-[bis(trifluoromethyl)methylene]}naphthalene-1,4-diyl) | P522072 | C47H26F6 | Electric property | Dielectric constant ac | 2.6 | 0.02
Homopolymer | poly(2,3-diphenyl-6-{6,7-diphenylnaphthalene-2,5,8-triyl-2-[bis(trifluoromethyl)methylene]}naphthalene-1,4-diyl) | P522072 | C47H26F6 | Polymer Information | SMILES | *c1c(c2ccccc2)c(c2ccccc2)c(c2c1cc(cc2)C(C(F)(F)F)(C(F)(F)F)c1ccc2c(c1)c(*1=CC=CC=C1)c(cc2)c1ccccc1)*
Homopolymer | poly[2,3-diphenyl-6-(6,7-diphenylnaphthalene-2,5,8-triyl-2-oxy)naphthalene-1,4-diyl] | P522073 | C44H26O | Thermal property | Glass transition temperature | 400 | 0 | C
Homopolymer | poly[2,3-diphenyl-6-(6,7-diphenylnaphthalene-2,5,8-triyl-2-oxy)naphthalene-1,4-diyl] | P522073 | C44H26O | Thermal property | Isothermal weight loss temperature | 675 | 67500 | C
Homopolymer | poly[2,3-diphenyl-6-(6,7-diphenylnaphthalene-2,5,8-triyl-2-oxy)naphthalene-1,4-diyl] | P522073 | C44H26O | Thermal property | Isothermal weight loss time | 6.5 | 16.33333 | hour
Homopolymer | poly[2,3-diphenyl-6-(6,7-diphenylnaphthalene-2,5,8-triyl-2-oxy)naphthalene-1,4-diyl] | P522073 | C44H26O | Electric property | Dielectric constant ac | 2.6 | 0.02
Homopolymer | poly[2,3-diphenyl-6-(6,7-diphenylnaphthalene-2,5,8-triyl-2-oxy)naphthalene-1,4-diyl] | P522073 | C44H26O | Polymer Information | SMILES | *c1c(c2ccccc2)c(c2ccccc2)c(c2c1cc(cc2)Oc1ccc2c(c1)c(*1=CC=CC=C1)c(cc2)c1ccccc1)*
Homopolymer | poly(6,6',7,7'-tetraphenyl-2,2'-binaphthalene-5,5',8,8'-tetrayl) | P522074 | C44H26 | Thermal property | Glass transition temperature | 400 | 0 | C
Homopolymer | poly(6,6',7,7'-tetraphenyl-2,2'-binaphthalene-5,5',8,8'-tetrayl) | P522074 | C44H26 | Thermal property | Isothermal weight loss temperature | 675 | 67500 | C
Homopolymer | poly(6,6',7,7'-tetraphenyl-2,2'-binaphthalene-5,5',8,8'-tetrayl) | P522074 | C44H26 | Thermal property | Isothermal weight loss time | 6.5 | 16.33333 | hour
Homopolymer | poly(6,6',7,7'-tetraphenyl-2,2'-binaphthalene-5,5',8,8'-tetrayl) | P522074 | C44H26 | Electric property | Dielectric constant ac | 2.6 | 0.02
Homopolymer | poly(6,6',7,7'-tetraphenyl-2,2'-binaphthalene-5,5',8,8'-tetrayl) | P522074 | C44H26 | Polymer Information | SMILES | *c1c(c2ccccc2)c(c2ccccc2)c(c2c1cc(cc2)c1ccc2c(c1)c(*1=CC=CC=C1)c(cc2)c1ccccc1)*
Homopolymer | poly{2,3-diphenyl-6-[6,7-diphenylnaphthalene-2,5,8-triyl-2-(9H-fluorene-9,9-diyl)]naphthalene-1,4-diyl} | P522075 | C57H34 | Thermal property | Glass transition temperature | 400 | 0 | C
Homopolymer | poly{2,3-diphenyl-6-[6,7-diphenylnaphthalene-2,5,8-triyl-2-(9H-fluorene-9,9-diyl)]naphthalene-1,4-diyl} | P522075 | C57H34 | Thermal property | Isothermal weight loss temperature | 675 | 67500 | C
Homopolymer | poly{2,3-diphenyl-6-[6,7-diphenylnaphthalene-2,5,8-triyl-2-(9H-fluorene-9,9-diyl)]naphthalene-1,4-diyl} | P522075 | C57H34 | Thermal property | Isothermal weight loss time | 6.5 | 16.33333 | hour
Homopolymer | poly{2,3-diphenyl-6-[6,7-diphenylnaphthalene-2,5,8-triyl-2-(9H-fluorene-9,9-diyl)]naphthalene-1,4-diyl} | P522075 | C57H34 | Electric property | Dielectric constant ac | 2.6 | 0.02
Homopolymer | poly{2,3-diphenyl-6-[6,7-diphenylnaphthalene-2,5,8-triyl-2-(9H-fluorene-9,9-diyl)]naphthalene-1,4-diyl} | P522075 | C57H34 | Polymer Information | SMILES | *c1c(c2ccccc2)c(c2ccccc2)c(c2c1cc(cc2)C1(c2ccc3c(c2)c(*2=CC=CC=C2)c(cc3)c2ccccc2)c2ccccc2-c2c1cccc2)*
Homopolymer | poly(1,1,2-trifluoro-2-{1,1,2,4,4,5,5-heptafluoro-5-[(sodiooxy)sulfonyl]-2-(trifluoromethyl)-3-oxapentyloxy}ethylene) | P522076 | C7F13NaO5S | Polymer Information | SMILES | [Na]OS(=O)(=O)C(C(OC(C(OC(C(F)(F)*)(F)*)(F)F)(C(F)(F)F)F)(F)F)(F)F
Homopolymer | poly(naphthalene-4,5:8,1-tetrayl) | P522077 | C10H4 | Physical property | Density | 1.61 | 0 | g/cm3
Homopolymer | poly(naphthalene-4,5:8,1-tetrayl) | P522077 | C10H4 | Physical property | Specific volume | 0.621 | 0 | cm3/g
Homopolymer | poly(naphthalene-4,5:8,1-tetrayl) | P522077 | C10H4 | Electric property | Electric conductivity | 0.2 | 43.34892 | 1/(ohm*cm)
Homopolymer | poly(naphthalene-4,5:8,1-tetrayl) | P522077 | C10H4 | Electric property | Volume resistivity | 4.15 | 1514753521.6 | ohm*cm
Homopolymer | poly(naphthalene-4,5:8,1-tetrayl) | P522077 | C10H4 | Polymer Information | SMILES | *c1ccc(c2c1cccc2)*
Homopolymer | poly((phenylarsanediyl){1-[(phenylarsanediyl)ethene-1,1,2-triyl-1-(4,1-phenylene)]ethene-1,2-diyl}) | P522078 | C22H16As2 | Polymer Information | SMILES | *C=C([As](c1ccccc1)*)c1ccc(cc1)C=C**1=CC=CC=C1
Homopolymer | poly((phenylarsanediyl){1-[(phenylarsanediyl)ethene-1,1,2-triyl-1-(3,1-phenylene)]ethene-1,2-diyl}) | P522079 | C22H16As2 | Polymer Information | SMILES | *C=C([As](c1ccccc1)*)c1cccc(c1)C=C**1=CC=CC=C1
Copolymer | poly[(acrylic acid)-co-(butyl acrylate)] | P900001 | C3H4O2 | Thermal property | Glass transition temperature | -21 | 1032.34 | C
Copolymer | poly[(acrylic acid)-co-(butyl acrylate)] | P900001 | C3H4O2 | Thermal property | Thermal decomposition temperature | 245 | 32033.33 | C
Copolymer | poly[(acrylic acid)-co-(butyl acrylate)] | P900001 | C3H4O2 | Physicochemical property | Interfacial tension | 2.915 | 4.578021 | mN/m
Copolymer | poly[(acrylic acid)-co-(butyl acrylate)] | P900001 | C3H4O2 | Physicochemical property | Surface tension | 22.9 | 0.01333333 | mN/m
Copolymer | poly[(acrylic acid)-co-(ethyl acrylate)] | P900002 | C3H4O2 | Thermal property | Glass transition temperature | 21.5 | 252.7857 | C
Copolymer | poly[(acrylic acid)-co-(ethyl acrylate)] | P900002 | C3H4O2 | Shear property | Dynamic shear properties storage modulus | 0.002 | 0 | GPa
Copolymer | poly[(acrylic acid)-co-(ethyl acrylate)] | P900002 | C3H4O2 | Shear property | Dynamic shear properties loss tangent | 1.6 | 0
Copolymer | poly[ethene-co-(acrylic acid)] | P900003 | CH2 | Physical property | Density | 0.9341 | 1.8776e-05 | g/cm3
Copolymer | poly[ethene-co-(acrylic acid)] | P900003 | CH2 | Physical property | Specific volume | 1.07 | 1.52e-05 | cm3/g
Copolymer | poly[ethene-co-(acrylic acid)] | P900003 | CH2 | Thermal property | Crystallization temperature | 80.5 | 9.845714 | C
Copolymer | poly[ethene-co-(acrylic acid)] | P900003 | CH2 | Thermal property | Glass transition temperature | 12.5 | 4615.071 | C
Copolymer | poly[ethene-co-(acrylic acid)] | P900003 | CH2 | Thermal property | Heat of crystallization | 10.365 | 2.745633 | cal/g
Copolymer | poly[ethene-co-(acrylic acid)] | P900003 | CH2 | Thermal property | Heat of fusion | 0.014635 | 3.886148e-05 | kcal/g
Copolymer | poly[ethene-co-(acrylic acid)] | P900003 | CH2 | Thermal property | Thermal decomposition temperature | 435.9 | 1893.726 | C
Copolymer | poly[ethene-co-(acrylic acid)] | P900003 | CH2 | Thermal property | Thermal decomposition weight loss | 50 | 540 | %
Copolymer | poly[ethene-co-(acrylic acid)] | P900003 | CH2 | Thermal property | Melting temperature | 97 | 79.2119 | C
Copolymer | poly[ethene-co-(acrylic acid)] | P900003 | CH2 | Physicochemical property | Gas diffusion coefficient d | 1.05e-07 | 0 | cm2/s
Copolymer | poly[ethene-co-(acrylic acid)] | P900003 | CH2 | Physicochemical property | Gas permeability coefficient p | 1.74e-13 | 4.283707e-26 | cm3(STP)cm/(cm2*s*Pa)
Copolymer | poly[ethene-co-(acrylic acid)] | P900003 | CH2 | Physicochemical property | Surface tension | 55 | 71.46667 | mN/m
Copolymer | poly[ethene-co-(acrylic acid)] | P900003 | CH2 | Physicochemical property | Contact angle | 63.1 | 239.4133 | degree
Copolymer | poly[ethene-co-(acrylic acid)] | P900003 | CH2 | Tensile property | Dynamic mechanical properties storage modulus | 0.105 | 0.001080214 | GPa
Copolymer | poly[ethene-co-(acrylic acid)] | P900003 | CH2 | Tensile property | Dynamic mechanical properties loss modulus | 0.022 | 8.106667e-05 | GPa
Copolymer | poly[ethene-co-(acrylic acid)] | P900003 | CH2 | Tensile property | Dynamic mechanical properties loss tangent | 0.22 | 0.0001066667
Copolymer | poly[ethene-co-(acrylic acid)] | P900003 | CH2 | Tensile property | Elongation at break | 585 | 17513.45 | %
Copolymer | poly[ethene-co-(acrylic acid)] | P900003 | CH2 | Tensile property | Tensile modulus | 0.06 | 0.01844401 | GPa
Copolymer | poly[ethene-co-(acrylic acid)] | P900003 | CH2 | Tensile property | Tensile stress strength at break | 0.0138 | 3.804248e-05 | GPa
Copolymer | poly[ethene-co-(acrylic acid)] | P900003 | CH2 | Tensile property | Tensile stress strength at yield | 0.0117 | 0 | GPa
Copolymer | poly[ethene-co-(acrylic acid)] | P900003 | CH2 | Heat characteristics | Vicat softening temperature | 63 | 57.86667 | C
Copolymer | poly[ethene-co-(acrylic acid)] | P900003 | CH2 | Hardness | Shore hardness | 54 | 0
Copolymer | poly(butyl acrylate)-graft-poly(acrylonitrile-co-styrene) | P900004 | C3H3N | Thermal property | Glass transition temperature | 110.95 | 5205.619 | C
Copolymer | poly(butyl acrylate)-graft-poly(acrylonitrile-co-styrene) | P900004 | C3H3N | Thermal property | Thermal decomposition temperature | 400 | 0 | C
Copolymer | poly(butyl acrylate)-graft-poly(acrylonitrile-co-styrene) | P900004 | C3H3N | Thermal property | Thermal decomposition weight loss | 55 | 0 | %
Copolymer | poly(butyl acrylate)-graft-poly(acrylonitrile-co-styrene) | P900004 | C3H3N | Electric property | Electric conductivity | 2e-16 | 0 | 1/(ohm*cm)
Copolymer | poly(butyl acrylate)-graft-poly(acrylonitrile-co-styrene) | P900004 | C3H3N | Electric property | Volume resistivity | 5000000000000000 | 0 | ohm*cm
Copolymer | poly(butyl acrylate)-graft-poly(acrylonitrile-co-styrene) | P900004 | C3H3N | Flexural property | Dynamic flexural properties storage modulus | 1.8 | 0 | GPa
Copolymer | poly[acrylonitrile-co-(ethyl acrylate)] | P900005 | C3H3N | Thermal property | Glass transition temperature | 61 | 761.7143 | C
Copolymer | poly(acrylonitrile-co-styrene) | P900007 | C3H3N | Physical property | Density | 1.085 | 0.002401864 | g/cm3
Copolymer | poly(acrylonitrile-co-styrene) | P900007 | C3H3N | Physical property | Specific volume | 0.9215 | 0.00155975 | cm3/g
Copolymer | poly(acrylonitrile-co-styrene) | P900007 | C3H3N | Optical property | Refractive index | 1.57 | 6.478222e-05
Copolymer | poly(acrylonitrile-co-styrene) | P900007 | C3H3N | Thermal property | Glass transition temperature | 107 | 93.58694 | C
Copolymer | poly(acrylonitrile-co-styrene) | P900007 | C3H3N | Thermal property | Thermal decomposition temperature | 381 | 2205.025 | C
Copolymer | poly(acrylonitrile-co-styrene) | P900007 | C3H3N | Thermal property | Thermal decomposition weight loss | 0 | 70.58824 | %
Copolymer | poly(acrylonitrile-co-styrene) | P900007 | C3H3N | Thermal property | Specific heat capacity cp | 0.38 | 0 | cal/(g*C)
Copolymer | poly(acrylonitrile-co-styrene) | P900007 | C3H3N | Thermal property | Thermal diffusivity | 1.11e-07 | 0 | m2/s
Copolymer | poly(acrylonitrile-co-styrene) | P900007 | C3H3N | Electric property | Dielectric constant ac | 3.38 | 29.46793
Copolymer | poly(acrylonitrile-co-styrene) | P900007 | C3H3N | Electric property | Dielectric loss factor | 1.67 | 15859.58
Copolymer | poly(acrylonitrile-co-styrene) | P900007 | C3H3N | Electric property | Dielectric loss tangent | 0.00015 | 0.0003405771
Copolymer | poly(acrylonitrile-co-styrene) | P900007 | C3H3N | Electric property | Electric conductivity | 4e-15 | 6.168807e-28 | 1/(ohm*cm)
Copolymer | poly(acrylonitrile-co-styrene) | P900007 | C3H3N | Electric property | Volume resistivity | 200000000000000 | 1.055e+32 | ohm*cm
Copolymer | poly(acrylonitrile-co-styrene) | P900007 | C3H3N | Physicochemical property | Cohesive energy density | 134.45 | 2064.0906 | cal/cm3
Copolymer | poly(acrylonitrile-co-styrene) | P900007 | C3H3N | Physicochemical property | Gas diffusion coefficient d | 1.1e-09 | 1.333333e-20 | cm2/s
Copolymer | poly(acrylonitrile-co-styrene) | P900007 | C3H3N | Physicochemical property | Gas permeability coefficient p | 3e-14 | 3.697356e-26 | cm3(STP)cm/(cm2*s*Pa)
Copolymer | poly(acrylonitrile-co-styrene) | P900007 | C3H3N | Physicochemical property | Gas solubility coefficient s | 6.8e-07 | 2.352e-13 | cm3(STP)/(cm3*Pa)
Copolymer | poly(acrylonitrile-co-styrene) | P900007 | C3H3N | Physicochemical property | Interfacial tension | 2.195 | 4.080975 | mN/m
Copolymer | poly(acrylonitrile-co-styrene) | P900007 | C3H3N | Physicochemical property | Solubility parameter | 23.4 | 16.64 | (J/cm3)1/2
Copolymer | poly(acrylonitrile-co-styrene) | P900007 | C3H3N | Physicochemical property | Surface tension | 41 | 34.10257 | mN/m
Copolymer | poly(acrylonitrile-co-styrene) | P900007 | C3H3N | Tensile property | Dynamic mechanical properties loss tangent | 1.7 | 0
Copolymer | poly(acrylonitrile-co-styrene) | P900007 | C3H3N | Tensile property | Elongation at break | 2.75 | 14.85493 | %
Copolymer | poly(acrylonitrile-co-styrene) | P900007 | C3H3N | Tensile property | Tensile modulus | 3.49 | 0.9960842 | GPa
Copolymer | poly(acrylonitrile-co-styrene) | P900007 | C3H3N | Tensile property | Tensile stress strength at break | 0.0699 | 0.0003823196 | GPa
Copolymer | poly(acrylonitrile-co-styrene) | P900007 | C3H3N | Shear property | Dynamic shear properties storage modulus | 0.700000005 | 0.653333324 | GPa
Copolymer | poly(acrylonitrile-co-styrene) | P900007 | C3H3N | Shear property | Dynamic shear properties loss modulus | 0.07500016 | 0.007499968 | GPa
Copolymer | poly(acrylonitrile-co-styrene) | P900007 | C3H3N | Shear property | Dynamic shear properties loss tangent | 0.014 | 0
Copolymer | poly(acrylonitrile-co-styrene) | P900007 | C3H3N | Creep characteristics | Tensile creep strain | 3.05 | 0.6975912 | %
Copolymer | poly(acrylonitrile-co-styrene) | P900007 | C3H3N | Impact strength | Charpy impact | 1.71 | 0.4961333 | kJ/m2
Copolymer | poly(acrylonitrile-co-styrene) | P900007 | C3H3N | Heat resistance and combustion | Oxygen index | 5.4 | 38.24267 | %
Copolymer | poly(acrylonitrile-co-styrene) | P900007 | C3H3N | Other physical property | Pvt relation pressure | 83.5 | 7803 | MPa
Copolymer | poly(acrylonitrile-co-styrene) | P900007 | C3H3N | Other physical property | Pvt relation specific volume | 0.959 | 0.0006453333 | cm3/g
Copolymer | poly(acrylonitrile-co-styrene) | P900007 | C3H3N | Other physical property | Pvt relation temperature | 140 | 16133.33 | C
Copolymer | poly(acrylonitrile-co-styrene) | P900007 | C3H3N | Other physical property | Radiation resistance | 80 | 502514.3 | Mrad
Copolymer | poly[(methyl methacrylate)-co-(butyl acrylate)] | P900008 | C5H8O2 | Physical property | Density | 1.12 | 1.333333e-06 | g/cm3
Copolymer | poly[(methyl methacrylate)-co-(butyl acrylate)] | P900008 | C5H8O2 | Physical property | Specific volume | 0.8929 | 8.533333e-07 | cm3/g
Copolymer | poly[(methyl methacrylate)-co-(butyl acrylate)] | P900008 | C5H8O2 | Optical property | Refractive index | 1.476 | 2.417778e-05
Copolymer | poly[(methyl methacrylate)-co-(butyl acrylate)] | P900008 | C5H8O2 | Thermal property | Glass transition temperature | 39.15 | 1595.978 | C
Copolymer | poly[(methyl methacrylate)-co-(butyl acrylate)] | P900008 | C5H8O2 | Thermal property | Thermal decomposition temperature | 367.5 | 4973.143 | C
Copolymer | poly[(methyl methacrylate)-co-(butyl acrylate)] | P900008 | C5H8O2 | Thermal property | Thermal decomposition weight loss | 30 | 519.6429 | %
Copolymer | poly[(methyl methacrylate)-co-(butyl acrylate)] | P900008 | C5H8O2 | Physicochemical property | Gas permeability coefficient p | 2.4e-14 | 3.2322304e-26 | cm3(STP)cm/(cm2*s*Pa)
Copolymer | poly[(methyl methacrylate)-co-(butyl acrylate)] | P900008 | C5H8O2 | Physicochemical property | Surface tension | 41.5 | 35.41067 | mN/m
Copolymer | poly[(methyl methacrylate)-co-(butyl acrylate)] | P900008 | C5H8O2 | Physicochemical property | Water absorption | 37.86 | 0 | wt%
Copolymer | poly[(methyl methacrylate)-co-(butyl acrylate)] | P900008 | C5H8O2 | Physicochemical property | Water vapor transmission | 826.8 | 15669.29 | g*mil/(cm2*24h)
Copolymer | poly[(methyl methacrylate)-co-(butyl acrylate)] | P900008 | C5H8O2 | Physicochemical property | Contact angle | 77.3 | 610.7888 | degree
Copolymer | poly[(methyl methacrylate)-co-(butyl acrylate)] | P900008 | C5H8O2 | Tensile property | Dynamic mechanical properties storage modulus | 0.0162 | 0.4366399 | GPa
Copolymer | poly[(methyl methacrylate)-co-(butyl acrylate)] | P900008 | C5H8O2 | Tensile property | Dynamic mechanical properties loss modulus | 0.3 | 0 | GPa
Copolymer | poly[(methyl methacrylate)-co-(butyl acrylate)] | P900008 | C5H8O2 | Tensile property | Dynamic mechanical properties loss tangent | 1.5 | 0
Copolymer | poly[(methyl methacrylate)-co-(butyl acrylate)] | P900008 | C5H8O2 | Tensile property | Elongation at break | 550 | 88095.1 | %
Copolymer | poly[(methyl methacrylate)-co-(butyl acrylate)] | P900008 | C5H8O2 | Tensile property | Elongation at yield | 2 | 0 | %
Copolymer | poly[(methyl methacrylate)-co-(butyl acrylate)] | P900008 | C5H8O2 | Tensile property | Tensile stress strength at break | 0.0031 | 1.902302e-05 | GPa
Copolymer | poly[(methyl methacrylate)-co-(butyl acrylate)] | P900008 | C5H8O2 | Tensile property | Tensile stress strength at yield | 0.0061 | 1.728e-05 | GPa
Copolymer | poly[(methyl methacrylate)-co-(butyl acrylate)] | P900008 | C5H8O2 | Shear property | Dynamic shear properties loss tangent | 0.32 | 0
Copolymer | poly[(methacrylic acid)-co-(ethyl acrylate)] | P900009 | C4H6O2 | Thermal property | Glass transition temperature | 130 | 0 | C
Copolymer | poly(6-aminocaproic acid-co-hexamethylene adipamide) | P900010 | C6H11NO | Physical property | Density | 1.11 | 0 | g/cm3
Copolymer | poly(6-aminocaproic acid-co-hexamethylene adipamide) | P900010 | C6H11NO | Physical property | Specific volume | 0.901 | 0 | cm3/g
Copolymer | poly(6-aminocaproic acid-co-hexamethylene adipamide) | P900010 | C6H11NO | Thermal property | Crystallization temperature | 118.7 | 0 | C
Copolymer | poly(6-aminocaproic acid-co-hexamethylene adipamide) | P900010 | C6H11NO | Thermal property | Glass transition temperature | 75.05 | 764.8033 | C
Copolymer | poly(6-aminocaproic acid-co-hexamethylene adipamide) | P900010 | C6H11NO | Thermal property | Heat of fusion | 0.0042875 | 1.673241e-05 | kcal/g
Copolymer | poly(6-aminocaproic acid-co-hexamethylene adipamide) | P900010 | C6H11NO | Thermal property | Thermal decomposition temperature | 419.5 | 0 | C
Copolymer | poly(6-aminocaproic acid-co-hexamethylene adipamide) | P900010 | C6H11NO | Thermal property | Thermal decomposition weight loss | 95 | 0 | %
Copolymer | poly(6-aminocaproic acid-co-hexamethylene adipamide) | P900010 | C6H11NO | Thermal property | Melting temperature | 193.5 | 1025.267 | C
Copolymer | poly(6-aminocaproic acid-co-hexamethylene adipamide) | P900010 | C6H11NO | Physicochemical property | Gas permeability coefficient p | 3.15e-15 | 1.08e-30 | cm3(STP)cm/(cm2*s*Pa)
Copolymer | poly(6-aminocaproic acid-co-hexamethylene adipamide) | P900010 | C6H11NO | Physicochemical property | Water absorption | 11 | 2 | wt%
Copolymer | poly(6-aminocaproic acid-co-hexamethylene adipamide) | P900010 | C6H11NO | Physicochemical property | Water vapor transmission | 0.0279 | 0 | g*mil/(cm2*24h)
Copolymer | poly(6-aminocaproic acid-co-hexamethylene adipamide) | P900010 | C6H11NO | Tensile property | Dynamic mechanical properties storage modulus | 1.39 | 0 | GPa
Copolymer | poly(6-aminocaproic acid-co-hexamethylene adipamide) | P900010 | C6H11NO | Tensile property | Dynamic mechanical properties loss modulus | 0.055 | 0 | GPa
Copolymer | poly(6-aminocaproic acid-co-hexamethylene adipamide) | P900010 | C6H11NO | Tensile property | Dynamic mechanical properties loss tangent | 0.0364 | 0
Copolymer | poly(6-aminocaproic acid-co-hexamethylene adipamide) | P900010 | C6H11NO | Tensile property | Elongation at break | 252.6 | 1885.013 | %
Copolymer | poly(6-aminocaproic acid-co-hexamethylene adipamide) | P900010 | C6H11NO | Tensile property | Tensile modulus | 0.6075 | 0.2054083 | GPa
Copolymer | poly(6-aminocaproic acid-co-hexamethylene adipamide) | P900010 | C6H11NO | Tensile property | Tensile stress strength at break | 0.04655 | 6.627e-05 | GPa
Copolymer | poly(6-aminocaproic acid-co-hexamethylene adipamide) | P900010 | C6H11NO | Tensile property | Tensile stress strength at yield | 0.0185 | 0 | GPa
Copolymer | poly(6-aminocaproic acid-co-hexamethylene adipamide) | P900010 | C6H11NO | Flexural property | Flexural modulus | 1.1 | 0 | GPa
Copolymer | poly(6-aminocaproic acid-co-hexamethylene adipamide) | P900010 | C6H11NO | Flexural property | Flexural stress strength at break | 0.0435 | 0 | GPa
Copolymer | poly(6-aminocaproic acid-co-hexamethylene adipamide) | P900010 | C6H11NO | Heat characteristics | Deflection temperature under load hdt | 114.8 | 0 | C
Copolymer | poly(6-aminocaproic acid-co-hexamethylene adipamide) | P900010 | C6H11NO | Hardness | Shore hardness | 38 | 0
Copolymer | poly[(hexano-6-lactam)-co-(dodecano-12-lactam)] | P900011 | C6H11NO | Physical property | Density | 1.04795 | 0.0009078717 | g/cm3
Copolymer | poly[(hexano-6-lactam)-co-(dodecano-12-lactam)] | P900011 | C6H11NO | Physical property | Specific volume | 0.954055 | 0.0007351272 | cm3/g
Copolymer | poly[(hexano-6-lactam)-co-(dodecano-12-lactam)] | P900011 | C6H11NO | Thermal property | Crystallization temperature | 158 | 2326.462 | C
Copolymer | poly[(hexano-6-lactam)-co-(dodecano-12-lactam)] | P900011 | C6H11NO | Thermal property | Glass transition temperature | 29 | 55.48092 | C
Copolymer | poly[(hexano-6-lactam)-co-(dodecano-12-lactam)] | P900011 | C6H11NO | Thermal property | Heat of crystallization | 12.61 | 4.961872 | cal/g
Copolymer | poly[(hexano-6-lactam)-co-(dodecano-12-lactam)] | P900011 | C6H11NO | Thermal property | Heat of fusion | 0.0103 | 1.177403e-05 | kcal/g
Copolymer | poly[(hexano-6-lactam)-co-(dodecano-12-lactam)] | P900011 | C6H11NO | Thermal property | Thermal decomposition temperature | 500 | 0 | C
Copolymer | poly[(hexano-6-lactam)-co-(dodecano-12-lactam)] | P900011 | C6H11NO | Thermal property | Thermal decomposition weight loss | 89.5 | 1.428571 | %
Copolymer | poly[(hexano-6-lactam)-co-(dodecano-12-lactam)] | P900011 | C6H11NO | Thermal property | Melting temperature | 159.15 | 846.809 | C
Copolymer | poly[(hexano-6-lactam)-co-(dodecano-12-lactam)] | P900011 | C6H11NO | Electric property | Dielectric constant ac | 2.6 | 0.03642857
Copolymer | poly[(hexano-6-lactam)-co-(dodecano-12-lactam)] | P900011 | C6H11NO | Physicochemical property | Gas diffusion coefficient d | 2.1e-09 | 0 | cm2/s
Copolymer | poly[(hexano-6-lactam)-co-(dodecano-12-lactam)] | P900011 | C6H11NO | Physicochemical property | Water absorption | 2.7 | 0 | wt%
Copolymer | poly[(hexano-6-lactam)-co-(dodecano-12-lactam)] | P900011 | C6H11NO | Tensile property | Dynamic mechanical properties storage modulus | 0.16 | 0 | GPa
Copolymer | poly[(hexano-6-lactam)-co-(dodecano-12-lactam)] | P900011 | C6H11NO | Tensile property | Elongation at break | 500 | 41876.92 | %
Copolymer | poly[(hexano-6-lactam)-co-(dodecano-12-lactam)] | P900011 | C6H11NO | Tensile property | Tensile modulus | 0.675 | 0.5028211 | GPa
Copolymer | poly[(hexano-6-lactam)-co-(dodecano-12-lactam)] | P900011 | C6H11NO | Tensile property | Tensile stress strength at break | 0.046 | 0.0003512212 | GPa
Copolymer | poly[(hexano-6-lactam)-co-(dodecano-12-lactam)] | P900011 | C6H11NO | Compression characteristics | Compressive stress strength at break | 0.0475 | 0.000155 | GPa
Copolymer | poly[(hexano-6-lactam)-co-(dodecano-12-lactam)] | P900011 | C6H11NO | Impact strength | Izod impact | 0.16 | 0.06113333 | kJ/m
Copolymer | poly[ethene-co-(4-methylpent-1-ene)] | P900013 | CH2 | Physical property | Density | 0.9167 | 7.330667e-06 | g/cm3
Copolymer | poly[ethene-co-(4-methylpent-1-ene)] | P900013 | CH2 | Physical property | Specific volume | 1.091 | 2.426667e-05 | cm3/g
Copolymer | poly[ethene-co-(4-methylpent-1-ene)] | P900013 | CH2 | Thermal property | Heat of fusion | 0.0325 | 0 | kcal/g
Copolymer | poly[ethene-co-(4-methylpent-1-ene)] | P900013 | CH2 | Thermal property | Melting temperature | 92 | 657.7778 | C
Copolymer | poly[ethene-co-(4-methylpent-1-ene)] | P900013 | CH2 | Tensile property | Elongation at break | 365 | 4935.714 | %
Copolymer | poly[ethene-co-(4-methylpent-1-ene)] | P900013 | CH2 | Tensile property | Tensile stress strength at break | 0.0034 | 7.390714e-06 | GPa
Copolymer | poly[ethene-co-(oct-1-ene)] | P900014 | CH2 | Physical property | Density | 0.908 | 0.000510202 | g/cm3
Copolymer | poly[ethene-co-(oct-1-ene)] | P900014 | CH2 | Physical property | Specific volume | 1.1 | 0.0006944708 | cm3/g
Copolymer | poly[ethene-co-(oct-1-ene)] | P900014 | CH2 | Optical property | Refractive index | 1.52 | 0
Copolymer | poly[ethene-co-(oct-1-ene)] | P900014 | CH2 | Thermal property | Crystallization kinetics n | 1.72 | 0.003751111
Copolymer | poly[ethene-co-(oct-1-ene)] | P900014 | CH2 | Thermal property | Crystallization kinetics half time of crystallization | 3.9 | 14011.16 | second
Copolymer | poly[ethene-co-(oct-1-ene)] | P900014 | CH2 | Thermal property | Crystallization temperature | 88.5 | 439.9831 | C
Copolymer | poly[ethene-co-(oct-1-ene)] | P900014 | CH2 | Thermal property | Glass transition temperature | -38.85 | 153.7309 | C
Copolymer | poly[ethene-co-(oct-1-ene)] | P900014 | CH2 | Thermal property | Heat of crystallization | 28.41 | 86.11102 | cal/g
Copolymer | poly[ethene-co-(oct-1-ene)] | P900014 | CH2 | Thermal property | Heat of fusion | 0.02498 | 0.0001625789 | kcal/g
Copolymer | poly[ethene-co-(oct-1-ene)] | P900014 | CH2 | Thermal property | Thermal decomposition temperature | 459 | 684.5879 | C
Copolymer | poly[ethene-co-(oct-1-ene)] | P900014 | CH2 | Thermal property | Thermal decomposition weight loss | 15 | 40.15152 | %
Copolymer | poly[ethene-co-(oct-1-ene)] | P900014 | CH2 | Thermal property | Melting temperature | 106.6 | 556.9686 | C
Copolymer | poly[ethene-co-(oct-1-ene)] | P900014 | CH2 | Thermal property | Specific heat capacity cp | 0.6 | 0.00452302 | cal/(g*C)
Copolymer | poly[ethene-co-(oct-1-ene)] | P900014 | CH2 | Electric property | Dielectric constant ac | 2.315 | 0.009633333
Copolymer | poly[ethene-co-(oct-1-ene)] | P900014 | CH2 | Electric property | Dielectric loss factor | 0.005 | 3.333333e-05
Copolymer | poly[ethene-co-(oct-1-ene)] | P900014 | CH2 | Electric property | Electric conductivity | 7.7e-12 | 1.18277e-21 | 1/(ohm*cm)
Copolymer | poly[ethene-co-(oct-1-ene)] | P900014 | CH2 | Electric property | Volume resistivity | 130000000000 | 3.4844e+31 | ohm*cm
Copolymer | poly[ethene-co-(oct-1-ene)] | P900014 | CH2 | Physicochemical property | Cohesive energy density | 73.31 | 0 | cal/cm3
Copolymer | poly[ethene-co-(oct-1-ene)] | P900014 | CH2 | Physicochemical property | Gas diffusion coefficient d | 7.3e-07 | 1.6365345e-11 | cm2/s
Copolymer | poly[ethene-co-(oct-1-ene)] | P900014 | CH2 | Physicochemical property | Gas permeability coefficient p | 1.4e-12 | 6.481289e-25 | cm3(STP)cm/(cm2*s*Pa)
Copolymer | poly[ethene-co-(oct-1-ene)] | P900014 | CH2 | Physicochemical property | Gas solubility coefficient s | 1.635e-06 | 9.184313e-12 | cm3(STP)/(cm3*Pa)
Copolymer | poly[ethene-co-(oct-1-ene)] | P900014 | CH2 | Physicochemical property | Interfacial tension | 2.2 | 2.050667 | mN/m
Copolymer | poly[ethene-co-(oct-1-ene)] | P900014 | CH2 | Physicochemical property | Solubility parameter | 17.52 | 0 | (J/cm3)1/2
Copolymer | poly[ethene-co-(oct-1-ene)] | P900014 | CH2 | Physicochemical property | Water vapor transmission | 0.000505 | 2.083333e-08 | g*mil/(cm2*24h)
Copolymer | poly[ethene-co-(oct-1-ene)] | P900014 | CH2 | Dilute solution property | Intrinsic viscosity eta | 1.49 | 0.04456 | dl/g
Copolymer | poly[ethene-co-(oct-1-ene)] | P900014 | CH2 | Tensile property | Dynamic mechanical properties storage modulus | 0.145 | 0.1101496 | GPa
Copolymer | poly[ethene-co-(oct-1-ene)] | P900014 | CH2 | Tensile property | Dynamic mechanical properties loss modulus | 0.044 | 0.0004400043 | GPa
Copolymer | poly[ethene-co-(oct-1-ene)] | P900014 | CH2 | Tensile property | Dynamic mechanical properties loss tangent | 0.34 | 0.01394085
Copolymer | poly[ethene-co-(oct-1-ene)] | P900014 | CH2 | Tensile property | Elongation at break | 700 | 118188.6 | %
Copolymer | poly[ethene-co-(oct-1-ene)] | P900014 | CH2 | Tensile property | Elongation at yield | 16.15 | 19.08679 | %
Copolymer | poly[ethene-co-(oct-1-ene)] | P900014 | CH2 | Tensile property | Fiber tensile elongation at break | 330 | 9306.667 | %
Copolymer | poly[ethene-co-(oct-1-ene)] | P900014 | CH2 | Tensile property | Tensile modulus | 0.23285 | 0.0200443 | GPa
Copolymer | poly[ethene-co-(oct-1-ene)] | P900014 | CH2 | Tensile property | Tensile stress strength at break | 0.0155 | 0.0001391639 | GPa
Copolymer | poly[ethene-co-(oct-1-ene)] | P900014 | CH2 | Tensile property | Tensile stress strength at yield | 0.0105 | 8.476076e-06 | GPa
Copolymer | poly[ethene-co-(oct-1-ene)] | P900014 | CH2 | Shear property | Dynamic shear properties storage modulus | 4.5e-06 | 2.523512e-06 | GPa
Copolymer | poly[ethene-co-(oct-1-ene)] | P900014 | CH2 | Shear property | Dynamic shear properties loss modulus | 1e-05 | 1.06251e-08 | GPa
Copolymer | poly[ethene-co-(oct-1-ene)] | P900014 | CH2 | Shear property | Dynamic shear properties loss tangent | 0.42 | 1.77216
Copolymer | poly[ethene-co-(oct-1-ene)] | P900014 | CH2 | Flexural property | Dynamic flexural properties storage modulus | 0.085 | 0.03854973 | GPa
Copolymer | poly[ethene-co-(oct-1-ene)] | P900014 | CH2 | Flexural property | Dynamic flexural properties loss modulus | 0.0725 | 0.0001203333 | GPa
Copolymer | poly[ethene-co-(oct-1-ene)] | P900014 | CH2 | Flexural property | Dynamic flexural properties loss tanget | 0.129 | 0
Copolymer | poly[ethene-co-(oct-1-ene)] | P900014 | CH2 | Flexural property | Flexural modulus | 0.05675 | 0.00378075 | GPa
Copolymer | poly[ethene-co-(oct-1-ene)] | P900014 | CH2 | Impact strength | Charpy impact | 12.5 | 0 | kJ/m2
Copolymer | poly[ethene-co-(oct-1-ene)] | P900014 | CH2 | Hardness | Shore hardness | 39 | 0
Copolymer | poly[ethene-co-(oct-1-ene)] | P900014 | CH2 | Other physical property | Bulk modulus | 1.2 | 1.505081 | GPa
Copolymer | poly[ethene-co-(oct-1-ene)] | P900014 | CH2 | Other physical property | Compressibility | 0.86 | 0.2027063 | 1/(GPa)
Copolymer | poly[ethene-co-(oct-1-ene)] | P900014 | CH2 | Other physical property | Pvt relation pressure | 13.8 | 10091.91 | MPa
Copolymer | poly[ethene-co-(oct-1-ene)] | P900014 | CH2 | Other physical property | Pvt relation specific volume | 1.178 | 0.007097719 | cm3/g
Copolymer | poly[ethene-co-(oct-1-ene)] | P900014 | CH2 | Other physical property | Pvt relation temperature | 150 | 2830.352 | C
Copolymer | poly[ethene-co-(prop-1-ene)] | P900015 | CH2 | Physical property | Density | 0.883 | 0.0004524649 | g/cm3
Copolymer | poly[ethene-co-(prop-1-ene)] | P900015 | CH2 | Physical property | Specific volume | 1.13 | 0.001051631 | cm3/g
Copolymer | poly[ethene-co-(prop-1-ene)] | P900015 | CH2 | Optical property | Refractive index | 1.5015 | 0.000103732
Copolymer | poly[ethene-co-(prop-1-ene)] | P900015 | CH2 | Thermal property | Crystallization kinetics k | 0.00018050695 | 4.343699e-08
Copolymer | poly[ethene-co-(prop-1-ene)] | P900015 | CH2 | Thermal property | Crystallization kinetics n | 2.325 | 0.06163333
Copolymer | poly[ethene-co-(prop-1-ene)] | P900015 | CH2 | Thermal property | Crystallization kinetics half time of crystallization | 554 | 357765.3 | second
Copolymer | poly[ethene-co-(prop-1-ene)] | P900015 | CH2 | Thermal property | Crystallization temperature | 72.1 | 871.6127 | C
Copolymer | poly[ethene-co-(prop-1-ene)] | P900015 | CH2 | Thermal property | Glass transition temperature | -20 | 456.281 | C
Copolymer | poly[ethene-co-(prop-1-ene)] | P900015 | CH2 | Thermal property | Heat of crystallization | 15.6 | 73.41948 | cal/g
Copolymer | poly[ethene-co-(prop-1-ene)] | P900015 | CH2 | Thermal property | Heat of fusion | 0.0103 | 7.47044e-05 | kcal/g
Copolymer | poly[ethene-co-(prop-1-ene)] | P900015 | CH2 | Thermal property | Thermal decomposition temperature | 427.5 | 4218.551 | C
Copolymer | poly[ethene-co-(prop-1-ene)] | P900015 | CH2 | Thermal property | Thermal decomposition weight loss | 94.75 | 49.31528 | %
Copolymer | poly[ethene-co-(prop-1-ene)] | P900015 | CH2 | Thermal property | Melting temperature | 104.3 | 1414.166 | C
Copolymer | poly[ethene-co-(prop-1-ene)] | P900015 | CH2 | Thermal property | Specific heat capacity cp | 0.4149 | 0.03440899 | cal/(g*C)
Copolymer | poly[ethene-co-(prop-1-ene)] | P900015 | CH2 | Thermal property | Thermal conductivity | 0.12 | 0 | W/(m*K)
Copolymer | poly[ethene-co-(prop-1-ene)] | P900015 | CH2 | Electric property | Electric conductivity | 7e-15 | 7.960713e-29 | 1/(ohm*cm)
Copolymer | poly[ethene-co-(prop-1-ene)] | P900015 | CH2 | Electric property | Volume resistivity | 100000000000000 | 1.2817e+33 | ohm*cm
Copolymer | poly[ethene-co-(prop-1-ene)] | P900015 | CH2 | Physicochemical property | Cohesive energy density | 68.62 | 10.44309 | cal/cm3
Copolymer | poly[ethene-co-(prop-1-ene)] | P900015 | CH2 | Physicochemical property | Gas diffusion coefficient d | 2.155e-07 | 6.368814e-14 | cm2/s
Copolymer | poly[ethene-co-(prop-1-ene)] | P900015 | CH2 | Physicochemical property | Gas permeability coefficient p | 1.54e-13 | 5.24908e-24 | cm3(STP)cm/(cm2*s*Pa)
Copolymer | poly[ethene-co-(prop-1-ene)] | P900015 | CH2 | Physicochemical property | Gas solubility coefficient s | 1.086e-06 | 5.135218e-14 | cm3(STP)/(cm3*Pa)
Copolymer | poly[ethene-co-(prop-1-ene)] | P900015 | CH2 | Physicochemical property | Solubility parameter | 16.95 | 0.1553978 | (J/cm3)1/2
Copolymer | poly[ethene-co-(prop-1-ene)] | P900015 | CH2 | Physicochemical property | Surface tension | 28 | 60.81931 | mN/m
Copolymer | poly[ethene-co-(prop-1-ene)] | P900015 | CH2 | Physicochemical property | Water absorption | 0.28 | 0 | wt%
Copolymer | poly[ethene-co-(prop-1-ene)] | P900015 | CH2 | Physicochemical property | Water vapor transmission | 0.00562 | 0 | g*mil/(cm2*24h)
Copolymer | poly[ethene-co-(prop-1-ene)] | P900015 | CH2 | Physicochemical property | Contact angle | 80 | 718.1538 | degree
Copolymer | poly[ethene-co-(prop-1-ene)] | P900015 | CH2 | Dilute solution property | Intrinsic viscosity eta | 2.6 | 1.597101 | dl/g
Copolymer | poly[ethene-co-(prop-1-ene)] | P900015 | CH2 | Tensile property | Dynamic mechanical properties storage modulus | 0.85 | 0.2995519 | GPa
Copolymer | poly[ethene-co-(prop-1-ene)] | P900015 | CH2 | Tensile property | Dynamic mechanical properties loss modulus | 0.076 | 0.00209811 | GPa
Copolymer | poly[ethene-co-(prop-1-ene)] | P900015 | CH2 | Tensile property | Dynamic mechanical properties loss tangent | 0.18 | 0.1124548
Copolymer | poly[ethene-co-(prop-1-ene)] | P900015 | CH2 | Tensile property | Elongation at break | 240 | 183365.2 | %
Copolymer | poly[ethene-co-(prop-1-ene)] | P900015 | CH2 | Tensile property | Elongation at yield | 55 | 484.7111 | %
Copolymer | poly[ethene-co-(prop-1-ene)] | P900015 | CH2 | Tensile property | Tensile modulus | 0.2114 | 0.1320197 | GPa
Copolymer | poly[ethene-co-(prop-1-ene)] | P900015 | CH2 | Tensile property | Tensile stress strength at break | 0.0137 | 0.0001596371 | GPa
Copolymer | poly[ethene-co-(prop-1-ene)] | P900015 | CH2 | Tensile property | Tensile stress strength at yield | 0.012 | 0.00015134 | GPa
Copolymer | poly[ethene-co-(prop-1-ene)] | P900015 | CH2 | Shear property | Dynamic shear properties storage modulus | 2.65e-06 | 5.353176e-06 | GPa
Copolymer | poly[ethene-co-(prop-1-ene)] | P900015 | CH2 | Shear property | Dynamic shear properties loss modulus | 2.5e-06 | 8.926667e-11 | GPa
Copolymer | poly[ethene-co-(prop-1-ene)] | P900015 | CH2 | Shear property | Dynamic shear properties loss tangent | 3.7 | 0
Copolymer | poly[ethene-co-(prop-1-ene)] | P900015 | CH2 | Flexural property | Dynamic flexural properties loss tanget | 0.1875 | 0.000675
Copolymer | poly[ethene-co-(prop-1-ene)] | P900015 | CH2 | Flexural property | Flexural modulus | 0.006405 | 1.54587e-05 | GPa
Copolymer | poly[ethene-co-(prop-1-ene)] | P900015 | CH2 | Impact strength | Charpy impact | 100 | 0 | kJ/m2
Copolymer | poly[ethene-co-(prop-1-ene)] | P900015 | CH2 | Impact strength | Izod impact | 0.456 | 0 | kJ/m
Copolymer | poly[ethene-co-(prop-1-ene)] | P900015 | CH2 | Hardness | Shore hardness | 11 | 1213.929
Copolymer | poly[ethene-co-(prop-1-ene)] | P900015 | CH2 | Heat resistance and combustion | Oxygen index | 17.5 | 0 | %
Copolymer | poly[ethene-co-(prop-1-ene)] | P900015 | CH2 | Other physical property | Bulk modulus | 0.8683 | 0.858799 | GPa
Copolymer | poly[ethene-co-(prop-1-ene)] | P900015 | CH2 | Other physical property | Compressibility | 1.152 | 0.1815359 | 1/(GPa)
Copolymer | poly[ethene-co-(prop-1-ene)] | P900015 | CH2 | Other physical property | Pvt relation pressure | 100.05 | 10424.35 | MPa
Copolymer | poly[ethene-co-(prop-1-ene)] | P900015 | CH2 | Other physical property | Pvt relation specific volume | 1.173 | 0.006548348 | cm3/g
Copolymer | poly[ethene-co-(prop-1-ene)] | P900015 | CH2 | Other physical property | Pvt relation temperature | 131 | 3725.936 | C
Copolymer | poly[ethene-co-(prop-1-ene)] | P900015 | CH2 | Other physical property | Radiation resistance | 9 | 0 | Mrad
Copolymer | poly[ethene-co-(vinyl acetate)] | P900016 | CH2 | Physical property | Density | 0.941 | 0.0740635 | g/cm3
Copolymer | poly[ethene-co-(vinyl acetate)] | P900016 | CH2 | Physical property | Specific volume | 1.06 | 67.30569 | cm3/g
Copolymer | poly[ethene-co-(vinyl acetate)] | P900016 | CH2 | Thermal property | Crystallization kinetics half time of crystallization | 149.4 | 3468 | second
Copolymer | poly[ethene-co-(vinyl acetate)] | P900016 | CH2 | Thermal property | Crystallization temperature | 55.79 | 214.8286 | C
Copolymer | poly[ethene-co-(vinyl acetate)] | P900016 | CH2 | Thermal property | Glass transition temperature | -17 | 200.5299 | C
Copolymer | poly[ethene-co-(vinyl acetate)] | P900016 | CH2 | Thermal property | Heat of crystallization | 8.86 | 7.926 | cal/g
Copolymer | poly[ethene-co-(vinyl acetate)] | P900016 | CH2 | Thermal property | Heat of fusion | 0.00965 | 4.031974e-05 | kcal/g
Copolymer | poly[ethene-co-(vinyl acetate)] | P900016 | CH2 | Thermal property | Thermal decomposition temperature | 357.434 | 7536.723 | C
Copolymer | poly[ethene-co-(vinyl acetate)] | P900016 | CH2 | Thermal property | Thermal decomposition weight loss | 10 | 389.2489 | %
Copolymer | poly[ethene-co-(vinyl acetate)] | P900016 | CH2 | Thermal property | Melting temperature | 82 | 426.3514 | C
Copolymer | poly[ethene-co-(vinyl acetate)] | P900016 | CH2 | Thermal property | Thermal conductivity | 0.3155 | 0.003665357 | W/(m*K)
Copolymer | poly[ethene-co-(vinyl acetate)] | P900016 | CH2 | Thermal property | Thermal diffusivity | 1.7e-07 | 0 | m2/s
Copolymer | poly[ethene-co-(vinyl acetate)] | P900016 | CH2 | Electric property | Dielectric constant ac | 2.8 | 10.78482
Copolymer | poly[ethene-co-(vinyl acetate)] | P900016 | CH2 | Electric property | Dielectric loss factor | 0.33 | 0.08504
Copolymer | poly[ethene-co-(vinyl acetate)] | P900016 | CH2 | Electric property | Dielectric loss tangent | 0.005 | 0
Copolymer | poly[ethene-co-(vinyl acetate)] | P900016 | CH2 | Electric property | Electric conductivity | 4.5e-14 | 5.819973e-23 | 1/(ohm*cm)
Copolymer | poly[ethene-co-(vinyl acetate)] | P900016 | CH2 | Electric property | Surface resistivity | 1000000000000 | 0 | ohm
Copolymer | poly[ethene-co-(vinyl acetate)] | P900016 | CH2 | Electric property | Volume resistivity | 22000000000000 | 2.3311e+30 | ohm*cm
Copolymer | poly[ethene-co-(vinyl acetate)] | P900016 | CH2 | Physicochemical property | Cohesive energy density | 68.6 | 13.335 | cal/cm3
Copolymer | poly[ethene-co-(vinyl acetate)] | P900016 | CH2 | Physicochemical property | Gas diffusion coefficient d | 2.3e-07 | 3.607424e-14 | cm2/s
Copolymer | poly[ethene-co-(vinyl acetate)] | P900016 | CH2 | Physicochemical property | Gas permeability coefficient p | 2.27e-12 | 9.46229e-20 | cm3(STP)cm/(cm2*s*Pa)
Copolymer | poly[ethene-co-(vinyl acetate)] | P900016 | CH2 | Physicochemical property | Gas solubility coefficient s | 7.5e-06 | 1.536539e-06 | cm3(STP)/(cm3*Pa)
Copolymer | poly[ethene-co-(vinyl acetate)] | P900016 | CH2 | Physicochemical property | Interfacial tension | 3.535 | 5.815829 | mN/m
Copolymer | poly[ethene-co-(vinyl acetate)] | P900016 | CH2 | Physicochemical property | Solubility parameter | 16.95 | 0.2123077 | (J/cm3)1/2
Copolymer | poly[ethene-co-(vinyl acetate)] | P900016 | CH2 | Physicochemical property | Surface tension | 27.25 | 0.6935714 | mN/m
Copolymer | poly[ethene-co-(vinyl acetate)] | P900016 | CH2 | Physicochemical property | Water absorption | 0.044 | 0 | wt%
Copolymer | poly[ethene-co-(vinyl acetate)] | P900016 | CH2 | Physicochemical property | Contact angle | 55.5 | 287.3958 | degree
Copolymer | poly[ethene-co-(vinyl acetate)] | P900016 | CH2 | Dilute solution property | Intrinsic viscosity eta | 0.153 | 0.009145156 | dl/g
Copolymer | poly[ethene-co-(vinyl acetate)] | P900016 | CH2 | Tensile property | Dynamic mechanical properties storage modulus | 0.085 | 0.5073675 | GPa
Copolymer | poly[ethene-co-(vinyl acetate)] | P900016 | CH2 | Tensile property | Dynamic mechanical properties loss tangent | 0.357 | 0.1995746
Copolymer | poly[ethene-co-(vinyl acetate)] | P900016 | CH2 | Tensile property | Elongation at break | 645 | 176190.4 | %
Copolymer | poly[ethene-co-(vinyl acetate)] | P900016 | CH2 | Tensile property | Elongation at yield | 8.6 | 0 | %
Copolymer | poly[ethene-co-(vinyl acetate)] | P900016 | CH2 | Tensile property | Tensile modulus | 0.028 | 629.3149 | GPa
Copolymer | poly[ethene-co-(vinyl acetate)] | P900016 | CH2 | Tensile property | Tensile stress strength at break | 0.0137 | 0.01199995 | GPa
Copolymer | poly[ethene-co-(vinyl acetate)] | P900016 | CH2 | Tensile property | Tensile stress strength at yield | 0.003 | 3.032e-06 | GPa
Copolymer | poly[ethene-co-(vinyl acetate)] | P900016 | CH2 | Shear property | Dynamic shear properties storage modulus | 2.65e-05 | 0.0009825046 | GPa
Copolymer | poly[ethene-co-(vinyl acetate)] | P900016 | CH2 | Shear property | Dynamic shear properties loss modulus | 8.5e-06 | 4.258304e-10 | GPa
Copolymer | poly[ethene-co-(vinyl acetate)] | P900016 | CH2 | Shear property | Dynamic shear properties loss tangent | 1.335 | 1.5123
Copolymer | poly[ethene-co-(vinyl acetate)] | P900016 | CH2 | Flexural property | Dynamic flexural properties storage modulus | 0.063 | 0.02598451 | GPa
Copolymer | poly[ethene-co-(vinyl acetate)] | P900016 | CH2 | Flexural property | Dynamic flexural properties loss modulus | 0.11 | 0 | GPa
Copolymer | poly[ethene-co-(vinyl acetate)] | P900016 | CH2 | Flexural property | Dynamic flexural properties loss tanget | 0.23 | 0.01441895
Copolymer | poly[ethene-co-(vinyl acetate)] | P900016 | CH2 | Compression characteristics | Compressive stress strength at break | 0.4435 | 0.001776333 | GPa
Copolymer | poly[ethene-co-(vinyl acetate)] | P900016 | CH2 | Heat characteristics | Softening temperature | 104 | 1297.68 | C
Copolymer | poly[ethene-co-(vinyl acetate)] | P900016 | CH2 | Hardness | Shore hardness | 64 | 190.7446
Copolymer | poly[ethene-co-(vinyl acetate)] | P900016 | CH2 | Heat resistance and combustion | Oxygen index | 20.7 | 34.81502 | %
Copolymer | poly[ethene-co-(vinyl acetate)] | P900016 | CH2 | Other physical property | Pvt relation pressure | 45 | 1633.333 | MPa
Copolymer | poly[ethene-co-(vinyl acetate)] | P900016 | CH2 | Other physical property | Pvt relation specific volume | 1.044 | 0.01178133 | cm3/g
Copolymer | poly[ethene-co-(vinyl acetate)] | P900016 | CH2 | Other physical property | Pvt relation temperature | 90 | 133.3333 | C
Copolymer | poly[ethene-co-(vinyl alcohol)] | P900017 | CH2 | Physical property | Density | 1.02 | 0.06830863 | g/cm3
Copolymer | poly[ethene-co-(vinyl alcohol)] | P900017 | CH2 | Physical property | Specific volume | 0.98 | 0.356469 | cm3/g
Copolymer | poly[ethene-co-(vinyl alcohol)] | P900017 | CH2 | Thermal property | Crystallization temperature | 144.9 | 2387.53 | C
Copolymer | poly[ethene-co-(vinyl alcohol)] | P900017 | CH2 | Thermal property | Glass transition temperature | 49 | 345.2847 | C
Copolymer | poly[ethene-co-(vinyl alcohol)] | P900017 | CH2 | Thermal property | Heat of crystallization | 6.7 | 51.21003 | cal/g
Copolymer | poly[ethene-co-(vinyl alcohol)] | P900017 | CH2 | Thermal property | Heat of fusion | 0.016 | 3.096408e-05 | kcal/g
Copolymer | poly[ethene-co-(vinyl alcohol)] | P900017 | CH2 | Thermal property | Thermal decomposition temperature | 300 | 5741.867 | C
Copolymer | poly[ethene-co-(vinyl alcohol)] | P900017 | CH2 | Thermal property | Thermal decomposition weight loss | 15 | 33.33333 | %
Copolymer | poly[ethene-co-(vinyl alcohol)] | P900017 | CH2 | Thermal property | Melting temperature | 165.4 | 532.9385 | C
Copolymer | poly[ethene-co-(vinyl alcohol)] | P900017 | CH2 | Electric property | Dielectric constant ac | 4.9 | 2.011627
Copolymer | poly[ethene-co-(vinyl alcohol)] | P900017 | CH2 | Electric property | Dielectric loss factor | 1.55 | 0.4935714
Copolymer | poly[ethene-co-(vinyl alcohol)] | P900017 | CH2 | Electric property | Dielectric loss tangent | 0.0515 | 0.0004737143
Copolymer | poly[ethene-co-(vinyl alcohol)] | P900017 | CH2 | Physicochemical property | Cohesive energy density | 145 | 1644.704 | cal/cm3
Copolymer | poly[ethene-co-(vinyl alcohol)] | P900017 | CH2 | Physicochemical property | Gas diffusion coefficient d | 9.8e-10 | 8.225288e-19 | cm2/s
Copolymer | poly[ethene-co-(vinyl alcohol)] | P900017 | CH2 | Physicochemical property | Gas permeability coefficient p | 6.3e-17 | 3.332264e-23 | cm3(STP)cm/(cm2*s*Pa)
Copolymer | poly[ethene-co-(vinyl alcohol)] | P900017 | CH2 | Physicochemical property | Gas solubility coefficient s | 2.315e-07 | 1.47e-16 | cm3(STP)/(cm3*Pa)
Copolymer | poly[ethene-co-(vinyl alcohol)] | P900017 | CH2 | Physicochemical property | Hansen parameter delta p polar | 17.9 | 35.336 | (J/cm3)1/2
Copolymer | poly[ethene-co-(vinyl alcohol)] | P900017 | CH2 | Physicochemical property | Interfacial tension | 26.4 | 0 | mN/m
Copolymer | poly[ethene-co-(vinyl alcohol)] | P900017 | CH2 | Physicochemical property | Solubility parameter | 24.6 | 13.06667 | (J/cm3)1/2
Copolymer | poly[ethene-co-(vinyl alcohol)] | P900017 | CH2 | Physicochemical property | Surface tension | 39.9 | 1.058667 | mN/m
Copolymer | poly[ethene-co-(vinyl alcohol)] | P900017 | CH2 | Physicochemical property | Water absorption | 2.7 | 11.59571 | wt%
Copolymer | poly[ethene-co-(vinyl alcohol)] | P900017 | CH2 | Physicochemical property | Contact angle | 55 | 193.8777 | degree
Copolymer | poly[ethene-co-(vinyl alcohol)] | P900017 | CH2 | Tensile property | Dynamic mechanical properties storage modulus | 3.45 | 2.84625 | GPa
Copolymer | poly[ethene-co-(vinyl alcohol)] | P900017 | CH2 | Tensile property | Dynamic mechanical properties loss modulus | 0.1 | 0.003333333 | GPa
Copolymer | poly[ethene-co-(vinyl alcohol)] | P900017 | CH2 | Tensile property | Dynamic mechanical properties loss tangent | 0.05 | 0
Copolymer | poly[ethene-co-(vinyl alcohol)] | P900017 | CH2 | Tensile property | Elongation at break | 125 | 16913.71 | %
Copolymer | poly[ethene-co-(vinyl alcohol)] | P900017 | CH2 | Tensile property | Elongation at yield | 6.5 | 0 | %
Copolymer | poly[ethene-co-(vinyl alcohol)] | P900017 | CH2 | Tensile property | Tensile modulus | 0.98 | 1.471005 | GPa
Copolymer | poly[ethene-co-(vinyl alcohol)] | P900017 | CH2 | Tensile property | Tensile stress strength at break | 0.0617 | 2.9912e-05 | GPa
Copolymer | poly[ethene-co-(vinyl alcohol)] | P900017 | CH2 | Tensile property | Tensile stress strength at yield | 0.038 | 8.186667e-05 | GPa
Copolymer | poly[ethene-co-(vinyl alcohol)] | P900017 | CH2 | Flexural property | Dynamic flexural properties loss modulus | 0.22 | 0 | GPa
Copolymer | poly[ethene-co-(vinyl alcohol)] | P900017 | CH2 | Heat resistance and combustion | Oxygen index | 20.8 | 0 | %
Copolymer | poly[ethene-co-(maleic anhydride)] | P900018 | CH2 | Thermal property | Crystallization temperature | 99.3 | 0 | C
Copolymer | poly[ethene-co-(maleic anhydride)] | P900018 | CH2 | Thermal property | Glass transition temperature | 143.7 | 0 | C
Copolymer | poly[ethene-co-(maleic anhydride)] | P900018 | CH2 | Thermal property | Heat of crystallization | 19.1 | 0 | cal/g
Copolymer | poly[ethene-co-(maleic anhydride)] | P900018 | CH2 | Thermal property | Heat of fusion | 0.0199 | 0 | kcal/g
Copolymer | poly[ethene-co-(maleic anhydride)] | P900018 | CH2 | Thermal property | Thermal decomposition temperature | 433.3 | 1895.053 | C
Copolymer | poly[ethene-co-(maleic anhydride)] | P900018 | CH2 | Thermal property | Thermal decomposition weight loss | 50 | 0 | %
Copolymer | poly[ethene-co-(maleic anhydride)] | P900018 | CH2 | Thermal property | Melting temperature | 119.7 | 0 | C
Copolymer | poly[ethene-co-(maleic anhydride)] | P900018 | CH2 | Physicochemical property | Gas permeability coefficient p | 2.23e-13 | 0 | cm3(STP)cm/(cm2*s*Pa)
Copolymer | poly[ethene-co-(maleic anhydride)] | P900018 | CH2 | Tensile property | Tensile modulus | 49 | 1105.465 | GPa
Copolymer | poly[ethene-co-(maleic anhydride)] | P900018 | CH2 | Tensile property | Tensile stress strength at break | 1.03 | 0.2669802 | GPa
Copolymer | poly[tetrafluoroethylene-co-(vinylidene fluoride)-co-hexafluoropropylene] | P900019 | CF2 | Thermal property | Glass transition temperature | 9.5 | 1003.643 | C
Copolymer | poly[tetrafluoroethylene-co-(vinylidene fluoride)-co-hexafluoropropylene] | P900019 | CF2 | Electric property | Dielectric constant ac | 14 | 0
Copolymer | poly[tetrafluoroethylene-co-(vinylidene fluoride)-co-hexafluoropropylene] | P900019 | CF2 | Electric property | Dielectric loss factor | 1 | 0
Copolymer | poly[tetrafluoroethylene-co-(vinylidene fluoride)-co-hexafluoropropylene] | P900019 | CF2 | Physicochemical property | Cohesive energy density | 120 | 0 | cal/cm3
Copolymer | poly[tetrafluoroethylene-co-(vinylidene fluoride)-co-hexafluoropropylene] | P900019 | CF2 | Physicochemical property | Hansen parameter delta-d: dispersion component | 18 | 0 | (J/cm3)1/2
Copolymer | poly[tetrafluoroethylene-co-(vinylidene fluoride)-co-hexafluoropropylene] | P900019 | CF2 | Physicochemical property | Hansen parameter delta-h: hydrogen bonding | 8.6 | 0 | (J/cm3)1/2
Copolymer | poly[tetrafluoroethylene-co-(vinylidene fluoride)-co-hexafluoropropylene] | P900019 | CF2 | Physicochemical property | Hansen parameter delta p polar | 9.8 | 0 | (J/cm3)1/2
Copolymer | poly[tetrafluoroethylene-co-(vinylidene fluoride)-co-hexafluoropropylene] | P900019 | CF2 | Physicochemical property | Interfacial tension | 3.1 | 0.6533333 | mN/m
Copolymer | poly[tetrafluoroethylene-co-(vinylidene fluoride)-co-hexafluoropropylene] | P900019 | CF2 | Physicochemical property | Solubility parameter | 22 | 0 | (J/cm3)1/2
Copolymer | poly[tetrafluoroethylene-co-(vinylidene fluoride)-co-hexafluoropropylene] | P900019 | CF2 | Physicochemical property | Surface tension | 31.005 | 0.3400333 | mN/m
Copolymer | poly[tetrafluoroethylene-co-(vinylidene fluoride)-co-hexafluoropropylene] | P900019 | CF2 | Physicochemical property | Contact angle | 69.3 | 8.333333 | degree
Copolymer | poly[tetrafluoroethylene-co-(vinylidene fluoride)-co-hexafluoropropylene] | P900019 | CF2 | Dilute solution property | Radius of gyration | 15.5 | 0.3333333 | nm
Copolymer | poly[tetrafluoroethylene-co-(vinylidene fluoride)-co-hexafluoropropylene] | P900019 | CF2 | Tensile property | Dynamic mechanical properties storage modulus | 0.0023575 | 6.705075e-06 | GPa
Copolymer | poly[tetrafluoroethylene-co-(vinylidene fluoride)-co-hexafluoropropylene] | P900019 | CF2 | Tensile property | Dynamic mechanical properties loss modulus | 0.0014 | 0 | GPa
Copolymer | poly[tetrafluoroethylene-co-(vinylidene fluoride)-co-hexafluoropropylene] | P900019 | CF2 | Tensile property | Dynamic mechanical properties loss tangent | 0.925 | 0.6256333
Copolymer | poly[tetrafluoroethylene-co-(vinylidene fluoride)-co-hexafluoropropylene] | P900019 | CF2 | Tensile property | Elongation at break | 640 | 374533.3 | %
Copolymer | poly[tetrafluoroethylene-co-(vinylidene fluoride)-co-hexafluoropropylene] | P900019 | CF2 | Tensile property | Tensile modulus | 0.000505 | 3.203333e-08 | GPa
Copolymer | poly[tetrafluoroethylene-co-(vinylidene fluoride)-co-hexafluoropropylene] | P900019 | CF2 | Tensile property | Tensile stress strength at break | 0.000615 | 3.203333e-08 | GPa
Copolymer | poly[tetrafluoroethylene-co-(vinylidene fluoride)-co-hexafluoropropylene] | P900019 | CF2 | Flexural property | Dynamic flexural properties loss tanget | 0.198 | 0
Copolymer | poly[(methyl acrylate)-co-(vinyl acetate)] | P900023 | C4H6O2 | Thermal property | Thermal decomposition temperature | 468 | 4385.067 | C
Copolymer | poly[(methyl acrylate)-co-(vinyl acetate)] | P900023 | C4H6O2 | Thermal property | Thermal decomposition weight loss | 0 | 0 | %
Copolymer | poly[(methyl acrylate)-co-(vinyl acetate)] | P900023 | C4H6O2 | Dilute solution property | Intrinsic viscosity eta | 0.167 | 0 | dl/g
Copolymer | poly[(methyl acrylate)-co-(methyl methacrylate)] | P900025 | C4H6O2 | Physical property | Density | 1.209 | 5.066667e-06 | g/cm3
Copolymer | poly[(methyl acrylate)-co-(methyl methacrylate)] | P900025 | C4H6O2 | Physical property | Specific volume | 0.8271 | 2.336e-06 | cm3/g
Copolymer | poly[(methyl acrylate)-co-(methyl methacrylate)] | P900025 | C4H6O2 | Thermal property | Glass transition temperature | 61.55 | 689.6957 | C
Copolymer | poly[(methyl acrylate)-co-(methyl methacrylate)] | P900025 | C4H6O2 | Electric property | Electric conductivity | 2e-13 | 0 | 1/(ohm*cm)
Copolymer | poly[(methyl acrylate)-co-(methyl methacrylate)] | P900025 | C4H6O2 | Electric property | Volume resistivity | 5000000000000 | 0 | ohm*cm
Copolymer | poly[(methyl acrylate)-co-(methyl methacrylate)] | P900025 | C4H6O2 | Dilute solution property | Intrinsic viscosity eta | 1.58 | 0.84968 | dl/g
Copolymer | poly[(methyl acrylate)-co-(methyl methacrylate)] | P900025 | C4H6O2 | Tensile property | Elongation at break | 502.45 | 330074.67 | %
Copolymer | poly[(methyl acrylate)-co-(methyl methacrylate)] | P900025 | C4H6O2 | Tensile property | Tensile modulus | 0.0193 | 1.952304 | GPa
Copolymer | poly[(methyl acrylate)-co-(methyl methacrylate)] | P900025 | C4H6O2 | Tensile property | Tensile stress strength at break | 0.0469 | 0 | GPa
Copolymer | poly[(methyl acrylate)-co-(methyl methacrylate)] | P900025 | C4H6O2 | Tensile property | Tensile stress strength at yield | 0.00123 | 0 | GPa
Copolymer | poly[(methyl acrylate)-co-(methyl methacrylate)] | P900025 | C4H6O2 | Shear property | Dynamic shear properties storage modulus | 0.104 | 0.012288 | GPa
Copolymer | poly[(methyl acrylate)-co-(methyl methacrylate)] | P900025 | C4H6O2 | Shear property | Dynamic shear properties loss modulus | 0.1 | 0 | GPa
Copolymer | poly[(methyl acrylate)-co-(methyl methacrylate)] | P900025 | C4H6O2 | Shear property | Dynamic shear properties loss tangent | 0.8215 | 0.808083
Copolymer | poly[(methyl acrylate)-co-(methyl methacrylate)] | P900025 | C4H6O2 | Flexural property | Dynamic flexural properties loss tanget | 0.043 | 2.8e-05
Copolymer | poly[(methyl acrylate)-co-(methyl methacrylate)] | P900025 | C4H6O2 | Flexural property | Flexural modulus | 2.94 | 0 | GPa
Copolymer | poly[(methyl acrylate)-co-(methyl methacrylate)] | P900025 | C4H6O2 | Flexural property | Flexural stress strength at break | 0.0838 | 0 | GPa
Copolymer | poly[styrene-co-(methyl methacrylate)] | P900026 | C8H8 | Physical property | Density | 1.065 | 2.133333e-05 | g/cm3
Copolymer | poly[styrene-co-(methyl methacrylate)] | P900026 | C8H8 | Physical property | Specific volume | 0.939 | 1.633333e-05 | cm3/g
Copolymer | poly[styrene-co-(methyl methacrylate)] | P900026 | C8H8 | Optical property | Refractive index | 1.593 | 0
Copolymer | poly[styrene-co-(methyl methacrylate)] | P900026 | C8H8 | Thermal property | Glass transition temperature | 99.42 | 110.7923 | C
Copolymer | poly[styrene-co-(methyl methacrylate)] | P900026 | C8H8 | Thermal property | Thermal decomposition temperature | 266.8 | 0 | C
Copolymer | poly[styrene-co-(methyl methacrylate)] | P900026 | C8H8 | Thermal property | Thermal decomposition weight loss | 0 | 0 | %
Copolymer | poly[styrene-co-(methyl methacrylate)] | P900026 | C8H8 | Physicochemical property | Gas permeability coefficient p | 3.855e-12 | 1.4826368e-24 | cm3(STP)cm/(cm2*s*Pa)
Copolymer | poly[styrene-co-(methyl methacrylate)] | P900026 | C8H8 | Tensile property | Dynamic mechanical properties storage modulus | 2 | 1.142857 | GPa
Copolymer | poly[styrene-co-(methyl methacrylate)] | P900026 | C8H8 | Tensile property | Dynamic mechanical properties loss modulus | 0.3 | 0 | GPa
Copolymer | poly[styrene-co-(methyl methacrylate)] | P900026 | C8H8 | Tensile property | Tensile modulus | 3.28 | 0.0643956 | GPa
Copolymer | poly[tetrafluoroethene-co-(1,1-difluoroethene)] | P900027 | CF2 | Thermal property | Glass transition temperature | -42.5 | 8.333333 | C
Copolymer | poly[tetrafluoroethene-co-(1,1-difluoroethene)] | P900027 | CF2 | Thermal property | Heat of fusion | 0.0102 | 1.420286e-05 | kcal/g
Copolymer | poly[tetrafluoroethene-co-(1,1-difluoroethene)] | P900027 | CF2 | Thermal property | Melting temperature | 145.5 | 25.81818 | C
Copolymer | poly[tetrafluoroethene-co-(1,1-difluoroethene)] | P900027 | CF2 | Electric property | Dielectric constant ac | 15.2 | 0
Copolymer | poly[tetrafluoroethene-co-(1,1-difluoroethene)] | P900027 | CF2 | Electric property | Dielectric loss tangent | 0.082 | 0
Copolymer | poly[(vinyl alcohol)-co-(vinyl acetate)] | P900028 | C2H4O | Thermal property | Crystallization temperature | 128 | 337.4502 | C
Copolymer | poly[(vinyl alcohol)-co-(vinyl acetate)] | P900028 | C2H4O | Thermal property | Glass transition temperature | 70 | 468.8089 | C
Copolymer | poly[(vinyl alcohol)-co-(vinyl acetate)] | P900028 | C2H4O | Thermal property | Heat of crystallization | 3.736 | 2.634839 | cal/g
Copolymer | poly[(vinyl alcohol)-co-(vinyl acetate)] | P900028 | C2H4O | Thermal property | Heat of fusion | 0.00948 | 1.0221e-05 | kcal/g
Copolymer | poly[(vinyl alcohol)-co-(vinyl acetate)] | P900028 | C2H4O | Thermal property | Thermal decomposition temperature | 243 | 3173.846 | C
Copolymer | poly[(vinyl alcohol)-co-(vinyl acetate)] | P900028 | C2H4O | Thermal property | Thermal decomposition weight loss | 10 | 179.5455 | %
Copolymer | poly[(vinyl alcohol)-co-(vinyl acetate)] | P900028 | C2H4O | Thermal property | Melting temperature | 200 | 400.3362 | C
Copolymer | poly[(vinyl alcohol)-co-(vinyl acetate)] | P900028 | C2H4O | Electric property | Dielectric constant ac | 6.35 | 0
Copolymer | poly[(vinyl alcohol)-co-(vinyl acetate)] | P900028 | C2H4O | Electric property | Electric conductivity | 1.795e-05 | 3.4347e-10 | 1/(ohm*cm)
Copolymer | poly[(vinyl alcohol)-co-(vinyl acetate)] | P900028 | C2H4O | Electric property | Volume resistivity | 279500 | 83667000000 | ohm*cm
Copolymer | poly[(vinyl alcohol)-co-(vinyl acetate)] | P900028 | C2H4O | Physicochemical property | Gas diffusion coefficient d | 6.6e-10 | 1.022798e-16 | cm2/s
Copolymer | poly[(vinyl alcohol)-co-(vinyl acetate)] | P900028 | C2H4O | Physicochemical property | Gas permeability coefficient p | 2.6e-17 | 1.192183296e-28 | cm3(STP)cm/(cm2*s*Pa)
Copolymer | poly[(vinyl alcohol)-co-(vinyl acetate)] | P900028 | C2H4O | Physicochemical property | Water absorption | 3.95 | 783.5854 | wt%
Copolymer | poly[(vinyl alcohol)-co-(vinyl acetate)] | P900028 | C2H4O | Dilute solution property | Intrinsic viscosity eta | 0.825 | 0.3314651 | dl/g
Copolymer | poly[(vinyl alcohol)-co-(vinyl acetate)] | P900028 | C2H4O | Dilute solution property | Radius of gyration | 15.4 | 24.39674 | nm
Copolymer | poly[(vinyl alcohol)-co-(vinyl acetate)] | P900028 | C2H4O | Tensile property | Dynamic mechanical properties loss tangent | 0.36 | 0.05097143
Copolymer | poly[(vinyl alcohol)-co-(vinyl acetate)] | P900028 | C2H4O | Tensile property | Elongation at break | 205 | 6452.802 | %
Copolymer | poly[(vinyl alcohol)-co-(vinyl acetate)] | P900028 | C2H4O | Tensile property | Elongation at yield | 4 | 0 | %
Copolymer | poly[(vinyl alcohol)-co-(vinyl acetate)] | P900028 | C2H4O | Tensile property | Tensile modulus | 2.232 | 1.186912 | GPa
Copolymer | poly[(vinyl alcohol)-co-(vinyl acetate)] | P900028 | C2H4O | Tensile property | Tensile stress strength at break | 0.0706 | 0.0007332352 | GPa
Copolymer | poly[(vinyl alcohol)-co-(vinyl acetate)] | P900028 | C2H4O | Tensile property | Tensile stress strength at yield | 0.059 | 0 | GPa
Copolymer | poly[(vinyl alcohol)-co-(vinyl acetate)] | P900028 | C2H4O | Heat resistance and combustion | Oxygen index | 20.3 | 0 | %
Copolymer | poly[(vinyl alcohol)-co-(vinyl acetate)] | P900028 | C2H4O | Other physical property | G value | 0 | 0 | events/100ev
Copolymer | poly[(vinyl chloride)-co-(vinyl acetate)] | P900030 | C2H3Cl | Physical property | Density | 1.35 | 1.786667e-05 | g/cm3
Copolymer | poly[(vinyl chloride)-co-(vinyl acetate)] | P900030 | C2H3Cl | Physical property | Specific volume | 0.741 | 5.528e-06 | cm3/g
Copolymer | poly[(vinyl chloride)-co-(vinyl acetate)] | P900030 | C2H3Cl | Optical property | Refractive index | 1.5334 | 1.541333e-05
Copolymer | poly[(vinyl chloride)-co-(vinyl acetate)] | P900030 | C2H3Cl | Thermal property | Crystallization temperature | 78 | 0 | C
Copolymer | poly[(vinyl chloride)-co-(vinyl acetate)] | P900030 | C2H3Cl | Thermal property | Glass transition temperature | 71.5 | 30.114 | C
Copolymer | poly[(vinyl chloride)-co-(vinyl acetate)] | P900030 | C2H3Cl | Thermal property | Heat of crystallization | 0.6 | 0 | cal/g
Copolymer | poly[(vinyl chloride)-co-(vinyl acetate)] | P900030 | C2H3Cl | Thermal property | Thermal decomposition temperature | 301.03 | 11869.43 | C
Copolymer | poly[(vinyl chloride)-co-(vinyl acetate)] | P900030 | C2H3Cl | Thermal property | Thermal decomposition weight loss | 0 | 0 | %
Copolymer | poly[(vinyl chloride)-co-(vinyl acetate)] | P900030 | C2H3Cl | Thermal property | Specific heat capacity cp | 0.3055 | 0.006689714 | cal/(g*C)
Copolymer | poly[(vinyl chloride)-co-(vinyl acetate)] | P900030 | C2H3Cl | Electric property | Dielectric constant ac | 11.3 | 53.35714
Copolymer | poly[(vinyl chloride)-co-(vinyl acetate)] | P900030 | C2H3Cl | Electric property | Dielectric loss factor | 2.475 | 2.199681
Copolymer | poly[(vinyl chloride)-co-(vinyl acetate)] | P900030 | C2H3Cl | Electric property | Electric conductivity | 1e-10 | 6.301972e-17 | 1/(ohm*cm)
Copolymer | poly[(vinyl chloride)-co-(vinyl acetate)] | P900030 | C2H3Cl | Electric property | Volume resistivity | 10000000000 | 1.6564e+26 | ohm*cm
Copolymer | poly[(vinyl chloride)-co-(vinyl acetate)] | P900030 | C2H3Cl | Physicochemical property | Gas permeability coefficient p | 1.915e-14 | 4.461514e-28 | cm3(STP)cm/(cm2*s*Pa)
Copolymer | poly[(vinyl chloride)-co-(vinyl acetate)] | P900030 | C2H3Cl | Physicochemical property | Water absorption | 0.05 | 0.00128 | wt%
Copolymer | poly[(vinyl chloride)-co-(vinyl acetate)] | P900030 | C2H3Cl | Dilute solution property | Intrinsic viscosity eta | 0.2 | 0 | dl/g
Copolymer | poly[(vinyl chloride)-co-(vinyl acetate)] | P900030 | C2H3Cl | Tensile property | Elongation at break | 287 | 0 | %
Copolymer | poly[(vinyl chloride)-co-(vinyl acetate)] | P900030 | C2H3Cl | Tensile property | Tensile stress strength at break | 0.00327 | 0 | GPa
Copolymer | poly[(vinyl chloride)-co-(vinyl acetate)] | P900030 | C2H3Cl | Shear property | Dynamic shear properties storage modulus | 1.2 | 0 | GPa
Copolymer | poly[(vinyl chloride)-co-(vinyl acetate)] | P900030 | C2H3Cl | Shear property | Dynamic shear properties loss tangent | 0.038 | 0
Copolymer | poly[(N-vinylpyrrolidone)-co-(vinyl acetate)] | P900031 | C6H9NO | Thermal property | Glass transition temperature | 91.25 | 415.3393 | C
Copolymer | poly[(N-vinylpyrrolidone)-co-(vinyl acetate)] | P900031 | C6H9NO | Physicochemical property | Water absorption | 12 | 0 | wt%
Copolymer | poly[(vinyl alcohol)-co-(vinyl butyral)] | P900032 | C2H4O | Thermal property | Glass transition temperature | 63 | 0 | C
Copolymer | poly[(vinyl alcohol)-co-(vinyl butyral)] | P900032 | C2H4O | Dilute solution property | Diffusion coefficient | 2.8e-17 | 0 | cm2/s
Copolymer | poly[(1-chloroethene)-co-(1,1-dichloroethene)] | P900033 | C2H3Cl | Optical property | Refractive index | 1.5461 | 1.825333e-05
Copolymer | poly[(1-chloroethene)-co-(1,1-dichloroethene)] | P900033 | C2H3Cl | Thermal property | Glass transition temperature | 13.5 | 886.8667 | C
Copolymer | poly[(1-chloroethene)-co-(1,1-dichloroethene)] | P900033 | C2H3Cl | Electric property | Dielectric loss factor | 1.115 | 0.4838286
Copolymer | poly[(1-chloroethene)-co-(1,1-dichloroethene)] | P900033 | C2H3Cl | Physicochemical property | Gas permeability coefficient p | 1.4e-15 | 9.026019e-29 | cm3(STP)cm/(cm2*s*Pa)
Copolymer | poly[(prop-1-ene)-co-(but-1-ene)] | P900034 | C3H6 | Thermal property | Crystallization kinetics k | 6.07e-05 | 4.889276e-07
Copolymer | poly[(prop-1-ene)-co-(but-1-ene)] | P900034 | C3H6 | Thermal property | Crystallization kinetics n | 2.365 | 0.02236429
Copolymer | poly[(prop-1-ene)-co-(but-1-ene)] | P900034 | C3H6 | Thermal property | Crystallization kinetics half time of crystallization | 63.5 | 40733.93 | second
Copolymer | poly[(prop-1-ene)-co-(but-1-ene)] | P900034 | C3H6 | Thermal property | Crystallization temperature | 53.2 | 0 | C
Copolymer | poly[(prop-1-ene)-co-(but-1-ene)] | P900034 | C3H6 | Thermal property | Heat of fusion | 0.00585 | 0 | kcal/g
Copolymer | poly[(prop-1-ene)-co-(but-1-ene)] | P900034 | C3H6 | Thermal property | Thermal decomposition temperature | 440 | 0 | C
Copolymer | poly[(prop-1-ene)-co-(but-1-ene)] | P900034 | C3H6 | Thermal property | Thermal decomposition weight loss | 20 | 0 | %
Copolymer | poly[(prop-1-ene)-co-(but-1-ene)] | P900034 | C3H6 | Thermal property | Melting temperature | 138.2 | 728.4593 | C
Copolymer | poly[(prop-1-ene)-co-(but-1-ene)] | P900034 | C3H6 | Tensile property | Elongation at yield | 220 | 0 | %
Copolymer | poly[(prop-1-ene)-co-(but-1-ene)] | P900034 | C3H6 | Tensile property | Tensile modulus | 1.61 | 0 | GPa
Copolymer | poly[(prop-1-ene)-co-(but-1-ene)] | P900034 | C3H6 | Tensile property | Tensile stress strength at break | 0.0329 | 0 | GPa
Copolymer | poly[(prop-1-ene)-co-(but-1-ene)] | P900034 | C3H6 | Tensile property | Tensile stress strength at yield | 0.0003 | 0 | GPa
Copolymer | poly[(prop-1-ene)-co-(but-1-ene)] | P900034 | C3H6 | Hardness | Shore hardness | 2 | 0
Copolymer | poly{[(bisphenol A)-alt-(terephthalic acid)]-co-[(bisphenol A)-alt-(isophthalic acid)]} | P900035 | C23H18O4 | Physical property | Density | 1.2091 | 6.663979e-05 | g/cm3
Copolymer | poly{[(bisphenol A)-alt-(terephthalic acid)]-co-[(bisphenol A)-alt-(isophthalic acid)]} | P900035 | C23H18O4 | Physical property | Specific volume | 0.82684 | 3.056958e-05 | cm3/g
Copolymer | poly{[(bisphenol A)-alt-(terephthalic acid)]-co-[(bisphenol A)-alt-(isophthalic acid)]} | P900035 | C23H18O4 | Thermal property | Glass transition temperature | 190 | 376.7841 | C
Copolymer | poly{[(bisphenol A)-alt-(terephthalic acid)]-co-[(bisphenol A)-alt-(isophthalic acid)]} | P900035 | C23H18O4 | Thermal property | Thermal decomposition temperature | 445 | 1555.467 | C
Copolymer | poly{[(bisphenol A)-alt-(terephthalic acid)]-co-[(bisphenol A)-alt-(isophthalic acid)]} | P900035 | C23H18O4 | Thermal property | Thermal decomposition weight loss | 0 | 26.66667 | %
Copolymer | poly{[(bisphenol A)-alt-(terephthalic acid)]-co-[(bisphenol A)-alt-(isophthalic acid)]} | P900035 | C23H18O4 | Thermal property | Melting temperature | 338 | 80.26667 | C
Copolymer | poly{[(bisphenol A)-alt-(terephthalic acid)]-co-[(bisphenol A)-alt-(isophthalic acid)]} | P900035 | C23H18O4 | Electric property | Dielectric constant ac | 3.18 | 0.1189067
Copolymer | poly{[(bisphenol A)-alt-(terephthalic acid)]-co-[(bisphenol A)-alt-(isophthalic acid)]} | P900035 | C23H18O4 | Electric property | Dielectric loss tangent | 0.0285 | 0.0003203333
Copolymer | poly{[(bisphenol A)-alt-(terephthalic acid)]-co-[(bisphenol A)-alt-(isophthalic acid)]} | P900035 | C23H18O4 | Electric property | Electric conductivity | 1e-15 | 6.664667e-24 | 1/(ohm*cm)
Copolymer | poly{[(bisphenol A)-alt-(terephthalic acid)]-co-[(bisphenol A)-alt-(isophthalic acid)]} | P900035 | C23H18O4 | Electric property | Volume resistivity | 1000000000000000 | 7.9984e+29 | ohm*cm
Copolymer | poly{[(bisphenol A)-alt-(terephthalic acid)]-co-[(bisphenol A)-alt-(isophthalic acid)]} | P900035 | C23H18O4 | Physicochemical property | Cohesive energy density | 97.7 | 3.853333 | cal/cm3
Copolymer | poly{[(bisphenol A)-alt-(terephthalic acid)]-co-[(bisphenol A)-alt-(isophthalic acid)]} | P900035 | C23H18O4 | Physicochemical property | Gas diffusion coefficient d | 2.035e-08 | 3.020033e-16 | cm2/s
Copolymer | poly{[(bisphenol A)-alt-(terephthalic acid)]-co-[(bisphenol A)-alt-(isophthalic acid)]} | P900035 | C23H18O4 | Physicochemical property | Gas permeability coefficient p | 1.175e-13 | 1.40886e-25 | cm3(STP)cm/(cm2*s*Pa)
Copolymer | poly{[(bisphenol A)-alt-(terephthalic acid)]-co-[(bisphenol A)-alt-(isophthalic acid)]} | P900035 | C23H18O4 | Physicochemical property | Gas solubility coefficient s | 5.82e-06 | 6.959547e-11 | cm3(STP)/(cm3*Pa)
Copolymer | poly{[(bisphenol A)-alt-(terephthalic acid)]-co-[(bisphenol A)-alt-(isophthalic acid)]} | P900035 | C23H18O4 | Physicochemical property | Solubility parameter | 20.2 | 0.05333333 | (J/cm3)1/2
Copolymer | poly{[(bisphenol A)-alt-(terephthalic acid)]-co-[(bisphenol A)-alt-(isophthalic acid)]} | P900035 | C23H18O4 | Physicochemical property | Contact angle | 82.4 | 0 | degree
Copolymer | poly{[(bisphenol A)-alt-(terephthalic acid)]-co-[(bisphenol A)-alt-(isophthalic acid)]} | P900035 | C23H18O4 | Dilute solution property | Intrinsic viscosity eta | 1.5 | 0.6458093 | dl/g
Copolymer | poly{[(bisphenol A)-alt-(terephthalic acid)]-co-[(bisphenol A)-alt-(isophthalic acid)]} | P900035 | C23H18O4 | Tensile property | Dynamic mechanical properties storage modulus | 2.5 | 2.114286 | GPa
Copolymer | poly{[(bisphenol A)-alt-(terephthalic acid)]-co-[(bisphenol A)-alt-(isophthalic acid)]} | P900035 | C23H18O4 | Tensile property | Dynamic mechanical properties loss modulus | 0.0307 | 0 | GPa
Copolymer | poly{[(bisphenol A)-alt-(terephthalic acid)]-co-[(bisphenol A)-alt-(isophthalic acid)]} | P900035 | C23H18O4 | Tensile property | Dynamic mechanical properties loss tangent | 0.0137 | 0
Copolymer | poly{[(bisphenol A)-alt-(terephthalic acid)]-co-[(bisphenol A)-alt-(isophthalic acid)]} | P900035 | C23H18O4 | Tensile property | Tensile modulus | 2.1 | 0 | GPa
Copolymer | poly{[(bisphenol A)-alt-(terephthalic acid)]-co-[(bisphenol A)-alt-(isophthalic acid)]} | P900035 | C23H18O4 | Heat resistance and combustion | Oxygen index | 30.5 | 0 | %
Copolymer | poly{[(bisphenol A)-alt-(terephthalic acid)]-co-[(bisphenol A)-alt-(isophthalic acid)]} | P900035 | C23H18O4 | Other physical property | G value | 0.32 | 0 | events/100ev
Copolymer | poly{[(bisphenol A)-alt-(terephthalic acid)]-co-[(bisphenol A)-alt-(isophthalic acid)]} | P900035 | C23H18O4 | Other physical property | Radiation resistance | 600 | 128000 | Mrad
Copolymer | poly[(ethylene glycol;2,2'-oxydiethanol)-alt-(terephthalic acid;isophthalic acid)] | P900037 | C10H8O4 | Thermal property | Crystallization temperature | 171.5 | 99.51515 | C
Copolymer | poly[(ethylene glycol;2,2'-oxydiethanol)-alt-(terephthalic acid;isophthalic acid)] | P900037 | C10H8O4 | Thermal property | Heat of crystallization | 11.5 | 6.030606 | cal/g
Copolymer | poly[(ethylene glycol;2,2'-oxydiethanol)-alt-(terephthalic acid;isophthalic acid)] | P900037 | C10H8O4 | Thermal property | Heat of fusion | 0.011 | 3.078788e-06 | kcal/g
Copolymer | poly[(ethylene glycol;2,2'-oxydiethanol)-alt-(terephthalic acid;isophthalic acid)] | P900037 | C10H8O4 | Thermal property | Melting temperature | 243.5 | 12.60606 | C
Copolymer | poly[(ethylene glycol;2,2'-oxydiethanol)-alt-(terephthalic acid;isophthalic acid)] | P900037 | C10H8O4 | Dilute solution property | Intrinsic viscosity eta | 0.26995 | 0.05380364 | dl/g
Copolymer | poly{[(ethylene glycol)-alt-(terephthalic acid)]-co-[(cyclohexane-1,4-dimethanol)-alt-(terephthalic acid)]} | P900038 | C10H8O4 | Physical property | Density | 1.2796 | 0.001152043 | g/cm3
Copolymer | poly{[(ethylene glycol)-alt-(terephthalic acid)]-co-[(cyclohexane-1,4-dimethanol)-alt-(terephthalic acid)]} | P900038 | C10H8O4 | Physical property | Specific volume | 0.78149 | 0.00039612 | cm3/g
Copolymer | poly{[(ethylene glycol)-alt-(terephthalic acid)]-co-[(cyclohexane-1,4-dimethanol)-alt-(terephthalic acid)]} | P900038 | C10H8O4 | Thermal property | Crystallization temperature | 132 | 929.9004 | C
Copolymer | poly{[(ethylene glycol)-alt-(terephthalic acid)]-co-[(cyclohexane-1,4-dimethanol)-alt-(terephthalic acid)]} | P900038 | C10H8O4 | Thermal property | Glass transition temperature | 78 | 79.14888 | C
Copolymer | poly{[(ethylene glycol)-alt-(terephthalic acid)]-co-[(cyclohexane-1,4-dimethanol)-alt-(terephthalic acid)]} | P900038 | C10H8O4 | Thermal property | Heat of fusion | 0.0096 | 0 | kcal/g
Copolymer | poly{[(ethylene glycol)-alt-(terephthalic acid)]-co-[(cyclohexane-1,4-dimethanol)-alt-(terephthalic acid)]} | P900038 | C10H8O4 | Thermal property | Melting temperature | 225 | 1600.551 | C
Copolymer | poly{[(ethylene glycol)-alt-(terephthalic acid)]-co-[(cyclohexane-1,4-dimethanol)-alt-(terephthalic acid)]} | P900038 | C10H8O4 | Thermal property | Thermal diffusivity | 9.5e-08 | 0 | m2/s
Copolymer | poly{[(ethylene glycol)-alt-(terephthalic acid)]-co-[(cyclohexane-1,4-dimethanol)-alt-(terephthalic acid)]} | P900038 | C10H8O4 | Physicochemical property | Cohesive energy density | 92.69 | 0 | cal/cm3
Copolymer | poly{[(ethylene glycol)-alt-(terephthalic acid)]-co-[(cyclohexane-1,4-dimethanol)-alt-(terephthalic acid)]} | P900038 | C10H8O4 | Physicochemical property | Gas diffusion coefficient d | 8.8e-09 | 3.853333e-18 | cm2/s
Copolymer | poly{[(ethylene glycol)-alt-(terephthalic acid)]-co-[(cyclohexane-1,4-dimethanol)-alt-(terephthalic acid)]} | P900038 | C10H8O4 | Physicochemical property | Gas permeability coefficient p | 8.56e-15 | 4.40648e-30 | cm3(STP)cm/(cm2*s*Pa)
Copolymer | poly{[(ethylene glycol)-alt-(terephthalic acid)]-co-[(cyclohexane-1,4-dimethanol)-alt-(terephthalic acid)]} | P900038 | C10H8O4 | Physicochemical property | Gas solubility coefficient s | 7.205e-07 | 1.0443e-14 | cm3(STP)/(cm3*Pa)
Copolymer | poly{[(ethylene glycol)-alt-(terephthalic acid)]-co-[(cyclohexane-1,4-dimethanol)-alt-(terephthalic acid)]} | P900038 | C10H8O4 | Physicochemical property | Interfacial tension | 0.15 | 0.0523136 | mN/m
Copolymer | poly{[(ethylene glycol)-alt-(terephthalic acid)]-co-[(cyclohexane-1,4-dimethanol)-alt-(terephthalic acid)]} | P900038 | C10H8O4 | Physicochemical property | Solubility parameter | 19.7 | 0 | (J/cm3)1/2
Copolymer | poly{[(ethylene glycol)-alt-(terephthalic acid)]-co-[(cyclohexane-1,4-dimethanol)-alt-(terephthalic acid)]} | P900038 | C10H8O4 | Physicochemical property | Surface tension | 48.07 | 0 | mN/m
Copolymer | poly{[(ethylene glycol)-alt-(terephthalic acid)]-co-[(cyclohexane-1,4-dimethanol)-alt-(terephthalic acid)]} | P900038 | C10H8O4 | Dilute solution property | Intrinsic viscosity eta | 0.625 | 0.01642143 | dl/g
Copolymer | poly{[(ethylene glycol)-alt-(terephthalic acid)]-co-[(cyclohexane-1,4-dimethanol)-alt-(terephthalic acid)]} | P900038 | C10H8O4 | Tensile property | Dynamic mechanical properties storage modulus | 0.23 | 0.01231262 | GPa
Copolymer | poly{[(ethylene glycol)-alt-(terephthalic acid)]-co-[(cyclohexane-1,4-dimethanol)-alt-(terephthalic acid)]} | P900038 | C10H8O4 | Tensile property | Dynamic mechanical properties loss modulus | 0.066 | 0.0006894505 | GPa
Copolymer | poly{[(ethylene glycol)-alt-(terephthalic acid)]-co-[(cyclohexane-1,4-dimethanol)-alt-(terephthalic acid)]} | P900038 | C10H8O4 | Tensile property | Dynamic mechanical properties loss tangent | 0.255 | 0.0004969697
Copolymer | poly{[(ethylene glycol)-alt-(terephthalic acid)]-co-[(cyclohexane-1,4-dimethanol)-alt-(terephthalic acid)]} | P900038 | C10H8O4 | Tensile property | Tensile modulus | 2.04 | 0 | GPa
Copolymer | poly{[(ethylene glycol)-alt-(terephthalic acid)]-co-[(cyclohexane-1,4-dimethanol)-alt-(terephthalic acid)]} | P900038 | C10H8O4 | Tensile property | Tensile stress strength at yield | 0.0501 | 0 | GPa
Copolymer | poly{[(ethylene glycol)-alt-(terephthalic acid)]-co-[(cyclohexane-1,4-dimethanol)-alt-(terephthalic acid)]} | P900038 | C10H8O4 | Shear property | Dynamic shear properties storage modulus | 2e-06 | 0 | GPa
Copolymer | poly{[(ethylene glycol)-alt-(terephthalic acid)]-co-[(cyclohexane-1,4-dimethanol)-alt-(terephthalic acid)]} | P900038 | C10H8O4 | Shear property | Dynamic shear properties loss modulus | 1.7e-05 | 0 | GPa
Copolymer | poly{[(ethylene glycol)-alt-(terephthalic acid)]-co-[(cyclohexane-1,4-dimethanol)-alt-(terephthalic acid)]} | P900038 | C10H8O4 | Flexural property | Dynamic flexural properties loss modulus | 0.04 | 0 | GPa
Copolymer | poly{[(ethylene glycol)-alt-(terephthalic acid)]-co-[(cyclohexane-1,4-dimethanol)-alt-(terephthalic acid)]} | P900038 | C10H8O4 | Flexural property | Dynamic flexural properties loss tanget | 0.2 | 0
Copolymer | poly{[(ethylene glycol)-alt-(terephthalic acid)]-co-[(cyclohexane-1,4-dimethanol)-alt-(terephthalic acid)]} | P900038 | C10H8O4 | Flexural property | Flexural modulus | 1.5885 | 0.632043 | GPa
Copolymer | poly{[(ethylene glycol)-alt-(terephthalic acid)]-co-[(cyclohexane-1,4-dimethanol)-alt-(terephthalic acid)]} | P900038 | C10H8O4 | Flexural property | Flexural stress strength at break | 0.079 | 0 | GPa
Copolymer | poly{[(ethylene glycol)-alt-(terephthalic acid)]-co-[(cyclohexane-1,4-dimethanol)-alt-(terephthalic acid)]} | P900038 | C10H8O4 | Heat characteristics | Deflection temperature under load hdt | 62.3 | 0 | C
Copolymer | poly{[(ethylene glycol)-alt-(terephthalic acid)]-co-[(cyclohexane-1,4-dimethanol)-alt-(terephthalic acid)]} | P900038 | C10H8O4 | Impact strength | Charpy impact | 7 | 0 | kJ/m2
Copolymer | poly{[(cyclohexane-1,4-dimethanol)-alt-(terephthalic acid)]-co-[(cyclohexane-1,4-dimethanol)-alt-(isophthalic acid)]} | P900039 | C16H18O4 | Physical property | Density | 1.198 | 0 | g/cm3
Copolymer | poly{[(cyclohexane-1,4-dimethanol)-alt-(terephthalic acid)]-co-[(cyclohexane-1,4-dimethanol)-alt-(isophthalic acid)]} | P900039 | C16H18O4 | Physical property | Specific volume | 0.8347 | 0 | cm3/g
Copolymer | poly{[(cyclohexane-1,4-dimethanol)-alt-(terephthalic acid)]-co-[(cyclohexane-1,4-dimethanol)-alt-(isophthalic acid)]} | P900039 | C16H18O4 | Thermal property | Crystallization temperature | 157.5 | 1216.842 | C
Copolymer | poly{[(cyclohexane-1,4-dimethanol)-alt-(terephthalic acid)]-co-[(cyclohexane-1,4-dimethanol)-alt-(isophthalic acid)]} | P900039 | C16H18O4 | Thermal property | Glass transition temperature | 84 | 76.73182 | C
Copolymer | poly{[(cyclohexane-1,4-dimethanol)-alt-(terephthalic acid)]-co-[(cyclohexane-1,4-dimethanol)-alt-(isophthalic acid)]} | P900039 | C16H18O4 | Thermal property | Melting temperature | 262.5 | 806.0606 | C
Copolymer | poly{[(cyclohexane-1,4-dimethanol)-alt-(terephthalic acid)]-co-[(cyclohexane-1,4-dimethanol)-alt-(isophthalic acid)]} | P900039 | C16H18O4 | Physicochemical property | Gas diffusion coefficient d | 4.3e-09 | 1.629714e-17 | cm2/s
Copolymer | poly{[(cyclohexane-1,4-dimethanol)-alt-(terephthalic acid)]-co-[(cyclohexane-1,4-dimethanol)-alt-(isophthalic acid)]} | P900039 | C16H18O4 | Physicochemical property | Gas permeability coefficient p | 6.065e-15 | 1.425546e-27 | cm3(STP)cm/(cm2*s*Pa)
Copolymer | poly{[(cyclohexane-1,4-dimethanol)-alt-(terephthalic acid)]-co-[(cyclohexane-1,4-dimethanol)-alt-(isophthalic acid)]} | P900039 | C16H18O4 | Tensile property | Tensile stress strength at yield | 0.0469 | 0 | GPa
Copolymer | poly{[(cyclohexane-1,4-dimethanol)-alt-(terephthalic acid)]-co-[(cyclohexane-1,4-dimethanol)-alt-(isophthalic acid)]} | P900039 | C16H18O4 | Impact strength | Izod impact | 2.012 | 0 | kJ/m
Copolymer | poly{[(ethylene glycol)-alt-(terephthalic acid)]-co-[(ethylene glycol)-alt-(adipic acid)] | P900040 | C10H8O4 | Physical property | Density | 1.3715 | 6.505e-05 | g/cm3
Copolymer | poly{[(ethylene glycol)-alt-(terephthalic acid)]-co-[(ethylene glycol)-alt-(adipic acid)] | P900040 | C10H8O4 | Physical property | Specific volume | 0.72915 | 1.891317e-05 | cm3/g
Copolymer | poly{[(ethylene glycol)-alt-(terephthalic acid)]-co-[(ethylene glycol)-alt-(adipic acid)] | P900040 | C10H8O4 | Thermal property | Crystallization temperature | 107.5 | 120.2857 | C
Copolymer | poly{[(ethylene glycol)-alt-(terephthalic acid)]-co-[(ethylene glycol)-alt-(adipic acid)] | P900040 | C10H8O4 | Thermal property | Glass transition temperature | 43 | 307.0278 | C
Copolymer | poly{[(ethylene glycol)-alt-(terephthalic acid)]-co-[(ethylene glycol)-alt-(adipic acid)] | P900040 | C10H8O4 | Thermal property | Thermal decomposition temperature | 402 | 0 | C
Copolymer | poly{[(ethylene glycol)-alt-(terephthalic acid)]-co-[(ethylene glycol)-alt-(adipic acid)] | P900040 | C10H8O4 | Thermal property | Thermal decomposition weight loss | 10 | 0 | %
Copolymer | poly{[(ethylene glycol)-alt-(terephthalic acid)]-co-[(ethylene glycol)-alt-(adipic acid)] | P900040 | C10H8O4 | Thermal property | Melting temperature | 182 | 6519.584 | C
Copolymer | poly{[(ethylene glycol)-alt-(terephthalic acid)]-co-[(ethylene glycol)-alt-(adipic acid)] | P900040 | C10H8O4 | Tensile property | Elongation at break | 3 | 2091.2 | %
Copolymer | poly{[(ethylene glycol)-alt-(terephthalic acid)]-co-[(ethylene glycol)-alt-(adipic acid)] | P900040 | C10H8O4 | Tensile property | Tensile stress strength at break | 0.0255 | 3.931667e-05 | GPa
Copolymer | poly[(ethylene glycol)-alt-(terephthalic acid)]-co-[(ethylene glycol)-alt-(isophthalic acid)] | P900041 | C10H8O4 | Physical property | Density | 1.365 | 0.0004476452 | g/cm3
Copolymer | poly[(ethylene glycol)-alt-(terephthalic acid)]-co-[(ethylene glycol)-alt-(isophthalic acid)] | P900041 | C10H8O4 | Physical property | Specific volume | 0.7326 | 0.0001295122 | cm3/g
Copolymer | poly[(ethylene glycol)-alt-(terephthalic acid)]-co-[(ethylene glycol)-alt-(isophthalic acid)] | P900041 | C10H8O4 | Thermal property | Crystallization kinetics n | 3.5 | 0.12
Copolymer | poly[(ethylene glycol)-alt-(terephthalic acid)]-co-[(ethylene glycol)-alt-(isophthalic acid)] | P900041 | C10H8O4 | Thermal property | Crystallization kinetics half time of crystallization | 447 | 18252 | second
Copolymer | poly[(ethylene glycol)-alt-(terephthalic acid)]-co-[(ethylene glycol)-alt-(isophthalic acid)] | P900041 | C10H8O4 | Thermal property | Crystallization temperature | 148 | 894.2429 | C
Copolymer | poly[(ethylene glycol)-alt-(terephthalic acid)]-co-[(ethylene glycol)-alt-(isophthalic acid)] | P900041 | C10H8O4 | Thermal property | Glass transition temperature | 69.35 | 58.18172 | C
Copolymer | poly[(ethylene glycol)-alt-(terephthalic acid)]-co-[(ethylene glycol)-alt-(isophthalic acid)] | P900041 | C10H8O4 | Thermal property | Heat of crystallization | 7.2 | 13.24162 | cal/g
Copolymer | poly[(ethylene glycol)-alt-(terephthalic acid)]-co-[(ethylene glycol)-alt-(isophthalic acid)] | P900041 | C10H8O4 | Thermal property | Heat of fusion | 0.0091 | 1.839982e-05 | kcal/g
Copolymer | poly[(ethylene glycol)-alt-(terephthalic acid)]-co-[(ethylene glycol)-alt-(isophthalic acid)] | P900041 | C10H8O4 | Thermal property | Melting temperature | 235 | 179.8717 | C
Copolymer | poly[(ethylene glycol)-alt-(terephthalic acid)]-co-[(ethylene glycol)-alt-(isophthalic acid)] | P900041 | C10H8O4 | Physicochemical property | Gas diffusion coefficient d | 1.375e-09 | 2.819018e-18 | cm2/s
Copolymer | poly[(ethylene glycol)-alt-(terephthalic acid)]-co-[(ethylene glycol)-alt-(isophthalic acid)] | P900041 | C10H8O4 | Physicochemical property | Gas permeability coefficient p | 1.62e-14 | 7.940816e-29 | cm3(STP)cm/(cm2*s*Pa)
Copolymer | poly[(ethylene glycol)-alt-(terephthalic acid)]-co-[(ethylene glycol)-alt-(isophthalic acid)] | P900041 | C10H8O4 | Physicochemical property | Gas solubility coefficient s | 8.25e-07 | 2.430924e-14 | cm3(STP)/(cm3*Pa)
Copolymer | poly[(ethylene glycol)-alt-(terephthalic acid)]-co-[(ethylene glycol)-alt-(isophthalic acid)] | P900041 | C10H8O4 | Dilute solution property | Intrinsic viscosity eta | 0.56 | 0.01913052 | dl/g
Copolymer | poly[(ethylene glycol)-alt-(terephthalic acid)]-co-[(ethylene glycol)-alt-(isophthalic acid)] | P900041 | C10H8O4 | Compression characteristics | Compressive stress strength at yield | 0.08 | 0.0001473778 | GPa
Copolymer | poly{[ethylene glycol;poly(ethylene glycol)]-alt-(terephthaic acid)} | P900043 | C2H4O | Thermal property | Crystallization kinetics half time of crystallization | 9 | 0 | second
Copolymer | poly{[ethylene glycol;poly(ethylene glycol)]-alt-(terephthaic acid)} | P900043 | C2H4O | Thermal property | Glass transition temperature | 40 | 0 | C
Copolymer | poly{[ethylene glycol;poly(ethylene glycol)]-alt-(terephthaic acid)} | P900043 | C2H4O | Thermal property | Melting temperature | 250 | 0 | C
Copolymer | poly{[ethylene glycol;poly(ethylene glycol)]-alt-(terephthaic acid)} | P900043 | C2H4O | Dilute solution property | Intrinsic viscosity eta | 0.65 | 0 | dl/g
Copolymer | poly[(hexane-1,6-diol)-alt-(terephthalic acid;adipic acid)] | P900047 | C14H16O4 | Thermal property | Glass transition temperature | 123.5 | 16.33333 | C
Copolymer | poly[(hexane-1,6-diol)-alt-(terephthalic acid;adipic acid)] | P900047 | C14H16O4 | Thermal property | Melting temperature | 312.5 | 8.333333 | C
Copolymer | poly[(hexane-1,6-diol)-alt-(terephthalic acid;adipic acid)] | P900047 | C14H16O4 | Tensile property | Dynamic mechanical properties storage modulus | 0.3 | 0 | GPa
Copolymer | poly[(hexane-1,6-diol)-alt-(terephthalic acid;adipic acid)] | P900047 | C14H16O4 | Heat characteristics | Deflection temperature under load hdt | 175 | 0 | C
Copolymer | poly{[(hexane-1,6-diamine)-alt-(terephthalic acid)]-co-[(hexane-1,6-diamine)-alt-(isophthalic acid)]} | P900048 | C14H18N2O2 | Physical property | Density | 1.1848 | 0 | g/cm3
Copolymer | poly{[(hexane-1,6-diamine)-alt-(terephthalic acid)]-co-[(hexane-1,6-diamine)-alt-(isophthalic acid)]} | P900048 | C14H18N2O2 | Physical property | Specific volume | 0.84402 | 0 | cm3/g
Copolymer | poly{[(hexane-1,6-diamine)-alt-(terephthalic acid)]-co-[(hexane-1,6-diamine)-alt-(isophthalic acid)]} | P900048 | C14H18N2O2 | Thermal property | Glass transition temperature | 124.25 | 6.044153 | C
Copolymer | poly{[(hexane-1,6-diamine)-alt-(terephthalic acid)]-co-[(hexane-1,6-diamine)-alt-(isophthalic acid)]} | P900048 | C14H18N2O2 | Physicochemical property | Gas permeability coefficient p | 5e-16 | 0 | cm3(STP)cm/(cm2*s*Pa)
Copolymer | poly{[(hexane-1,6-diamine)-alt-(terephthalic acid)]-co-[(hexane-1,6-diamine)-alt-(isophthalic acid)]} | P900048 | C14H18N2O2 | Physicochemical property | Water absorption | 8.6 | 0 | wt%
Copolymer | poly{[(hexane-1,6-diamine)-alt-(terephthalic acid)]-co-[(hexane-1,6-diamine)-alt-(isophthalic acid)]} | P900048 | C14H18N2O2 | Tensile property | Elongation at break | 5 | 0 | %
Copolymer | poly{[(hexane-1,6-diamine)-alt-(terephthalic acid)]-co-[(hexane-1,6-diamine)-alt-(isophthalic acid)]} | P900048 | C14H18N2O2 | Tensile property | Tensile modulus | 2.831 | 0.08321147 | GPa
Copolymer | poly{[(hexane-1,6-diamine)-alt-(terephthalic acid)]-co-[(hexane-1,6-diamine)-alt-(isophthalic acid)]} | P900048 | C14H18N2O2 | Flexural property | Dynamic flexural properties storage modulus | 1.6 | 0 | GPa
Copolymer | poly{[(hexane-1,6-diamine)-alt-(terephthalic acid)]-co-[(hexane-1,6-diamine)-alt-(isophthalic acid)]} | P900048 | C14H18N2O2 | Flexural property | Dynamic flexural properties loss modulus | 0.5 | 0 | GPa
Copolymer | poly{[(hexane-1,6-diamine)-alt-(terephthalic acid)]-co-[(hexane-1,6-diamine)-alt-(isophthalic acid)]} | P900048 | C14H18N2O2 | Flexural property | Dynamic flexural properties loss tanget | 0.4 | 0
Copolymer | poly[(epsilon-caprolactone)-co-cyclo-poly(tetramethylene terephthalate)] | P900050 | C6H10O2 | Thermal property | Glass transition temperature | -30 | 322.9885 | C
Copolymer | poly[(epsilon-caprolactone)-co-cyclo-poly(tetramethylene terephthalate)] | P900050 | C6H10O2 | Thermal property | Heat of fusion | 0.011 | 1.245575e-05 | kcal/g
Copolymer | poly[(epsilon-caprolactone)-co-cyclo-poly(tetramethylene terephthalate)] | P900050 | C6H10O2 | Thermal property | Melting temperature | 119 | 2136.933 | C
Copolymer | poly[(epsilon-caprolactone)-co-cyclo-poly(tetramethylene terephthalate)] | P900050 | C6H10O2 | Electric property | Dielectric loss tangent | 0.04 | 0.0003733333
Copolymer | poly[(epsilon-caprolactone)-co-cyclo-poly(tetramethylene terephthalate)] | P900050 | C6H10O2 | Tensile property | Dynamic mechanical properties loss modulus | 0.032 | 8.755556e-05 | GPa
Copolymer | poly[(epsilon-caprolactone)-co-cyclo-poly(tetramethylene terephthalate)] | P900050 | C6H10O2 | Tensile property | Elongation at break | 690 | 36057.96 | %
Copolymer | poly[(epsilon-caprolactone)-co-cyclo-poly(tetramethylene terephthalate)] | P900050 | C6H10O2 | Tensile property | Tensile modulus | 0.049 | 0.003703051 | GPa
Copolymer | poly[(epsilon-caprolactone)-co-cyclo-poly(tetramethylene terephthalate)] | P900050 | C6H10O2 | Tensile property | Tensile stress strength at break | 0.0082 | 3.571289e-05 | GPa
Copolymer | poly[(epsilon-caprolactone)-co-cyclo-poly(tetramethylene terephthalate)] | P900050 | C6H10O2 | Tensile property | Tensile stress strength at yield | 0.00505 | 2.302824e-05 | GPa
Copolymer | poly(oxybutane-1,4-diyl)-poly[imino(1-oxododecane-1,12-diyl)] | P900051 | C4H8O | Physical property | Density | 1.01 | 0 | g/cm3
Copolymer | poly(oxybutane-1,4-diyl)-poly[imino(1-oxododecane-1,12-diyl)] | P900051 | C4H8O | Physical property | Specific volume | 0.99 | 1.777778e-09 | cm3/g
Copolymer | poly(oxybutane-1,4-diyl)-poly[imino(1-oxododecane-1,12-diyl)] | P900051 | C4H8O | Thermal property | Crystallization kinetics r | 53 | 3831.2 | nm/s
Copolymer | poly(oxybutane-1,4-diyl)-poly[imino(1-oxododecane-1,12-diyl)] | P900051 | C4H8O | Thermal property | Glass transition temperature | -41 | 4710.301 | C
Copolymer | poly(oxybutane-1,4-diyl)-poly[imino(1-oxododecane-1,12-diyl)] | P900051 | C4H8O | Thermal property | Melting temperature | 160 | 4177.873 | C
Copolymer | poly(oxybutane-1,4-diyl)-poly[imino(1-oxododecane-1,12-diyl)] | P900051 | C4H8O | Thermal property | Specific heat capacity cp | 0.645 | 0.0008333333 | cal/(g*C)
Copolymer | poly(oxybutane-1,4-diyl)-poly[imino(1-oxododecane-1,12-diyl)] | P900051 | C4H8O | Thermal property | Thermal conductivity | 0.24 | 0 | W/(m*K)
Copolymer | poly(oxybutane-1,4-diyl)-poly[imino(1-oxododecane-1,12-diyl)] | P900051 | C4H8O | Physicochemical property | Gas diffusion coefficient d | 2.4e-07 | 8.17322e-14 | cm2/s
Copolymer | poly(oxybutane-1,4-diyl)-poly[imino(1-oxododecane-1,12-diyl)] | P900051 | C4H8O | Physicochemical property | Gas permeability coefficient p | 1.815e-10 | 5.129692e-19 | cm3(STP)cm/(cm2*s*Pa)
Copolymer | poly(oxybutane-1,4-diyl)-poly[imino(1-oxododecane-1,12-diyl)] | P900051 | C4H8O | Physicochemical property | Gas solubility coefficient s | 0.002175 | 8.55625e-07 | cm3(STP)/(cm3*Pa)
Copolymer | poly[ethene-co-(methacrylic acid)] | P900052 | CH2 | Thermal property | Crystallization temperature | 65 | 0 | C
Copolymer | poly[ethene-co-(methacrylic acid)] | P900052 | CH2 | Thermal property | Glass transition temperature | 15.5 | 189.0632 | C
Copolymer | poly[ethene-co-(methacrylic acid)] | P900052 | CH2 | Thermal property | Heat of fusion | 0.0084 | 2.516267e-05 | kcal/g
Copolymer | poly[ethene-co-(methacrylic acid)] | P900052 | CH2 | Thermal property | Melting temperature | 91 | 303.9654 | C
Copolymer | poly[ethene-co-(methacrylic acid)] | P900052 | CH2 | Tensile property | Dynamic mechanical properties storage modulus | 0.35 | 0.05567273 | GPa
Copolymer | poly[ethene-co-(methacrylic acid)] | P900052 | CH2 | Tensile property | Dynamic mechanical properties loss modulus | 0.075 | 0.000669697 | GPa
Copolymer | poly[ethene-co-(methacrylic acid)] | P900052 | CH2 | Tensile property | Dynamic mechanical properties loss tangent | 0.3 | 0.007333333
Copolymer | poly[ethene-co-(methacrylic acid)] | P900052 | CH2 | Tensile property | Elongation at break | 400 | 0 | %
Copolymer | poly[ethene-co-(methacrylic acid)] | P900052 | CH2 | Tensile property | Tensile modulus | 0.06 | 0.0248012 | GPa
Copolymer | poly[ethene-co-(methacrylic acid)] | P900052 | CH2 | Shear property | Dynamic shear properties storage modulus | 3.2e-07 | 0 | GPa
Copolymer | poly[ethene-co-(methacrylic acid)] | P900052 | CH2 | Shear property | Dynamic shear properties loss modulus | 1.6e-06 | 0 | GPa
Copolymer | poly[ethene-co-(methacrylic acid)] | P900052 | CH2 | Flexural property | Flexural modulus | 0.0695 | 0 | GPa
Copolymer | poly{[(ethylene glycol)-alt-(terephthalic acid)]-co-[(ethylene glycol)-alt-(sebacic acid)]} | P900053 | C10H8O4 | Thermal property | Glass transition temperature | -7 | 0 | C
Copolymer | poly{[(ethylene glycol)-alt-(terephthalic acid)]-co-[(ethylene glycol)-alt-(sebacic acid)]} | P900053 | C10H8O4 | Thermal property | Melting temperature | 108 | 4442.374 | C
Copolymer | poly{[poly(ethylene glycol)]-alt-[4,4'-methylenebis(phenyl isocyanate]} | P900056 | C2H4O | Physical property | Density | 1.18 | 0.0002253333 | g/cm3
Copolymer | poly{[poly(ethylene glycol)]-alt-[4,4'-methylenebis(phenyl isocyanate]} | P900056 | C2H4O | Physical property | Specific volume | 0.84755 | 0.0001165633 | cm3/g
Copolymer | poly{[poly(ethylene glycol)]-alt-[4,4'-methylenebis(phenyl isocyanate]} | P900056 | C2H4O | Thermal property | Glass transition temperature | 15.85 | 1329.052 | C
Copolymer | poly{[poly(ethylene glycol)]-alt-[4,4'-methylenebis(phenyl isocyanate]} | P900056 | C2H4O | Thermal property | Thermal decomposition temperature | 317.5 | 707.0714 | C
Copolymer | poly{[poly(ethylene glycol)]-alt-[4,4'-methylenebis(phenyl isocyanate]} | P900056 | C2H4O | Thermal property | Thermal decomposition weight loss | 10 | 80 | %
Copolymer | poly{[poly(ethylene glycol)]-alt-[4,4'-methylenebis(phenyl isocyanate]} | P900056 | C2H4O | Electric property | Dielectric constant ac | 5.85 | 1.763333
Copolymer | poly{[poly(ethylene glycol)]-alt-[4,4'-methylenebis(phenyl isocyanate]} | P900056 | C2H4O | Electric property | Dielectric loss factor | 0.815 | 0.4408333
Copolymer | poly{[poly(ethylene glycol)]-alt-[4,4'-methylenebis(phenyl isocyanate]} | P900056 | C2H4O | Heat characteristics | Softening temperature | 25 | 50 | C
Copolymer | poly{[poly{(butane-1,4-diol);butane-1,4-diol]-alt-[4,4'-methylenebis(phenyl isocyanate)]} | P900058 | C4H8O | Physical property | Density | 1.12 | 0 | g/cm3
Copolymer | poly{[poly{(butane-1,4-diol);butane-1,4-diol]-alt-[4,4'-methylenebis(phenyl isocyanate)]} | P900058 | C4H8O | Physical property | Specific volume | 0.8929 | 0 | cm3/g
Copolymer | poly{[poly{(butane-1,4-diol);butane-1,4-diol]-alt-[4,4'-methylenebis(phenyl isocyanate)]} | P900058 | C4H8O | Thermal property | Crystallization temperature | -10 | 8459.341 | C
Copolymer | poly{[poly{(butane-1,4-diol);butane-1,4-diol]-alt-[4,4'-methylenebis(phenyl isocyanate)]} | P900058 | C4H8O | Thermal property | Glass transition temperature | -41.225 | 1814.427 | C
Copolymer | poly{[poly{(butane-1,4-diol);butane-1,4-diol]-alt-[4,4'-methylenebis(phenyl isocyanate)]} | P900058 | C4H8O | Thermal property | Heat of crystallization | 8.32 | 393.6049 | cal/g
Copolymer | poly{[poly{(butane-1,4-diol);butane-1,4-diol]-alt-[4,4'-methylenebis(phenyl isocyanate)]} | P900058 | C4H8O | Thermal property | Heat of fusion | 0.003415 | 7.145633e-06 | kcal/g
Copolymer | poly{[poly{(butane-1,4-diol);butane-1,4-diol]-alt-[4,4'-methylenebis(phenyl isocyanate)]} | P900058 | C4H8O | Thermal property | Thermal decomposition temperature | 313.3 | 3354.477 | C
Copolymer | poly{[poly{(butane-1,4-diol);butane-1,4-diol]-alt-[4,4'-methylenebis(phenyl isocyanate)]} | P900058 | C4H8O | Thermal property | Thermal decomposition weight loss | 6.85 | 426.3279 | %
Copolymer | poly{[poly{(butane-1,4-diol);butane-1,4-diol]-alt-[4,4'-methylenebis(phenyl isocyanate)]} | P900058 | C4H8O | Thermal property | Melting temperature | 86.3 | 7578.308 | C
Copolymer | poly{[poly{(butane-1,4-diol);butane-1,4-diol]-alt-[4,4'-methylenebis(phenyl isocyanate)]} | P900058 | C4H8O | Electric property | Dielectric constant ac | 5.2 | 2.912884
Copolymer | poly{[poly{(butane-1,4-diol);butane-1,4-diol]-alt-[4,4'-methylenebis(phenyl isocyanate)]} | P900058 | C4H8O | Electric property | Dielectric loss factor | 0.205 | 0.2076
Copolymer | poly{[poly{(butane-1,4-diol);butane-1,4-diol]-alt-[4,4'-methylenebis(phenyl isocyanate)]} | P900058 | C4H8O | Physicochemical property | Gas diffusion coefficient d | 6.75e-07 | 1.935574e-11 | cm2/s
Copolymer | poly{[poly{(butane-1,4-diol);butane-1,4-diol]-alt-[4,4'-methylenebis(phenyl isocyanate)]} | P900058 | C4H8O | Physicochemical property | Surface tension | 75 | 226.5529 | mN/m
Copolymer | poly{[poly{(butane-1,4-diol);butane-1,4-diol]-alt-[4,4'-methylenebis(phenyl isocyanate)]} | P900058 | C4H8O | Physicochemical property | Water absorption | 34 | 0 | wt%
Copolymer | poly{[poly{(butane-1,4-diol);butane-1,4-diol]-alt-[4,4'-methylenebis(phenyl isocyanate)]} | P900058 | C4H8O | Physicochemical property | Contact angle | 71 | 85.64493 | degree
Copolymer | poly{[poly{(butane-1,4-diol);butane-1,4-diol]-alt-[4,4'-methylenebis(phenyl isocyanate)]} | P900058 | C4H8O | Dilute solution property | Intrinsic viscosity eta | 0.81 | 0.0001333333 | dl/g
Copolymer | poly{[poly{(butane-1,4-diol);butane-1,4-diol]-alt-[4,4'-methylenebis(phenyl isocyanate)]} | P900058 | C4H8O | Tensile property | Dynamic mechanical properties storage modulus | 0.2 | 0.3111848 | GPa
Copolymer | poly{[poly{(butane-1,4-diol);butane-1,4-diol]-alt-[4,4'-methylenebis(phenyl isocyanate)]} | P900058 | C4H8O | Tensile property | Dynamic mechanical properties loss tangent | 0.22 | 0.04561705
Copolymer | poly{[poly{(butane-1,4-diol);butane-1,4-diol]-alt-[4,4'-methylenebis(phenyl isocyanate)]} | P900058 | C4H8O | Tensile property | Elongation at break | 340 | 97638.92 | %
Copolymer | poly{[poly{(butane-1,4-diol);butane-1,4-diol]-alt-[4,4'-methylenebis(phenyl isocyanate)]} | P900058 | C4H8O | Tensile property | Tensile modulus | 0.014 | 0.001190718 | GPa
Copolymer | poly{[poly{(butane-1,4-diol);butane-1,4-diol]-alt-[4,4'-methylenebis(phenyl isocyanate)]} | P900058 | C4H8O | Tensile property | Tensile stress strength at break | 0.00959 | 0.0003871847 | GPa
Copolymer | poly{[poly{(butane-1,4-diol);butane-1,4-diol]-alt-[4,4'-methylenebis(phenyl isocyanate)]} | P900058 | C4H8O | Shear property | Dynamic shear properties storage modulus | 0.003 | 0 | GPa
Copolymer | poly{[poly{(butane-1,4-diol);butane-1,4-diol]-alt-[4,4'-methylenebis(phenyl isocyanate)]} | P900058 | C4H8O | Shear property | Dynamic shear properties loss tangent | 0.054 | 0
Copolymer | poly{[poly{(butane-1,4-diol);butane-1,4-diol]-alt-[4,4'-methylenebis(phenyl isocyanate)]} | P900058 | C4H8O | Flexural property | Dynamic flexural properties storage modulus | 0.065 | 0.0027 | GPa
Copolymer | poly{[poly{(butane-1,4-diol);butane-1,4-diol]-alt-[4,4'-methylenebis(phenyl isocyanate)]} | P900058 | C4H8O | Hardness | Shore hardness | 73 | 385.1429
Copolymer | poly{[alpha-hydro-omega-hydroxypoly(butane-1,4-diol)]-alt-(dimethyl terephthalate)}-block-poly[(butane-1,4-diol)-alt-(dimethyl terephthalate)] | P900059 | C8H4O3 | Thermal property | Glass transition temperature | -60.5 | 289.9474 | C
Copolymer | poly{[alpha-hydro-omega-hydroxypoly(butane-1,4-diol)]-alt-(dimethyl terephthalate)}-block-poly[(butane-1,4-diol)-alt-(dimethyl terephthalate)] | P900059 | C8H4O3 | Thermal property | Melting temperature | 192 | 240.8 | C
Copolymer | poly{[alpha-hydro-omega-hydroxypoly(butane-1,4-diol)]-alt-(dimethyl terephthalate)}-block-poly[(butane-1,4-diol)-alt-(dimethyl terephthalate)] | P900059 | C8H4O3 | Electric property | Dielectric loss factor | 0.048 | 0.00126683
Copolymer | poly{[alpha-hydro-omega-hydroxypoly(butane-1,4-diol)]-alt-(dimethyl terephthalate)}-block-poly[(butane-1,4-diol)-alt-(dimethyl terephthalate)] | P900059 | C8H4O3 | Electric property | Electric conductivity | 1.6645e-13 | 1.060876e-25 | 1/(ohm*cm)
Copolymer | poly{[alpha-hydro-omega-hydroxypoly(butane-1,4-diol)]-alt-(dimethyl terephthalate)}-block-poly[(butane-1,4-diol)-alt-(dimethyl terephthalate)] | P900059 | C8H4O3 | Electric property | Volume resistivity | 10325000000000 | 3.4553e+26 | ohm*cm
Copolymer | poly{[alpha-hydro-omega-hydroxypoly(butane-1,4-diol)]-alt-(dimethyl terephthalate)}-block-poly[(butane-1,4-diol)-alt-(dimethyl terephthalate)] | P900059 | C8H4O3 | Tensile property | Elongation at break | 738 | 0 | %
Copolymer | poly{[alpha-hydro-omega-hydroxypoly(butane-1,4-diol)]-alt-(dimethyl terephthalate)}-block-poly[(butane-1,4-diol)-alt-(dimethyl terephthalate)] | P900059 | C8H4O3 | Tensile property | Tensile stress strength at break | 0.0355 | 0 | GPa
Copolymer | poly[(butane-1,4-diol)-alt-(adipic acid;isophthalic acid;terephthalic acid)] | P900060 | C12H12O4 | Thermal property | Glass transition temperature | 0 | 214.5067 | C
Copolymer | poly[(butane-1,4-diol)-alt-(adipic acid;isophthalic acid;terephthalic acid)] | P900060 | C12H12O4 | Thermal property | Heat of fusion | 0.00455 | 2.398491e-06 | kcal/g
Copolymer | poly[(butane-1,4-diol)-alt-(adipic acid;isophthalic acid;terephthalic acid)] | P900060 | C12H12O4 | Thermal property | Melting temperature | 112.5 | 999.2533 | C
Copolymer | poly[(butane-1,4-diol)-alt-(adipic acid;isophthalic acid;terephthalic acid)] | P900060 | C12H12O4 | Dilute solution property | Intrinsic viscosity eta | 0.85 | 0.0228 | dl/g
Copolymer | poly{[(butane-1,4-diol)-alt-(adipic acid)]-co-[(butane-1,4-diol)-alt-(terephthalic acid)]} | P900061 | C12H12O4 | Physical property | Density | 1.172 | 0.01672533 | g/cm3
Copolymer | poly{[(butane-1,4-diol)-alt-(adipic acid)]-co-[(butane-1,4-diol)-alt-(terephthalic acid)]} | P900061 | C12H12O4 | Physical property | Specific volume | 0.8609 | 0.008987213 | cm3/g
Copolymer | poly{[(butane-1,4-diol)-alt-(adipic acid)]-co-[(butane-1,4-diol)-alt-(terephthalic acid)]} | P900061 | C12H12O4 | Thermal property | Crystallization temperature | 75 | 231.7371 | C
Copolymer | poly{[(butane-1,4-diol)-alt-(adipic acid)]-co-[(butane-1,4-diol)-alt-(terephthalic acid)]} | P900061 | C12H12O4 | Thermal property | Glass transition temperature | -30 | 244.8871 | C
Copolymer | poly{[(butane-1,4-diol)-alt-(adipic acid)]-co-[(butane-1,4-diol)-alt-(terephthalic acid)]} | P900061 | C12H12O4 | Thermal property | Heat of crystallization | 2.415 | 0.6581228 | cal/g
Copolymer | poly{[(butane-1,4-diol)-alt-(adipic acid)]-co-[(butane-1,4-diol)-alt-(terephthalic acid)]} | P900061 | C12H12O4 | Thermal property | Heat of fusion | 0.003662 | 1.258543e-05 | kcal/g
Copolymer | poly{[(butane-1,4-diol)-alt-(adipic acid)]-co-[(butane-1,4-diol)-alt-(terephthalic acid)]} | P900061 | C12H12O4 | Thermal property | Thermal decomposition temperature | 394.125 | 525.6697 | C
Copolymer | poly{[(butane-1,4-diol)-alt-(adipic acid)]-co-[(butane-1,4-diol)-alt-(terephthalic acid)]} | P900061 | C12H12O4 | Thermal property | Thermal decomposition weight loss | 15 | 348.2143 | %
Copolymer | poly{[(butane-1,4-diol)-alt-(adipic acid)]-co-[(butane-1,4-diol)-alt-(terephthalic acid)]} | P900061 | C12H12O4 | Thermal property | Melting temperature | 116.26 | 1382.284 | C
Copolymer | poly{[(butane-1,4-diol)-alt-(adipic acid)]-co-[(butane-1,4-diol)-alt-(terephthalic acid)]} | P900061 | C12H12O4 | Electric property | Dielectric constant ac | 4.9 | 0
Copolymer | poly{[(butane-1,4-diol)-alt-(adipic acid)]-co-[(butane-1,4-diol)-alt-(terephthalic acid)]} | P900061 | C12H12O4 | Electric property | Dielectric loss factor | 0.3 | 0
Copolymer | poly{[(butane-1,4-diol)-alt-(adipic acid)]-co-[(butane-1,4-diol)-alt-(terephthalic acid)]} | P900061 | C12H12O4 | Electric property | Electric conductivity | 0.00055 | 4.033333e-07 | 1/(ohm*cm)
Copolymer | poly{[(butane-1,4-diol)-alt-(adipic acid)]-co-[(butane-1,4-diol)-alt-(terephthalic acid)]} | P900061 | C12H12O4 | Electric property | Volume resistivity | 3550000000455 | 1.6803e+25 | ohm*cm
Copolymer | poly{[(butane-1,4-diol)-alt-(adipic acid)]-co-[(butane-1,4-diol)-alt-(terephthalic acid)]} | P900061 | C12H12O4 | Physicochemical property | Interfacial tension | 7.515 | 74.7003 | mN/m
Copolymer | poly{[(butane-1,4-diol)-alt-(adipic acid)]-co-[(butane-1,4-diol)-alt-(terephthalic acid)]} | P900061 | C12H12O4 | Physicochemical property | Surface tension | 45.7 | 172.9486 | mN/m
Copolymer | poly{[(butane-1,4-diol)-alt-(adipic acid)]-co-[(butane-1,4-diol)-alt-(terephthalic acid)]} | P900061 | C12H12O4 | Physicochemical property | Contact angle | 41 | 65.33333 | degree
Copolymer | poly{[(butane-1,4-diol)-alt-(adipic acid)]-co-[(butane-1,4-diol)-alt-(terephthalic acid)]} | P900061 | C12H12O4 | Dilute solution property | Intrinsic viscosity eta | 0.96 | 0.02154667 | dl/g
Copolymer | poly{[(butane-1,4-diol)-alt-(adipic acid)]-co-[(butane-1,4-diol)-alt-(terephthalic acid)]} | P900061 | C12H12O4 | Tensile property | Elongation at break | 1173 | 208889.6 | %
Copolymer | poly{[(butane-1,4-diol)-alt-(adipic acid)]-co-[(butane-1,4-diol)-alt-(terephthalic acid)]} | P900061 | C12H12O4 | Tensile property | Elongation at yield | 31 | 29.86667 | %
Copolymer | poly{[(butane-1,4-diol)-alt-(adipic acid)]-co-[(butane-1,4-diol)-alt-(terephthalic acid)]} | P900061 | C12H12O4 | Tensile property | Tensile modulus | 0.07 | 0.0001058667 | GPa
Copolymer | poly{[(butane-1,4-diol)-alt-(adipic acid)]-co-[(butane-1,4-diol)-alt-(terephthalic acid)]} | P900061 | C12H12O4 | Tensile property | Tensile stress strength at break | 0.0242 | 0.0001044209 | GPa
Copolymer | poly{[(butane-1,4-diol)-alt-(adipic acid)]-co-[(butane-1,4-diol)-alt-(terephthalic acid)]} | P900061 | C12H12O4 | Tensile property | Tensile stress strength at yield | 0.0053 | 9.866667e-08 | GPa
Copolymer | poly{[(butane-1,4-diol)-alt-(adipic acid)]-co-[(butane-1,4-diol)-alt-(terephthalic acid)]} | P900061 | C12H12O4 | Shear property | Dynamic shear properties storage modulus | 3.3e-08 | 0 | GPa
Copolymer | poly{[(butane-1,4-diol)-alt-(adipic acid)]-co-[(butane-1,4-diol)-alt-(terephthalic acid)]} | P900061 | C12H12O4 | Shear property | Dynamic shear properties loss modulus | 2.6e-07 | 0 | GPa
Copolymer | poly{[(butane-1,4-diol)-alt-(adipic acid)]-co-[(butane-1,4-diol)-alt-(terephthalic acid)]} | P900061 | C12H12O4 | Flexural property | Dynamic flexural properties storage modulus | 0.6 | 0.0012 | GPa
Copolymer | poly{[(butane-1,4-diol)-alt-(adipic acid)]-co-[(butane-1,4-diol)-alt-(terephthalic acid)]} | P900061 | C12H12O4 | Flexural property | Dynamic flexural properties loss tanget | 0.37625 | 0.0003100833
Copolymer | poly[(1,1-dicyanoethene)-co-(vinyl acetate)] | P900068 | C4H2N2 | Electric property | Dielectric constant ac | 119 | 0
Copolymer | poly[(1,1-dicyanoethene)-co-(vinyl acetate)] | P900068 | C4H2N2 | Electric property | Dielectric loss factor | 39 | 0
Copolymer | poly[(ethylene glycol;2,2-dimethylpropane-1,3-diol)-alt-(isophthalic acid;terephthalic acid)] | P900071 | C10H8O4 | Thermal property | Glass transition temperature | 77 | 0 | C
Copolymer | poly[(ethylene glycol;2,2-dimethylpropane-1,3-diol)-alt-(isophthalic acid;terephthalic acid)] | P900071 | C10H8O4 | Physicochemical property | Gas diffusion coefficient d | 4.75e-10 | 6.271763e-12 | cm2/s
Copolymer | poly[(ethylene glycol;2,2-dimethylpropane-1,3-diol)-alt-(isophthalic acid;terephthalic acid)] | P900071 | C10H8O4 | Flexural property | Dynamic flexural properties storage modulus | 0.351 | 0.1624013 | GPa
Copolymer | poly[(ethylene glycol;2,2-dimethylpropane-1,3-diol)-alt-(isophthalic acid;terephthalic acid)] | P900071 | C10H8O4 | Flexural property | Dynamic flexural properties loss tanget | 2.1 | 0
Copolymer | poly(ethylene-ran-styrene-ran-butene) | P900072 | CH2 | Thermal property | Glass transition temperature | -32.325 | 3666.107 | C
Copolymer | poly(ethylene-ran-styrene-ran-butene) | P900072 | CH2 | Tensile property | Dynamic mechanical properties storage modulus | 0.03 | 0 | GPa
Copolymer | poly(ethylene-ran-styrene-ran-butene) | P900072 | CH2 | Tensile property | Dynamic mechanical properties loss tangent | 1.042 | 0.190512
Copolymer | poly(ethylene-ran-styrene-ran-butene) | P900072 | CH2 | Shear property | Dynamic shear properties storage modulus | 0.0003 | 1.333333e-08 | GPa
Copolymer | poly(ethylene-ran-styrene-ran-butene) | P900072 | CH2 | Shear property | Dynamic shear properties loss modulus | 0.0002 | 0 | GPa
Copolymer | polybutadiene-graft-poly(acrylonitrile-co-styrene) | P900073 | C3H3N | Optical property | Refractive index | 1.636 | 0
Copolymer | polybutadiene-graft-poly(acrylonitrile-co-styrene) | P900073 | C3H3N | Thermal property | Glass transition temperature | 100 | 4512.582 | C
Copolymer | polybutadiene-graft-poly(acrylonitrile-co-styrene) | P900073 | C3H3N | Thermal property | Thermal decomposition temperature | 385.15 | 37.99071 | C
Copolymer | polybutadiene-graft-poly(acrylonitrile-co-styrene) | P900073 | C3H3N | Thermal property | Thermal decomposition weight loss | 5 | 405.6 | %
Copolymer | polybutadiene-graft-poly(acrylonitrile-co-styrene) | P900073 | C3H3N | Thermal property | Specific heat capacity cp | 0.4575 | 0.001160333 | cal/(g*C)
Copolymer | polybutadiene-graft-poly(acrylonitrile-co-styrene) | P900073 | C3H3N | Thermal property | Thermal conductivity | 0.1786 | 0.0009790257 | W/(m*K)
Copolymer | polybutadiene-graft-poly(acrylonitrile-co-styrene) | P900073 | C3H3N | Physicochemical property | Gas permeability coefficient p | 7.5e-16 | 3.8274e-31 | cm3(STP)cm/(cm2*s*Pa)
Copolymer | polybutadiene-graft-poly(acrylonitrile-co-styrene) | P900073 | C3H3N | Physicochemical property | Water vapor transmission | 0.00775 | 0 | g*mil/(cm2*24h)
Copolymer | polybutadiene-graft-poly(acrylonitrile-co-styrene) | P900073 | C3H3N | Tensile property | Dynamic mechanical properties storage modulus | 2.1 | 0 | GPa
Copolymer | polybutadiene-graft-poly(acrylonitrile-co-styrene) | P900073 | C3H3N | Tensile property | Dynamic mechanical properties loss tangent | 1.198 | 1.738885
Copolymer | polybutadiene-graft-poly(acrylonitrile-co-styrene) | P900073 | C3H3N | Tensile property | Elongation at break | 10.175 | 71.54083 | %
Copolymer | polybutadiene-graft-poly(acrylonitrile-co-styrene) | P900073 | C3H3N | Tensile property | Elongation at yield | 21 | 0 | %
Copolymer | polybutadiene-graft-poly(acrylonitrile-co-styrene) | P900073 | C3H3N | Tensile property | Tensile modulus | 1.4 | 0.1997067 | GPa
Copolymer | polybutadiene-graft-poly(acrylonitrile-co-styrene) | P900073 | C3H3N | Tensile property | Tensile stress strength at break | 0.04075 | 6.75e-06 | GPa
Copolymer | polybutadiene-graft-poly(acrylonitrile-co-styrene) | P900073 | C3H3N | Tensile property | Tensile stress strength at yield | 0.0411 | 0 | GPa
Copolymer | polybutadiene-graft-poly(acrylonitrile-co-styrene) | P900073 | C3H3N | Flexural property | Flexural modulus | 2.44 | 0 | GPa
Copolymer | polybutadiene-graft-poly(acrylonitrile-co-styrene) | P900073 | C3H3N | Flexural property | Flexural stress strength at break | 0.0701 | 0 | GPa
Copolymer | polybutadiene-graft-poly(acrylonitrile-co-styrene) | P900073 | C3H3N | Heat resistance and combustion | Oxygen index | 9.15 | 40.91071 | %
Copolymer | polybutadiene-graft-poly(acrylonitrile-co-styrene) | P900073 | C3H3N | Other physical property | Pvt relation pressure | 160 | 0 | MPa
Copolymer | polybutadiene-graft-poly(acrylonitrile-co-styrene) | P900073 | C3H3N | Other physical property | Pvt relation specific volume | 0.985 | 0 | cm3/g
Copolymer | polybutadiene-graft-poly(acrylonitrile-co-styrene) | P900073 | C3H3N | Other physical property | Pvt relation temperature | 270 | 0 | C
Copolymer | poly(acrylonitrile-co-butadiene) | P900074 | C4H6 | Physical property | Density | 0.975 | 3.333333e-05 | g/cm3
Copolymer | poly(acrylonitrile-co-butadiene) | P900074 | C4H6 | Physical property | Specific volume | 1 | 0 | cm3/g
Copolymer | poly(acrylonitrile-co-butadiene) | P900074 | C4H6 | Thermal property | Glass transition temperature | -29.75 | 264.3137 | C
Copolymer | poly(acrylonitrile-co-butadiene) | P900074 | C4H6 | Thermal property | Thermal decomposition temperature | 404.5 | 820 | C
Copolymer | poly(acrylonitrile-co-butadiene) | P900074 | C4H6 | Thermal property | Thermal decomposition weight loss | 5 | 51.51515 | %
Copolymer | poly(acrylonitrile-co-butadiene) | P900074 | C4H6 | Thermal property | Thermal conductivity | 0.351 | 0 | W/(m*K)
Copolymer | poly(acrylonitrile-co-butadiene) | P900074 | C4H6 | Electric property | Dielectric constant ac | 17.2 | 1.393778
Copolymer | poly(acrylonitrile-co-butadiene) | P900074 | C4H6 | Electric property | Dielectric loss factor | 0.17 | 8.293138
Copolymer | poly(acrylonitrile-co-butadiene) | P900074 | C4H6 | Electric property | Electric conductivity | 4e-11 | 1.08024e-18 | 1/(ohm*cm)
Copolymer | poly(acrylonitrile-co-butadiene) | P900074 | C4H6 | Electric property | Volume resistivity | 20000000000 | 1.2981e+20 | ohm*cm
Copolymer | poly(acrylonitrile-co-butadiene) | P900074 | C4H6 | Physicochemical property | Cohesive energy density | 86 | 0 | cal/cm3
Copolymer | poly(acrylonitrile-co-butadiene) | P900074 | C4H6 | Physicochemical property | Gas diffusion coefficient d | 1.1e-07 | 4.709924e-12 | cm2/s
Copolymer | poly(acrylonitrile-co-butadiene) | P900074 | C4H6 | Physicochemical property | Solubility parameter | 19 | 0 | (J/cm3)1/2
Copolymer | poly(acrylonitrile-co-butadiene) | P900074 | C4H6 | Physicochemical property | Surface tension | 37 | 13.06667 | mN/m
Copolymer | poly(acrylonitrile-co-butadiene) | P900074 | C4H6 | Physicochemical property | Water absorption | 3.5 | 0 | wt%
Copolymer | poly(acrylonitrile-co-butadiene) | P900074 | C4H6 | Physicochemical property | Contact angle | 70 | 353.1836 | degree
Copolymer | poly(acrylonitrile-co-butadiene) | P900074 | C4H6 | Dilute solution property | Intrinsic viscosity eta | 0.305 | 0.07363333 | dl/g
Copolymer | poly(acrylonitrile-co-butadiene) | P900074 | C4H6 | Tensile property | Dynamic mechanical properties storage modulus | 0.0033 | 0.0004178338 | GPa
Copolymer | poly(acrylonitrile-co-butadiene) | P900074 | C4H6 | Tensile property | Dynamic mechanical properties loss tangent | 1.59 | 0.05851556
Copolymer | poly(acrylonitrile-co-butadiene) | P900074 | C4H6 | Tensile property | Elongation at break | 225 | 197578.4 | %
Copolymer | poly(acrylonitrile-co-butadiene) | P900074 | C4H6 | Tensile property | Elongation at yield | 150 | 0 | %
Copolymer | poly(acrylonitrile-co-butadiene) | P900074 | C4H6 | Tensile property | Tensile modulus | 0.0005 | 2.365383e-07 | GPa
Copolymer | poly(acrylonitrile-co-butadiene) | P900074 | C4H6 | Tensile property | Tensile stress strength at break | 0.0015 | 0.009328209 | GPa
Copolymer | poly(acrylonitrile-co-butadiene) | P900074 | C4H6 | Tensile property | Tensile stress strength at yield | 0.0001221 | 1.853388e-08 | GPa
Copolymer | poly(acrylonitrile-co-butadiene) | P900074 | C4H6 | Flexural property | Dynamic flexural properties loss tanget | 0.78 | 0
Copolymer | poly(acrylonitrile-co-butadiene) | P900074 | C4H6 | Heat characteristics | Vicat softening temperature | 87 | 0 | C
Copolymer | poly(acrylonitrile-co-butadiene) | P900074 | C4H6 | Hardness | Shore hardness | 20 | 107.2088
Copolymer | poly(styrene-co-butadiene) | P900077 | C8H8 | Physical property | Density | 0.956 | 0 | g/cm3
Copolymer | poly(styrene-co-butadiene) | P900077 | C8H8 | Physical property | Specific volume | 1.05 | 0 | cm3/g
Copolymer | poly(styrene-co-butadiene) | P900077 | C8H8 | Thermal property | Glass transition temperature | -50 | 2441.174 | C
Copolymer | poly(styrene-co-butadiene) | P900077 | C8H8 | Thermal property | Specific heat capacity cp | 0.246 | 0 | cal/(g*C)
Copolymer | poly(styrene-co-butadiene) | P900077 | C8H8 | Thermal property | Thermal conductivity | 0.245 | 0 | W/(m*K)
Copolymer | poly(styrene-co-butadiene) | P900077 | C8H8 | Thermal property | Thermal diffusivity | 1.16e-07 | 0 | m2/s
Copolymer | poly(styrene-co-butadiene) | P900077 | C8H8 | Electric property | Dielectric constant ac | 6.8 | 12
Copolymer | poly(styrene-co-butadiene) | P900077 | C8H8 | Electric property | Dielectric loss tangent | 0.05585 | 0.002964163
Copolymer | poly(styrene-co-butadiene) | P900077 | C8H8 | Electric property | Electric conductivity | 2.0815e-07 | 5.486416e-14 | 1/(ohm*cm)
Copolymer | poly(styrene-co-butadiene) | P900077 | C8H8 | Electric property | Volume resistivity | 95715000 | 11602788300000000 | ohm*cm
Copolymer | poly(styrene-co-butadiene) | P900077 | C8H8 | Physicochemical property | Cohesive energy density | 73.1 | 12.54688 | cal/cm3
Copolymer | poly(styrene-co-butadiene) | P900077 | C8H8 | Physicochemical property | Gas diffusion coefficient d | 5.8e-07 | 6.040871e-14 | cm2/s
Copolymer | poly(styrene-co-butadiene) | P900077 | C8H8 | Physicochemical property | Gas permeability coefficient p | 3.6e-13 | 1.057570728e-25 | cm3(STP)cm/(cm2*s*Pa)
Copolymer | poly(styrene-co-butadiene) | P900077 | C8H8 | Physicochemical property | Solubility parameter | 17.5 | 0.1428261 | (J/cm3)1/2
Copolymer | poly(styrene-co-butadiene) | P900077 | C8H8 | Physicochemical property | Water vapor transmission | 0.0245 | 4.443467e-05 | g*mil/(cm2*24h)
Copolymer | poly(styrene-co-butadiene) | P900077 | C8H8 | Tensile property | Tensile modulus | 1.2 | 0 | GPa
Copolymer | poly(styrene-co-butadiene) | P900077 | C8H8 | Shear property | Dynamic shear properties storage modulus | 0.00185 | 0 | GPa
Copolymer | poly(styrene-co-butadiene) | P900077 | C8H8 | Shear property | Dynamic shear properties loss tangent | 2.2 | 0
Copolymer | poly(styrene-co-butadiene) | P900077 | C8H8 | Other physical property | G value | 3.8 | 0 | events/100ev
Copolymer | poly(dimethylsiloxane)-block-poly(bisphenol A carbonate) | P900078 | C2H6OSi | Thermal property | Glass transition temperature | 107 | 16356.07 | C
Copolymer | poly(dimethylsiloxane)-block-poly(bisphenol A carbonate) | P900078 | C2H6OSi | Thermal property | Heat of fusion | 0.00183 | 7.905333e-07 | kcal/g
Copolymer | poly(dimethylsiloxane)-block-poly(bisphenol A carbonate) | P900078 | C2H6OSi | Thermal property | Melting temperature | 214.2 | 8.333333 | C
Copolymer | poly(dimethylsiloxane)-block-poly(bisphenol A carbonate) | P900078 | C2H6OSi | Electric property | Dielectric constant ac | 3.275 | 0.31
Copolymer | poly(dimethylsiloxane)-block-poly(bisphenol A carbonate) | P900078 | C2H6OSi | Electric property | Dielectric loss tangent | 0.01275 | 2.129429e-05
Copolymer | poly(dimethylsiloxane)-block-poly(bisphenol A carbonate) | P900078 | C2H6OSi | Tensile property | Elongation at break | 57.5 | 1976.333 | %
Copolymer | poly(dimethylsiloxane)-block-poly(bisphenol A carbonate) | P900078 | C2H6OSi | Tensile property | Tensile modulus | 6.7 | 0.3333333 | GPa
Copolymer | poly(dimethylsiloxane)-block-poly(bisphenol A carbonate) | P900078 | C2H6OSi | Flexural property | Flexural modulus | 0.070455 | 0.008088267 | GPa
Copolymer | polystyrene-block-polyisoprene | P900081 | C8H8 | Physical property | Density | 0.925 | 0 | g/cm3
Copolymer | polystyrene-block-polyisoprene | P900081 | C8H8 | Physical property | Specific volume | 1.08 | 0 | cm3/g
Copolymer | polystyrene-block-polyisoprene | P900081 | C8H8 | Thermal property | Glass transition temperature | 43 | 3539.169 | C
Copolymer | polystyrene-block-polyisoprene | P900081 | C8H8 | Thermal property | Thermal decomposition temperature | 265 | 0 | C
Copolymer | polystyrene-block-polyisoprene | P900081 | C8H8 | Thermal property | Thermal decomposition weight loss | 10 | 0 | %
Copolymer | polystyrene-block-polyisoprene | P900081 | C8H8 | Electric property | Dielectric constant ac | 2.257 | 0
Copolymer | polystyrene-block-polyisoprene | P900081 | C8H8 | Dilute solution property | Intrinsic viscosity eta | 0.535 | 0.3546095 | dl/g
Copolymer | polystyrene-block-polyisoprene | P900081 | C8H8 | Dilute solution property | Radius of gyration | 15.692 | 0 | nm
Copolymer | polystyrene-block-polyisoprene | P900081 | C8H8 | Shear property | Dynamic shear properties storage modulus | 1e-07 | 1.030073e-11 | GPa
Copolymer | poly[ethene-co-(5-ethylidene-2-norbornene)-co-(prop-1-ene)] | P900083 | CH2 | Physical property | Density | 0.86 | 0 | g/cm3
Copolymer | poly[ethene-co-(5-ethylidene-2-norbornene)-co-(prop-1-ene)] | P900083 | CH2 | Physical property | Specific volume | 1.2 | 0.0002844444 | cm3/g
Copolymer | poly[ethene-co-(5-ethylidene-2-norbornene)-co-(prop-1-ene)] | P900083 | CH2 | Thermal property | Crystallization temperature | 30.5 | 3179.014 | C
Copolymer | poly[ethene-co-(5-ethylidene-2-norbornene)-co-(prop-1-ene)] | P900083 | CH2 | Thermal property | Glass transition temperature | -43 | 180.2434 | C
Copolymer | poly[ethene-co-(5-ethylidene-2-norbornene)-co-(prop-1-ene)] | P900083 | CH2 | Thermal property | Heat of crystallization | 0.73 | 0.1825333 | cal/g
Copolymer | poly[ethene-co-(5-ethylidene-2-norbornene)-co-(prop-1-ene)] | P900083 | CH2 | Thermal property | Heat of fusion | 0.0054435 | 9.978756e-06 | kcal/g
Copolymer | poly[ethene-co-(5-ethylidene-2-norbornene)-co-(prop-1-ene)] | P900083 | CH2 | Thermal property | Thermal decomposition temperature | 415 | 1624.15 | C
Copolymer | poly[ethene-co-(5-ethylidene-2-norbornene)-co-(prop-1-ene)] | P900083 | CH2 | Thermal property | Thermal decomposition weight loss | 5 | 1335.461 | %
Copolymer | poly[ethene-co-(5-ethylidene-2-norbornene)-co-(prop-1-ene)] | P900083 | CH2 | Thermal property | Isothermal weight loss temperature | 200 | 2000 | C
Copolymer | poly[ethene-co-(5-ethylidene-2-norbornene)-co-(prop-1-ene)] | P900083 | CH2 | Thermal property | Isothermal weight loss time | 0.083 | 0.0002904 | hour
Copolymer | poly[ethene-co-(5-ethylidene-2-norbornene)-co-(prop-1-ene)] | P900083 | CH2 | Thermal property | Melting temperature | 50 | 578.7832 | C
Copolymer | poly[ethene-co-(5-ethylidene-2-norbornene)-co-(prop-1-ene)] | P900083 | CH2 | Physicochemical property | Cohesive energy density | 69 | 1.495111 | cal/cm3
Copolymer | poly[ethene-co-(5-ethylidene-2-norbornene)-co-(prop-1-ene)] | P900083 | CH2 | Physicochemical property | Gas diffusion coefficient d | 2.4e-07 | 5.671111e-15 | cm2/s
Copolymer | poly[ethene-co-(5-ethylidene-2-norbornene)-co-(prop-1-ene)] | P900083 | CH2 | Physicochemical property | Solubility parameter | 17 | 0.02222222 | (J/cm3)1/2
Copolymer | poly[ethene-co-(5-ethylidene-2-norbornene)-co-(prop-1-ene)] | P900083 | CH2 | Physicochemical property | Surface tension | 23.1 | 0 | mN/m
Copolymer | poly[ethene-co-(5-ethylidene-2-norbornene)-co-(prop-1-ene)] | P900083 | CH2 | Physicochemical property | Water absorption | 0.28 | 0 | wt%
Copolymer | poly[ethene-co-(5-ethylidene-2-norbornene)-co-(prop-1-ene)] | P900083 | CH2 | Dilute solution property | Diffusion coefficient | 2.4e-07 | 1.09425e-13 | cm2/s
Copolymer | poly[ethene-co-(5-ethylidene-2-norbornene)-co-(prop-1-ene)] | P900083 | CH2 | Dilute solution property | Intrinsic viscosity eta | 1.345 | 0.02803333 | dl/g
Copolymer | poly[ethene-co-(5-ethylidene-2-norbornene)-co-(prop-1-ene)] | P900083 | CH2 | Tensile property | Dynamic mechanical properties storage modulus | 0.045 | 0 | GPa
Copolymer | poly[ethene-co-(5-ethylidene-2-norbornene)-co-(prop-1-ene)] | P900083 | CH2 | Tensile property | Dynamic mechanical properties loss tangent | 0.275 | 0.2829267
Copolymer | poly[ethene-co-(5-ethylidene-2-norbornene)-co-(prop-1-ene)] | P900083 | CH2 | Tensile property | Elongation at break | 316.5 | 431401.6 | %
Copolymer | poly[ethene-co-(5-ethylidene-2-norbornene)-co-(prop-1-ene)] | P900083 | CH2 | Tensile property | Elongation at yield | 315 | 0 | %
Copolymer | poly[ethene-co-(5-ethylidene-2-norbornene)-co-(prop-1-ene)] | P900083 | CH2 | Tensile property | Tensile modulus | 0.0033255 | 1.428257e-05 | GPa
Copolymer | poly[ethene-co-(5-ethylidene-2-norbornene)-co-(prop-1-ene)] | P900083 | CH2 | Tensile property | Tensile stress strength at break | 0.001715 | 2.33445e-06 | GPa
Copolymer | poly[ethene-co-(5-ethylidene-2-norbornene)-co-(prop-1-ene)] | P900083 | CH2 | Shear property | Dynamic shear properties storage modulus | 0.026265 | 0.0009107176 | GPa
Copolymer | poly[ethene-co-(5-ethylidene-2-norbornene)-co-(prop-1-ene)] | P900083 | CH2 | Shear property | Dynamic shear properties loss tangent | 0.627 | 0.020172
Copolymer | poly[ethene-co-(5-ethylidene-2-norbornene)-co-(prop-1-ene)] | P900083 | CH2 | Flexural property | Dynamic flexural properties storage modulus | 0.002 | 0 | GPa
Copolymer | poly[ethene-co-(5-ethylidene-2-norbornene)-co-(prop-1-ene)] | P900083 | CH2 | Impact strength | Charpy impact | 19.7 | 0 | kJ/m2
Copolymer | poly[ethene-co-(5-ethylidene-2-norbornene)-co-(prop-1-ene)] | P900083 | CH2 | Hardness | Shore hardness | 54.25 | 53.51467
Copolymer | poly[ethene-co-(5-ethylidene-2-norbornene)-co-(prop-1-ene)] | P900083 | CH2 | Heat resistance and combustion | Oxygen index | 17.9 | 0 | %
Copolymer | poly[(L-lactic acid)-stat-(gamma-methyl-gamma-butyrolactone)] | P900085 | C3H4O2 | Thermal property | Glass transition temperature | 38 | 108 | C
Copolymer | poly[(L-lactic acid)-stat-(gamma-methyl-gamma-butyrolactone)] | P900085 | C3H4O2 | Thermal property | Melting temperature | 144.5 | 280.3333 | C
Copolymer | poly[(L-lactic acid)-stat-(gamma-ethyl-gamma-butyrolactone)] | P900086 | C3H4O2 | Thermal property | Glass transition temperature | 49.5 | 3 | C
Copolymer | poly[(L-lactic acid)-stat-(gamma-ethyl-gamma-butyrolactone)] | P900086 | C3H4O2 | Thermal property | Melting temperature | 150 | 133.3333 | C
Copolymer | poly([cis-1,4-poly(1,3-butadiene)]-ran-{2-chloro-3-[(trichloromethyl)sulfanyl]buta-1,3-diene}) | P900088 | C4H6 | Thermal property | Glass transition temperature | -50 | 2677.067 | C
Copolymer | poly[(6-hydroxy-2-naphthoic acid)-co-(4-aminophenol)-co-(terephthalic acid)] | P900089 | C8H4O2 | Physical property | Density | 1.4 | 1.741071e-05 | g/cm3
Copolymer | poly[(6-hydroxy-2-naphthoic acid)-co-(4-aminophenol)-co-(terephthalic acid)] | P900089 | C8H4O2 | Physical property | Specific volume | 0.714 | 4.404107e-06 | cm3/g
Copolymer | poly[(6-hydroxy-2-naphthoic acid)-co-(4-aminophenol)-co-(terephthalic acid)] | P900089 | C8H4O2 | Thermal property | Glass transition temperature | 132 | 85.33333 | C
Copolymer | poly[(6-hydroxy-2-naphthoic acid)-co-(4-aminophenol)-co-(terephthalic acid)] | P900089 | C8H4O2 | Thermal property | Heat of fusion | 0.00103 | 0 | kcal/g
Copolymer | poly[(6-hydroxy-2-naphthoic acid)-co-(4-aminophenol)-co-(terephthalic acid)] | P900089 | C8H4O2 | Thermal property | Melting temperature | 285 | 0 | C
Copolymer | poly[(6-hydroxy-2-naphthoic acid)-co-(4-aminophenol)-co-(terephthalic acid)] | P900089 | C8H4O2 | Thermal property | Thermal conductivity | 0.59 | 0.5079589 | W/(m*K)
Copolymer | poly[(6-hydroxy-2-naphthoic acid)-co-(4-aminophenol)-co-(terephthalic acid)] | P900089 | C8H4O2 | Physicochemical property | Interfacial tension | 5.1 | 0 | mN/m
Copolymer | poly[(6-hydroxy-2-naphthoic acid)-co-(4-aminophenol)-co-(terephthalic acid)] | P900089 | C8H4O2 | Physicochemical property | Surface tension | 37.5 | 0 | mN/m
Copolymer | poly[(6-hydroxy-2-naphthoic acid)-co-(4-aminophenol)-co-(terephthalic acid)] | P900089 | C8H4O2 | Physicochemical property | Contact angle | 52.5 | 195.76136 | degree
Copolymer | poly[(6-hydroxy-2-naphthoic acid)-co-(4-aminophenol)-co-(terephthalic acid)] | P900089 | C8H4O2 | Tensile property | Tensile modulus | 1.14 | 944.3336 | GPa
Copolymer | poly[(6-hydroxy-2-naphthoic acid)-co-(4-aminophenol)-co-(terephthalic acid)] | P900089 | C8H4O2 | Tensile property | Tensile stress strength at break | 0.010755 | 1.082671e-05 | GPa
Copolymer | poly[(6-hydroxy-2-naphthoic acid)-co-(4-aminophenol)-co-(terephthalic acid)] | P900089 | C8H4O2 | Shear property | Dynamic shear properties storage modulus | 0.0006 | 0 | GPa
Copolymer | poly[(6-hydroxy-2-naphthoic acid)-co-(4-aminophenol)-co-(terephthalic acid)] | P900089 | C8H4O2 | Shear property | Dynamic shear properties loss modulus | 0.003 | 0 | GPa
Copolymer | poly([bis(2-hydroxyethyl) terephthalate]-co-{1,1',3,3'-tetraoxo-2,2'-[methylenebis(4,1-phenylene)]bis(isoindoline-5-carboxylic acid)}) | P900090 | C10H8O4 | Thermal property | Crystallization temperature | 180.3 | 110.8536 | C
Copolymer | poly([bis(2-hydroxyethyl) terephthalate]-co-{1,1',3,3'-tetraoxo-2,2'-[methylenebis(4,1-phenylene)]bis(isoindoline-5-carboxylic acid)}) | P900090 | C10H8O4 | Thermal property | Glass transition temperature | 87.97 | 14.09416 | C
Copolymer | poly([bis(2-hydroxyethyl) terephthalate]-co-{1,1',3,3'-tetraoxo-2,2'-[methylenebis(4,1-phenylene)]bis(isoindoline-5-carboxylic acid)}) | P900090 | C10H8O4 | Thermal property | Heat of crystallization | 4.4045 | 11.09626 | cal/g
Copolymer | poly([bis(2-hydroxyethyl) terephthalate]-co-{1,1',3,3'-tetraoxo-2,2'-[methylenebis(4,1-phenylene)]bis(isoindoline-5-carboxylic acid)}) | P900090 | C10H8O4 | Thermal property | Heat of fusion | 0.00223 | 1.056271e-05 | kcal/g
Copolymer | poly([bis(2-hydroxyethyl) terephthalate]-co-{1,1',3,3'-tetraoxo-2,2'-[methylenebis(4,1-phenylene)]bis(isoindoline-5-carboxylic acid)}) | P900090 | C10H8O4 | Thermal property | Thermal decomposition temperature | 628.6 | 39170.61 | C
Copolymer | poly([bis(2-hydroxyethyl) terephthalate]-co-{1,1',3,3'-tetraoxo-2,2'-[methylenebis(4,1-phenylene)]bis(isoindoline-5-carboxylic acid)}) | P900090 | C10H8O4 | Thermal property | Thermal decomposition weight loss | 40.5 | 2187 | %
Copolymer | poly([bis(2-hydroxyethyl) terephthalate]-co-{1,1',3,3'-tetraoxo-2,2'-[methylenebis(4,1-phenylene)]bis(isoindoline-5-carboxylic acid)}) | P900090 | C10H8O4 | Thermal property | Melting temperature | 236.3 | 71.20711 | C
Copolymer | poly([bis(2-hydroxyethyl) terephthalate]-co-{1,1',3,3'-tetraoxo-2,2'-[methylenebis(4,1-phenylene)]bis(isoindoline-5-carboxylic acid)}) | P900090 | C10H8O4 | Dilute solution property | Intrinsic viscosity eta | 0.61 | 0.0001511111 | dl/g
Copolymer | poly[bis(4-hydroxybutyl) terephthalate]-block-poly{bis(4-hydroxybutyl) 1,1',3,3'-tetraoxo-2,2'-[methylenebis(4,1-phenylene)]bis(isoindoline-5-carboxylate)} | P900091 | C12H12O4 | Thermal property | Glass transition temperature | 50.2 | 0 | C
Copolymer | poly[bis(4-hydroxybutyl) terephthalate]-block-poly{bis(4-hydroxybutyl) 1,1',3,3'-tetraoxo-2,2'-[methylenebis(4,1-phenylene)]bis(isoindoline-5-carboxylate)} | P900091 | C12H12O4 | Thermal property | Melting temperature | 208.7 | 0 | C
Copolymer | poly(1-{[ethane-1,1,2-triyl-1-(4,1-phenylene)]sulfonyloxymagnesanediyloxysulfonyl-4,1-phenylene}ethylene/1-phenylethylene) | P900092 | C8H8 | Thermal property | Crystallization kinetics half time of crystallization | 1920 | 0 | second
Copolymer | poly(1-{[ethane-1,1,2-triyl-1-(4,1-phenylene)]sulfonyloxymagnesanediyloxysulfonyl-4,1-phenylene}ethylene/1-phenylethylene) | P900092 | C8H8 | Thermal property | Melting temperature | 267 | 0 | C
Copolymer | poly(1-{[ethane-1,1,2-triyl-1-(4,1-phenylene)]sulfonyloxymagnesanediyloxysulfonyl-4,1-phenylene}ethylene/1-phenylethylene) | P900092 | C8H8 | Physicochemical property | Gas diffusion coefficient d | 6.35e-09 | 8.732168e-17 | cm2/s
Copolymer | poly(1-{[ethane-1,1,2-triyl-1-(4,1-phenylene)]sulfonyloxymagnesanediyloxysulfonyl-4,1-phenylene}ethylene/1-phenylethylene) | P900092 | C8H8 | Physicochemical property | Gas permeability coefficient p | 6.5e-14 | 1.472861e-25 | cm3(STP)cm/(cm2*s*Pa)
Copolymer | poly(1-{[ethane-1,1,2-triyl-1-(4,1-phenylene)]sulfonyloxymagnesanediyloxysulfonyl-4,1-phenylene}ethylene/1-phenylethylene) | P900092 | C8H8 | Physicochemical property | Gas solubility coefficient s | 4.25e-06 | 5.430698e-10 | cm3(STP)/(cm3*Pa)
Copolymer | poly(1-{[ethane-1,1,2-triyl-1-(4,1-phenylene)]sulfonyloxymagnesanediyloxysulfonyl-4,1-phenylene}ethylene/1-phenylethylene) | P900092 | C8H8 | Dilute solution property | Radius of gyration | 220 | 0 | nm
Copolymer | poly(1-{[ethane-1,1,2-triyl-1-(4,1-phenylene)]sulfonyloxymagnesanediyloxysulfonyl-4,1-phenylene}ethylene/1-phenylethylene) | P900092 | C8H8 | Dilute solution property | Second virial coefficient | 0.002 | 0 | cm3*mol/g2
Copolymer | poly(1-{[ethane-1,1,2-triyl-1-(4,1-phenylene)]sulfonyloxymagnesanediyloxysulfonyl-4,1-phenylene}ethylene/1-phenylethylene) | P900092 | C8H8 | Tensile property | Dynamic mechanical properties storage modulus | 0.002 | 0 | GPa
Copolymer | poly{styrene-co-[4-(potassioooxysulfonyl)styrene]} | P900093 | C8H8 | Thermal property | Crystallization kinetics half time of crystallization | 1020 | 0 | second
Copolymer | poly{styrene-co-[4-(potassioooxysulfonyl)styrene]} | P900093 | C8H8 | Thermal property | Melting temperature | 268 | 0 | C
Copolymer | poly{styrene-co-[4-(potassioooxysulfonyl)styrene]} | P900093 | C8H8 | Dilute solution property | Intrinsic viscosity eta | 0.75 | 0.06246222 | dl/g
Copolymer | poly{styrene-co-[4-(potassioooxysulfonyl)styrene]} | P900093 | C8H8 | Tensile property | Dynamic mechanical properties storage modulus | 0.0016 | 0 | GPa
Copolymer | poly(perdeuteriostyrene-ran-{4-[(lithiooxy)sulfonyl]perdeuteriostyrene}) | P900094 | C8D8 | Physical property | Density | 1.17 | 0 | g/cm3
Copolymer | poly(perdeuteriostyrene-ran-{4-[(lithiooxy)sulfonyl]perdeuteriostyrene}) | P900094 | C8D8 | Physical property | Specific volume | 0.855 | 0 | cm3/g
Copolymer | poly(perdeuteriostyrene-ran-{4-[(lithiooxy)sulfonyl]perdeuteriostyrene}) | P900094 | C8D8 | Thermal property | Glass transition temperature | 120 | 0 | C
Copolymer | poly[dimethylsiloxane-co-(3,3,5,5-tetramethylbiphenyl-4,4'-oxide)] | P900095 | C2H6OSi | Thermal property | Glass transition temperature | 141 | 24.864 | C
Copolymer | poly[dimethylsiloxane-co-(3,3,5,5-tetramethylbiphenyl-4,4'-oxide)] | P900095 | C2H6OSi | Thermal property | Melting temperature | 271 | 0 | C
Copolymer | poly[dimethylsiloxane-co-(3,3,5,5-tetramethylbiphenyl-4,4'-oxide)] | P900095 | C2H6OSi | Tensile property | Tensile stress strength at yield | 0.0595 | 0 | GPa
Copolymer | poly[dimethylsiloxane-co-(3,3,5,5-tetramethylbiphenyl-4,4'-oxide)] | P900095 | C2H6OSi | Impact strength | Izod impact | 0.668 | 0 | kJ/m
Copolymer | poly{(1-adamantyl methacrylate)-co-[2-({4-[(3,5-dicyano-4-methylthien-2-yl)diazenyl]phenyl}(ethyl)amino)ethyl methylacrylate]} | P900096 | C14H20O2 | Thermal property | Glass transition temperature | 184 | 442.4 | C
Copolymer | poly((1-adamantyl methacrylate)-co-{1-[4-(4'-nitroazobenzene-4-yl)piperazine-1-ylcarbonyl]-1-methylethene}) | P900097 | C14H20O2 | Thermal property | Glass transition temperature | 197 | 0 | C
Copolymer | poly{[6,6'-dihydroxy-3,3,3',3'-tetramethyl-2,2',3,3'-tetrahydro-1,1'-spirobi[1H-indene];2,2'-bis(4-hydroxy)propane]-alt-phosgene} | P900098 | C22H22O3 | Thermal property | Glass transition temperature | 206 | 206.1167 | C
Copolymer | poly{[6,6'-dihydroxy-3,3,3',3'-tetramethyl-2,2',3,3'-tetrahydro-1,1'-spirobi[1H-indene];2,2'-bis(4-hydroxy)propane]-alt-phosgene} | P900098 | C22H22O3 | Shear property | Dynamic shear properties storage modulus | 0.00022 | 9.265143e-09 | GPa
Copolymer | poly{[6,6'-dihydroxy-3,3,3',3'-tetramethyl-2,2',3,3'-tetrahydro-1,1'-spirobi[1H-indene];2,2'-bis(4-hydroxy)propane]-alt-phosgene} | P900098 | C22H22O3 | Shear property | Dynamic shear properties loss modulus | 0.00015 | 3.310857e-09 | GPa
Copolymer | poly(oxy-1,4-phenylene[bis(trifluoromethyl)methylene]-1,4-phenyleneoxycarbonylimino-1,4-phenylenemethylene-1,4-phenyleneiminocarbonyl/oxy-1,4-phenylene[bis(trifluoromethyl)methylene]-1,4-phenyleneoxycarbonyl{[2-(diethoxyphosphoryloxy)ethyl]imino}-1,4-phenylenemethylene-1,4-phenyleneiminocarbonyl) | P900099 | C30H20F6N2O4 | Thermal property | Glass transition temperature | 47 | 13.92857 | C
Copolymer | poly(oxy-1,4-phenylene[bis(trifluoromethyl)methylene]-1,4-phenyleneoxycarbonylimino-1,4-phenylenemethylene-1,4-phenyleneiminocarbonyl/oxy-1,4-phenylene[bis(trifluoromethyl)methylene]-1,4-phenyleneoxycarbonyl{[2-(diethoxyphosphoryloxy)ethyl]imino}-1,4-phenylenemethylene-1,4-phenyleneiminocarbonyl) | P900099 | C30H20F6N2O4 | Thermal property | Thermal decomposition temperature | 254 | 52467.73 | C
Copolymer | poly(oxy-1,4-phenylene[bis(trifluoromethyl)methylene]-1,4-phenyleneoxycarbonylimino-1,4-phenylenemethylene-1,4-phenyleneiminocarbonyl/oxy-1,4-phenylene[bis(trifluoromethyl)methylene]-1,4-phenyleneoxycarbonyl{[2-(diethoxyphosphoryloxy)ethyl]imino}-1,4-phenylenemethylene-1,4-phenyleneiminocarbonyl) | P900099 | C30H20F6N2O4 | Thermal property | Thermal decomposition weight loss | 10 | 1936.654 | %
Copolymer | poly(oxy-1,4-phenylene[bis(trifluoromethyl)methylene]-1,4-phenyleneoxycarbonylimino-1,4-phenylenemethylene-1,4-phenyleneiminocarbonyl/oxy-1,4-phenylene[bis(trifluoromethyl)methylene]-1,4-phenyleneoxycarbonyl{[2-(diethoxyphosphoryloxy)ethyl]imino}-1,4-phenylenemethylene-1,4-phenyleneiminocarbonyl) | P900099 | C30H20F6N2O4 | Heat resistance and combustion | Oxygen index | 27.15 | 0.105 | %
Copolymer | ｐoly[(vinylidene fluoride)-co-(1,1,1,3,3,3-hexafluoroacetone)] | P900100 | C2H2F2 | Physical property | Density | 1.78 | 0.03584 | g/cm3
Copolymer | ｐoly[(vinylidene fluoride)-co-(1,1,1,3,3,3-hexafluoroacetone)] | P900100 | C2H2F2 | Physical property | Specific volume | 0.562 | 0.006367378 | cm3/g
Copolymer | ｐoly[(vinylidene fluoride)-co-(1,1,1,3,3,3-hexafluoroacetone)] | P900100 | C2H2F2 | Thermal property | Glass transition temperature | -28 | 0 | C
Copolymer | ｐoly[(vinylidene fluoride)-co-(1,1,1,3,3,3-hexafluoroacetone)] | P900100 | C2H2F2 | Thermal property | Melting temperature | 127 | 0 | C
Copolymer | ｐoly[(vinylidene fluoride)-co-(1,1,1,3,3,3-hexafluoroacetone)] | P900100 | C2H2F2 | Physicochemical property | Surface tension | 26 | 14.43495 | mN/m
Copolymer | polypyrrole-graft-poly(methyl methacrylate) | P900101 | C4H3N | Thermal property | Thermal decomposition temperature | 285 | 1633.333 | C
Copolymer | polypyrrole-graft-poly(methyl methacrylate) | P900101 | C4H3N | Thermal property | Thermal decomposition weight loss | 10 | 0 | %
Copolymer | polypyrrole-graft-poly(methyl methacrylate) | P900101 | C4H3N | Thermal property | Melting temperature | 299.445 | 1418.318 | C
Copolymer | polypyrrole-graft-poly(methyl methacrylate) | P900101 | C4H3N | Electric property | Electric conductivity | 9 | 5.333333 | 1/(ohm*cm)
Copolymer | polypyrrole-graft-poly(methyl methacrylate) | P900101 | C4H3N | Electric property | Volume resistivity | 0.1 | 0.0001002424 | ohm*cm
Copolymer | poly{[N,N'-bis(6-hydroxyhexyl)-4,4'-carbonyldiphthalimide;6,6'-(4,4'-biphenylenedioxy)dihexanol]-alt-[trimethylene bis(phenyl carbonate)]} | P900102 | C34H36N2O11 | Thermal property | Crystallization temperature | 70 | 0 | C
Copolymer | poly{[N,N'-bis(6-hydroxyhexyl)-4,4'-carbonyldiphthalimide;6,6'-(4,4'-biphenylenedioxy)dihexanol]-alt-[trimethylene bis(phenyl carbonate)]} | P900102 | C34H36N2O11 | Thermal property | Glass transition temperature | 33 | 0 | C
Copolymer | poly{[N,N'-bis(6-hydroxyhexyl)-4,4'-carbonyldiphthalimide;6,6'-(4,4'-biphenylenedioxy)dihexanol]-alt-[trimethylene bis(phenyl carbonate)]} | P900102 | C34H36N2O11 | Thermal property | Lc phase transition temperature | 128.5 | 507 | C
Copolymer | poly{[(hydroquinone diacetate);(2,5-dihydroxypropiophenone diacetate)]-alt-[4,4'-(octamethylenedioxy)dibenzoic acid]} | P900103 | C28H28O6 | Thermal property | Glass transition temperature | 53 | 13.06667 | C
Copolymer | poly{[(hydroquinone diacetate);(2,5-dihydroxypropiophenone diacetate)]-alt-[4,4'-(octamethylenedioxy)dibenzoic acid]} | P900103 | C28H28O6 | Thermal property | Lc phase transition temperature | 267 | 4253.42 | C
Copolymer | poly{[8-(1-chloroethoxycarbonyloxy)octyl methacrylate]-co-[8-{[(cholesteryloxy)carbonyl]oxy}octyl methacrylate]} | P900104 | C15H25ClO4 | Thermal property | Lc phase transition temperature | 44.5 | 2059.21 | C
Copolymer | poly{[8-(2-chloropropionyloxy)octyl methacrylate]-co-[8-(cholesten-3-yloxycarbonyloxy)-3,6-dioxaoctyl methacrylate]} | P900105 | C15H25ClO4 | Thermal property | Lc phase transition temperature | 49 | 2823.384 | C
Copolymer | poly{[8-({[(7,7-dimethyl-2-oxobicyclo[2.2.1]hept-1-yl)methyl]sulfonyl}oxy)octyl methylacrylate]-co-[8-(cholesten-3-yloxycarbonyloxy)octyl methacrylate]} | P900106 | C22H36O6S | Thermal property | Lc phase transition temperature | 48 | 788.9677 | C
Copolymer | poly({4,4'-[1,1,1,3,3,3-hexafluoropropane-2,2-diylbis(4,1-phenylene)bisoxy]dianiline}-alt-[(isophthalic acid);(1,1'-biphenyl-2,2'-dicarboxylic acid)]) | P900107 | C35H22F6N2O4 | Thermal property | Glass transition temperature | 221 | 0 | C
Copolymer | poly({4,4'-[1,1,1,3,3,3-hexafluoropropane-2,2-diylbis(4,1-phenylene)bisoxy]dianiline}-alt-[(isophthalic acid);(1,1'-biphenyl-2,2'-dicarboxylic acid)]) | P900107 | C35H22F6N2O4 | Thermal property | Thermal decomposition temperature | 642.5 | 33075 | C
Copolymer | poly({4,4'-[1,1,1,3,3,3-hexafluoropropane-2,2-diylbis(4,1-phenylene)bisoxy]dianiline}-alt-[(isophthalic acid);(1,1'-biphenyl-2,2'-dicarboxylic acid)]) | P900107 | C35H22F6N2O4 | Thermal property | Thermal decomposition weight loss | 29.75 | 520.0833 | %
Copolymer | poly({4,4'-[1,1,1,3,3,3-hexafluoropropane-2,2-diylbis(4,1-phenylene)bisoxy]dianiline}-alt-[(isophthalic acid);(1,1'-biphenyl-2,2'-dicarboxylic acid)]) | P900107 | C35H22F6N2O4 | Physicochemical property | Water absorption | 2.64 | 0 | wt%
Copolymer | poly({4,4'-[1,1,1,3,3,3-hexafluoropropane-2,2-diylbis(4,1-phenylene)bisoxy]dianiline}-alt-[(isophthalic acid);(1,1'-biphenyl-2,2'-dicarboxylic acid)]) | P900107 | C35H22F6N2O4 | Tensile property | Elongation at break | 5 | 0 | %
Copolymer | poly({4,4'-[1,1,1,3,3,3-hexafluoropropane-2,2-diylbis(4,1-phenylene)bisoxy]dianiline}-alt-[(isophthalic acid);(1,1'-biphenyl-2,2'-dicarboxylic acid)]) | P900107 | C35H22F6N2O4 | Tensile property | Tensile modulus | 1.7 | 0 | GPa
Copolymer | poly({4,4'-[1,1,1,3,3,3-hexafluoropropane-2,2-diylbis(4,1-phenylene)bisoxy]dianiline}-alt-[(isophthalic acid);(1,1'-biphenyl-2,2'-dicarboxylic acid)]) | P900107 | C35H22F6N2O4 | Tensile property | Tensile stress strength at break | 0.06 | 0 | GPa
Copolymer | poly({4,4'-[1,1,1,3,3,3-hexafluoropropane-2,2-diylbis(4,1-phenylene)bisoxy]dianiline}-alt-[(isophthalic acid);(naphthalene-2,6-dicarboxylic acid)]) | P900108 | C35H22F6N2O4 | Thermal property | Glass transition temperature | 235 | 0 | C
Copolymer | poly({4,4'-[1,1,1,3,3,3-hexafluoropropane-2,2-diylbis(4,1-phenylene)bisoxy]dianiline}-alt-[(isophthalic acid);(naphthalene-2,6-dicarboxylic acid)]) | P900108 | C35H22F6N2O4 | Thermal property | Thermal decomposition temperature | 651 | 29601.33 | C
Copolymer | poly({4,4'-[1,1,1,3,3,3-hexafluoropropane-2,2-diylbis(4,1-phenylene)bisoxy]dianiline}-alt-[(isophthalic acid);(naphthalene-2,6-dicarboxylic acid)]) | P900108 | C35H22F6N2O4 | Thermal property | Thermal decomposition weight loss | 28.45 | 453.87 | %
Copolymer | poly({4,4'-[1,1,1,3,3,3-hexafluoropropane-2,2-diylbis(4,1-phenylene)bisoxy]dianiline}-alt-[(isophthalic acid);(naphthalene-2,6-dicarboxylic acid)]) | P900108 | C35H22F6N2O4 | Physicochemical property | Water absorption | 1.04 | 0 | wt%
Copolymer | poly[vinylbenzene-co-(caesium p-vinylbenzenesulfonate)] | P900109 | C8H8 | Thermal property | Crystallization kinetics half time of crystallization | 300 | 0 | second
Copolymer | poly[vinylbenzene-co-(caesium p-vinylbenzenesulfonate)] | P900109 | C8H8 | Thermal property | Melting temperature | 268 | 0 | C
Copolymer | poly[vinylbenzene-co-(caesium p-vinylbenzenesulfonate)] | P900109 | C8H8 | Tensile property | Dynamic mechanical properties storage modulus | 0.0005 | 0 | GPa
Copolymer | poly[vinylbenzene-co-(rubidium p-vinylbenzenesulfonate)] | P900110 | C8H8 | Thermal property | Crystallization kinetics half time of crystallization | 600 | 0 | second
Copolymer | poly[vinylbenzene-co-(rubidium p-vinylbenzenesulfonate)] | P900110 | C8H8 | Thermal property | Melting temperature | 268 | 0 | C
Copolymer | poly[vinylbenzene-co-(rubidium p-vinylbenzenesulfonate)] | P900110 | C8H8 | Tensile property | Dynamic mechanical properties storage modulus | 0.0006 | 0 | GPa
Copolymer | poly((1-adamantyl methacrylate)-co-{6-[N-methyl-N-(4'-nitroazobenzene-4-yl)amino]hexyl methacrylate}) | P900111 | C14H20O2 | Thermal property | Glass transition temperature | 175 | 1793.867 | C
Copolymer | poly[(1-adamantyl methacrylate)-co-(2-{ethyl[4'-(4-nitrophenylazo)azobenzene-4-yl]amino}ethyl methacrylate)] | P900112 | C14H20O2 | Thermal property | Glass transition temperature | 188 | 5.333333 | C
Copolymer | poly{(buta-1,3-diene)-ran-[2-chloro-3-(trifluoromethylsulfanyl)buta-1,3-diene]} | P900113 | C4H6 | Thermal property | Glass transition temperature | -75 | 300.2667 | C
Copolymer | polyethylene-block-polyhexafluoroacetone | P900114 | CH2 | Thermal property | Thermal decomposition temperature | 435 | 1633.333 | C
Copolymer | polyethylene-block-polyhexafluoroacetone | P900114 | CH2 | Thermal property | Thermal decomposition weight loss | 5.1 | 17.28 | %
Copolymer | poly(tetrafluoroethylene-co-hexafluoroacetone) | P900115 | CF2 | Thermal property | Glass transition temperature | -1 | 108 | C
Copolymer | poly(tetrafluoroethylene-co-hexafluoroacetone) | P900115 | CF2 | Thermal property | Thermal decomposition temperature | 540 | 0 | C
Copolymer | poly(tetrafluoroethylene-co-hexafluoroacetone) | P900115 | CF2 | Thermal property | Thermal decomposition weight loss | 5 | 0 | %
Copolymer | poly(tetrafluoroethylene-co-hexafluoroacetone) | P900115 | CF2 | Thermal property | Melting temperature | 312 | 0 | C
Copolymer | poly[(phenolphthalein;ethylene glycol bischloroformate)-alt-phosgene] | P900116 | C3H4O3 | Thermal property | Melting temperature | 190 | 0 | C
Copolymer | poly(diazomethane-co-diazohexane) | P900117 | CH2 | Thermal property | Glass transition temperature | -110 | 0 | C
Copolymer | poly(diazomethane-co-diazohexane) | P900117 | CH2 | Tensile property | Dynamic mechanical properties storage modulus | 3.4 | 0 | GPa
Copolymer | poly(diazomethane-co-diazohexane) | P900117 | CH2 | Tensile property | Dynamic mechanical properties loss tangent | 0.13 | 0
Copolymer | poly(diazomethane-co-diazopentane) | P900118 | CH2 | Thermal property | Glass transition temperature | -110 | 0 | C
Copolymer | poly(diazomethane-co-diazopentane) | P900118 | CH2 | Tensile property | Dynamic mechanical properties storage modulus | 3.4 | 0 | GPa
Copolymer | poly(diazomethane-co-diazopentane) | P900118 | CH2 | Tensile property | Dynamic mechanical properties loss tangent | 0.1 | 0
Copolymer | poly{(hexane-1,6-diamine)-alt-[(undecanedioic acid);(6-oxaundecanedioic acid)]} | P900119 | C17H32N2O2 | Thermal property | Melting temperature | 192 | 25.86667 | C
Copolymer | poly[(hexane-1,6-diamine)-alt-(undecanedioic acid;6-thiaundecanedioic acid)] | P900120 | C17H32N2O2 | Thermal property | Melting temperature | 186 | 16.8 | C
Copolymer | poly{(hexane-1,6-diamine)-alt-[(6-oxaundecanedioic acid);(7-thiatridecanedioic acid)]} | P900121 | C16H30N2O3 | Thermal property | Melting temperature | 179 | 3.466667 | C
Copolymer | poly[(2,4,4-trimethylhexane-1,6-diamine;2,2,4-trimethylhexane-1,6-diamine)-alt-(adipic acid)] | P900122 | C15H28N2O2 | Thermal property | Glass transition temperature | 65 | 0 | C
Copolymer | poly{[bis(4-benzoylphenoxy)phosphazene]-co-[(biphenyl-2,2'-diyldioxy)phosphazene]} | P900123 | C26H18NO4P | Thermal property | Glass transition temperature | 68 | 0 | C
Copolymer | poly{[bis(4-benzoylphenoxy)phosphazene]-co-[(biphenyl-2,2'-diyldioxy)phosphazene]} | P900123 | C26H18NO4P | Thermal property | Thermal decomposition temperature | 800 | 0 | C
Copolymer | poly{[bis(4-benzoylphenoxy)phosphazene]-co-[(biphenyl-2,2'-diyldioxy)phosphazene]} | P900123 | C26H18NO4P | Thermal property | Thermal decomposition weight loss | 50 | 0 | %
Copolymer | poly{[bis(4-acetylphenoxy)phosphazene]-co-[(biphenyl-2,2'-diyldioxy)phosphazene]} | P900124 | C16H14NO4P | Thermal property | Glass transition temperature | 54 | 0 | C
Copolymer | poly{[bis(4-acetylphenoxy)phosphazene]-co-[(biphenyl-2,2'-diyldioxy)phosphazene]} | P900124 | C16H14NO4P | Thermal property | Thermal decomposition temperature | 800 | 0 | C
Copolymer | poly{[bis(4-acetylphenoxy)phosphazene]-co-[(biphenyl-2,2'-diyldioxy)phosphazene]} | P900124 | C16H14NO4P | Thermal property | Thermal decomposition weight loss | 35 | 0 | %
Copolymer | poly{[bis(4-cyanophenoxy)phosphazene]-co-[(biphenyl-2,2'-diyldioxy)phosphazene]} | P900125 | C14H8N3O2P | Thermal property | Glass transition temperature | 75 | 0 | C
Copolymer | poly{[bis(4-cyanophenoxy)phosphazene]-co-[(biphenyl-2,2'-diyldioxy)phosphazene]} | P900125 | C14H8N3O2P | Thermal property | Thermal decomposition temperature | 800 | 0 | C
Copolymer | poly{[bis(4-cyanophenoxy)phosphazene]-co-[(biphenyl-2,2'-diyldioxy)phosphazene]} | P900125 | C14H8N3O2P | Thermal property | Thermal decomposition weight loss | 55 | 0 | %
Copolymer | poly{[3,3'-dicarboxy-4,4'-diaminodiphenylmethane;6,6'-bis(4-aminophenoxy)-2,2'-dihenyl-3,3'-oxybis(p-phenylene)diquinoxaline]-alt-[5-phthalimidoisophthaloyl dichloride]} | P900126 | C31H15N3O6 | Thermal property | Glass transition temperature | 298 | 0 | C
Copolymer | poly{[3,3'-dicarboxy-4,4'-diaminodiphenylmethane;6,6'-bis(4-aminophenoxy)-2,2'-dihenyl-3,3'-oxybis(p-phenylene)diquinoxaline]-alt-[5-phthalimidoisophthaloyl dichloride]} | P900126 | C31H15N3O6 | Thermal property | Thermal decomposition temperature | 455 | 0 | C
Copolymer | poly{[3,3'-dicarboxy-4,4'-diaminodiphenylmethane;6,6'-bis(4-aminophenoxy)-2,2'-dihenyl-3,3'-oxybis(p-phenylene)diquinoxaline]-alt-[5-phthalimidoisophthaloyl dichloride]} | P900126 | C31H15N3O6 | Thermal property | Thermal decomposition weight loss | 5 | 0 | %
Copolymer | poly{[(3,3'-dicarboxy-4,4'-diaminodiphenylmethane);6,6'-bis(4-aminophenoxy)-2,2'-bis(4-nitrophenyl)-3,3'-oxydiquinoxaline]-alt-(5-phthalimidoisophthaloyl dichloride)} | P900127 | C31H15N3O6 | Thermal property | Glass transition temperature | 301 | 0 | C
Copolymer | poly{[(3,3'-dicarboxy-4,4'-diaminodiphenylmethane);6,6'-bis(4-aminophenoxy)-2,2'-bis(4-nitrophenyl)-3,3'-oxydiquinoxaline]-alt-(5-phthalimidoisophthaloyl dichloride)} | P900127 | C31H15N3O6 | Thermal property | Thermal decomposition temperature | 430 | 0 | C
Copolymer | poly{[(3,3'-dicarboxy-4,4'-diaminodiphenylmethane);6,6'-bis(4-aminophenoxy)-2,2'-bis(4-nitrophenyl)-3,3'-oxydiquinoxaline]-alt-(5-phthalimidoisophthaloyl dichloride)} | P900127 | C31H15N3O6 | Thermal property | Thermal decomposition weight loss | 5 | 0 | %
Copolymer | poly{[3,3'-dicarboxy-4,4'-diaminodiphenylmethane;6,6'-bis(4-aminophenoxy)-2,2'-bis(4-nitrophenyl)-3,3'-oxydiquinoxaline]-alt-(5-phthalimidoisophthaloyl dichloride)} | P900128 | C31H11Cl4N3O6 | Thermal property | Glass transition temperature | 304 | 0 | C
Copolymer | poly{[3,3'-dicarboxy-4,4'-diaminodiphenylmethane;6,6'-bis(4-aminophenoxy)-2,2'-bis(4-nitrophenyl)-3,3'-oxydiquinoxaline]-alt-(5-phthalimidoisophthaloyl dichloride)} | P900128 | C31H11Cl4N3O6 | Thermal property | Thermal decomposition temperature | 425 | 0 | C
Copolymer | poly{[3,3'-dicarboxy-4,4'-diaminodiphenylmethane;6,6'-bis(4-aminophenoxy)-2,2'-bis(4-nitrophenyl)-3,3'-oxydiquinoxaline]-alt-(5-phthalimidoisophthaloyl dichloride)} | P900128 | C31H11Cl4N3O6 | Thermal property | Thermal decomposition weight loss | 5 | 0 | %
Copolymer | poly{[3,3'-dicarboxy-4,4'-diaminodiphenylmethane;6,6'-bis(4-aminophenoxy)-2,2'-bis(4-nitrophenyl)-3,3'-oxybis(p-phenylene)diquinoxaline]-alt-[5-(tetrachlorophthalimido)isophthaloyl dichloride]} | P900129 | C31H11Cl4N3O6 | Thermal property | Glass transition temperature | 308 | 0 | C
Copolymer | poly{[3,3'-dicarboxy-4,4'-diaminodiphenylmethane;6,6'-bis(4-aminophenoxy)-2,2'-bis(4-nitrophenyl)-3,3'-oxybis(p-phenylene)diquinoxaline]-alt-[5-(tetrachlorophthalimido)isophthaloyl dichloride]} | P900129 | C31H11Cl4N3O6 | Thermal property | Thermal decomposition temperature | 435 | 0 | C
Copolymer | poly{[3,3'-dicarboxy-4,4'-diaminodiphenylmethane;6,6'-bis(4-aminophenoxy)-2,2'-bis(4-nitrophenyl)-3,3'-oxybis(p-phenylene)diquinoxaline]-alt-[5-(tetrachlorophthalimido)isophthaloyl dichloride]} | P900129 | C31H11Cl4N3O6 | Thermal property | Thermal decomposition weight loss | 5 | 0 | %
Copolymer | poly[(2,2,3,3,4,4-hexafluoropentane-1,5-diol)-alt-(isophthalic acid;adipic acid)] | P900130 | C13H8F6O4 | Thermal property | Glass transition temperature | -40 | 108 | C
Copolymer | poly[(2,2,3,3,4,4-hexafluoropentane-1,5-diol)-alt-(isophthalic acid;adipic acid)] | P900130 | C13H8F6O4 | Thermal property | Melting temperature | 47 | 0 | C
Copolymer | poly[(2,2,3,3,4,4-hexafluoropentane-1,5-diol)-alt-(isophthalic acid;adipic acid)] | P900130 | C13H8F6O4 | Dilute solution property | Intrinsic viscosity eta | 0.3205 | 0.013467 | dl/g
Copolymer | poly{[1,1,2-trifluoro-2-(trifluoromethoxy)ethene]-co-[trifluoro(nitroso)methane]} | P900131 | C4F9NO2 | Thermal property | Glass transition temperature | -5 | 0 | C
Copolymer | poly((2,2,3,3,4,4-hexafluoropentane-1,5-diol)-alt-{(isophthalic acid);[(2E)-but-2-enedioic acid];adipic acid}) | P900132 | C13H8F6O4 | Thermal property | Melting temperature | 69 | 8 | C
Copolymer | poly{[1,1,2-trifluoro-2-(pentafluoroethoxy)ethene]-co-[trifluoro(nitroso)methane]} | P900133 | C5F11NO2 | Thermal property | Glass transition temperature | -5 | 0 | C
Copolymer | poly[(3,3,4,4,5,5,6,6,6-nonafluorohexyl)(methyl)siloxane]-poly{oxy[(3,3,3-trifluoropropyl)(methyl)silanediyl][3,3,4,4,5,5,6,6,7,7,8,8-dodecafluorodecane-1,10-diyl][(3,3,3-trifluoropropyl)(methyl)silanediyl]} | P900134 | C7H7F9OSi | Thermal property | Glass transition temperature | -30 | 0 | C
Copolymer | poly[ethene-ran-(vinyl 2-ethylhexanoate)] | P900135 | CH2 | Thermal property | Glass transition temperature | -25 | 0 | C
Copolymer | poly[(3,4-dichlorostyrene)-co-(nonyl methacrylate)] | P900136 | C8H6Cl2 | Thermal property | Glass transition temperature | 46 | 0 | C
Copolymer | poly{(buta-1,3-diene)-co-[2,3-bis(trifluoromethyl)butadiene]} | P900137 | C4H6 | Thermal property | Glass transition temperature | -27 | 0 | C
Copolymer | poly[butadiene-co-(1,1,2,2-tetrafluoro-3-vinylcyclobutane)] | P900138 | C4H6 | Thermal property | Glass transition temperature | -101 | 21.33333 | C
Copolymer | poly{[2,2-dimethyl-1,3-propanediol;2,2-bis(4-hydroxyphenyl)propane]-alt-(isophthalic acid)} | P900139 | C13H14O4 | Thermal property | Glass transition temperature | 158 | 0 | C
Copolymer | poly{[2,2-dimethyl-1,3-propanediol;2,2-bis(4-hydroxyphenyl)propane]-alt-(isophthalic acid)} | P900139 | C13H14O4 | Dilute solution property | Intrinsic viscosity eta | 0.6 | 0 | dl/g
Copolymer | poly{[2-sulfanylethanol;2,2-bis(4-hydroxyphenyl)propane]-alt-(isophthalic acid)} | P900140 | C10H8O3S | Thermal property | Glass transition temperature | 158 | 0 | C
Copolymer | poly{[2-sulfanylethanol;2,2-bis(4-hydroxyphenyl)propane]-alt-(isophthalic acid)} | P900140 | C10H8O3S | Dilute solution property | Intrinsic viscosity eta | 0.58 | 0 | dl/g
Copolymer | poly({2,2-bis[4-(chlorocarbonyloxy)phenyl]propane;bis[2-(chlorocarbonyloxy)ethyl] terephthalate}-alt-[2,2-bis(4-hydroxyphenyl)propane]) | P900141 | C16H14O3 | Thermal property | Glass transition temperature | 82 | 926.0065 | C
Copolymer | poly({2,2-bis[4-(chlorocarbonyloxy)phenyl]propane;bis[2-(chlorocarbonyloxy)ethyl] terephthalate}-alt-[2,2-bis(4-hydroxyphenyl)propane]) | P900141 | C16H14O3 | Thermal property | Melting temperature | 227 | 277.2294 | C
Copolymer | poly({2,2-bis[4-(chlorocarbonyloxy)phenyl]propane;bis[2-(chlorocarbonyloxy)ethyl] terephthalate}-alt-[2,2-bis(4-hydroxyphenyl)propane]) | P900141 | C16H14O3 | Dilute solution property | Intrinsic viscosity eta | 1.07 | 0.04104565 | dl/g
Copolymer | poly({2,2-bis[4-(chlorocarbonyloxy)phenyl]propane;bis[2-(chlorocarbonyloxy)ethyl] terephthalate}-alt-[2,2-bis(4-hydroxyphenyl)propane]) | P900141 | C16H14O3 | Tensile property | Tensile modulus | 2.5007 | 0.06021941 | GPa
Copolymer | poly({2,2-bis[4-(chlorocarbonyloxy)phenyl]propane;bis[2-(chlorocarbonyloxy)ethyl] terephthalate}-alt-[2,2-bis(4-hydroxyphenyl)propane]) | P900141 | C16H14O3 | Heat characteristics | Deflection temperature under load hdt | 97.5 | 2376.087 | C
Copolymer | poly[({2,2-bis[4-(chlorocarbonyloxy)phenyl]propane};[bis(2-chloroethyl) terephthalate])-alt-[2,2-bis(4-hydroxyphenyl)propane]] | P900142 | C16H14O3 | Thermal property | Glass transition temperature | 71 | 1321.516 | C
Copolymer | poly[({2,2-bis[4-(chlorocarbonyloxy)phenyl]propane};[bis(2-chloroethyl) terephthalate])-alt-[2,2-bis(4-hydroxyphenyl)propane]] | P900142 | C16H14O3 | Thermal property | Melting temperature | 230.5 | 14.46349 | C
Copolymer | poly[({2,2-bis[4-(chlorocarbonyloxy)phenyl]propane};[bis(2-chloroethyl) terephthalate])-alt-[2,2-bis(4-hydroxyphenyl)propane]] | P900142 | C16H14O3 | Dilute solution property | Intrinsic viscosity eta | 1.235 | 0.05859429 | dl/g
Copolymer | poly[({2,2-bis[4-(chlorocarbonyloxy)phenyl]propane};[bis(2-chloroethyl) terephthalate])-alt-[2,2-bis(4-hydroxyphenyl)propane]] | P900142 | C16H14O3 | Tensile property | Tensile modulus | 2.75075 | 0.06336739 | GPa
Copolymer | poly[({2,2-bis[4-(chlorocarbonyloxy)phenyl]propane};[bis(2-chloroethyl) terephthalate])-alt-[2,2-bis(4-hydroxyphenyl)propane]] | P900142 | C16H14O3 | Heat characteristics | Deflection temperature under load hdt | 162.5 | 3386.504 | C
Copolymer | poly({2,2-bis[4-(chlorocarbonyloxy)phenyl]propane;bis(2-chloroethyl) isophthalate}-alt-[2,2-bis(4-hydroxyphenyl)propane]) | P900143 | C16H14O3 | Thermal property | Melting temperature | 228 | 10.04444 | C
Copolymer | poly({2,2-bis[4-(chlorocarbonyloxy)phenyl]propane;bis(2-chloroethyl) isophthalate}-alt-[2,2-bis(4-hydroxyphenyl)propane]) | P900143 | C16H14O3 | Dilute solution property | Intrinsic viscosity eta | 0.94 | 0.01930667 | dl/g
Copolymer | poly({2,2-bis[4-(chlorocarbonyloxy)phenyl]propane;bis(2-chloroethyl) isophthalate}-alt-[2,2-bis(4-hydroxyphenyl)propane]) | P900143 | C16H14O3 | Tensile property | Tensile modulus | 2.4909 | 0.0209984 | GPa
Copolymer | poly({2,2-bis[4-(chlorocarbonyloxy)phenyl]propane;bis(2-chloroethyl) isophthalate}-alt-[2,2-bis(4-hydroxyphenyl)propane]) | P900143 | C16H14O3 | Heat characteristics | Deflection temperature under load hdt | 167.5 | 365.5556 | C
Copolymer | poly({2,2-bis[4-(chlorocarbonyloxy)phenyl]propane;bis(2-chloroethyl) pyridine-2,5-dicarboxylate}-alt-[2,2-bis(4-hydroxyphenyl)propane]) | P900144 | C16H14O3 | Thermal property | Glass transition temperature | 106.25 | 111.5714 | C
Copolymer | poly({2,2-bis[4-(chlorocarbonyloxy)phenyl]propane;bis(2-chloroethyl) pyridine-2,5-dicarboxylate}-alt-[2,2-bis(4-hydroxyphenyl)propane]) | P900144 | C16H14O3 | Thermal property | Melting temperature | 237 | 6.222222 | C
Copolymer | poly({2,2-bis[4-(chlorocarbonyloxy)phenyl]propane;bis(2-chloroethyl) pyridine-2,5-dicarboxylate}-alt-[2,2-bis(4-hydroxyphenyl)propane]) | P900144 | C16H14O3 | Dilute solution property | Intrinsic viscosity eta | 1.53 | 0.03237333 | dl/g
Copolymer | poly({2,2-bis[4-(chlorocarbonyloxy)phenyl]propane;bis(2-chloroethyl) pyridine-2,5-dicarboxylate}-alt-[2,2-bis(4-hydroxyphenyl)propane]) | P900144 | C16H14O3 | Tensile property | Tensile modulus | 2.2555 | 0.01729697 | GPa
Copolymer | poly({2,2-bis[4-(chlorocarbonyloxy)phenyl]propane;bis(2-chloroethyl) pyridine-2,5-dicarboxylate}-alt-[2,2-bis(4-hydroxyphenyl)propane]) | P900144 | C16H14O3 | Heat characteristics | Deflection temperature under load hdt | 100 | 245.5556 | C
Copolymer | poly[(trifluoronitrosomethane)-co-(perfluoropropyl trifluorovinyl ether)] | P900145 | C6F13NO2 | Thermal property | Glass transition temperature | -5 | 0 | C
Copolymer | poly{[trifluoro(nitroso)methane]-co-[1,1,2-trifluoro-2-(nonafluorobutoxy)ethene]} | P900146 | C7F15NO2 | Thermal property | Glass transition temperature | -5 | 0 | C
Copolymer | poly{(1,1-difluoroethene)-co-[1,1,2-trifluoro-2-(2,2,2-trifluoroethoxy)ethene]} | P900147 | C2H2F2 | Thermal property | Glass transition temperature | 13.5 | 96.33333 | C
Copolymer | poly[({2,2-bis[4-(chlorocarbonyloxy)phenyl]propane};[bis(2-chloroethyl) 1,1'-biphenyl-4,4'-disulfonate])-alt-[2,2-bis(4-hydroxyphenyl)propane]] | P900148 | C16H14O3 | Thermal property | Glass transition temperature | 93.5 | 75 | C
Copolymer | poly[({2,2-bis[4-(chlorocarbonyloxy)phenyl]propane};[bis(2-chloroethyl) 1,1'-biphenyl-4,4'-disulfonate])-alt-[2,2-bis(4-hydroxyphenyl)propane]] | P900148 | C16H14O3 | Thermal property | Melting temperature | 236 | 4.888889 | C
Copolymer | poly[({2,2-bis[4-(chlorocarbonyloxy)phenyl]propane};[bis(2-chloroethyl) 1,1'-biphenyl-4,4'-disulfonate])-alt-[2,2-bis(4-hydroxyphenyl)propane]] | P900148 | C16H14O3 | Dilute solution property | Intrinsic viscosity eta | 1.28 | 0.01386667 | dl/g
Copolymer | poly[({2,2-bis[4-(chlorocarbonyloxy)phenyl]propane};[bis(2-chloroethyl) 1,1'-biphenyl-4,4'-disulfonate])-alt-[2,2-bis(4-hydroxyphenyl)propane]] | P900148 | C16H14O3 | Tensile property | Tensile modulus | 2.4615 | 0.04142092 | GPa
Copolymer | poly[({2,2-bis[4-(chlorocarbonyloxy)phenyl]propane};[bis(2-chloroethyl) 1,1'-biphenyl-4,4'-disulfonate])-alt-[2,2-bis(4-hydroxyphenyl)propane]] | P900148 | C16H14O3 | Heat characteristics | Deflection temperature under load hdt | 172.5 | 2458.056 | C
Copolymer | poly({2,2-bis[4-(chlorocarbonyloxy)phenyl]propane;1,4-bis(chlorobutyl)benzene}-alt-[2,2-bis(4-hydroxyphenyl)propane]) | P900149 | C16H14O3 | Thermal property | Melting temperature | 231 | 28.8 | C
Copolymer | poly({2,2-bis[4-(chlorocarbonyloxy)phenyl]propane;1,4-bis(chlorobutyl)benzene}-alt-[2,2-bis(4-hydroxyphenyl)propane]) | P900149 | C16H14O3 | Dilute solution property | Intrinsic viscosity eta | 1.22 | 0.03242667 | dl/g
Copolymer | poly({2,2-bis[4-(chlorocarbonyloxy)phenyl]propane;1,4-bis(chlorobutyl)benzene}-alt-[2,2-bis(4-hydroxyphenyl)propane]) | P900149 | C16H14O3 | Tensile property | Tensile modulus | 2.7164 | 0.029575896 | GPa
Copolymer | poly({2,2-bis[4-(chlorocarbonyloxy)phenyl]propane;1,4-bis(chlorobutyl)benzene}-alt-[2,2-bis(4-hydroxyphenyl)propane]) | P900149 | C16H14O3 | Heat characteristics | Deflection temperature under load hdt | 155 | 2596.667 | C
Copolymer | poly({2,2-bis[4-(chlorocarbonyloxy)phenyl]propane;1,4-bis(bromomethyl)benzene}-alt-[2,2-bis(4-hydroxyphenyl)propane]) | P900150 | C16H14O3 | Thermal property | Melting temperature | 226 | 0 | C
Copolymer | poly({2,2-bis[4-(chlorocarbonyloxy)phenyl]propane;1,4-bis(bromomethyl)benzene}-alt-[2,2-bis(4-hydroxyphenyl)propane]) | P900150 | C16H14O3 | Dilute solution property | Intrinsic viscosity eta | 1.22 | 0.01333333 | dl/g
Copolymer | poly({2,2-bis[4-(chlorocarbonyloxy)phenyl]propane;1,4-bis(bromomethyl)benzene}-alt-[2,2-bis(4-hydroxyphenyl)propane]) | P900150 | C16H14O3 | Tensile property | Tensile modulus | 2.46635 | 0.007212803 | GPa
Copolymer | poly({2,2-bis[4-(chlorocarbonyloxy)phenyl]propane;1,4-bis(bromomethyl)benzene}-alt-[2,2-bis(4-hydroxyphenyl)propane]) | P900150 | C16H14O3 | Heat characteristics | Deflection temperature under load hdt | 102.5 | 208.3333 | C
Copolymer | poly({2,2-bis[4-(chlorocarbonyloxy)phenyl]propane;1,4-bis(chloromethyl)-2,3,5,6-tetramethylbenzene}-alt-[2,2-bis(4-hydroxyphenyl)propane]) | P900151 | C16H14O3 | Thermal property | Melting temperature | 234 | 5.066667 | C
Copolymer | poly({2,2-bis[4-(chlorocarbonyloxy)phenyl]propane;1,4-bis(chloromethyl)-2,3,5,6-tetramethylbenzene}-alt-[2,2-bis(4-hydroxyphenyl)propane]) | P900151 | C16H14O3 | Dilute solution property | Intrinsic viscosity eta | 1.24 | 0.02058667 | dl/g
Copolymer | poly({2,2-bis[4-(chlorocarbonyloxy)phenyl]propane;1,4-bis(chloromethyl)-2,3,5,6-tetramethylbenzene}-alt-[2,2-bis(4-hydroxyphenyl)propane]) | P900151 | C16H14O3 | Tensile property | Tensile modulus | 2.9224 | 0.0007170987 | GPa
Copolymer | poly({2,2-bis[4-(chlorocarbonyloxy)phenyl]propane;1,4-bis(chloromethyl)-2,3,5,6-tetramethylbenzene}-alt-[2,2-bis(4-hydroxyphenyl)propane]) | P900151 | C16H14O3 | Heat characteristics | Deflection temperature under load hdt | 180 | 1167.5 | C
Copolymer | poly({2,2-bis[4-(chlorocarbonyloxy)phenyl]propane;1,3-bis(chloromethyl)-2,4-dimethylbenzene}-alt-[2,2-bis(4-hydroxyphenyl)propane]) | P900152 | C16H14O3 | Thermal property | Melting temperature | 231.5 | 4.857143 | C
Copolymer | poly({2,2-bis[4-(chlorocarbonyloxy)phenyl]propane;1,3-bis(chloromethyl)-2,4-dimethylbenzene}-alt-[2,2-bis(4-hydroxyphenyl)propane]) | P900152 | C16H14O3 | Dilute solution property | Intrinsic viscosity eta | 1.45 | 0.01819286 | dl/g
Copolymer | poly({2,2-bis[4-(chlorocarbonyloxy)phenyl]propane;1,3-bis(chloromethyl)-2,4-dimethylbenzene}-alt-[2,2-bis(4-hydroxyphenyl)propane]) | P900152 | C16H14O3 | Tensile property | Tensile modulus | 2.79 | 0.03431541 | GPa
Copolymer | poly({2,2-bis[4-(chlorocarbonyloxy)phenyl]propane;1,3-bis(chloromethyl)-2,4-dimethylbenzene}-alt-[2,2-bis(4-hydroxyphenyl)propane]) | P900152 | C16H14O3 | Heat characteristics | Deflection temperature under load hdt | 162.5 | 2560.268 | C
Copolymer | poly({2,2-bis[4-(chlorocarbonyloxy)phenyl]propane;1,6-bis[4-(chloromethyl)benzoyloxy]hexane}-alt-[2,2-bis(4-hydroxyphenyl)propane]) | P900153 | C16H14O3 | Thermal property | Melting temperature | 225 | 2.4 | C
Copolymer | poly({2,2-bis[4-(chlorocarbonyloxy)phenyl]propane;1,6-bis[4-(chloromethyl)benzoyloxy]hexane}-alt-[2,2-bis(4-hydroxyphenyl)propane]) | P900153 | C16H14O3 | Dilute solution property | Intrinsic viscosity eta | 1.18 | 0.00504 | dl/g
Copolymer | poly({2,2-bis[4-(chlorocarbonyloxy)phenyl]propane;1,6-bis[4-(chloromethyl)benzoyloxy]hexane}-alt-[2,2-bis(4-hydroxyphenyl)propane]) | P900153 | C16H14O3 | Tensile property | Tensile modulus | 2.8341 | 0.0009475947 | GPa
Copolymer | poly({2,2-bis[4-(chlorocarbonyloxy)phenyl]propane;1,6-bis[4-(chloromethyl)benzoyloxy]hexane}-alt-[2,2-bis(4-hydroxyphenyl)propane]) | P900153 | C16H14O3 | Heat characteristics | Deflection temperature under load hdt | 190 | 200 | C
Copolymer | poly((2,2,3,3,4,4-hexafluoropentane-1,5-diol)-alt-{1,3-bis[4-(chlorocarbonyl)phenyl]hexafluoropropane;1,3-bis[3-(chlorocarbonyl)phenyl]hexafluoropropane}) | P900154 | C22H12F12O4 | Thermal property | Glass transition temperature | 27 | 47.14286 | C
Copolymer | poly((2,2,3,3,4,4-hexafluoropentane-1,5-diol)-alt-{1,3-bis[4-(chlorocarbonyl)phenyl]hexafluoropropane;1,3-bis[3-(chlorocarbonyl)phenyl]hexafluoropropane}) | P900154 | C22H12F12O4 | Thermal property | Melting temperature | 160 | 1200 | C
Copolymer | poly[(ethylene glycol)-alt-(terephthalic acid;4,4'-sulfonyldibenzoic acid)] | P900155 | C10H8O4 | Thermal property | Crystallization kinetics half time of crystallization | 96 | 0 | second
Copolymer | poly[(ethylene glycol)-alt-(terephthalic acid;4,4'-sulfonyldibenzoic acid)] | P900155 | C10H8O4 | Thermal property | Glass transition temperature | 80 | 0 | C
Copolymer | poly[(ethylene glycol)-alt-(terephthalic acid;4,4'-sulfonyldibenzoic acid)] | P900155 | C10H8O4 | Dilute solution property | Intrinsic viscosity eta | 0.7 | 0 | dl/g
Copolymer | poly[acrylonitrile-co-(3-phenylacrylonitrile)] | P900158 | C3H3N | Thermal property | Glass transition temperature | 88.5 | 426.8667 | C
Copolymer | poly[acrylonitrile-co-(3-phenylacrylonitrile)] | P900158 | C3H3N | Dilute solution property | Intrinsic viscosity eta | 3.35 | 0 | dl/g
Copolymer | poly[acrylonitrile-co-(3-phenylacrylonitrile)] | P900158 | C3H3N | Tensile property | Elongation at break | 5.6 | 0 | %
Copolymer | poly[acrylonitrile-co-(3-phenylacrylonitrile)] | P900158 | C3H3N | Tensile property | Elongation at yield | 4.9 | 0 | %
Copolymer | poly[acrylonitrile-co-(3-phenylacrylonitrile)] | P900158 | C3H3N | Tensile property | Tensile modulus | 2.5 | 0 | GPa
Copolymer | poly[acrylonitrile-co-(3-phenylacrylonitrile)] | P900158 | C3H3N | Tensile property | Tensile stress strength at break | 0.02135 | 0.0004010136 | GPa
Copolymer | poly[acrylonitrile-co-(3-phenylacrylonitrile)] | P900158 | C3H3N | Tensile property | Tensile stress strength at yield | 0.0637 | 0 | GPa
Copolymer | poly[acrylonitrile-co-(3-phenylacrylonitrile)] | P900158 | C3H3N | Compression characteristics | Compressive stress strength at break | 0.141 | 0 | GPa
Copolymer | poly[(piperazine;hexamethylenediamine)-alt-urea] | P900159 | C5H8N2O | Thermal property | Melting temperature | 194 | 0 | C
Copolymer | poly{(adipoyl chloride)-alt-[resorcinol;(decane-1,10-diol)]} | P900160 | C12H12O4 | Thermal property | Melting temperature | 64.5 | 0.5 | C
Copolymer | poly{(buta-1,3-diene)-ran-[2-chloro-3-(2,3,4,5,6-pentafluorophenyl)sulfanyl-1,3-butadiene]} | P900162 | C4H6 | Thermal property | Glass transition temperature | -73 | 235.4286 | C
Copolymer | poly<{(buta-1,3-diene)-ran-[2-chloro-3-(2,3,4,5,6-pentachlorophenyl)sulfanyl-1,3-butadiene]} | P900163 | C4H6 | Thermal property | Glass transition temperature | -50 | 2761.867 | C
Copolymer | poly{[6-(1,1,2,2,3,3,3-heptafluoropropyl)-1,3,5-triazine-2,4-diyl]-1,1,2,2,3,3,4,4,5,5,6,6-dodecafluorohexane-1,6-diyl/[6-(3-cyano-1,1,2,2,3,3-hexafluoropropyl)-1,3,5-triazine-2,4-diyl]-1,1,2,2,3,3,4,4,5,5,6,6-dodecafluorohexane-1,6-diyl} | P900164 | C12F19N3 | Thermal property | Thermal decomposition temperature | 334.5 | 1008.333 | C
Copolymer | poly{[6-(1,1,2,2,3,3,3-heptafluoropropyl)-1,3,5-triazine-2,4-diyl]-1,1,2,2,3,3,4,4,5,5,6,6-dodecafluorohexane-1,6-diyl/[6-(3-cyano-1,1,2,2,3,3-hexafluoropropyl)-1,3,5-triazine-2,4-diyl]-1,1,2,2,3,3,4,4,5,5,6,6-dodecafluorohexane-1,6-diyl} | P900164 | C12F19N3 | Thermal property | Thermal decomposition weight loss | 0 | 0 | %
Copolymer | poly[(pentafluoropyridine)-co-(2,2,3,3,4,4-hexafluoropentane-1,5-diol)] | P900165 | C10H4F9NO2 | Thermal property | Glass transition temperature | -8.5 | 16.33333 | C
Copolymer | poly[(pentafluoropyridine)-co-(2,2,3,3,4,4-hexafluoropentane-1,5-diol)] | P900165 | C10H4F9NO2 | Thermal property | Thermal decomposition temperature | 350 | 1425 | C
Copolymer | poly[(pentafluoropyridine)-co-(2,2,3,3,4,4-hexafluoropentane-1,5-diol)] | P900165 | C10H4F9NO2 | Thermal property | Thermal decomposition weight loss | 10 | 19.63636 | %
Copolymer | poly{[2,3,5,6-tetrafluoro-4-(2,2,3,3,4,4,4-heptafluorobutoxy)pyridine]-co-(2,2,3,3,4,4-hexafluoropentane-1,5-diol)} | P900166 | C14H6F15NO3 | Thermal property | Glass transition temperature | -1.5 | 16.33333 | C
Copolymer | poly{[2,3,5,6-tetrafluoro-4-(2,2,3,3,4,4,4-heptafluorobutoxy)pyridine]-co-(2,2,3,3,4,4-hexafluoropentane-1,5-diol)} | P900166 | C14H6F15NO3 | Thermal property | Thermal decomposition temperature | 322.5 | 2271.429 | C
Copolymer | poly{[2,3,5,6-tetrafluoro-4-(2,2,3,3,4,4,4-heptafluorobutoxy)pyridine]-co-(2,2,3,3,4,4-hexafluoropentane-1,5-diol)} | P900166 | C14H6F15NO3 | Thermal property | Thermal decomposition weight loss | 10 | 21.6 | %
Copolymer | poly[(4-bromophenol)-co-(2-bromophenol)] | P900167 | C6H4O | Thermal property | Melting temperature | 200 | 2169.867 | C
Copolymer | poly[bis(2,2,2-trifluoroethoxy)phosphazene/(2,2,3,3,4,4,4-heptafluorobutoxy)(2,2,2-trifluoroethoxy)phosphazene/bis(2,2,3,3,4,4,4-heptafluorobutoxy)phosphazene] | P900168 | C4H4F6NO2P | Thermal property | Glass transition temperature | -77 | 0 | C
Copolymer | poly[bis(2,2,2-trifluoroethoxy)phosphazene/(2,2,3,3,4,4,4-heptafluorobutoxy)(2,2,2-trifluoroethoxy)phosphazene/bis(2,2,3,3,4,4,4-heptafluorobutoxy)phosphazene] | P900168 | C4H4F6NO2P | Thermal property | Thermal decomposition temperature | 300 | 0 | C
Copolymer | poly[bis(2,2,2-trifluoroethoxy)phosphazene/(2,2,3,3,4,4,4-heptafluorobutoxy)(2,2,2-trifluoroethoxy)phosphazene/bis(2,2,3,3,4,4,4-heptafluorobutoxy)phosphazene] | P900168 | C4H4F6NO2P | Thermal property | Thermal decomposition weight loss | 0 | 0 | %
Copolymer | poly[bis(2,2,2-trifluoroethoxy)phosphazene/(2,2,3,3,4,4,4-heptafluorobutoxy)(2,2,2-trifluoroethoxy)phosphazene/bis(2,2,3,3,4,4,4-heptafluorobutoxy)phosphazene] | P900168 | C4H4F6NO2P | Dilute solution property | Intrinsic viscosity eta | 2.4 | 0 | dl/g
Copolymer | poly[bis(2,2,2-trifluoroethoxy)phosphazene/(2,2,3,3,4,4,4-heptafluorobutoxy)(2,2,2-trifluoroethoxy)phosphazene/bis(2,2,3,3,4,4,4-heptafluorobutoxy)phosphazene] | P900168 | C4H4F6NO2P | Tensile property | Elongation at break | 800 | 0 | %
Copolymer | poly[bis(2,2,2-trifluoroethoxy)phosphazene/(2,2,3,3,4,4,4-heptafluorobutoxy)(2,2,2-trifluoroethoxy)phosphazene/bis(2,2,3,3,4,4,4-heptafluorobutoxy)phosphazene] | P900168 | C4H4F6NO2P | Tensile property | Tensile stress strength at break | 0.00469 | 0 | GPa
Copolymer | poly[bis(2,2,2-trifluoroethoxy)phosphazene/(2,2,3,3,4,4,4-heptafluorobutoxy)(2,2,2-trifluoroethoxy)phosphazene/bis(2,2,3,3,4,4,4-heptafluorobutoxy)phosphazene] | P900168 | C4H4F6NO2P | Heat characteristics | Softening temperature | 175 | 0 | C
Copolymer | poly[bis(2,2,3,3,3-pentafluoropropoxy)phosphazene/(2,2,3,3,4,4,4-heptafluorobutoxy)(2,2,3,3,3-pentafluoropropoxy)phosphazene/bis(2,2,3,3,4,4,4-heptafluorobutoxy)phosphazene] | P900169 | C6H4F10NO2P | Dilute solution property | Intrinsic viscosity eta | 1 | 0 | dl/g
Copolymer | poly[bis(2,2,3,3,3-pentafluoropropoxy)phosphazene/(2,2,3,3,4,4,4-heptafluorobutoxy)(2,2,3,3,3-pentafluoropropoxy)phosphazene/bis(2,2,3,3,4,4,4-heptafluorobutoxy)phosphazene] | P900169 | C6H4F10NO2P | Heat characteristics | Softening temperature | 150 | 0 | C
Copolymer | poly[bis(2,2,3,3,4,4,4-heptafluorobutoxy)phosphazene/(2,2,3,3,4,4,4-heptafluorobutoxy)(2,2,3,3,4,4,5,5,6,6,7,7,8,8,8-pentadecafluorooctyloxy)phosphazene/bis(2,2,3,3,4,4,5,5,6,6,7,7,8,8,8-pentadecafluorooctyloxy)phosphazene] | P900170 | C8H4F14NO2P | Dilute solution property | Intrinsic viscosity eta | 0.36 | 0 | dl/g
Copolymer | poly[bis(2,2,3,3-tetrafluoropropoxy)phosphazene/(2,2,3,3-tetrafluoropropoxy)(2,2,3,3,4,4,5,5,6,6,7,7-undecafluoroheptyloxy)phosphazene/bis(2,2,3,3,4,4,5,5,6,6,7,7-undecafluoroheptyloxy)phosphazene] | P900171 | C6H6F8NO2P | Thermal property | Glass transition temperature | -60 | 0 | C
Copolymer | poly[bis(2,2,3,3-tetrafluoropropoxy)phosphazene/(2,2,3,3-tetrafluoropropoxy)(2,2,3,3,4,4,5,5,6,6,7,7-undecafluoroheptyloxy)phosphazene/bis(2,2,3,3,4,4,5,5,6,6,7,7-undecafluoroheptyloxy)phosphazene] | P900171 | C6H6F8NO2P | Dilute solution property | Intrinsic viscosity eta | 1.8 | 0 | dl/g
Copolymer | poly[bis(2,2,3,3-tetrafluoropropoxy)phosphazene/(2,2,3,3-tetrafluoropropoxy)(2,2,3,3,4,4,5,5,6,6,7,7-undecafluoroheptyloxy)phosphazene/bis(2,2,3,3,4,4,5,5,6,6,7,7-undecafluoroheptyloxy)phosphazene] | P900171 | C6H6F8NO2P | Heat characteristics | Softening temperature | 130 | 0 | C
Copolymer | poly[(propane-1,3-diol;2-methylpropane-1,3-dio)-alt-(succinic acid)] | P900172 | C7H10O4 | Thermal property | Melting temperature | 30 | 133.3333 | C
Copolymer | poly[(propane-1,3-diol;2-methylpropane-1,3-dio)-alt-(decanedioic acid)] | P900173 | C13H22O4 | Thermal property | Melting temperature | 27 | 101.6 | C
Copolymer | poly[(propane-1,3-diol;2-methylidenepropane-1,3-diol)-alt-(sebacic acid)] | P900174 | C13H22O4 | Thermal property | Melting temperature | 40 | 52.57143 | C
Copolymer | poly[(ethylene glycol)-alt-(2-methylsuccinic acid;2-methylsuccinic acid)] | P900175 | C6H8O4 | Thermal property | Melting temperature | 57 | 408.8 | C
Copolymer | poly[(decane-1,10-diol)-alt-(succinic acid;2-methylsuccinic acid)] | P900176 | C14H24O4 | Thermal property | Melting temperature | 48 | 161.3333 | C
Copolymer | poly{styrene-co-[4-(2,4-dichlorobenzyl)styrene]} | P900177 | C8H8 | Physical property | Density | 1.087 | 0 | g/cm3
Copolymer | poly{styrene-co-[4-(2,4-dichlorobenzyl)styrene]} | P900177 | C8H8 | Physical property | Specific volume | 0.92 | 0 | cm3/g
Copolymer | poly{styrene-co-[4-(2,4-dichlorobenzyl)styrene]} | P900177 | C8H8 | Thermal property | Glass transition temperature | 83 | 0 | C
Copolymer | poly{styrene-co-[4-(2,4-dichlorobenzyl)styrene]} | P900177 | C8H8 | Thermal property | Thermal decomposition temperature | 392 | 0 | C
Copolymer | poly{styrene-co-[4-(2,4-dichlorobenzyl)styrene]} | P900177 | C8H8 | Thermal property | Thermal decomposition weight loss | 25 | 0 | %
Copolymer | poly{styrene-co-[4-(2,4-dichlorobenzyl)styrene]} | P900177 | C8H8 | Physicochemical property | Cohesive energy density | 96 | 0 | cal/cm3
Copolymer | poly{styrene-co-[4-(2,4-dichlorobenzyl)styrene]} | P900177 | C8H8 | Physicochemical property | Solubility parameter | 20 | 0 | (J/cm3)1/2
Copolymer | poly{(2-hydroxyethyl methacrylate)-co-[4-(acetylamino)phenyl methacrylate]} | P900178 | C6H10O3 | Thermal property | Glass transition temperature | 415 | 884.2667 | C
Copolymer | poly((2-hydroxyethyl methacrylate)-co-{6-[4-(acetylamino)phenoxy]hexyl methacrylate}) | P900179 | C6H10O3 | Thermal property | Glass transition temperature | 360 | 45.6 | C
Copolymer | poly((2-hydroxyethyl methacrylate)-co-{4-[6-(methacryloyloxy)hexyloxy]acetanilide}) | P900180 | C6H10O3 | Thermal property | Glass transition temperature | 309.5 | 127.6429 | C
Copolymer | poly[1,1-bis(phenoxycarbonyl)-2-vinylcyclopropane] | P900181 | C19H16O4 | Physical property | Density | 1.22 | 0.0005958222 | g/cm3
Copolymer | poly[1,1-bis(phenoxycarbonyl)-2-vinylcyclopropane] | P900181 | C19H16O4 | Physical property | Specific volume | 0.8197 | 0.0002862951 | cm3/g
Copolymer | poly[1,1-bis(phenoxycarbonyl)-2-vinylcyclopropane] | P900181 | C19H16O4 | Thermal property | Glass transition temperature | 76 | 10.66667 | C
Copolymer | poly[1,1-bis(phenoxycarbonyl)-2-vinylcyclopropane] | P900181 | C19H16O4 | Thermal property | Thermal decomposition temperature | 373 | 33.6 | C
Copolymer | poly[1,1-bis(phenoxycarbonyl)-2-vinylcyclopropane] | P900181 | C19H16O4 | Thermal property | Thermal decomposition weight loss | 10 | 0 | %
Copolymer | poly[(2-methoxy-4,6-dichloro-s-triazine)-alt-(bisphenol A;bisphenol F)] | P900182 | C17H13N3O3 | Thermal property | Crystallization kinetics k | 0.4 | 0
Copolymer | poly[(2-methoxy-4,6-dichloro-s-triazine)-alt-(bisphenol A;bisphenol F)] | P900182 | C17H13N3O3 | Thermal property | Crystallization kinetics half time of crystallization | 103.2 | 0 | second
Copolymer | poly[(2-methoxy-4,6-dichloro-s-triazine)-alt-(bisphenol A;bisphenol F)] | P900182 | C17H13N3O3 | Thermal property | Crystallization temperature | 273 | 0 | C
Copolymer | poly[(2-methoxy-4,6-dichloro-s-triazine)-alt-(bisphenol A;bisphenol F)] | P900182 | C17H13N3O3 | Thermal property | Glass transition temperature | 160 | 600 | C
Copolymer | poly[(2-methoxy-4,6-dichloro-s-triazine)-alt-(bisphenol A;bisphenol F)] | P900182 | C17H13N3O3 | Thermal property | Thermal decomposition temperature | 300 | 0 | C
Copolymer | poly[(2-methoxy-4,6-dichloro-s-triazine)-alt-(bisphenol A;bisphenol F)] | P900182 | C17H13N3O3 | Thermal property | Thermal decomposition weight loss | 1 | 0 | %
Copolymer | poly[(2-methoxy-4,6-dichloro-s-triazine)-alt-(bisphenol A;bisphenol F)] | P900182 | C17H13N3O3 | Tensile property | Dynamic mechanical properties storage modulus | 7.6e-05 | 0 | GPa
Copolymer | poly[(2-methoxy-4,6-dichloro-s-triazine)-alt-(bisphenol A;bisphenol F)] | P900182 | C17H13N3O3 | Tensile property | Dynamic mechanical properties loss tangent | 0.18 | 0
Copolymer | poly([bis(2-hydroxyethyl) naphthalene-2,6-dicarboxylate]-ran-{2,2'-[1,4-phenylenedioxy]diethanol}) | P900183 | C14H10O4 | Thermal property | Glass transition temperature | 94.7 | 89.258 | C
Copolymer | poly([bis(2-hydroxyethyl) naphthalene-2,6-dicarboxylate]-ran-{2,2'-[1,4-phenylenedioxy]diethanol}) | P900183 | C14H10O4 | Thermal property | Thermal decomposition temperature | 533 | 5985.333 | C
Copolymer | poly([bis(2-hydroxyethyl) naphthalene-2,6-dicarboxylate]-ran-{2,2'-[1,4-phenylenedioxy]diethanol}) | P900183 | C14H10O4 | Thermal property | Thermal decomposition weight loss | 44.7 | 1605.453 | %
Copolymer | poly([bis(2-hydroxyethyl) naphthalene-2,6-dicarboxylate]-ran-{2,2'-[1,4-phenylenedioxy]diethanol}) | P900183 | C14H10O4 | Physicochemical property | Water absorption | 6 | 0 | wt%
Copolymer | poly([bis(2-hydroxyethyl) naphthalene-2,6-dicarboxylate]-ran-{2,2'-[1,4-phenylenedioxy]diethanol}) | P900183 | C14H10O4 | Dilute solution property | Intrinsic viscosity eta | 0.62 | 0 | dl/g
Copolymer | poly([bis(2-hydroxyethyl) naphthalene-2,6-dicarboxylate]-ran-{2,2'-[biphenyl-4,4'-diyldioxy]diethanol}) | P900184 | C14H10O4 | Thermal property | Glass transition temperature | 118.45 | 29.78849 | C
Copolymer | poly([bis(2-hydroxyethyl) naphthalene-2,6-dicarboxylate]-ran-{2,2'-[biphenyl-4,4'-diyldioxy]diethanol}) | P900184 | C14H10O4 | Thermal property | Thermal decomposition temperature | 537 | 5292 | C
Copolymer | poly([bis(2-hydroxyethyl) naphthalene-2,6-dicarboxylate]-ran-{2,2'-[biphenyl-4,4'-diyldioxy]diethanol}) | P900184 | C14H10O4 | Thermal property | Thermal decomposition weight loss | 37.15 | 982.83 | %
Copolymer | poly([bis(2-hydroxyethyl) naphthalene-2,6-dicarboxylate]-ran-{2,2'-[biphenyl-4,4'-diyldioxy]diethanol}) | P900184 | C14H10O4 | Physicochemical property | Water absorption | 4.2 | 0 | wt%
Copolymer | poly([bis(2-hydroxyethyl) naphthalene-2,6-dicarboxylate]-ran-{2,2'-[biphenyl-4,4'-diyldioxy]diethanol}) | P900184 | C14H10O4 | Dilute solution property | Intrinsic viscosity eta | 0.55 | 0 | dl/g
Copolymer | poly([bis(2-hydroxyethyl) naphthalene-2,6-dicarboxylate]-ran-{2,2'-[oxybis(4,1-phenylene)dioxy]diethanol}) | P900185 | C14H10O4 | Thermal property | Glass transition temperature | 98.73 | 44.64288 | C
Copolymer | poly([bis(2-hydroxyethyl) naphthalene-2,6-dicarboxylate]-ran-{2,2'-[oxybis(4,1-phenylene)dioxy]diethanol}) | P900185 | C14H10O4 | Thermal property | Thermal decomposition temperature | 530 | 6533.333 | C
Copolymer | poly([bis(2-hydroxyethyl) naphthalene-2,6-dicarboxylate]-ran-{2,2'-[oxybis(4,1-phenylene)dioxy]diethanol}) | P900185 | C14H10O4 | Thermal property | Thermal decomposition weight loss | 44.45 | 1582.403 | %
Copolymer | poly([bis(2-hydroxyethyl) naphthalene-2,6-dicarboxylate]-ran-{2,2'-[oxybis(4,1-phenylene)dioxy]diethanol}) | P900185 | C14H10O4 | Physicochemical property | Water absorption | 3.5 | 0 | wt%
Copolymer | poly([bis(2-hydroxyethyl) naphthalene-2,6-dicarboxylate]-ran-{2,2'-[oxybis(4,1-phenylene)dioxy]diethanol}) | P900185 | C14H10O4 | Dilute solution property | Intrinsic viscosity eta | 0.5 | 0 | dl/g
Copolymer | poly([bis(2-hydroxyethyl) naphthalene-2,6-dicarboxylate]-ran-{2,2'-[sulfonylbis(4,1-phenylene)dioxy]diethanol}) | P900186 | C14H10O4 | Thermal property | Glass transition temperature | 122.4 | 0.01610667 | C
Copolymer | poly([bis(2-hydroxyethyl) naphthalene-2,6-dicarboxylate]-ran-{2,2'-[sulfonylbis(4,1-phenylene)dioxy]diethanol}) | P900186 | C14H10O4 | Thermal property | Thermal decomposition temperature | 533 | 5985.333 | C
Copolymer | poly([bis(2-hydroxyethyl) naphthalene-2,6-dicarboxylate]-ran-{2,2'-[sulfonylbis(4,1-phenylene)dioxy]diethanol}) | P900186 | C14H10O4 | Thermal property | Thermal decomposition weight loss | 40.2 | 1216.053 | %
Copolymer | poly([bis(2-hydroxyethyl) naphthalene-2,6-dicarboxylate]-ran-{2,2'-[sulfonylbis(4,1-phenylene)dioxy]diethanol}) | P900186 | C14H10O4 | Physicochemical property | Water absorption | 4.5 | 0 | wt%
Copolymer | poly([bis(2-hydroxyethyl) naphthalene-2,6-dicarboxylate]-ran-{2,2'-[sulfonylbis(4,1-phenylene)dioxy]diethanol}) | P900186 | C14H10O4 | Dilute solution property | Intrinsic viscosity eta | 0.55 | 0 | dl/g
Copolymer | poly([bis(2-hydroxyethyl) naphthalene-2,6-dicarboxylate]-ran-{2,2'-[propane-2,2-diylbis(4,1-phenylene)dioxy]diethanol}) | P900187 | C14H10O4 | Thermal property | Glass transition temperature | 110.5 | 35.47208 | C
Copolymer | poly([bis(2-hydroxyethyl) naphthalene-2,6-dicarboxylate]-ran-{2,2'-[propane-2,2-diylbis(4,1-phenylene)dioxy]diethanol}) | P900187 | C14H10O4 | Thermal property | Thermal decomposition temperature | 534 | 5808 | C
Copolymer | poly([bis(2-hydroxyethyl) naphthalene-2,6-dicarboxylate]-ran-{2,2'-[propane-2,2-diylbis(4,1-phenylene)dioxy]diethanol}) | P900187 | C14H10O4 | Thermal property | Thermal decomposition weight loss | 41.65 | 1335.63 | %
Copolymer | poly([bis(2-hydroxyethyl) naphthalene-2,6-dicarboxylate]-ran-{2,2'-[propane-2,2-diylbis(4,1-phenylene)dioxy]diethanol}) | P900187 | C14H10O4 | Physicochemical property | Water absorption | 3.5 | 0 | wt%
Copolymer | poly([bis(2-hydroxyethyl) naphthalene-2,6-dicarboxylate]-ran-{2,2'-[propane-2,2-diylbis(4,1-phenylene)dioxy]diethanol}) | P900187 | C14H10O4 | Dilute solution property | Intrinsic viscosity eta | 0.55 | 0 | dl/g
Copolymer | poly([bis(2-hydroxyethyl) naphthalene-2,6-dicarboxylate]-ran-{2,2'-[methylenebis(4,1-phenylene)dioxy]diethanol}) | P900188 | C14H10O4 | Thermal property | Glass transition temperature | 92.12 | 46.11379 | C
Copolymer | poly([bis(2-hydroxyethyl) naphthalene-2,6-dicarboxylate]-ran-{2,2'-[methylenebis(4,1-phenylene)dioxy]diethanol}) | P900188 | C14H10O4 | Thermal property | Thermal decomposition temperature | 532 | 6165.333 | C
Copolymer | poly([bis(2-hydroxyethyl) naphthalene-2,6-dicarboxylate]-ran-{2,2'-[methylenebis(4,1-phenylene)dioxy]diethanol}) | P900188 | C14H10O4 | Thermal property | Thermal decomposition weight loss | 40.7 | 1256.653 | %
Copolymer | poly([bis(2-hydroxyethyl) naphthalene-2,6-dicarboxylate]-ran-{2,2'-[methylenebis(4,1-phenylene)dioxy]diethanol}) | P900188 | C14H10O4 | Physicochemical property | Water absorption | 4 | 0 | wt%
Copolymer | poly([bis(2-hydroxyethyl) naphthalene-2,6-dicarboxylate]-ran-{2,2'-[methylenebis(4,1-phenylene)dioxy]diethanol}) | P900188 | C14H10O4 | Dilute solution property | Intrinsic viscosity eta | 0.54 | 0 | dl/g
Copolymer | poly([bis(4-hydroxybutyl) naphthalene-2,6-dicarboxylate]-ran-{4,4'-[9H-fluorene-9,9-diylbis(4,1-phenylene)dioxy]dibutanol}) | P900189 | C14H10O4 | Thermal property | Glass transition temperature | 140.9 | 302.26248 | C
Copolymer | poly([bis(4-hydroxybutyl) naphthalene-2,6-dicarboxylate]-ran-{4,4'-[9H-fluorene-9,9-diylbis(4,1-phenylene)dioxy]dibutanol}) | P900189 | C14H10O4 | Thermal property | Thermal decomposition temperature | 537.5 | 5208.333 | C
Copolymer | poly([bis(4-hydroxybutyl) naphthalene-2,6-dicarboxylate]-ran-{4,4'-[9H-fluorene-9,9-diylbis(4,1-phenylene)dioxy]dibutanol}) | P900189 | C14H10O4 | Thermal property | Thermal decomposition weight loss | 36.65 | 946.9633 | %
Copolymer | poly([bis(4-hydroxybutyl) naphthalene-2,6-dicarboxylate]-ran-{4,4'-[9H-fluorene-9,9-diylbis(4,1-phenylene)dioxy]dibutanol}) | P900189 | C14H10O4 | Physicochemical property | Water absorption | 2.9 | 0 | wt%
Copolymer | poly([bis(4-hydroxybutyl) naphthalene-2,6-dicarboxylate]-ran-{4,4'-[9H-fluorene-9,9-diylbis(4,1-phenylene)dioxy]dibutanol}) | P900189 | C14H10O4 | Dilute solution property | Intrinsic viscosity eta | 0.46 | 0 | dl/g
Copolymer | poly([bis(4-hydroxybutyl) naphthalene-2,6-dicarboxylate]-ran-{4,4'-[1,4-phenylenedioxy]dibutanol}) | P900190 | C16H14O4 | Thermal property | Glass transition temperature | 74.97 | 0 | C
Copolymer | poly([bis(4-hydroxybutyl) naphthalene-2,6-dicarboxylate]-ran-{4,4'-[1,4-phenylenedioxy]dibutanol}) | P900190 | C16H14O4 | Thermal property | Thermal decomposition temperature | 518.5 | 8856.333 | C
Copolymer | poly([bis(4-hydroxybutyl) naphthalene-2,6-dicarboxylate]-ran-{4,4'-[1,4-phenylenedioxy]dibutanol}) | P900190 | C16H14O4 | Thermal property | Thermal decomposition weight loss | 44.1 | 1550.413 | %
Copolymer | poly([bis(4-hydroxybutyl) naphthalene-2,6-dicarboxylate]-ran-{4,4'-[1,4-phenylenedioxy]dibutanol}) | P900190 | C16H14O4 | Physicochemical property | Water absorption | 5.5 | 0 | wt%
Copolymer | poly([bis(4-hydroxybutyl) naphthalene-2,6-dicarboxylate]-ran-{4,4'-[1,4-phenylenedioxy]dibutanol}) | P900190 | C16H14O4 | Dilute solution property | Intrinsic viscosity eta | 0.52 | 0 | dl/g
Copolymer | poly([bis(4-hydroxybutyl) naphthalene-2,6-dicarboxylate]-ran-{4,4'-[biphenyl-4,4'-diyldioxy]dibutanol}) | P900191 | C16H14O4 | Thermal property | Glass transition temperature | 90.94 | 0 | C
Copolymer | poly([bis(4-hydroxybutyl) naphthalene-2,6-dicarboxylate]-ran-{4,4'-[biphenyl-4,4'-diyldioxy]dibutanol}) | P900191 | C16H14O4 | Thermal property | Thermal decomposition temperature | 525 | 7500 | C
Copolymer | poly([bis(4-hydroxybutyl) naphthalene-2,6-dicarboxylate]-ran-{4,4'-[biphenyl-4,4'-diyldioxy]dibutanol}) | P900191 | C16H14O4 | Thermal property | Thermal decomposition weight loss | 39.65 | 1172.163 | %
Copolymer | poly([bis(4-hydroxybutyl) naphthalene-2,6-dicarboxylate]-ran-{4,4'-[biphenyl-4,4'-diyldioxy]dibutanol}) | P900191 | C16H14O4 | Physicochemical property | Water absorption | 4 | 0 | wt%
Copolymer | poly([bis(4-hydroxybutyl) naphthalene-2,6-dicarboxylate]-ran-{4,4'-[biphenyl-4,4'-diyldioxy]dibutanol}) | P900191 | C16H14O4 | Dilute solution property | Intrinsic viscosity eta | 0.49 | 0 | dl/g
Copolymer | poly([bis(4-hydroxybutyl) naphthalene-2,6-dicarboxylate]-ran-{4,4'-[oxybis(4,1-phenylene)dioxy]dibutanol}) | P900192 | C16H14O4 | Thermal property | Glass transition temperature | 78.31 | 0 | C
Copolymer | poly([bis(4-hydroxybutyl) naphthalene-2,6-dicarboxylate]-ran-{4,4'-[oxybis(4,1-phenylene)dioxy]dibutanol}) | P900192 | C16H14O4 | Thermal property | Thermal decomposition temperature | 510 | 10800 | C
Copolymer | poly([bis(4-hydroxybutyl) naphthalene-2,6-dicarboxylate]-ran-{4,4'-[oxybis(4,1-phenylene)dioxy]dibutanol}) | P900192 | C16H14O4 | Thermal property | Thermal decomposition weight loss | 43.2 | 1469.653 | %
Copolymer | poly([bis(4-hydroxybutyl) naphthalene-2,6-dicarboxylate]-ran-{4,4'-[oxybis(4,1-phenylene)dioxy]dibutanol}) | P900192 | C16H14O4 | Physicochemical property | Water absorption | 3.5 | 0 | wt%
Copolymer | poly([bis(4-hydroxybutyl) naphthalene-2,6-dicarboxylate]-ran-{4,4'-[oxybis(4,1-phenylene)dioxy]dibutanol}) | P900192 | C16H14O4 | Dilute solution property | Intrinsic viscosity eta | 0.5 | 0 | dl/g
Copolymer | poly([bis(4-hydroxybutyl) naphthalene-2,6-dicarboxylate]-ran-{4,4'-[sulfonylbis(4,1-phenylene)dioxy]dibutanol}) | P900193 | C16H14O4 | Thermal property | Glass transition temperature | 92.14 | 0 | C
Copolymer | poly([bis(4-hydroxybutyl) naphthalene-2,6-dicarboxylate]-ran-{4,4'-[sulfonylbis(4,1-phenylene)dioxy]dibutanol}) | P900193 | C16H14O4 | Thermal property | Thermal decomposition temperature | 522.5 | 8008.333 | C
Copolymer | poly([bis(4-hydroxybutyl) naphthalene-2,6-dicarboxylate]-ran-{4,4'-[sulfonylbis(4,1-phenylene)dioxy]dibutanol}) | P900193 | C16H14O4 | Thermal property | Thermal decomposition weight loss | 41.55 | 1327.203 | %
Copolymer | poly([bis(4-hydroxybutyl) naphthalene-2,6-dicarboxylate]-ran-{4,4'-[sulfonylbis(4,1-phenylene)dioxy]dibutanol}) | P900193 | C16H14O4 | Physicochemical property | Water absorption | 4.3 | 0 | wt%
Copolymer | poly([bis(4-hydroxybutyl) naphthalene-2,6-dicarboxylate]-ran-{4,4'-[sulfonylbis(4,1-phenylene)dioxy]dibutanol}) | P900193 | C16H14O4 | Dilute solution property | Intrinsic viscosity eta | 0.48 | 0 | dl/g
Copolymer | poly([bis(4-hydroxybutyl) naphthalene-2,6-dicarboxylate]-ran-{4,4'-[methylenebis(4,1-phenylene)dioxy]dibutanol}) | P900194 | C16H14O4 | Thermal property | Glass transition temperature | 76.99 | 0 | C
Copolymer | poly([bis(4-hydroxybutyl) naphthalene-2,6-dicarboxylate]-ran-{4,4'-[methylenebis(4,1-phenylene)dioxy]dibutanol}) | P900194 | C16H14O4 | Thermal property | Thermal decomposition temperature | 521.5 | 8216.333 | C
Copolymer | poly([bis(4-hydroxybutyl) naphthalene-2,6-dicarboxylate]-ran-{4,4'-[methylenebis(4,1-phenylene)dioxy]dibutanol}) | P900194 | C16H14O4 | Thermal property | Thermal decomposition weight loss | 41.55 | 1327.203 | %
Copolymer | poly([bis(4-hydroxybutyl) naphthalene-2,6-dicarboxylate]-ran-{4,4'-[methylenebis(4,1-phenylene)dioxy]dibutanol}) | P900194 | C16H14O4 | Physicochemical property | Water absorption | 3.8 | 0 | wt%
Copolymer | poly([bis(4-hydroxybutyl) naphthalene-2,6-dicarboxylate]-ran-{4,4'-[methylenebis(4,1-phenylene)dioxy]dibutanol}) | P900194 | C16H14O4 | Dilute solution property | Intrinsic viscosity eta | 0.53 | 0 | dl/g
Copolymer | poly([bis(4-hydroxybutyl) naphthalene-2,6-dicarboxylate]-ran-{4,4'-[9H-fluorene-9,9-diylbis(4,1-phenylene)dioxy]dibutanol}) | P900195 | C16H14O4 | Thermal property | Glass transition temperature | 135.56 | 0 | C
Copolymer | poly([bis(4-hydroxybutyl) naphthalene-2,6-dicarboxylate]-ran-{4,4'-[9H-fluorene-9,9-diylbis(4,1-phenylene)dioxy]dibutanol}) | P900195 | C16H14O4 | Thermal property | Thermal decomposition temperature | 526.5 | 7203 | C
Copolymer | poly([bis(4-hydroxybutyl) naphthalene-2,6-dicarboxylate]-ran-{4,4'-[9H-fluorene-9,9-diylbis(4,1-phenylene)dioxy]dibutanol}) | P900195 | C16H14O4 | Thermal property | Thermal decomposition weight loss | 38.3 | 1067.853 | %
Copolymer | poly([bis(4-hydroxybutyl) naphthalene-2,6-dicarboxylate]-ran-{4,4'-[9H-fluorene-9,9-diylbis(4,1-phenylene)dioxy]dibutanol}) | P900195 | C16H14O4 | Physicochemical property | Water absorption | 2.3 | 0 | wt%
Copolymer | poly([bis(4-hydroxybutyl) naphthalene-2,6-dicarboxylate]-ran-{4,4'-[9H-fluorene-9,9-diylbis(4,1-phenylene)dioxy]dibutanol}) | P900195 | C16H14O4 | Dilute solution property | Intrinsic viscosity eta | 0.47 | 0 | dl/g
Copolymer | poly([bis(4-hydroxybutyl) naphthalene-2,6-dicarboxylate]-ran-{4,4'-[propane-2,2-diylbis(4,1-phenylene)dioxy]dibutanol}) | P900196 | C16H14O4 | Thermal property | Glass transition temperature | 87.49 | 0 | C
Copolymer | poly([bis(4-hydroxybutyl) naphthalene-2,6-dicarboxylate]-ran-{4,4'-[propane-2,2-diylbis(4,1-phenylene)dioxy]dibutanol}) | P900196 | C16H14O4 | Thermal property | Thermal decomposition temperature | 525 | 7500 | C
Copolymer | poly([bis(4-hydroxybutyl) naphthalene-2,6-dicarboxylate]-ran-{4,4'-[propane-2,2-diylbis(4,1-phenylene)dioxy]dibutanol}) | P900196 | C16H14O4 | Thermal property | Thermal decomposition weight loss | 40.6 | 1248.48 | %
Copolymer | poly([bis(4-hydroxybutyl) naphthalene-2,6-dicarboxylate]-ran-{4,4'-[propane-2,2-diylbis(4,1-phenylene)dioxy]dibutanol}) | P900196 | C16H14O4 | Physicochemical property | Water absorption | 3.3 | 0 | wt%
Copolymer | poly([bis(4-hydroxybutyl) naphthalene-2,6-dicarboxylate]-ran-{4,4'-[propane-2,2-diylbis(4,1-phenylene)dioxy]dibutanol}) | P900196 | C16H14O4 | Dilute solution property | Intrinsic viscosity eta | 0.49 | 0 | dl/g
Copolymer | poly(ethene-co-dicyclopentadiene-co-propylene) | P900197 | CH2 | Physical property | Density | 0.86 | 0 | g/cm3
Copolymer | poly(ethene-co-dicyclopentadiene-co-propylene) | P900197 | CH2 | Physical property | Specific volume | 1.2 | 0 | cm3/g
Copolymer | poly(ethene-co-dicyclopentadiene-co-propylene) | P900197 | CH2 | Thermal property | Crystallization temperature | -11.5 | 243 | C
Copolymer | poly(ethene-co-dicyclopentadiene-co-propylene) | P900197 | CH2 | Thermal property | Glass transition temperature | -44.5 | 74.17778 | C
Copolymer | poly(ethene-co-dicyclopentadiene-co-propylene) | P900197 | CH2 | Thermal property | Heat of crystallization | 4.55 | 2.803333 | cal/g
Copolymer | poly(ethene-co-dicyclopentadiene-co-propylene) | P900197 | CH2 | Thermal property | Thermal decomposition temperature | 500 | 0 | C
Copolymer | poly(ethene-co-dicyclopentadiene-co-propylene) | P900197 | CH2 | Thermal property | Thermal decomposition weight loss | 10 | 0 | %
Copolymer | poly{[1,1'-bis(4-hydroxy-3-methylphenyl)cyclohexane]-alt-(terephthalic acid;isophthalic acid)} | P900198 | C28H26O4 | Physicochemical property | Gas permeability coefficient p | 2.95e-14 | 1.633333e-29 | cm3(STP)cm/(cm2*s*Pa)
Copolymer | poly{[1,1'-bis(4-hydroxy-3-methylphenyl)cyclohexane]-alt-(terephthalic acid;isophthalic acid)} | P900198 | C28H26O4 | Tensile property | Elongation at break | 30 | 0 | %
Copolymer | poly{[1,1'-bis(4-hydroxy-3-methylphenyl)cyclohexane]-alt-(terephthalic acid;isophthalic acid)} | P900198 | C28H26O4 | Tensile property | Tensile stress strength at break | 0.0306 | 0 | GPa
Copolymer | poly[(3-chloro-4-hydroxybenzoic acid)-ran-(4'-hydroxybiphenyl-4-carboxylic acid)] | P900199 | C7H3ClO2 | Thermal property | Melting temperature | 366.5 | 334 | C
Copolymer | poly[(4-hydroxybenzoic acid)-ran-(3-chloro-4-hydroxybenzoic acid)] | P900200 | C7H4O2 | Thermal property | Melting temperature | 344 | 0 | C
Copolymer | poly[(4-hydroxybenzoic acid)-ran-(3-chloro-4-hydroxybenzoic acid)] | P900200 | C7H4O2 | Heat characteristics | Deflection temperature under load hdt | 264 | 0 | C
Copolymer | poly[(4-hydroxybenzoic acid)-ran-(6-hydroxybiphenyl-3-carboxylic acid)] | P900201 | C7H4O2 | Thermal property | Glass transition temperature | 129 | 0 | C
Copolymer | poly[(4-hydroxybenzoic acid)-ran-(6-hydroxybiphenyl-3-carboxylic acid)] | P900201 | C7H4O2 | Thermal property | Melting temperature | 202 | 0 | C
Copolymer | poly[(4-hydroxybenzoic acid)-ran-(6-hydroxybiphenyl-3-carboxylic acid)] | P900201 | C7H4O2 | Heat characteristics | Deflection temperature under load hdt | 180.5 | 40.33333 | C
Copolymer | poly{(4,4'-sulfonyldiphenol)-alt-[4,4'-bis(4-fluorobenzenecarbonyl)biphenyl]} | P900202 | C12H8O3S | Thermal property | Glass transition temperature | 210 | 0 | C
Copolymer | poly{(4,4'-sulfonyldiphenol)-alt-[4,4'-bis(4-fluorobenzenecarbonyl)biphenyl]} | P900202 | C12H8O3S | Thermal property | Heat of fusion | 0.0036 | 0 | kcal/g
Copolymer | poly{(4,4'-sulfonyldiphenol)-alt-[4,4'-bis(4-fluorobenzenecarbonyl)biphenyl]} | P900202 | C12H8O3S | Thermal property | Melting temperature | 350 | 0 | C
Copolymer | poly{[3-ethyl-3-(hydroxymethyl)oxetane]-ran-[3,3-bis(hydroxymethyl)oxetane]} | P900203 | C6H12O2 | Physical property | Density | 1.16 | 0 | g/cm3
Copolymer | poly{[3-ethyl-3-(hydroxymethyl)oxetane]-ran-[3,3-bis(hydroxymethyl)oxetane]} | P900203 | C6H12O2 | Physical property | Specific volume | 0.862 | 0 | cm3/g
Copolymer | poly{[3-ethyl-3-(hydroxymethyl)oxetane]-ran-[3,3-bis(hydroxymethyl)oxetane]} | P900203 | C6H12O2 | Thermal property | Melting temperature | 204 | 2104.267 | C
Copolymer | poly{[(biphenyl-2,5-diol)-alt-(terephthalic acid)]-co-[(2-phenethylbenzene-1,4-diol)-alt-(terephthalic acid)]} | P900204 | C20H12O4 | Physical property | Density | 1.3865 | 0.001283133 | g/cm3
Copolymer | poly{[(biphenyl-2,5-diol)-alt-(terephthalic acid)]-co-[(2-phenethylbenzene-1,4-diol)-alt-(terephthalic acid)]} | P900204 | C20H12O4 | Physical property | Specific volume | 0.72135 | 0.0003288358 | cm3/g
Copolymer | poly{[(biphenyl-2,5-diol)-alt-(terephthalic acid)]-co-[(2-phenethylbenzene-1,4-diol)-alt-(terephthalic acid)]} | P900204 | C20H12O4 | Thermal property | Melting temperature | 334.5 | 37.35714 | C
Copolymer | poly(phenol-co-benzoquinone) | P900205 | C6H4O | Thermal property | Thermal decomposition temperature | 600 | 13333.33 | C
Copolymer | poly(phenol-co-benzoquinone) | P900205 | C6H4O | Thermal property | Thermal decomposition weight loss | 15.5 | 8.333333 | %
Copolymer | poly{poly(propane-1,2-diol)-alt-[methylenedi(cyclohexane-4,1-diyl) diisocyanate} | P900206 | C3H6O | Optical property | Refractive index | 1.48 | 0
Copolymer | poly{poly(propane-1,2-diol)-alt-[methylenedi(cyclohexane-4,1-diyl) diisocyanate} | P900206 | C3H6O | Thermal property | Glass transition temperature | -46 | 0 | C
Copolymer | poly{poly(propane-1,2-diol)-alt-[methylenedi(cyclohexane-4,1-diyl) diisocyanate} | P900206 | C3H6O | Flexural property | Dynamic flexural properties storage modulus | 0.0075 | 0 | GPa
Copolymer | poly{poly(propane-1,2-diol)-alt-[methylenedi(cyclohexane-4,1-diyl) diisocyanate} | P900206 | C3H6O | Flexural property | Dynamic flexural properties loss modulus | 0.0026 | 0 | GPa
Copolymer | poly{poly(propane-1,2-diol)-alt-[methylenedi(cyclohexane-4,1-diyl) diisocyanate} | P900206 | C3H6O | Flexural property | Dynamic flexural properties loss tanget | 0.24 | 0
Copolymer | poly{poly(1,4-butanediol)-alt-[methylenebis(cyclohexane-4,1-diyl)diisocyanate]} | P900207 | C4H8O | Thermal property | Glass transition temperature | 37 | 10809.58 | C
Copolymer | poly{poly(1,4-butanediol)-alt-[methylenebis(cyclohexane-4,1-diyl)diisocyanate]} | P900207 | C4H8O | Physicochemical property | Gas diffusion coefficient d | 7e-07 | 1.000286e-13 | cm2/s
Copolymer | poly{poly(propylene glycol)-alt-(isophorone diisocyanate)} | P900208 | C3H6O | Optical property | Refractive index | 1.47 | 0
Copolymer | poly{poly(propylene glycol)-alt-(isophorone diisocyanate)} | P900208 | C3H6O | Thermal property | Glass transition temperature | -25.5 | 2811.643 | C
Copolymer | poly{poly(propylene glycol)-alt-(isophorone diisocyanate)} | P900208 | C3H6O | Flexural property | Dynamic flexural properties storage modulus | 0.0039 | 0 | GPa
Copolymer | poly{poly(propylene glycol)-alt-(isophorone diisocyanate)} | P900208 | C3H6O | Flexural property | Dynamic flexural properties loss modulus | 0.0017 | 0 | GPa
Copolymer | poly{poly(propylene glycol)-alt-(isophorone diisocyanate)} | P900208 | C3H6O | Flexural property | Dynamic flexural properties loss tanget | 0.27 | 0
Copolymer | poly[styrene-co-(alpha-methylstyrene)] | P900209 | C8H8 | Thermal property | Glass transition temperature | 92 | 214.7935 | C
Copolymer | poly[styrene-co-(alpha-methylstyrene)] | P900209 | C8H8 | Thermal property | Thermal decomposition temperature | 310 | 0 | C
Copolymer | poly[styrene-co-(alpha-methylstyrene)] | P900209 | C8H8 | Thermal property | Thermal decomposition weight loss | 10 | 0 | %
Copolymer | poly[styrene-co-(alpha-methylstyrene)] | P900209 | C8H8 | Thermal property | Melting temperature | 251 | 250.8098 | C
Copolymer | poly[styrene-co-(alpha-methylstyrene)] | P900209 | C8H8 | Electric property | Dielectric constant ac | 2.65 | 0
Copolymer | poly[styrene-co-(alpha-methylstyrene)] | P900209 | C8H8 | Electric property | Dielectric loss tangent | 0.003 | 0
Copolymer | poly[styrene-co-(alpha-methylstyrene)] | P900209 | C8H8 | Dilute solution property | Intrinsic viscosity eta | 0.16 | 0.006379365 | dl/g
Copolymer | poly[styrene-co-(alpha-methylstyrene)] | P900209 | C8H8 | Tensile property | Tensile modulus | 3.49 | 0.2660308 | GPa
Copolymer | poly(methyl methacrylate)-graft-polystyrene | P900211 | C8H8 | Thermal property | Glass transition temperature | 90 | 250.4 | C
Copolymer | poly(methyl methacrylate)-graft-polystyrene | P900211 | C8H8 | Shear property | Dynamic shear properties storage modulus | 0.00023 | 1.656771e-06 | GPa
Copolymer | poly(methyl methacrylate)-graft-polystyrene | P900211 | C8H8 | Shear property | Dynamic shear properties loss modulus | 0.0006 | 1.965929e-05 | GPa
Copolymer | polybutadiene-graft-polystyrene | P900212 | C4H6 | Physical property | Density | 1.032 | 0 | g/cm3
Copolymer | polybutadiene-graft-polystyrene | P900212 | C4H6 | Physical property | Specific volume | 0.969 | 0 | cm3/g
Copolymer | polybutadiene-graft-polystyrene | P900212 | C4H6 | Thermal property | Glass transition temperature | 88.66 | 8153.26 | C
Copolymer | polybutadiene-graft-polystyrene | P900212 | C4H6 | Thermal property | Thermal decomposition temperature | 414 | 0 | C
Copolymer | polybutadiene-graft-polystyrene | P900212 | C4H6 | Thermal property | Thermal decomposition weight loss | 10 | 0 | %
Copolymer | polybutadiene-graft-polystyrene | P900212 | C4H6 | Thermal property | Thermal conductivity | 0.179 | 0.0004619286 | W/(m*K)
Copolymer | polybutadiene-graft-polystyrene | P900212 | C4H6 | Thermal property | Thermal diffusivity | 1.108e-07 | 4.147467e-17 | m2/s
Copolymer | polybutadiene-graft-polystyrene | P900212 | C4H6 | Physicochemical property | Surface tension | 34 | 0 | mN/m
Copolymer | polybutadiene-graft-polystyrene | P900212 | C4H6 | Tensile property | Dynamic mechanical properties storage modulus | 2.07 | 0 | GPa
Copolymer | polybutadiene-graft-polystyrene | P900212 | C4H6 | Tensile property | Dynamic mechanical properties loss tangent | 1.69 | 3.456133
Copolymer | polybutadiene-graft-polystyrene | P900212 | C4H6 | Tensile property | Elongation at break | 6.5 | 0 | %
Copolymer | polybutadiene-graft-polystyrene | P900212 | C4H6 | Tensile property | Tensile modulus | 1.292 | 0 | GPa
Copolymer | polybutadiene-graft-polystyrene | P900212 | C4H6 | Tensile property | Tensile stress strength at break | 0.02452 | 0 | GPa
Copolymer | polybutadiene-graft-polystyrene | P900212 | C4H6 | Heat characteristics | Deflection temperature under load hdt | 89.3 | 0 | C
Copolymer | polybutadiene-graft-polystyrene | P900212 | C4H6 | Heat characteristics | Vicat softening temperature | 110.6 | 0 | C
Copolymer | poly[(poly{2-methyl-2-[(dimethylamino)methyl]-1,3-propanediol)})-alt-(diphenylmethane-4,4'-diisocyanate)] | P900213 | C7H15NO | Physicochemical property | Gas permeability coefficient p | 8.6e-14 | 3.888e-27 | cm3(STP)cm/(cm2*s*Pa)
Copolymer | poly(poly{2-methyl-2-[(dimethylamino)methyl]-1,3-propanediol}-alt-(hexane-6,6'-diisocyanate)) | P900214 | C7H15NO | Physicochemical property | Gas permeability coefficient p | 8.7e-15 | 5.292e-29 | cm3(STP)cm/(cm2*s*Pa)
Copolymer | poly[(cyclohexa-1,3-diene)-alt-(2-fluoroacrylonitrile)] | P900215 | C9H10FN | Thermal property | Glass transition temperature | 74 | 0 | C
Copolymer | poly[(cyclohexa-1,3-diene)-alt-(2-fluoroacrylonitrile)] | P900215 | C9H10FN | Thermal property | Thermal decomposition temperature | 325 | 0 | C
Copolymer | poly[(cyclohexa-1,3-diene)-alt-(2-fluoroacrylonitrile)] | P900215 | C9H10FN | Thermal property | Thermal decomposition weight loss | 1 | 0 | %
Copolymer | poly{(4-acetoxybenzoic acid)-ran-[1,4-bis(acetyloxy)benzene]-ran-[2-(10-carboxydecyl)-1,3-dioxoisoindoline-5-carboxylic acid]} | P900216 | C7H4O2 | Thermal property | Crystallization temperature | 180 | 0 | C
Copolymer | poly{(4-acetoxybenzoic acid)-ran-[1,4-bis(acetyloxy)benzene]-ran-[2-(10-carboxydecyl)-1,3-dioxoisoindoline-5-carboxylic acid]} | P900216 | C7H4O2 | Thermal property | Glass transition temperature | 65 | 232.2667 | C
Copolymer | poly{(4-acetoxybenzoic acid)-ran-[1,4-bis(acetyloxy)benzene]-ran-[2-(10-carboxydecyl)-1,3-dioxoisoindoline-5-carboxylic acid]} | P900216 | C7H4O2 | Thermal property | Lc phase transition temperature | 410 | 200 | C
Copolymer | poly{(4-acetoxybenzoic acid)-ran-[1,4-bis(acetyloxy)benzene]-ran-[2-(10-carboxydecyl)-1,3-dioxoisoindoline-5-carboxylic acid]} | P900216 | C7H4O2 | Thermal property | Melting temperature | 228.5 | 940.2143 | C
Copolymer | poly{(4-acetoxybenzoic acid)-ran-[1,4-bis(acetyloxy)benzene]-ran-[2-(10-carboxydecyl)-1,3-dioxoisoindoline-5-carboxylic acid]} | P900216 | C7H4O2 | Heat characteristics | Deflection temperature under load hdt | 142.5 | 2480 | C
Copolymer | polycaprolactone diol | P900218 | XXO2 | Thermal property | Crystallization kinetics n | 1.89 | 0
Copolymer | polycaprolactone diol | P900218 | XXO2 | Thermal property | Crystallization kinetics half time of crystallization | 115 | 0 | second
Copolymer | polycaprolactone diol | P900218 | XXO2 | Thermal property | Thermal decomposition temperature | 400 | 0 | C
Copolymer | poly(2-fluoroacrylonitrile)-block-poly(ethyl vinyl ether) | P900219 | C3H2FN | Thermal property | Thermal decomposition temperature | 850 | 140833.3 | C
Copolymer | poly(2-fluoroacrylonitrile)-block-poly(ethyl vinyl ether) | P900219 | C3H2FN | Thermal property | Thermal decomposition weight loss | 37.5 | 1875 | %
Copolymer | poly({(1,6-diaminohexane);[N,N-bis(3-aminopropyl)ethylamine]}-alt-urea) | P900220 | C7H14N2O | Thermal property | Melting temperature | 194 | 2 | C
Copolymer | poly({(1,6-diaminohexane);[N,N-bis(3-aminopropyl)ethylamine]}-alt-urea) | P900220 | C7H14N2O | Dilute solution property | Intrinsic viscosity eta | 0.3 | 0 | dl/g
Copolymer | poly[(polytetramethylene glycol)terephthalate] | P900221 | C8H4O3 | Thermal property | Crystallization temperature | -26.5 | 161.4545 | C
Copolymer | poly[(polytetramethylene glycol)terephthalate] | P900221 | C8H4O3 | Thermal property | Glass transition temperature | -72.5 | 31.66667 | C
Copolymer | poly[(polytetramethylene glycol)terephthalate] | P900221 | C8H4O3 | Thermal property | Heat of fusion | 0.0079 | 3.191399e-05 | kcal/g
Copolymer | poly[(polytetramethylene glycol)terephthalate] | P900221 | C8H4O3 | Thermal property | Melting temperature | 28 | 7248 | C
Copolymer | poly[(polytetramethylene glycol)terephthalate] | P900221 | C8H4O3 | Shear property | Dynamic shear properties storage modulus | 0.008 | 0.0001393736 | GPa
Copolymer | poly[N-(4-hydroxyphenyl)maleimide-co-allyltrimethylsilane] | P900225 | C10H7NO3 | Thermal property | Glass transition temperature | 226 | 0 | C
Copolymer | poly[N-(4-hydroxyphenyl)maleimide-co-allyltrimethylsilane] | P900225 | C10H7NO3 | Thermal property | Thermal decomposition temperature | 418 | 0 | C
Copolymer | poly[N-(4-hydroxyphenyl)maleimide-co-allyltrimethylsilane] | P900225 | C10H7NO3 | Thermal property | Thermal decomposition weight loss | 5 | 0 | %
Copolymer | poly[styrene-ran-(6-vinyl-1,3,5-triazine-2,4-diamine)] | P900229 | C8H8 | Thermal property | Glass transition temperature | 220 | 0 | C
Copolymer | poly[styrene-ran-(6-vinyl-1,3,5-triazine-2,4-diamine)] | P900229 | C8H8 | Thermal property | Thermal decomposition temperature | 360 | 0 | C
Copolymer | poly[(4,4'-dihydroxybenzophenone;biphenyl-4,4'-diol)-alt-(4,4'-difluorobenzophenone)] | P900230 | C13H8O2 | Thermal property | Glass transition temperature | 158 | 0 | C
Copolymer | poly[(4,4'-dihydroxybenzophenone;biphenyl-4,4'-diol)-alt-(4,4'-difluorobenzophenone)] | P900230 | C13H8O2 | Thermal property | Melting temperature | 335 | 897.0667 | C
Copolymer | poly[(vinyl phosphonic acid tetramethyldiamide)-co-styrene] | P900231 | C8H8 | Thermal property | Glass transition temperature | 87.5 | 408.3333 | C
Copolymer | poly[(vinyl phosphonic acid tetramethyldiamide)-co-styrene] | P900231 | C8H8 | Dilute solution property | Intrinsic viscosity eta | 0.135 | 0 | dl/g
Copolymer | poly[(vinyl phosphonic acid tetramethyldiamide)-co-(methyl methacrylate)] | P900232 | C5H8O2 | Thermal property | Glass transition temperature | 32 | 0 | C
Copolymer | poly[(vinyl phosphonic acid tetramethyldiamide)-co-(methyl methacrylate)] | P900232 | C5H8O2 | Dilute solution property | Intrinsic viscosity eta | 0.118 | 0 | dl/g
Copolymer | poly[(vinyl phosphonic acid tetramethyldiamide)-co-acrylonitrile] | P900233 | C3H3N | Thermal property | Glass transition temperature | 48 | 0 | C
Copolymer | poly[(vinyl phosphonic acid tetramethyldiamide)-co-acrylonitrile] | P900233 | C3H3N | Dilute solution property | Intrinsic viscosity eta | 0.062 | 0 | dl/g
Copolymer | poly(1,4-dibutoxybenzene) | P900234 | C14H20O2 | Thermal property | Glass transition temperature | 16 | 0 | C
Copolymer | poly(1,4-dibutoxybenzene) | P900234 | C14H20O2 | Thermal property | Thermal decomposition temperature | 385 | 0 | C
Copolymer | poly(1,4-dibutoxybenzene) | P900234 | C14H20O2 | Thermal property | Thermal decomposition weight loss | 10 | 0 | %
Copolymer | poly[(4-aminobenzenesulfonamide;octane-1,8-diamine)-alt-(terephthaloyl dichloride)] | P900235 | C14H10N2O4S | Thermal property | Melting temperature | 335 | 0 | C
Copolymer | poly[methylene/chloromethylene/(chlorosulfonyl)methylene] | P900236 | CH2 | Thermal property | Glass transition temperature | 10 | 0 | C
Copolymer | poly[methylene/chloromethylene/(chlorosulfonyl)methylene] | P900236 | CH2 | Thermal property | Thermal decomposition temperature | 302.5 | 7008.333 | C
Copolymer | poly[methylene/chloromethylene/(chlorosulfonyl)methylene] | P900236 | CH2 | Thermal property | Thermal decomposition weight loss | 27.5 | 675 | %
Copolymer | poly[methylene/chloromethylene/(chlorosulfonyl)methylene] | P900236 | CH2 | Physicochemical property | Cohesive energy density | 54 | 0 | cal/cm3
Copolymer | poly[methylene/chloromethylene/(chlorosulfonyl)methylene] | P900236 | CH2 | Physicochemical property | Hansen parameter delta-d: dispersion component | 15 | 0 | (J/cm3)1/2
Copolymer | poly[methylene/chloromethylene/(chlorosulfonyl)methylene] | P900236 | CH2 | Physicochemical property | Hansen parameter delta-h: hydrogen bonding | 2.9 | 0 | (J/cm3)1/2
Copolymer | poly[methylene/chloromethylene/(chlorosulfonyl)methylene] | P900236 | CH2 | Physicochemical property | Hansen parameter delta p polar | 2 | 0 | (J/cm3)1/2
Copolymer | poly[methylene/chloromethylene/(chlorosulfonyl)methylene] | P900236 | CH2 | Physicochemical property | Solubility parameter | 15 | 0 | (J/cm3)1/2
Copolymer | poly[methylene/chloromethylene/(chlorosulfonyl)methylene] | P900236 | CH2 | Other physical property | Radiation resistance | 70 | 843.4242 | Mrad
Copolymer | poly{(p-hydroxybenzoic acid)-co-hydroquinone-co-[2-(phenylsulfanyl)terephthalic acid]} | P900237 | C7H4O2 | Thermal property | Glass transition temperature | 134 | 396.8 | C
Copolymer | poly{(p-hydroxybenzoic acid)-co-hydroquinone-co-[2-(phenylsulfanyl)terephthalic acid]} | P900237 | C7H4O2 | Thermal property | Lc phase transition temperature | 370 | 15472.73 | C
Copolymer | poly{(p-hydroxybenzoic acid)-co-hydroquinone-co-[2-(phenylsulfanyl)terephthalic acid]} | P900237 | C7H4O2 | Thermal property | Melting temperature | 265 | 833.3333 | C
Copolymer | poly{(p-hydroxybenzoic acid)-co-hydroquinone-co-[2-(phenylsulfanyl)terephthalic acid]} | P900237 | C7H4O2 | Heat characteristics | Deflection temperature under load hdt | 128.5 | 133.9697 | C
Copolymer | poly{(1,4-phenylene diacetate;4-acetoxybenzoic acid)-alt-[2-(2-naphthylsulfanyl)terephthalic acid]} | P900238 | C7H4O2 | Thermal property | Glass transition temperature | 133 | 3.466667 | C
Copolymer | poly{(1,4-phenylene diacetate;4-acetoxybenzoic acid)-alt-[2-(2-naphthylsulfanyl)terephthalic acid]} | P900238 | C7H4O2 | Thermal property | Thermal decomposition temperature | 415 | 126.6667 | C
Copolymer | poly{(1,4-phenylene diacetate;4-acetoxybenzoic acid)-alt-[2-(2-naphthylsulfanyl)terephthalic acid]} | P900238 | C7H4O2 | Thermal property | Thermal decomposition weight loss | 5 | 0 | %
Copolymer | poly{(1,4-phenylene diacetate;4-acetoxybenzoic acid)-alt-[2-(2-naphthylsulfanyl)terephthalic acid]} | P900238 | C7H4O2 | Thermal property | Lc phase transition temperature | 297.5 | 22794.7 | C
Copolymer | poly{(1,4-phenylene diacetate;4-acetoxybenzoic acid)-alt-[2-(2-naphthylsulfanyl)terephthalic acid]} | P900238 | C7H4O2 | Heat characteristics | Deflection temperature under load hdt | 154.5 | 289.9697 | C
Copolymer | poly{[4,4'-oxydianiline;3,3'-(ethyne-1,2-diyl)dianiline]-alt-[5,5'-carbonylbis(isobenzofuran-1,3-dione)]} | P900239 | C31H14N2O5 | Thermal property | Glass transition temperature | 276 | 2190.283 | C
Copolymer | poly{[4,4'-oxydianiline;3,3'-(ethyne-1,2-diyl)dianiline]-alt-[5,5'-carbonylbis(isobenzofuran-1,3-dione)]} | P900239 | C31H14N2O5 | Thermal property | Thermal decomposition temperature | 447 | 11714.06 | C
Copolymer | poly{[4,4'-oxydianiline;3,3'-(ethyne-1,2-diyl)dianiline]-alt-[5,5'-carbonylbis(isobenzofuran-1,3-dione)]} | P900239 | C31H14N2O5 | Thermal property | Thermal decomposition weight loss | 5 | 0 | %
Copolymer | poly{[4,4'-oxydianiline;3,3'-(ethyne-1,2-diyl)dianiline]-alt-[5,5'-carbonylbis(isobenzofuran-1,3-dione)]} | P900239 | C31H14N2O5 | Tensile property | Dynamic mechanical properties storage modulus | 1.6 | 0.68 | GPa
Copolymer | poly{[4,4'-oxydianiline;3,3'-(ethyne-1,2-diyl)dianiline]-alt-[5,5'-carbonylbis(isobenzofuran-1,3-dione)]} | P900239 | C31H14N2O5 | Tensile property | Dynamic mechanical properties loss modulus | 0.15 | 0 | GPa
Copolymer | poly[(1,4-phenylene diacetate)-alt-[2-(4-fluorophenoxy)terephthalic acid;2-(4-bromophenoxy)terephthalic acid] | P900240 | C20H11FO5 | Thermal property | Glass transition temperature | 115 | 0 | C
Copolymer | poly[(1,4-phenylene diacetate)-alt-[2-(4-fluorophenoxy)terephthalic acid;2-(4-bromophenoxy)terephthalic acid] | P900240 | C20H11FO5 | Thermal property | Melting temperature | 280 | 0 | C
Copolymer | poly({1,4-bis[(trimethylsilyl)oxy]benzene}-alt-{2-(4-fluorophenoxy)terephthaloyl dichloride;2-[4-(1-methyl-1-phenylethyl)phenoxy]terephthaloyl dichloride}) | P900241 | C20H11FO5 | Thermal property | Glass transition temperature | 96 | 0 | C
Copolymer | poly({1,4-bis[(trimethylsilyl)oxy]benzene}-alt-{2-(4-fluorophenoxy)terephthaloyl dichloride;2-[4-(1-methyl-1-phenylethyl)phenoxy]terephthaloyl dichloride}) | P900241 | C20H11FO5 | Thermal property | Melting temperature | 299 | 0 | C
Copolymer | poly{[bis(trimethylsilyl) hydroquinone]-alt-[2-(4-phenoxyphenoxy)terephthaloyl dichloride;2-(4-fluorophenoxy)terephthaloyl dichloride]} | P900243 | C20H11FO5 | Thermal property | Glass transition temperature | 99 | 0 | C
Copolymer | poly{[bis(trimethylsilyl) hydroquinone]-alt-[2-(4-phenoxyphenoxy)terephthaloyl dichloride;2-(4-fluorophenoxy)terephthaloyl dichloride]} | P900243 | C20H11FO5 | Thermal property | Melting temperature | 273 | 0 | C
Copolymer | poly{(hydroquinone diacetate)-alt-[2-(4-cyclohexylphenoxy)terephthalic acid;2-(4-fluorophenoxy)terephthalic acid]} | P900244 | C20H11FO5 | Thermal property | Glass transition temperature | 105 | 0 | C
Copolymer | poly{(hydroquinone diacetate)-alt-[2-(4-cyclohexylphenoxy)terephthalic acid;2-(2-naphthyloxy)terephthalic acid]} | P900245 | C24H14O5 | Thermal property | Glass transition temperature | 101 | 0 | C
Copolymer | poly{(hydroquinone diacetate)-alt-[2-(4-cyclohexylphenoxy)terephthalic acid;2-(2-naphthyloxy)terephthalic acid]} | P900245 | C24H14O5 | Thermal property | Melting temperature | 291 | 0 | C
Copolymer | poly{[4,4'-(1-methylethane-1,1-diyl)diphenol;4-hydroxyphenyl 4-hydroxybenzoate]-alt-phosgene} | P900247 | C16H14O3 | Thermal property | Glass transition temperature | 140 | 0 | C
Copolymer | poly{[4,4'-(1-methylethane-1,1-diyl)diphenol;4-hydroxyphenyl 4-hydroxybenzoate]-alt-phosgene} | P900247 | C16H14O3 | Physicochemical property | Gas permeability coefficient p | 6.5e-14 | 0 | cm3(STP)cm/(cm2*s*Pa)
Copolymer | poly({4,4'-(1-methylethane-1,1-diyl)diphenol;4,4'-[ethylenebis(oxycarbonyl)]diphenol}-alt-phosgene) | P900248 | C16H14O3 | Thermal property | Glass transition temperature | 96 | 0 | C
Copolymer | poly({4,4'-(1-methylethane-1,1-diyl)diphenol;4,4'-[ethylenebis(oxycarbonyl)]diphenol}-alt-phosgene) | P900248 | C16H14O3 | Physicochemical property | Gas permeability coefficient p | 4.1e-14 | 0 | cm3(STP)cm/(cm2*s*Pa)
Copolymer | poly([4,4'-(1-methylethane-1,1-diyl)diphenol-alt-phosgene]-co-{4,4'-[butane-1,4-diylbis(oxycarbonyl)]diphenol}-alt-phosgene) | P900249 | C16H14O3 | Physicochemical property | Gas permeability coefficient p | 8.55e-15 | 0 | cm3(STP)cm/(cm2*s*Pa)
Copolymer | poly[(5-acetyl-2-aminobenzophenone)-ran-(4'-acetyl-4-amino-3-benzoylbiphenyl)] | P900250 | C15H9N | Thermal property | Glass transition temperature | 336.5 | 56.33333 | C
Copolymer | poly[(5-acetyl-2-aminobenzophenone)-ran-(4'-acetyl-4-amino-3-benzoylbiphenyl)] | P900250 | C15H9N | Thermal property | Thermal decomposition temperature | 580 | 14540 | C
Copolymer | poly[(5-acetyl-2-aminobenzophenone)-ran-(4'-acetyl-4-amino-3-benzoylbiphenyl)] | P900250 | C15H9N | Thermal property | Thermal decomposition weight loss | 22 | 0 | %
Copolymer | poly[(5-acetyl-2-aminobenzophenone)-ran-(4'-acetyl-4-amino-3-benzoylbiphenyl)] | P900250 | C15H9N | Thermal property | Melting temperature | 520 | 0 | C
Copolymer | poly[(5-acetyl-2-aminobenzophenone)-ran-(4'-acetyl-4-amino-3-benzoylbiphenyl)] | P900250 | C15H9N | Dilute solution property | Intrinsic viscosity eta | 4.9 | 0 | dl/g
Copolymer | poly[(5-acetyl-2-aminobenzophenone)-ran-(4'-acetyl-4-amino-3-benzoylbiphenyl)] | P900250 | C15H9N | Tensile property | Dynamic mechanical properties storage modulus | 1.81 | 2.2188 | GPa
Copolymer | sodium methanethiolate functionalized poly{oxirane-co-[2-(chloromethyl)oxirane]} | P900251 | C2H4O | Thermal property | Glass transition temperature | -47 | 0 | C
Copolymer | sodium methanethiolate functionalized poly{oxirane-co-[2-(chloromethyl)oxirane]} | P900251 | C2H4O | Dilute solution property | Intrinsic viscosity eta | 1.69 | 0 | dl/g
Copolymer | sodium ethanethiolate functionalized poly{oxirane-co-[2-(chloromethyl)oxirane]} | P900252 | C2H4O | Thermal property | Glass transition temperature | -63 | 0 | C
Copolymer | sodium ethanethiolate functionalized poly{oxirane-co-[2-(chloromethyl)oxirane]} | P900252 | C2H4O | Dilute solution property | Intrinsic viscosity eta | 1.82 | 0 | dl/g
Copolymer | sodium propanethiolate functionalized poly{oxirane-co-[2-(chloromethyl)oxirane]} | P900253 | C2H4O | Thermal property | Glass transition temperature | -66 | 0 | C
Copolymer | sodium propanethiolate functionalized poly{oxirane-co-[2-(chloromethyl)oxirane]} | P900253 | C2H4O | Dilute solution property | Intrinsic viscosity eta | 1.35 | 0 | dl/g
Copolymer | sodium 1-methylethanethiolate functionalized poly{oxirane-co-[2-(chloromethyl)oxirane]} | P900254 | C2H4O | Thermal property | Glass transition temperature | -51 | 0 | C
Copolymer | sodium 1-methylethanethiolate functionalized poly{oxirane-co-[2-(chloromethyl)oxirane]} | P900254 | C2H4O | Dilute solution property | Intrinsic viscosity eta | 1.28 | 0 | dl/g
Copolymer | sodium butanethiolate functionalized poly{oxirane-co-[2-(chloromethyl)oxirane]} | P900255 | C2H4O | Thermal property | Glass transition temperature | -69 | 0 | C
Copolymer | sodium butanethiolate functionalized poly{oxirane-co-[2-(chloromethyl)oxirane]} | P900255 | C2H4O | Dilute solution property | Intrinsic viscosity eta | 1.42 | 0 | dl/g
Copolymer | sodium pentanethiolate functionalized poly{oxirane-co-[2-(chloromethyl)oxirane]} | P900256 | C2H4O | Thermal property | Glass transition temperature | -71 | 0 | C
Copolymer | sodium pentanethiolate functionalized poly{oxirane-co-[2-(chloromethyl)oxirane]} | P900256 | C2H4O | Dilute solution property | Intrinsic viscosity eta | 1.43 | 0 | dl/g
Copolymer | poly{oxyethylene/oxy-1-[(methylsulfonyl)methyl]ethylene} | P900257 | C2H4O | Physical property | Density | 1.34 | 0 | g/cm3
Copolymer | poly{oxyethylene/oxy-1-[(methylsulfonyl)methyl]ethylene} | P900257 | C2H4O | Physical property | Specific volume | 0.7463 | 0 | cm3/g
Copolymer | poly{oxyethylene/oxy-1-[(methylsulfonyl)methyl]ethylene} | P900257 | C2H4O | Thermal property | Glass transition temperature | 9 | 2321.697 | C
Copolymer | poly{oxyethylene/oxy-1-[(methylsulfonyl)methyl]ethylene} | P900257 | C2H4O | Physicochemical property | Gas permeability coefficient p | 3.6e-16 | 0 | cm3(STP)cm/(cm2*s*Pa)
Copolymer | poly{oxyethylene/oxy-1-[(methylsulfonyl)methyl]ethylene} | P900257 | C2H4O | Dilute solution property | Intrinsic viscosity eta | 1.68 | 0 | dl/g
Copolymer | poly{oxyethylene/oxy-1-[(ethylsulfonyl)methyl]ethylene} | P900258 | C2H4O | Thermal property | Glass transition temperature | 27 | 0 | C
Copolymer | poly{oxyethylene/oxy-1-[(ethylsulfonyl)methyl]ethylene} | P900258 | C2H4O | Dilute solution property | Intrinsic viscosity eta | 1.77 | 0 | dl/g
Copolymer | poly{oxyethylene/oxy-1-[(propylsulfonyl)methyl]ethylene} | P900259 | C2H4O | Thermal property | Glass transition temperature | 24 | 0 | C
Copolymer | poly{oxyethylene/oxy-1-[(propylsulfonyl)methyl]ethylene} | P900259 | C2H4O | Dilute solution property | Intrinsic viscosity eta | 1.44 | 0 | dl/g
Copolymer | poly{oxyethylene/oxy-1-[(isopropylsulfonyl)methyl]ethylene} | P900260 | C2H4O | Thermal property | Glass transition temperature | 34 | 0 | C
Copolymer | poly{oxyethylene/oxy-1-[(isopropylsulfonyl)methyl]ethylene} | P900260 | C2H4O | Dilute solution property | Intrinsic viscosity eta | 0.61 | 0 | dl/g
Copolymer | poly((ethylene oxide)-co-{2-[(butylsulfonyl)methyl]ethylene oxide}) | P900261 | C2H4O | Thermal property | Glass transition temperature | 19 | 0 | C
Copolymer | poly((ethylene oxide)-co-{2-[(butylsulfonyl)methyl]ethylene oxide}) | P900261 | C2H4O | Dilute solution property | Intrinsic viscosity eta | 1.22 | 0 | dl/g
Copolymer | poly[oxyethylene/oxy-1-(pentylsulfonylmethyl)ethylene] | P900262 | C2H4O | Thermal property | Glass transition temperature | 12 | 0 | C
Copolymer | poly[oxyethylene/oxy-1-(pentylsulfonylmethyl)ethylene] | P900262 | C2H4O | Dilute solution property | Intrinsic viscosity eta | 1.28 | 0 | dl/g
Copolymer | modified poly[(2,3-O-isopropylidene-L-threitol)-alt-(diethyl carbonate)] | P900263 | C11H18O6 | Thermal property | Glass transition temperature | 9.9 | 0 | C
Copolymer | poly(oxycarbonyloxy{2-[(ethoxycarbonyl)oxy]-3-hydroxybutane-1,4-diyl}/oxycarbonyloxy{2,3-bis[(ethoxycarbonyl)oxy]butane-1,4-diyl}) | P900264 | C8H12O7 | Thermal property | Glass transition temperature | 45.4 | 0 | C
Copolymer | poly(oxycarbonyloxy{2-hydroxy-3-[(phenylcarbamoyl)oxy]butane-1,4-diyl}/oxycarbonyloxy{2,3-bis[(phenylcarbamoyl)oxy]butane-1,4-diyl}) | P900265 | C12H13NO6 | Thermal property | Glass transition temperature | 86.7 | 0 | C
Copolymer | poly(2-methyloxirane)-block-poly{(butane-1,4-diol)-alt-[cyclohexane-1,4-diyl bis(chloroformate)]} | P900266 | C3H6O | Thermal property | Glass transition temperature | -30 | 2371.429 | C
Copolymer | poly(2-methyloxirane)-block-poly{(butane-1,4-diol)-alt-[cyclohexane-1,4-diyl bis(chloroformate)]} | P900266 | C3H6O | Thermal property | Melting temperature | 190 | 346.6667 | C
Copolymer | poly(epsilon-caprolactone)-block-poly(1,5-dioxepane-2-one) | P900267 | C6H10O2 | Thermal property | Glass transition temperature | -55 | 70.09067 | C
Copolymer | poly(epsilon-caprolactone)-block-poly(1,5-dioxepane-2-one) | P900267 | C6H10O2 | Thermal property | Heat of fusion | 0.00967 | 0 | kcal/g
Copolymer | poly(epsilon-caprolactone)-block-poly(1,5-dioxepane-2-one) | P900267 | C6H10O2 | Thermal property | Melting temperature | 57.4 | 3.413333 | C
Copolymer | poly{[(carbon monooxide)-alt-ethene}-co-[(carbon monooxide)-alt-propene]} | P900268 | C3H4O | Physical property | Density | 1.24 | 0 | g/cm3
Copolymer | poly{[(carbon monooxide)-alt-ethene}-co-[(carbon monooxide)-alt-propene]} | P900268 | C3H4O | Physical property | Specific volume | 0.8065 | 0 | cm3/g
Copolymer | poly{[(carbon monooxide)-alt-ethene}-co-[(carbon monooxide)-alt-propene]} | P900268 | C3H4O | Thermal property | Crystallization temperature | 186.6 | 0 | C
Copolymer | poly{[(carbon monooxide)-alt-ethene}-co-[(carbon monooxide)-alt-propene]} | P900268 | C3H4O | Thermal property | Glass transition temperature | 12 | 154.7663 | C
Copolymer | poly{[(carbon monooxide)-alt-ethene}-co-[(carbon monooxide)-alt-propene]} | P900268 | C3H4O | Thermal property | Heat of fusion | 0.0011 | 1.960178e-07 | kcal/g
Copolymer | poly{[(carbon monooxide)-alt-ethene}-co-[(carbon monooxide)-alt-propene]} | P900268 | C3H4O | Thermal property | Thermal decomposition temperature | 400 | 0 | C
Copolymer | poly{[(carbon monooxide)-alt-ethene}-co-[(carbon monooxide)-alt-propene]} | P900268 | C3H4O | Thermal property | Thermal decomposition weight loss | 50 | 0 | %
Copolymer | poly{[(carbon monooxide)-alt-ethene}-co-[(carbon monooxide)-alt-propene]} | P900268 | C3H4O | Thermal property | Melting temperature | 223 | 5182.989 | C
Copolymer | poly{[(carbon monooxide)-alt-ethene}-co-[(carbon monooxide)-alt-propene]} | P900268 | C3H4O | Electric property | Dielectric constant ac | 5.25 | 4.563333
Copolymer | poly{[(carbon monooxide)-alt-ethene}-co-[(carbon monooxide)-alt-propene]} | P900268 | C3H4O | Electric property | Dielectric loss factor | 0.195 | 0.0147
Copolymer | poly{[(carbon monooxide)-alt-ethene}-co-[(carbon monooxide)-alt-propene]} | P900268 | C3H4O | Electric property | Electric conductivity | 8e-09 | 1.317433e-15 | 1/(ohm*cm)
Copolymer | poly{[(carbon monooxide)-alt-ethene}-co-[(carbon monooxide)-alt-propene]} | P900268 | C3H4O | Electric property | Volume resistivity | 100000000 | 3.7452e+21 | ohm*cm
Copolymer | poly{[(carbon monooxide)-alt-ethene}-co-[(carbon monooxide)-alt-propene]} | P900268 | C3H4O | Physicochemical property | Water absorption | 0.375 | 0.1408333 | wt%
Copolymer | poly{[(carbon monooxide)-alt-ethene}-co-[(carbon monooxide)-alt-propene]} | P900268 | C3H4O | Tensile property | Elongation at break | 545 | 91582.42 | %
Copolymer | poly{[(carbon monooxide)-alt-ethene}-co-[(carbon monooxide)-alt-propene]} | P900268 | C3H4O | Tensile property | Tensile modulus | 0.0225 | 0.4090765 | GPa
Copolymer | poly{[(carbon monooxide)-alt-ethene}-co-[(carbon monooxide)-alt-propene]} | P900268 | C3H4O | Tensile property | Tensile stress strength at break | 0.021 | 0.0004647652 | GPa
Copolymer | poly{[(carbon monooxide)-alt-ethene}-co-[(carbon monooxide)-alt-propene]} | P900268 | C3H4O | Tensile property | Tensile stress strength at yield | 0.067 | 0 | GPa
Copolymer | poly{[(carbon monooxide)-alt-ethene}-co-[(carbon monooxide)-alt-propene]} | P900268 | C3H4O | Flexural property | Dynamic flexural properties loss tanget | 0.085 | 0.003183378
Copolymer | poly{[(carbon monooxide)-alt-ethene}-co-[(carbon monooxide)-alt-propene]} | P900268 | C3H4O | Impact strength | Charpy impact | 14 | 12.8 | kJ/m2
Copolymer | poly{[bis(4-chlorophenyl) sulfone;bis(4-chlorophenyl)(phenyl)(oxo)-lambda5-phosphane]-alt-(sodium hydrosulfide)} | P900274 | C12H8O2S2 | Thermal property | Glass transition temperature | 215 | 33.33333 | C
Copolymer | poly{[bis(4-chlorophenyl) sulfone;bis(4-chlorophenyl)(phenyl)(oxo)-lambda5-phosphane]-alt-(sodium hydrosulfide)} | P900274 | C12H8O2S2 | Thermal property | Thermal decomposition temperature | 500 | 0 | C
Copolymer | poly{[bis(4-chlorophenyl) sulfone;bis(4-chlorophenyl)(phenyl)(oxo)-lambda5-phosphane]-alt-(sodium hydrosulfide)} | P900274 | C12H8O2S2 | Thermal property | Thermal decomposition weight loss | 0 | 0 | %
Copolymer | poly{[4,4'-(ethene-1,1-diyl)diphenol;4,4'-(propane-2,2-diyl)diphenol]-alt-(4,4'-difluorodiphenyl sulfone)} | P900275 | C26H18O4S | Thermal property | Glass transition temperature | 174 | 0 | C
Copolymer | poly{[4,4'-(ethene-1,1-diyl)diphenol;4,4'-(propane-2,2-diyl)diphenol]-alt-(4,4'-difluorodiphenyl sulfone)} | P900275 | C26H18O4S | Thermal property | Thermal decomposition temperature | 507.5 | 0.3333333 | C
Copolymer | poly{[4,4'-(ethene-1,1-diyl)diphenol;4,4'-(propane-2,2-diyl)diphenol]-alt-(4,4'-difluorodiphenyl sulfone)} | P900275 | C26H18O4S | Thermal property | Thermal decomposition weight loss | 5 | 0 | %
Copolymer | poly{[4,4'-(ethene-1,1-diyl)diphenol;4,4'-(propane-2,2-diyl)diphenol]-alt-(4,4'-difluorodiphenyl sulfone)} | P900275 | C26H18O4S | Tensile property | Tensile modulus | 1.67 | 0.3345333 | GPa
Copolymer | poly{[4,4'-(ethene-1,1-diyl)diphenol;4,4'-(9H-fluorene-9,9-diyl)diphenol]-alt-(4,4'-difluorodiphenylsulfone)} | P900276 | C26H18O4S | Thermal property | Glass transition temperature | 258 | 0 | C
Copolymer | poly{[4,4'-(ethene-1,1-diyl)diphenol;4,4'-(9H-fluorene-9,9-diyl)diphenol]-alt-(4,4'-difluorodiphenylsulfone)} | P900276 | C26H18O4S | Thermal property | Thermal decomposition temperature | 499.5 | 8.333333 | C
Copolymer | poly{[4,4'-(ethene-1,1-diyl)diphenol;4,4'-(9H-fluorene-9,9-diyl)diphenol]-alt-(4,4'-difluorodiphenylsulfone)} | P900276 | C26H18O4S | Thermal property | Thermal decomposition weight loss | 5 | 0 | %
Copolymer | poly{[4,4'-(ethene-1,1-diyl)diphenol;4,4'-(9H-fluorene-9,9-diyl)diphenol]-alt-(4,4'-difluorodiphenylsulfone)} | P900276 | C26H18O4S | Tensile property | Tensile modulus | 1.67 | 0.3345333 | GPa
Copolymer | poly{[biphenyl-4,4'-diol;4,4'-(ethene-1,1-diyl)diphenol]-alt-(4,4'-difluorodiphenylsulfone)} | P900277 | C24H16O4S | Thermal property | Glass transition temperature | 203 | 0 | C
Copolymer | poly{[biphenyl-4,4'-diol;4,4'-(ethene-1,1-diyl)diphenol]-alt-(4,4'-difluorodiphenylsulfone)} | P900277 | C24H16O4S | Thermal property | Thermal decomposition temperature | 517.5 | 8.333333 | C
Copolymer | poly{[biphenyl-4,4'-diol;4,4'-(ethene-1,1-diyl)diphenol]-alt-(4,4'-difluorodiphenylsulfone)} | P900277 | C24H16O4S | Thermal property | Thermal decomposition weight loss | 5 | 0 | %
Copolymer | poly{[biphenyl-4,4'-diol;4,4'-(ethene-1,1-diyl)diphenol]-alt-(4,4'-difluorodiphenylsulfone)} | P900277 | C24H16O4S | Tensile property | Tensile modulus | 1.67 | 0.3345333 | GPa
Copolymer | poly{[4,4'-(propane-2,2-diyl)diphenol;stilbene-4,4'-diol]-alt-(4,4'-difluorodiphenylsulfone)} | P900278 | C26H18O4S | Thermal property | Glass transition temperature | 180 | 0 | C
Copolymer | poly{[4,4'-(propane-2,2-diyl)diphenol;stilbene-4,4'-diol]-alt-(4,4'-difluorodiphenylsulfone)} | P900278 | C26H18O4S | Thermal property | Thermal decomposition temperature | 425 | 300 | C
Copolymer | poly{[4,4'-(propane-2,2-diyl)diphenol;stilbene-4,4'-diol]-alt-(4,4'-difluorodiphenylsulfone)} | P900278 | C26H18O4S | Thermal property | Thermal decomposition weight loss | 5 | 0 | %
Copolymer | poly{[4,4'-(propane-2,2-diyl)diphenol;stilbene-4,4'-diol]-alt-(4,4'-difluorodiphenylsulfone)} | P900278 | C26H18O4S | Tensile property | Tensile modulus | 1.67 | 0.3345333 | GPa
Copolymer | poly{[4,4'-(9H-fluorene-9,9-diyl)diphenol;stilbene-4,4'-diol]-alt-(4,4'-difluorodiphenylsulfone)} | P900279 | C26H18O4S | Thermal property | Glass transition temperature | 266 | 0 | C
Copolymer | poly{[4,4'-(9H-fluorene-9,9-diyl)diphenol;stilbene-4,4'-diol]-alt-(4,4'-difluorodiphenylsulfone)} | P900279 | C26H18O4S | Thermal property | Thermal decomposition temperature | 519 | 108 | C
Copolymer | poly{[4,4'-(9H-fluorene-9,9-diyl)diphenol;stilbene-4,4'-diol]-alt-(4,4'-difluorodiphenylsulfone)} | P900279 | C26H18O4S | Thermal property | Thermal decomposition weight loss | 5 | 0 | %
Copolymer | poly{[4,4'-(9H-fluorene-9,9-diyl)diphenol;stilbene-4,4'-diol]-alt-(4,4'-difluorodiphenylsulfone)} | P900279 | C26H18O4S | Tensile property | Tensile modulus | 1.67 | 0.3345333 | GPa
Copolymer | poly[(biphenyl-4,4'-diol;stilbene-4,4'-diol)-alt-(4,4'-difluorodiphenylsulfone)] | P900280 | C24H16O4S | Thermal property | Glass transition temperature | 227 | 0 | C
Copolymer | poly[(biphenyl-4,4'-diol;stilbene-4,4'-diol)-alt-(4,4'-difluorodiphenylsulfone)] | P900280 | C24H16O4S | Thermal property | Thermal decomposition temperature | 456.5 | 56.33333 | C
Copolymer | poly[(biphenyl-4,4'-diol;stilbene-4,4'-diol)-alt-(4,4'-difluorodiphenylsulfone)] | P900280 | C24H16O4S | Thermal property | Thermal decomposition weight loss | 5 | 0 | %
Copolymer | poly[(biphenyl-4,4'-diol;stilbene-4,4'-diol)-alt-(4,4'-difluorodiphenylsulfone)] | P900280 | C24H16O4S | Tensile property | Tensile modulus | 1.67 | 0.3345333 | GPa
Copolymer | poly(styrene-ran-{4-[(lithiooxy)sulfonyl]styrene}) | P900281 | C8H8 | Thermal property | Glass transition temperature | 103 | 309.6061 | C
Copolymer | poly(styrene-ran-{4-[(lithiooxy)sulfonyl]styrene}) | P900281 | C8H8 | Physicochemical property | Contact angle | 94.5 | 0.3333333 | degree
Copolymer | poly(styrene-ran-{4-[(lithiooxy)sulfonyl]styrene}) | P900281 | C8H8 | Dilute solution property | Intrinsic viscosity eta | 0.1059 | 0.1137322 | dl/g
Copolymer | poly[succinimide-co-(hexano-6-lactam)] | P900282 | C4H3NO2 | Thermal property | Glass transition temperature | 110 | 499.2 | C
Copolymer | poly[succinimide-co-(hexano-6-lactam)] | P900282 | C4H3NO2 | Thermal property | Thermal decomposition temperature | 370 | 293.3333 | C
Copolymer | poly[succinimide-co-(hexano-6-lactam)] | P900282 | C4H3NO2 | Thermal property | Thermal decomposition weight loss | 1 | 0 | %
Copolymer | poly[succinimide-co-(hexano-6-lactam)] | P900282 | C4H3NO2 | Thermal property | Melting temperature | 185.5 | 517.3571 | C
Copolymer | poly[3-(trifluoromethyl)aniline] | P900283 | C7H4F3N | Thermal property | Melting temperature | 70 | 2590 | C
Copolymer | poly[3-(trifluoromethyl)aniline] | P900283 | C7H4F3N | Dilute solution property | Intrinsic viscosity eta | 2.6 | 1.613333 | dl/g
Copolymer | poly{(2-aminobenzyl alcohol)-co-[4-(phenylamino)benzenesulfonic acid]} | P900284 | C7H7NO | Electric property | Electric conductivity | 0.00014 | 2.148438e-07 | 1/(ohm*cm)
Copolymer | poly{(2-aminobenzyl alcohol)-co-[4-(phenylamino)benzenesulfonic acid]} | P900284 | C7H7NO | Electric property | Volume resistivity | 7100 | 2316502826.7 | ohm*cm
Copolymer | ethynyltrimethylsilane-modified poly(methylsilanediyl-1,3-phenylene) | P900290 | C12H18Si2 | Thermal property | Melting temperature | 54.5 | 12.5 | C
Copolymer | phenylacetylene-modified poly(phenylsilanediyl-1,4-phenylene) | P900291 | C20H16Si | Thermal property | Melting temperature | 180.5 | 12.5 | C
Copolymer | poly({2-[(4''-cyano-1,1':4',1''-terphenyl-4-yl)oxy]propyl methacrylate}-co-{1-methyl-1-[(2-{4-[(4-{[(1-phenylethyl)amino]carbonyl}phenoxy)carbonyl]phenoxy}ethoxy)carbonyl]ethylene}) | P900293 | C26H23NO3 | Thermal property | Glass transition temperature | 117 | 0 | C
Copolymer | poly({2-[(4''-cyano-1,1':4',1''-terphenyl-4-yl)oxy]propyl methacrylate}-co-{1-methyl-1-[(2-{4-[(4-{[(1-phenylethyl)amino]carbonyl}phenoxy)carbonyl]phenoxy}ethoxy)carbonyl]ethylene}) | P900293 | C26H23NO3 | Thermal property | Lc phase transition temperature | 159 | 2352 | C
Copolymer | poly((pyromellitic dianhydride)-alt-{4,4'-oxydianiline;3,3'-[carbonylbis(thiophene-5,2-diyl)dianiline]}) | P900294 | C22H10N2O5 | Thermal property | Glass transition temperature | 290 | 0 | C
Copolymer | poly((pyromellitic dianhydride)-alt-{4,4'-oxydianiline;3,3'-[carbonylbis(thiophene-5,2-diyl)dianiline]}) | P900294 | C22H10N2O5 | Thermal property | Thermal decomposition temperature | 442.5 | 312.5 | C
Copolymer | poly((pyromellitic dianhydride)-alt-{4,4'-oxydianiline;3,3'-[carbonylbis(thiophene-5,2-diyl)dianiline]}) | P900294 | C22H10N2O5 | Thermal property | Thermal decomposition weight loss | 5 | 0 | %
Copolymer | poly((pyromellitic dianhydride)-alt-{4,4'-oxydianiline;4,4'-[carbonylbis(thiophene-5,2-diyl)dianiline]}) | P900295 | C22H10N2O5 | Thermal property | Glass transition temperature | 305 | 0 | C
Copolymer | poly((pyromellitic dianhydride)-alt-{4,4'-oxydianiline;4,4'-[carbonylbis(thiophene-5,2-diyl)dianiline]}) | P900295 | C22H10N2O5 | Thermal property | Thermal decomposition temperature | 442.5 | 312.5 | C
Copolymer | poly((pyromellitic dianhydride)-alt-{4,4'-oxydianiline;4,4'-[carbonylbis(thiophene-5,2-diyl)dianiline]}) | P900295 | C22H10N2O5 | Thermal property | Thermal decomposition weight loss | 5 | 0 | %
Copolymer | poly[({1,4-bis[hydroxy(dimethyl)silyl]benzene}-alt-[dichloro(methyl)silane])-co-({1,4-bis[hydroxy(dimethyl)silyl]benzene}-co-[dichloro(methyl)(vinyl)silane])] | P900296 | C11H20O2Si3 | Thermal property | Glass transition temperature | -54 | 0 | C
Copolymer | poly[({1,4-bis[hydroxy(dimethyl)silyl]benzene}-alt-[dichloro(methyl)silane])-co-({1,4-bis[hydroxy(dimethyl)silyl]benzene}-co-[dichloro(methyl)(vinyl)silane])] | P900296 | C11H20O2Si3 | Thermal property | Heat of fusion | 0.00106 | 0 | kcal/g
Copolymer | poly[({1,4-bis[hydroxy(dimethyl)silyl]benzene}-alt-[dichloro(methyl)silane])-co-({1,4-bis[hydroxy(dimethyl)silyl]benzene}-co-[dichloro(methyl)(vinyl)silane])] | P900296 | C11H20O2Si3 | Thermal property | Melting temperature | 45 | 0 | C
Copolymer | poly[piperazine-alt-(2,2-bis{4-[(2-oxanyl)methoxy]phenyl}propane;1,4'-bis[(2-oxanyl)methoxy]benzene)] | P900297 | C16H24N2O4 | Thermal property | Glass transition temperature | 83 | 0 | C
Copolymer | poly[piperazine-alt-(2,2-bis{4-[(2-oxanyl)methoxy]phenyl}propane;1,4'-bis[(2-oxanyl)methoxy]benzene)] | P900297 | C16H24N2O4 | Thermal property | Heat of fusion | 0.0067 | 0 | kcal/g
Copolymer | poly[piperazine-alt-(2,2-bis{4-[(2-oxanyl)methoxy]phenyl}propane;1,4'-bis[(2-oxanyl)methoxy]benzene)] | P900297 | C16H24N2O4 | Thermal property | Melting temperature | 215 | 0 | C
Copolymer | poly[piperazine-alt-(2,2-bis{4-[(2-oxanyl)methoxy]phenyl}propane;1,4'-bis[(2-oxanyl)methoxy]benzene)] | P900297 | C16H24N2O4 | Tensile property | Elongation at break | 33 | 0 | %
Copolymer | poly[piperazine-alt-(2,2-bis{4-[(2-oxanyl)methoxy]phenyl}propane;1,4'-bis[(2-oxanyl)methoxy]benzene)] | P900297 | C16H24N2O4 | Tensile property | Tensile modulus | 2.97851 | 0 | GPa
Copolymer | poly[piperazine-alt-(2,2-bis{4-[(2-oxanyl)methoxy]phenyl}propane;1,4'-bis[(2-oxanyl)methoxy]benzene)] | P900297 | C16H24N2O4 | Tensile property | Tensile stress strength at break | 0.0524 | 0 | GPa
Copolymer | poly[piperazine-alt-(2,2-bis{4-[(2-oxanyl)methoxy]phenyl}propane;1,4'-bis[(2-oxanyl)methoxy]benzene)] | P900297 | C16H24N2O4 | Flexural property | Flexural modulus | 2.93025 | 0 | GPa
Copolymer | poly[piperazine-alt-(2,2-bis{4-[(2-oxanyl)methoxy]phenyl}propane;1,4'-bis[(2-oxanyl)methoxy]benzene)] | P900297 | C16H24N2O4 | Heat characteristics | Deflection temperature under load hdt | 83 | 0 | C
Copolymer | poly[piperazine-alt-(2,2-bis{4-[(2-oxanyl)methoxy]phenyl}propane;1,4'-bis[(2-oxanyl)methoxy]benzene)] | P900297 | C16H24N2O4 | Heat characteristics | Vicat softening temperature | 166 | 0 | C
Copolymer | poly[piperazine-alt-(2,2-bis{4-[(2-oxanyl)methoxy]phenyl}propane;1,4'-bis[(2-oxanyl)methoxy]benzene)] | P900297 | C16H24N2O4 | Impact strength | Izod impact | 1390 | 0 | kJ/m
Copolymer | poly[1,4-bis(dimethylhydroxysilyl)benzene]-alt-[dichloro(3,3,3-trifluoropropyl)silane;dichloro(methyl)(vinyl)silane] | P900298 | C13H22O2Si3 | Thermal property | Glass transition temperature | -48 | 0 | C
Copolymer | poly[1,4-bis(dimethylhydroxysilyl)benzene]-alt-[dichloro(3,3,3-trifluoropropyl)silane;dichloro(methyl)(vinyl)silane] | P900298 | C13H22O2Si3 | Thermal property | Heat of fusion | 0.00068 | 0 | kcal/g
Copolymer | poly[1,4-bis(dimethylhydroxysilyl)benzene]-alt-[dichloro(3,3,3-trifluoropropyl)silane;dichloro(methyl)(vinyl)silane] | P900298 | C13H22O2Si3 | Thermal property | Melting temperature | 26 | 0 | C
Copolymer | poly[1,4-bis(dimethylhydroxysilyl)benzene]-alt-[dichloro(methyl)(3,3,4,4,5,5,6,6,7,7,8,8,8-tridecafluorooctyl)silane;dichloro(methyl)(vinyl)silane] | P900299 | C13H22O2Si3 | Thermal property | Glass transition temperature | -76 | 0 | C
Copolymer | poly[1,4-bis(dimethylhydroxysilyl)benzene]-alt-[dichloro(methyl)(3,3,4,4,5,5,6,6,7,7,8,8,8-tridecafluorooctyl)silane;dichloro(methyl)(vinyl)silane] | P900299 | C13H22O2Si3 | Thermal property | Melting temperature | 91 | 0 | C
Copolymer | poly{[4,4'-(1-methylethane-1,1-diyl)diphenol;2-nitro-4,4'-(1-methylethane-1,1-diyl)diphenol]-alt-[bis(4-chlorophenyl)sulfone]} | P900300 | C27H22O4S | Physical property | Density | 1.272 | 0 | g/cm3
Copolymer | poly{[4,4'-(1-methylethane-1,1-diyl)diphenol;2-nitro-4,4'-(1-methylethane-1,1-diyl)diphenol]-alt-[bis(4-chlorophenyl)sulfone]} | P900300 | C27H22O4S | Physical property | Specific volume | 0.7862 | 0 | cm3/g
Copolymer | poly{[4,4'-(1-methylethane-1,1-diyl)diphenol;2-nitro-4,4'-(1-methylethane-1,1-diyl)diphenol]-alt-[bis(4-chlorophenyl)sulfone]} | P900300 | C27H22O4S | Thermal property | Glass transition temperature | 190 | 0 | C
Copolymer | poly{[4,4'-(1-methylethane-1,1-diyl)diphenol;2-nitro-4,4'-(1-methylethane-1,1-diyl)diphenol]-alt-[bis(4-chlorophenyl)sulfone]} | P900300 | C27H22O4S | Physicochemical property | Gas diffusion coefficient d | 1.85e-08 | 4.033333e-17 | cm2/s
Copolymer | poly{[4,4'-(1-methylethane-1,1-diyl)diphenol;2-nitro-4,4'-(1-methylethane-1,1-diyl)diphenol]-alt-[bis(4-chlorophenyl)sulfone]} | P900300 | C27H22O4S | Physicochemical property | Gas permeability coefficient p | 3.85e-14 | 1.197771e-26 | cm3(STP)cm/(cm2*s*Pa)
Copolymer | poly{[4,4'-(1-methylethane-1,1-diyl)diphenol;2-nitro-4,4'-(1-methylethane-1,1-diyl)diphenol]-alt-[bis(4-chlorophenyl)sulfone]} | P900300 | C27H22O4S | Physicochemical property | Gas solubility coefficient s | 1.095e-05 | 9.075e-11 | cm3(STP)/(cm3*Pa)
Copolymer | poly{[4,4'-(1-methylethane-1,1-diyl)diphenol;2-nitro-4,4'-(1-methylethane-1,1-diyl)diphenol]-alt-[bis(4-chlorophenyl)sulfone]} | P900300 | C27H22O4S | Dilute solution property | Intrinsic viscosity eta | 0.0029 | 0 | dl/g
Copolymer | poly[(2,6-dimethylphenol)-co-(3-bromo-2,6-dimethylphenol)-co-(3,5-dibromo-2,6-dimethylphenol)] | P900301 | C8H8O | Physical property | Density | 1.38 | 0.008686844 | g/cm3
Copolymer | poly[(2,6-dimethylphenol)-co-(3-bromo-2,6-dimethylphenol)-co-(3,5-dibromo-2,6-dimethylphenol)] | P900301 | C8H8O | Physical property | Specific volume | 0.7246 | 0.003139416 | cm3/g
Copolymer | poly[(2,6-dimethylphenol)-co-(3-bromo-2,6-dimethylphenol)-co-(3,5-dibromo-2,6-dimethylphenol)] | P900301 | C8H8O | Thermal property | Glass transition temperature | 262 | 269.0667 | C
Copolymer | poly[(2,6-dimethylphenol)-co-(3-bromo-2,6-dimethylphenol)-co-(3,5-dibromo-2,6-dimethylphenol)] | P900301 | C8H8O | Physicochemical property | Cohesive energy density | 77 | 0 | cal/cm3
Copolymer | poly[(2,6-dimethylphenol)-co-(3-bromo-2,6-dimethylphenol)-co-(3,5-dibromo-2,6-dimethylphenol)] | P900301 | C8H8O | Physicochemical property | Gas diffusion coefficient d | 4.16e-08 | 1.134965e-14 | cm2/s
Copolymer | poly[(2,6-dimethylphenol)-co-(3-bromo-2,6-dimethylphenol)-co-(3,5-dibromo-2,6-dimethylphenol)] | P900301 | C8H8O | Physicochemical property | Gas permeability coefficient p | 2.135e-12 | 9.601397e-24 | cm3(STP)cm/(cm2*s*Pa)
Copolymer | poly[(2,6-dimethylphenol)-co-(3-bromo-2,6-dimethylphenol)-co-(3,5-dibromo-2,6-dimethylphenol)] | P900301 | C8H8O | Physicochemical property | Gas solubility coefficient s | 1.93e-05 | 4.452606e-11 | cm3(STP)/(cm3*Pa)
Copolymer | poly[(2,6-dimethylphenol)-co-(3-bromo-2,6-dimethylphenol)-co-(3,5-dibromo-2,6-dimethylphenol)] | P900301 | C8H8O | Physicochemical property | Solubility parameter | 18 | 0 | (J/cm3)1/2
Copolymer | poly[(butyl isocyanate)-co-(4-methoxy-3-propylphenyl isocyanate)] | P900303 | C5H9NO | Physical property | Density | 1.119 | 5e-05 | g/cm3
Copolymer | poly[(butyl isocyanate)-co-(4-methoxy-3-propylphenyl isocyanate)] | P900303 | C5H9NO | Physical property | Specific volume | 0.8937 | 3.2e-05 | cm3/g
Copolymer | poly[(butyl isocyanate)-co-(4-methoxy-3-propylphenyl isocyanate)] | P900303 | C5H9NO | Dilute solution property | Intrinsic viscosity eta | 1.5 | 0.01464 | dl/g
Copolymer | poly[(butyl isocyanate)-co-(4-methoxy-3-propylphenyl isocyanate)] | P900303 | C5H9NO | Dilute solution property | Second virial coefficient | 0.00195 | 4.033333e-07 | cm3*mol/g2
Copolymer | poly(2-methyloxirane-2,3-diylethylene/cis-1-methylbut-1-ene-1,4-diyl) | P900304 | C5H8O | Optical property | Refractive index | 1.472 | 0
Copolymer | poly(2-methyloxirane-2,3-diylethylene/cis-1-methylbut-1-ene-1,4-diyl) | P900304 | C5H8O | Thermal property | Glass transition temperature | -19 | 143.9721 | C
Copolymer | poly(2-methyloxirane-2,3-diylethylene/cis-1-methylbut-1-ene-1,4-diyl) | P900304 | C5H8O | Thermal property | Thermal decomposition temperature | 411 | 424.7857 | C
Copolymer | poly(2-methyloxirane-2,3-diylethylene/cis-1-methylbut-1-ene-1,4-diyl) | P900304 | C5H8O | Thermal property | Thermal decomposition weight loss | 35 | 300 | %
Copolymer | poly(2-methyloxirane-2,3-diylethylene/cis-1-methylbut-1-ene-1,4-diyl) | P900304 | C5H8O | Electric property | Electric conductivity | 2e-13 | 0 | 1/(ohm*cm)
Copolymer | poly(2-methyloxirane-2,3-diylethylene/cis-1-methylbut-1-ene-1,4-diyl) | P900304 | C5H8O | Electric property | Volume resistivity | 5000000000000 | 0 | ohm*cm
Copolymer | poly(2-methyloxirane-2,3-diylethylene/cis-1-methylbut-1-ene-1,4-diyl) | P900304 | C5H8O | Physicochemical property | Cohesive energy density | 84.4 | 31.55467 | cal/cm3
Copolymer | poly(2-methyloxirane-2,3-diylethylene/cis-1-methylbut-1-ene-1,4-diyl) | P900304 | C5H8O | Physicochemical property | Solubility parameter | 18.8 | 0.4186667 | (J/cm3)1/2
Copolymer | poly(2-methyloxirane-2,3-diylethylene/cis-1-methylbut-1-ene-1,4-diyl) | P900304 | C5H8O | Tensile property | Elongation at break | 370 | 2906.667 | %
Copolymer | poly(2-methyloxirane-2,3-diylethylene/cis-1-methylbut-1-ene-1,4-diyl) | P900304 | C5H8O | Tensile property | Tensile modulus | 0.00066 | 4.498667e-08 | GPa
Copolymer | poly(2-methyloxirane-2,3-diylethylene/cis-1-methylbut-1-ene-1,4-diyl) | P900304 | C5H8O | Tensile property | Tensile stress strength at break | 0.000605 | 7.5e-09 | GPa
Copolymer | poly(2-methyloxirane-2,3-diylethylene/cis-1-methylbut-1-ene-1,4-diyl) | P900304 | C5H8O | Shear property | Dynamic shear properties storage modulus | 0.009 | 1.942797e-05 | GPa
Copolymer | poly(2-methyloxirane-2,3-diylethylene/cis-1-methylbut-1-ene-1,4-diyl) | P900304 | C5H8O | Shear property | Dynamic shear properties loss modulus | 0.012 | 3.466667e-06 | GPa
Copolymer | poly(2-methyloxirane-2,3-diylethylene/cis-1-methylbut-1-ene-1,4-diyl) | P900304 | C5H8O | Shear property | Dynamic shear properties loss tangent | 1.48 | 0.01253333
Copolymer | poly(2-methyloxirane-2,3-diylethylene/cis-1-methylbut-1-ene-1,4-diyl) | P900304 | C5H8O | Flexural property | Dynamic flexural properties loss tanget | 1.9 | 0
Copolymer | poly[(vinylidene cyanide)-co-(vinyl acetal)] | P900305 | C6H10O2 | Electric property | Dielectric constant ac | 5.41 | 4.7628
Copolymer | poly[acrylonitrile-co-(3-chloro-2-hydroxypropyl acrylate)] | P900306 | C3H3N | Thermal property | Thermal decomposition temperature | 335.5 | 7838.5 | C
Copolymer | poly[acrylonitrile-co-(3-chloro-2-hydroxypropyl acrylate)] | P900306 | C3H3N | Thermal property | Thermal decomposition weight loss | 0 | 0 | %
Copolymer | poly[acrylonitrile-co-(3-chloro-2-hydroxypropyl acrylate)] | P900306 | C3H3N | Dilute solution property | Intrinsic viscosity eta | 1.05 | 0.03 | dl/g
Copolymer | poly[acrylonitrile-co-(3-chloro-2-hydroxypropyl methacrylate)] | P900307 | C3H3N | Thermal property | Thermal decomposition temperature | 362.5 | 6587.071 | C
Copolymer | poly[acrylonitrile-co-(3-chloro-2-hydroxypropyl methacrylate)] | P900307 | C3H3N | Thermal property | Thermal decomposition weight loss | 0 | 0 | %
Copolymer | poly[acrylonitrile-co-(3-chloro-2-hydroxypropyl methacrylate)] | P900307 | C3H3N | Dilute solution property | Intrinsic viscosity eta | 1.08 | 0.002133333 | dl/g
Copolymer | poly[acrylonitrile-co-(2-chloroethyl acrylate)] | P900308 | C3H3N | Thermal property | Thermal decomposition temperature | 328.5 | 1875 | C
Copolymer | poly[acrylonitrile-co-(2-chloroethyl acrylate)] | P900308 | C3H3N | Thermal property | Thermal decomposition weight loss | 0 | 0 | %
Copolymer | poly[acrylonitrile-co-(2-chloroethyl acrylate)] | P900308 | C3H3N | Dilute solution property | Intrinsic viscosity eta | 0.58 | 0 | dl/g
Copolymer | poly[acrylonitrile-co-(2-bromoethyl acrylate)] | P900309 | C3H3N | Thermal property | Thermal decomposition temperature | 347.5 | 11907 | C
Copolymer | poly[acrylonitrile-co-(2-bromoethyl acrylate)] | P900309 | C3H3N | Thermal property | Thermal decomposition weight loss | 0 | 0 | %
Copolymer | poly[acrylonitrile-co-(2-bromoethyl acrylate)] | P900309 | C3H3N | Dilute solution property | Intrinsic viscosity eta | 0.6 | 0 | dl/g
Copolymer | poly[(2,2',6,6'-tetrachlorobisphenol A)-alt-(isophthalic acid;terephthalic acid)] | P900312 | C23H14Cl4O4 | Thermal property | Glass transition temperature | 243 | 0 | C
Copolymer | poly[(2,2',6,6'-tetrachlorobisphenol A)-alt-(isophthalic acid;terephthalic acid)] | P900312 | C23H14Cl4O4 | Tensile property | Dynamic mechanical properties storage modulus | 3 | 0 | GPa
Copolymer | poly[(2,2',6,6'-tetrachlorobisphenol A)-alt-(isophthalic acid;terephthalic acid)] | P900312 | C23H14Cl4O4 | Tensile property | Dynamic mechanical properties loss tangent | 0.03 | 0
Copolymer | poly{(2,6-dimethyl-1,4-phenylene oxide)-ran-[2-(carboxymethyl)-6-methyl-1,4-phenylene oxide]} | P900317 | C8H8O | Physical property | Density | 1.152 | 0.0009013333 | g/cm3
Copolymer | poly{(2,6-dimethyl-1,4-phenylene oxide)-ran-[2-(carboxymethyl)-6-methyl-1,4-phenylene oxide]} | P900317 | C8H8O | Physical property | Specific volume | 0.8685 | 0.0005122133 | cm3/g
Copolymer | poly{(2,6-dimethyl-1,4-phenylene oxide)-ran-[2-(carboxymethyl)-6-methyl-1,4-phenylene oxide]} | P900317 | C8H8O | Thermal property | Glass transition temperature | 171.3 | 417.72 | C
Copolymer | poly{(2,6-dimethyl-1,4-phenylene oxide)-ran-[2-(carboxymethyl)-6-methyl-1,4-phenylene oxide]} | P900317 | C8H8O | Physicochemical property | Gas diffusion coefficient d | 8.03e-08 | 0 | cm2/s
Copolymer | poly{(2,6-dimethyl-1,4-phenylene oxide)-ran-[2-(carboxymethyl)-6-methyl-1,4-phenylene oxide]} | P900317 | C8H8O | Physicochemical property | Gas permeability coefficient p | 1.309e-14 | 1.550413e-29 | cm3(STP)cm/(cm2*s*Pa)
Copolymer | poly{(2,6-dimethyl-1,4-phenylene oxide)-ran-[2-(carboxymethyl)-6-methyl-1,4-phenylene oxide]} | P900317 | C8H8O | Physicochemical property | Gas solubility coefficient s | 2.7e-05 | 0 | cm3(STP)/(cm3*Pa)
Copolymer | poly[(2,6-dimethylphenol)-ran-(2-hydroxy-3-methylbenzeneacetic acid)-ran-(methyl 2-hydroxy-3-methylbenzeneacetate)] | P900318 | C8H8O | Physical property | Density | 1.113 | 0 | g/cm3
Copolymer | poly[(2,6-dimethylphenol)-ran-(2-hydroxy-3-methylbenzeneacetic acid)-ran-(methyl 2-hydroxy-3-methylbenzeneacetate)] | P900318 | C8H8O | Physical property | Specific volume | 0.8985 | 0 | cm3/g
Copolymer | poly[(2,6-dimethylphenol)-ran-(2-hydroxy-3-methylbenzeneacetic acid)-ran-(methyl 2-hydroxy-3-methylbenzeneacetate)] | P900318 | C8H8O | Thermal property | Glass transition temperature | 155 | 0 | C
Copolymer | poly[(2,6-dimethylphenol)-ran-(2-hydroxy-3-methylbenzeneacetic acid)-ran-(methyl 2-hydroxy-3-methylbenzeneacetate)] | P900318 | C8H8O | Physicochemical property | Gas diffusion coefficient d | 8.49e-08 | 0 | cm2/s
Copolymer | poly[(2,6-dimethylphenol)-ran-(2-hydroxy-3-methylbenzeneacetic acid)-ran-(methyl 2-hydroxy-3-methylbenzeneacetate)] | P900318 | C8H8O | Physicochemical property | Gas permeability coefficient p | 1.35e-14 | 0 | cm3(STP)cm/(cm2*s*Pa)
Copolymer | poly[(2,6-dimethylphenol)-ran-(2-hydroxy-3-methylbenzeneacetic acid)-ran-(methyl 2-hydroxy-3-methylbenzeneacetate)] | P900318 | C8H8O | Physicochemical property | Gas solubility coefficient s | 2.09e-05 | 0 | cm3(STP)/(cm3*Pa)
Copolymer | poly{(acrylic acid)-co-[N-(2-methyl-4-nitrophenyl)acrylamide]} | P900319 | C3H4O2 | Optical property | Refractive index | 1.601 | 0
Copolymer | poly{(acrylic acid)-co-[N-(2-methyl-4-nitrophenyl)acrylamide]} | P900319 | C3H4O2 | Thermal property | Glass transition temperature | 205 | 0 | C
Copolymer | poly(pyridine-2,6-diyloxy-1,4-phenyleneoxy/oxy-1,4-phenyleneoxy-1,4-phenylenesulfonyl-1,4-phenylene) | P900326 | C11H7NO2 | Thermal property | Glass transition temperature | 131 | 0 | C
Copolymer | poly[styrene-co-(4-{[(3,3,4,4,5,5,6,6,6-decafluorohexyl)oxy]methyl}styrene)] | P900329 | C8H8 | Thermal property | Glass transition temperature | 80 | 282.2222 | C
Copolymer | poly[styrene-co-(4-{[(3,3,4,4,5,5,6,6,6-decafluorohexyl)oxy]methyl}styrene)] | P900329 | C8H8 | Physicochemical property | Surface tension | 24 | 10.44711 | mN/m
Copolymer | poly[styrene-co-(4-{[(3,3,4,4,5,5,6,6,6-decafluorohexyl)oxy]methyl}styrene)] | P900329 | C8H8 | Physicochemical property | Contact angle | 34 | 300.9195 | degree
Copolymer | poly(styrene-co-{4-[(3,3,4,4,5,5,6,6,7,7,8,8,9,9,10,10,10-heptadecafluorodecyl)oxy]methyl}styrene) | P900330 | C8H8 | Thermal property | Glass transition temperature | 80 | 171.1111 | C
Copolymer | poly(styrene-co-{4-[(3,3,4,4,5,5,6,6,7,7,8,8,9,9,10,10,10-heptadecafluorodecyl)oxy]methyl}styrene) | P900330 | C8H8 | Physicochemical property | Surface tension | 17 | 16.55556 | mN/m
Copolymer | poly(styrene-co-{4-[(3,3,4,4,5,5,6,6,7,7,8,8,9,9,10,10,10-heptadecafluorodecyl)oxy]methyl}styrene) | P900330 | C8H8 | Physicochemical property | Contact angle | 47 | 308.6415 | degree
Copolymer | poly[(3-methyl thiophene)-co-(3-decyl thiophene)] | P900331 | C5H4S | Optical property | Refractive index | 1.555 | 0.003685714
Copolymer | poly{(1,4-divinylbenzene)-alt-[1,7-bis(2-methylphenoxy)heptane;1,9-bis(2-methylphenoxy)nonane]} | P900332 | C31H34O2 | Electric property | Electric conductivity | 1.9e-10 | 0 | 1/(ohm*cm)
Copolymer | poly{(1,4-divinylbenzene)-alt-[1,7-bis(2-methylphenoxy)heptane;1,9-bis(2-methylphenoxy)nonane]} | P900332 | C31H34O2 | Electric property | Volume resistivity | 5300000000 | 0 | ohm*cm
Copolymer | poly(tetrafluoroethene-co-{1,1,2,2-tetrafluoro-2-[(1,2,2-trifluorovinyl)oxy]ethanesulfonic acid}) | P900333 | CF2 | Thermal property | Glass transition temperature | 125 | 0 | C
Copolymer | poly(tetrafluoroethene-co-{1,1,2,2-tetrafluoro-2-[(1,2,2-trifluorovinyl)oxy]ethanesulfonic acid}) | P900333 | CF2 | Electric property | Electric conductivity | 5e-06 | 0 | 1/(ohm*cm)
Copolymer | poly(tetrafluoroethene-co-{1,1,2,2-tetrafluoro-2-[(1,2,2-trifluorovinyl)oxy]ethanesulfonic acid}) | P900333 | CF2 | Electric property | Volume resistivity | 200000 | 0 | ohm*cm
Copolymer | poly(tetrafluoroethene-co-{1,1,2,2-tetrafluoro-2-[(1,2,2-trifluorovinyl)oxy]ethanesulfonic acid}) | P900333 | CF2 | Tensile property | Dynamic mechanical properties storage modulus | 1.2311 | 0 | GPa
Copolymer | poly(tetrafluoroethene-co-{1,1,2,2-tetrafluoro-2-[(1,2,2-trifluorovinyl)oxy]ethanesulfonic acid}) | P900333 | CF2 | Tensile property | Dynamic mechanical properties loss tangent | 0.47 | 0
Copolymer | poly({5,5'-carbonylbis(isobenzofuran-1,3-dione);5,5'-[2,2,2-trifluoro-1-(trifluoromethyl)ethane-1,1-diyl]bisisobenzofuran-1,1',3,3'-tetraone}-alt-[4,4'-sulfonyldi(benzeneamine)]) | P900334 | C29H14N2O7S | Thermal property | Glass transition temperature | 338 | 72.36364 | C
Copolymer | poly({5,5'-carbonylbis(isobenzofuran-1,3-dione);5,5'-[2,2,2-trifluoro-1-(trifluoromethyl)ethane-1,1-diyl]bisisobenzofuran-1,1',3,3'-tetraone}-alt-[4,4'-sulfonyldi(benzeneamine)]) | P900334 | C29H14N2O7S | Thermal property | Thermal decomposition temperature | 500 | 533.3333 | C
Copolymer | poly({5,5'-carbonylbis(isobenzofuran-1,3-dione);5,5'-[2,2,2-trifluoro-1-(trifluoromethyl)ethane-1,1-diyl]bisisobenzofuran-1,1',3,3'-tetraone}-alt-[4,4'-sulfonyldi(benzeneamine)]) | P900334 | C29H14N2O7S | Thermal property | Thermal decomposition weight loss | 10 | 0 | %
Copolymer | poly({5,5'-carbonylbis(isobenzofuran-1,3-dione);5,5'-[2,2,2-trifluoro-1-(trifluoromethyl)ethane-1,1-diyl]bisisobenzofuran-1,1',3,3'-tetraone}-alt-[4,4'-sulfonyldi(benzeneamine)]) | P900334 | C29H14N2O7S | Thermal property | Isothermal weight loss temperature | 315 | 0 | C
Copolymer | poly({5,5'-carbonylbis(isobenzofuran-1,3-dione);5,5'-[2,2,2-trifluoro-1-(trifluoromethyl)ethane-1,1-diyl]bisisobenzofuran-1,1',3,3'-tetraone}-alt-[4,4'-sulfonyldi(benzeneamine)]) | P900334 | C29H14N2O7S | Thermal property | Isothermal weight loss time | 500 | 0 | hour
Copolymer | poly({5,5'-carbonylbis(isobenzofuran-1,3-dione);5,5'-[2,2,2-trifluoro-1-(trifluoromethyl)ethane-1,1-diyl]bisisobenzofuran-1,1',3,3'-tetraone}-alt-[4,4'-sulfonyldi(benzeneamine)]) | P900334 | C29H14N2O7S | Flexural property | Dynamic flexural properties storage modulus | 0.056 | 0 | GPa
Copolymer | poly({5,5'-carbonylbis(isobenzofuran-1,3-dione);5,5'-[2,2,2-trifluoro-1-(trifluoromethyl)ethane-1,1-diyl]bisisobenzofuran-1,1',3,3'-tetraone}-alt-[4,4'-sulfonyldi(benzeneamine)]) | P900334 | C29H14N2O7S | Flexural property | Dynamic flexural properties loss tanget | 1.7 | 0
Copolymer | poly{[4,4'-(nonane-5,5-diyl)diphenol]-alt-(terephthalic acid;isophthalic acid)} | P900338 | C29H30O4 | Physical property | Density | 1.126 | 3.2e-06 | g/cm3
Copolymer | poly{[4,4'-(nonane-5,5-diyl)diphenol]-alt-(terephthalic acid;isophthalic acid)} | P900338 | C29H30O4 | Physical property | Specific volume | 0.8881 | 2.048e-06 | cm3/g
Copolymer | poly{[4,4'-(nonane-5,5-diyl)diphenol]-alt-(terephthalic acid;isophthalic acid)} | P900338 | C29H30O4 | Thermal property | Glass transition temperature | 160 | 243.2 | C
Copolymer | poly{[4,4'-(nonane-5,5-diyl)diphenol]-alt-(terephthalic acid;isophthalic acid)} | P900338 | C29H30O4 | Physicochemical property | Gas permeability coefficient p | 2.27e-13 | 9.554667e-28 | cm3(STP)cm/(cm2*s*Pa)
Copolymer | poly(oxyterephthaloyloxy-1,4-phenylenecyclohexane-1,1-diyl-1,4-phenylene/oxyisophthaloyloxy-1,4-phenylenecyclohexane-1,1-diyl-1,4-phenylene) | P900339 | C26H22O4 | Physical property | Density | 1.1925 | 0.0003203333 | g/cm3
Copolymer | poly(oxyterephthaloyloxy-1,4-phenylenecyclohexane-1,1-diyl-1,4-phenylene/oxyisophthaloyloxy-1,4-phenylenecyclohexane-1,1-diyl-1,4-phenylene) | P900339 | C26H22O4 | Physical property | Specific volume | 0.8387 | 0.0001584133 | cm3/g
Copolymer | poly(oxyterephthaloyloxy-1,4-phenylenecyclohexane-1,1-diyl-1,4-phenylene/oxyisophthaloyloxy-1,4-phenylenecyclohexane-1,1-diyl-1,4-phenylene) | P900339 | C26H22O4 | Thermal property | Glass transition temperature | 187 | 48 | C
Copolymer | poly(oxyterephthaloyloxy-1,4-phenylenecyclohexane-1,1-diyl-1,4-phenylene/oxyisophthaloyloxy-1,4-phenylenecyclohexane-1,1-diyl-1,4-phenylene) | P900339 | C26H22O4 | Physicochemical property | Gas permeability coefficient p | 2.95e-14 | 1.633333e-29 | cm3(STP)cm/(cm2*s*Pa)
Copolymer | poly[pyridine-2,6-diyloxy-1,4-phenylene(dimethylmethylene)-1,4-phenyleneoxy/oxy-1,4-phenylenesulfonyl-1,4-phenyleneoxy-1,4-phenylene(dimethylmethylene)-1,4-phenylene] | P900343 | C20H17NO2 | Thermal property | Glass transition temperature | 146 | 108 | C
Copolymer | poly[pyridine-2,6-diyloxy-1,4-phenylene(dimethylmethylene)-1,4-phenyleneoxy/oxy-1,4-phenylenesulfonyl-1,4-phenyleneoxy-1,4-phenylene(dimethylmethylene)-1,4-phenylene] | P900343 | C20H17NO2 | Physicochemical property | Gas permeability coefficient p | 5.095e-13 | 8.471386e-26 | cm3(STP)cm/(cm2*s*Pa)
Copolymer | poly[(4-hydroxybenzoic acid)-co-(6-hydroxy-2-naphthoic acid)] | P900344 | C7H4O2 | Physical property | Density | 1.401 | 4.867063e-05 | g/cm3
Copolymer | poly[(4-hydroxybenzoic acid)-co-(6-hydroxy-2-naphthoic acid)] | P900344 | C7H4O2 | Physical property | Specific volume | 0.7128 | 1.39647e-05 | cm3/g
Copolymer | poly[(4-hydroxybenzoic acid)-co-(6-hydroxy-2-naphthoic acid)] | P900344 | C7H4O2 | Thermal property | Crystallization temperature | 232 | 18.22222 | C
Copolymer | poly[(4-hydroxybenzoic acid)-co-(6-hydroxy-2-naphthoic acid)] | P900344 | C7H4O2 | Thermal property | Glass transition temperature | 110 | 626.6914 | C
Copolymer | poly[(4-hydroxybenzoic acid)-co-(6-hydroxy-2-naphthoic acid)] | P900344 | C7H4O2 | Thermal property | Heat of crystallization | 0.55 | 0.002746667 | cal/g
Copolymer | poly[(4-hydroxybenzoic acid)-co-(6-hydroxy-2-naphthoic acid)] | P900344 | C7H4O2 | Thermal property | Heat of fusion | 0.0004155 | 2.202618e-08 | kcal/g
Copolymer | poly[(4-hydroxybenzoic acid)-co-(6-hydroxy-2-naphthoic acid)] | P900344 | C7H4O2 | Thermal property | Thermal decomposition temperature | 494 | 410.952 | C
Copolymer | poly[(4-hydroxybenzoic acid)-co-(6-hydroxy-2-naphthoic acid)] | P900344 | C7H4O2 | Thermal property | Thermal decomposition weight loss | 5 | 3.083616 | %
Copolymer | poly[(4-hydroxybenzoic acid)-co-(6-hydroxy-2-naphthoic acid)] | P900344 | C7H4O2 | Thermal property | Isothermal weight loss temperature | 350 | 0 | C
Copolymer | poly[(4-hydroxybenzoic acid)-co-(6-hydroxy-2-naphthoic acid)] | P900344 | C7H4O2 | Thermal property | Isothermal weight loss time | 1 | 0 | hour
Copolymer | poly[(4-hydroxybenzoic acid)-co-(6-hydroxy-2-naphthoic acid)] | P900344 | C7H4O2 | Thermal property | Lc phase transition temperature | 280 | 2638.382 | C
Copolymer | poly[(4-hydroxybenzoic acid)-co-(6-hydroxy-2-naphthoic acid)] | P900344 | C7H4O2 | Thermal property | Melting temperature | 278 | 634.1908 | C
Copolymer | poly[(4-hydroxybenzoic acid)-co-(6-hydroxy-2-naphthoic acid)] | P900344 | C7H4O2 | Thermal property | Specific heat capacity cp | 0.258 | 0 | cal/(g*C)
Copolymer | poly[(4-hydroxybenzoic acid)-co-(6-hydroxy-2-naphthoic acid)] | P900344 | C7H4O2 | Thermal property | Thermal conductivity | 0.275 | 0.2970906 | W/(m*K)
Copolymer | poly[(4-hydroxybenzoic acid)-co-(6-hydroxy-2-naphthoic acid)] | P900344 | C7H4O2 | Thermal property | Thermal diffusivity | 3.385e-07 | 4.53657e-14 | m2/s
Copolymer | poly[(4-hydroxybenzoic acid)-co-(6-hydroxy-2-naphthoic acid)] | P900344 | C7H4O2 | Electric property | Dielectric constant ac | 3.13 | 0.07554667
Copolymer | poly[(4-hydroxybenzoic acid)-co-(6-hydroxy-2-naphthoic acid)] | P900344 | C7H4O2 | Electric property | Dielectric loss tangent | 0.032 | 0
Copolymer | poly[(4-hydroxybenzoic acid)-co-(6-hydroxy-2-naphthoic acid)] | P900344 | C7H4O2 | Electric property | Electric conductivity | 8e-17 | 0 | 1/(ohm*cm)
Copolymer | poly[(4-hydroxybenzoic acid)-co-(6-hydroxy-2-naphthoic acid)] | P900344 | C7H4O2 | Electric property | Volume resistivity | 10000000000000000 | 0 | ohm*cm
Copolymer | poly[(4-hydroxybenzoic acid)-co-(6-hydroxy-2-naphthoic acid)] | P900344 | C7H4O2 | Physicochemical property | Gas diffusion coefficient d | 7e-10 | 1.95328e-13 | cm2/s
Copolymer | poly[(4-hydroxybenzoic acid)-co-(6-hydroxy-2-naphthoic acid)] | P900344 | C7H4O2 | Physicochemical property | Gas permeability coefficient p | 5.945e-17 | 3.341872e-29 | cm3(STP)cm/(cm2*s*Pa)
Copolymer | poly[(4-hydroxybenzoic acid)-co-(6-hydroxy-2-naphthoic acid)] | P900344 | C7H4O2 | Physicochemical property | Gas solubility coefficient s | 7.2e-08 | 1.714064e-13 | cm3(STP)/(cm3*Pa)
Copolymer | poly[(4-hydroxybenzoic acid)-co-(6-hydroxy-2-naphthoic acid)] | P900344 | C7H4O2 | Physicochemical property | Interfacial tension | 6.3 | 35.57923 | mN/m
Copolymer | poly[(4-hydroxybenzoic acid)-co-(6-hydroxy-2-naphthoic acid)] | P900344 | C7H4O2 | Physicochemical property | Surface tension | 32.93 | 5.174533 | mN/m
Copolymer | poly[(4-hydroxybenzoic acid)-co-(6-hydroxy-2-naphthoic acid)] | P900344 | C7H4O2 | Physicochemical property | Contact angle | 56.4 | 149.3787 | degree
Copolymer | poly[(4-hydroxybenzoic acid)-co-(6-hydroxy-2-naphthoic acid)] | P900344 | C7H4O2 | Dilute solution property | Intrinsic viscosity eta | 2.6 | 0.07090667 | dl/g
Copolymer | poly[(4-hydroxybenzoic acid)-co-(6-hydroxy-2-naphthoic acid)] | P900344 | C7H4O2 | Tensile property | Dynamic mechanical properties storage modulus | 2.1 | 4.314536 | GPa
Copolymer | poly[(4-hydroxybenzoic acid)-co-(6-hydroxy-2-naphthoic acid)] | P900344 | C7H4O2 | Tensile property | Dynamic mechanical properties loss modulus | 0.43 | 0 | GPa
Copolymer | poly[(4-hydroxybenzoic acid)-co-(6-hydroxy-2-naphthoic acid)] | P900344 | C7H4O2 | Tensile property | Dynamic mechanical properties loss tangent | 0.063 | 0.001177867
Copolymer | poly[(4-hydroxybenzoic acid)-co-(6-hydroxy-2-naphthoic acid)] | P900344 | C7H4O2 | Tensile property | Elongation at break | 8 | 0 | %
Copolymer | poly[(4-hydroxybenzoic acid)-co-(6-hydroxy-2-naphthoic acid)] | P900344 | C7H4O2 | Tensile property | Tensile modulus | 20 | 61.33669 | GPa
Copolymer | poly[(4-hydroxybenzoic acid)-co-(6-hydroxy-2-naphthoic acid)] | P900344 | C7H4O2 | Tensile property | Tensile stress strength at break | 0.2 | 0.007689067 | GPa
Copolymer | poly[(4-hydroxybenzoic acid)-co-(6-hydroxy-2-naphthoic acid)] | P900344 | C7H4O2 | Tensile property | Tensile stress strength at yield | 0.168 | 0 | GPa
Copolymer | poly[(4-hydroxybenzoic acid)-co-(6-hydroxy-2-naphthoic acid)] | P900344 | C7H4O2 | Shear property | Dynamic shear properties storage modulus | 1.3 | 0 | GPa
Copolymer | poly[(4-hydroxybenzoic acid)-co-(6-hydroxy-2-naphthoic acid)] | P900344 | C7H4O2 | Flexural property | Dynamic flexural properties storage modulus | 6.2 | 3.722667 | GPa
Copolymer | poly[(4-hydroxybenzoic acid)-co-(6-hydroxy-2-naphthoic acid)] | P900344 | C7H4O2 | Flexural property | Dynamic flexural properties loss modulus | 0.35 | 0.03 | GPa
Copolymer | poly[(4-hydroxybenzoic acid)-co-(6-hydroxy-2-naphthoic acid)] | P900344 | C7H4O2 | Flexural property | Dynamic flexural properties loss tanget | 0.077 | 6.533333e-05
Copolymer | poly[(4-hydroxybenzoic acid)-co-(6-hydroxy-2-naphthoic acid)] | P900344 | C7H4O2 | Flexural property | Flexural modulus | 7.76 | 0 | GPa
Copolymer | poly[(4-hydroxybenzoic acid)-co-(6-hydroxy-2-naphthoic acid)] | P900344 | C7H4O2 | Flexural property | Flexural stress strength at break | 0.142 | 0 | GPa
Copolymer | poly[(4-hydroxybenzoic acid)-co-(6-hydroxy-2-naphthoic acid)] | P900344 | C7H4O2 | Impact strength | Izod impact | 0.68 | 0 | kJ/m
Copolymer | poly{[poly(tetramethylene oxide);butane-1,4-diol]-alt-4,4'-methylenebis(phenyl isocyanate)}-block-poly{poly[(hexane-1,6-diamine-alt-adipic acid)-ran-hexano-6-lactam]-alt-4,4'-methylenebis(phenyl isocyanate)} | P900345 | C4H8O | Thermal property | Crystallization temperature | 79 | 1456.267 | C
Copolymer | poly{[poly(tetramethylene oxide);butane-1,4-diol]-alt-4,4'-methylenebis(phenyl isocyanate)}-block-poly{poly[(hexane-1,6-diamine-alt-adipic acid)-ran-hexano-6-lactam]-alt-4,4'-methylenebis(phenyl isocyanate)} | P900345 | C4H8O | Thermal property | Heat of crystallization | 4.61 | 0.6137867 | cal/g
Copolymer | poly{[poly(tetramethylene oxide);butane-1,4-diol]-alt-4,4'-methylenebis(phenyl isocyanate)}-block-poly{poly[(hexane-1,6-diamine-alt-adipic acid)-ran-hexano-6-lactam]-alt-4,4'-methylenebis(phenyl isocyanate)} | P900345 | C4H8O | Thermal property | Melting temperature | 170 | 455.4667 | C
Copolymer | poly{[poly(tetramethylene oxide);butane-1,4-diol]-alt-4,4'-methylenebis(phenyl isocyanate)}-block-poly{poly[(hexane-1,6-diamine-alt-adipic acid)-ran-hexano-6-lactam]-alt-4,4'-methylenebis(phenyl isocyanate)} | P900345 | C4H8O | Dilute solution property | Intrinsic viscosity eta | 0.864 | 0.0006752 | dl/g
Copolymer | poly{[poly(tetramethylene oxide);butane-1,4-diol]-alt-4,4'-methylenebis(phenyl isocyanate)}-block-poly{poly[(hexane-1,6-diamine-alt-adipic acid)-ran-hexano-6-lactam]-alt-4,4'-methylenebis(phenyl isocyanate)} | P900345 | C4H8O | Tensile property | Elongation at break | 395.9 | 3555.939 | %
Copolymer | poly{[poly(tetramethylene oxide);butane-1,4-diol]-alt-4,4'-methylenebis(phenyl isocyanate)}-block-poly{poly[(hexane-1,6-diamine-alt-adipic acid)-ran-hexano-6-lactam]-alt-4,4'-methylenebis(phenyl isocyanate)} | P900345 | C4H8O | Tensile property | Tensile stress strength at break | 0.0194 | 4.56e-05 | GPa
Copolymer | poly[ethylene-co-propylene-co-(1-butene)] | P900346 | CH2 | Thermal property | Crystallization temperature | 91.5 | 3 | C
Copolymer | poly[ethylene-co-propylene-co-(1-butene)] | P900346 | CH2 | Thermal property | Heat of crystallization | 17 | 0 | cal/g
Copolymer | poly[ethylene-co-propylene-co-(1-butene)] | P900346 | CH2 | Thermal property | Heat of fusion | 0.018 | 0 | kcal/g
Copolymer | poly[ethylene-co-propylene-co-(1-butene)] | P900346 | CH2 | Thermal property | Thermal decomposition temperature | 391.5 | 6256.333 | C
Copolymer | poly[ethylene-co-propylene-co-(1-butene)] | P900346 | CH2 | Thermal property | Melting temperature | 133 | 304.2143 | C
Copolymer | poly[ethylene-co-propylene-co-(1-butene)] | P900346 | CH2 | Tensile property | Dynamic mechanical properties storage modulus | 1 | 0 | GPa
Copolymer | poly(ethylene-co-propylene-co-butadiene) | P900347 | CH2 | Physicochemical property | Gas diffusion coefficient d | 3.13e-07 | 2.071627e-14 | cm2/s
Copolymer | poly[ethene-co-(prop-1-ene)]-graft-poly(2,5-dioxotetrahydrofuran-3,4-diyl) | P900348 | CH2 | Tensile property | Dynamic mechanical properties storage modulus | 0.0036 | 0 | GPa
Copolymer | poly[ethene-co-(prop-1-ene)]-graft-poly(2,5-dioxotetrahydrofuran-3,4-diyl) | P900348 | CH2 | Tensile property | Elongation at break | 900 | 0 | %
Copolymer | poly[ethene-co-(prop-1-ene)]-graft-poly(2,5-dioxotetrahydrofuran-3,4-diyl) | P900348 | CH2 | Tensile property | Tensile modulus | 0.0072 | 0 | GPa
Copolymer | poly[ethene-co-(prop-1-ene)]-graft-poly(2,5-dioxotetrahydrofuran-3,4-diyl) | P900348 | CH2 | Tensile property | Tensile stress strength at break | 0.0044 | 0 | GPa
Copolymer | poly[ethylene-co-(but-1-ene)] | P900350 | CH2 | Physical property | Density | 0.918 | 0.000562789 | g/cm3
Copolymer | poly[ethylene-co-(but-1-ene)] | P900350 | CH2 | Physical property | Specific volume | 1.09 | 0.0008932444 | cm3/g
Copolymer | poly[ethylene-co-(but-1-ene)] | P900350 | CH2 | Thermal property | Crystallization kinetics k | 0.0635 | 0.008836996
Copolymer | poly[ethylene-co-(but-1-ene)] | P900350 | CH2 | Thermal property | Crystallization kinetics n | 3.05 | 1.373877
Copolymer | poly[ethylene-co-(but-1-ene)] | P900350 | CH2 | Thermal property | Crystallization kinetics half time of crystallization | 116.4 | 14039.57 | second
Copolymer | poly[ethylene-co-(but-1-ene)] | P900350 | CH2 | Thermal property | Crystallization temperature | 89.06 | 566.8534 | C
Copolymer | poly[ethylene-co-(but-1-ene)] | P900350 | CH2 | Thermal property | Glass transition temperature | -75.5 | 2335.985 | C
Copolymer | poly[ethylene-co-(but-1-ene)] | P900350 | CH2 | Thermal property | Heat of crystallization | 18.09 | 49.94046 | cal/g
Copolymer | poly[ethylene-co-(but-1-ene)] | P900350 | CH2 | Thermal property | Heat of fusion | 0.0235 | 9.618287e-05 | kcal/g
Copolymer | poly[ethylene-co-(but-1-ene)] | P900350 | CH2 | Thermal property | Thermal decomposition temperature | 444 | 4451.524 | C
Copolymer | poly[ethylene-co-(but-1-ene)] | P900350 | CH2 | Thermal property | Thermal decomposition weight loss | 10 | 315.1515 | %
Copolymer | poly[ethylene-co-(but-1-ene)] | P900350 | CH2 | Thermal property | Melting temperature | 117.5 | 634.2432 | C
Copolymer | poly[ethylene-co-(but-1-ene)] | P900350 | CH2 | Electric property | Dielectric constant ac | 2.1 | 0
Copolymer | poly[ethylene-co-(but-1-ene)] | P900350 | CH2 | Electric property | Dielectric loss tangent | 0.00017 | 0
Copolymer | poly[ethylene-co-(but-1-ene)] | P900350 | CH2 | Physicochemical property | Cohesive energy density | 72.775 | 11.35819 | cal/cm3
Copolymer | poly[ethylene-co-(but-1-ene)] | P900350 | CH2 | Physicochemical property | Gas diffusion coefficient d | 2.21e-07 | 7.141022e-15 | cm2/s
Copolymer | poly[ethylene-co-(but-1-ene)] | P900350 | CH2 | Physicochemical property | Gas permeability coefficient p | 1.19e-13 | 2.092636e-25 | cm3(STP)cm/(cm2*s*Pa)
Copolymer | poly[ethylene-co-(but-1-ene)] | P900350 | CH2 | Physicochemical property | Gas solubility coefficient s | 2.86e-07 | 2.558599e-13 | cm3(STP)/(cm3*Pa)
Copolymer | poly[ethylene-co-(but-1-ene)] | P900350 | CH2 | Physicochemical property | Interfacial tension | 1.4 | 1.92 | mN/m
Copolymer | poly[ethylene-co-(but-1-ene)] | P900350 | CH2 | Physicochemical property | Solubility parameter | 17.455 | 0.158 | (J/cm3)1/2
Copolymer | poly[ethylene-co-(but-1-ene)] | P900350 | CH2 | Physicochemical property | Surface tension | 45 | 40.9697 | mN/m
Copolymer | poly[ethylene-co-(but-1-ene)] | P900350 | CH2 | Dilute solution property | Intrinsic viscosity eta | 0.85 | 0.003333333 | dl/g
Copolymer | poly[ethylene-co-(but-1-ene)] | P900350 | CH2 | Dilute solution property | Radius of gyration | 21 | 0.6827273 | nm
Copolymer | poly[ethylene-co-(but-1-ene)] | P900350 | CH2 | Tensile property | Dynamic mechanical properties storage modulus | 0.7377 | 0.8420505 | GPa
Copolymer | poly[ethylene-co-(but-1-ene)] | P900350 | CH2 | Tensile property | Dynamic mechanical properties loss modulus | 0.084 | 0.003448879 | GPa
Copolymer | poly[ethylene-co-(but-1-ene)] | P900350 | CH2 | Tensile property | Dynamic mechanical properties loss tangent | 0.06 | 0.002121867
Copolymer | poly[ethylene-co-(but-1-ene)] | P900350 | CH2 | Tensile property | Elongation at break | 700 | 134951.6 | %
Copolymer | poly[ethylene-co-(but-1-ene)] | P900350 | CH2 | Tensile property | Tensile modulus | 0.154 | 3.723272 | GPa
Copolymer | poly[ethylene-co-(but-1-ene)] | P900350 | CH2 | Tensile property | Tensile stress strength at break | 0.01755 | 0.0001822996 | GPa
Copolymer | poly[ethylene-co-(but-1-ene)] | P900350 | CH2 | Tensile property | Tensile stress strength at yield | 0.00894 | 4.449513e-05 | GPa
Copolymer | poly[ethylene-co-(but-1-ene)] | P900350 | CH2 | Shear property | Dynamic shear properties storage modulus | 1.2e-06 | 0.009003609 | GPa
Copolymer | poly[ethylene-co-(but-1-ene)] | P900350 | CH2 | Shear property | Dynamic shear properties loss modulus | 4.25e-06 | 1.382657e-10 | GPa
Copolymer | poly[ethylene-co-(but-1-ene)] | P900350 | CH2 | Shear property | Dynamic shear properties loss tangent | 0.249 | 25.776
Copolymer | poly[ethylene-co-(but-1-ene)] | P900350 | CH2 | Flexural property | Dynamic flexural properties storage modulus | 1.1 | 1.948444 | GPa
Copolymer | poly[ethylene-co-(but-1-ene)] | P900350 | CH2 | Flexural property | Dynamic flexural properties loss modulus | 0.175 | 0.0008333333 | GPa
Copolymer | poly[ethylene-co-(but-1-ene)] | P900350 | CH2 | Flexural property | Dynamic flexural properties loss tanget | 0.055 | 3.333333e-05
Copolymer | poly[ethylene-co-(but-1-ene)] | P900350 | CH2 | Flexural property | Flexural modulus | 0.227 | 0.2034163 | GPa
Copolymer | poly[ethylene-co-(but-1-ene)] | P900350 | CH2 | Creep characteristics | Tensile creep compliance | 5.96 | 0 | 1/(GPa)
Copolymer | poly[ethylene-co-(but-1-ene)] | P900350 | CH2 | Heat characteristics | Deflection temperature under load hdt | 49.3 | 131.8029 | C
Copolymer | poly[ethylene-co-(but-1-ene)] | P900350 | CH2 | Heat characteristics | Vicat softening temperature | 67.8 | 1297.92 | C
Copolymer | poly[ethylene-co-(but-1-ene)] | P900350 | CH2 | Impact strength | Charpy impact | 77.65 | 473.7633 | kJ/m2
Copolymer | poly[ethylene-co-(but-1-ene)] | P900350 | CH2 | Impact strength | Izod impact | 0.036 | 9.866667e-06 | kJ/m
Copolymer | poly[ethylene-co-(but-1-ene)] | P900350 | CH2 | Hardness | Shore hardness | 52.85 | 6.163333
Copolymer | poly[ethylene-co-(but-1-ene)] | P900350 | CH2 | Heat resistance and combustion | Oxygen index | 17.8 | 0 | %
Copolymer | poly[ethylene-co-(but-1-ene)] | P900350 | CH2 | Other physical property | Bulk modulus | 0.8835 | 0.6862372 | GPa
Copolymer | poly[ethylene-co-(but-1-ene)] | P900350 | CH2 | Other physical property | Compressibility | 1.132 | 0.1369384 | 1/(GPa)
Copolymer | poly[ethylene-co-(but-1-ene)] | P900350 | CH2 | Other physical property | Pvt relation pressure | 200 | 59674.35 | MPa
Copolymer | poly[ethylene-co-(but-1-ene)] | P900350 | CH2 | Other physical property | Pvt relation specific volume | 1.175 | 0.005178938 | cm3/g
Copolymer | poly[ethylene-co-(but-1-ene)] | P900350 | CH2 | Other physical property | Pvt relation temperature | 180.6 | 20136218.8 | C
Copolymer | poly[ethylene-co-(1-butene)-co-(1-octene)] | P900351 | CH2 | Physical property | Density | 0.922 | 0 | g/cm3
Copolymer | poly[ethylene-co-(1-butene)-co-(1-octene)] | P900351 | CH2 | Physical property | Specific volume | 1.08 | 0 | cm3/g
Copolymer | poly[ethylene-co-(1-butene)-co-(1-octene)] | P900351 | CH2 | Thermal property | Crystallization temperature | 105.5 | 27 | C
Copolymer | poly[ethylene-co-(1-butene)-co-(1-octene)] | P900351 | CH2 | Thermal property | Melting temperature | 121 | 0 | C
Copolymer | {polystyrene-block-poly[ethene-co-(1-butene)]-block-polystyrene}-graft-poly(maleic anhydride) | P900352 | CH2 | Physical property | Density | 0.91 | 0 | g/cm3
Copolymer | {polystyrene-block-poly[ethene-co-(1-butene)]-block-polystyrene}-graft-poly(maleic anhydride) | P900352 | CH2 | Physical property | Specific volume | 1.1 | 0 | cm3/g
Copolymer | {polystyrene-block-poly[ethene-co-(1-butene)]-block-polystyrene}-graft-poly(maleic anhydride) | P900352 | CH2 | Thermal property | Glass transition temperature | -44.3 | 0 | C
Copolymer | {polystyrene-block-poly[ethene-co-(1-butene)]-block-polystyrene}-graft-poly(maleic anhydride) | P900352 | CH2 | Tensile property | Dynamic mechanical properties storage modulus | 0.9 | 0 | GPa
Copolymer | {polystyrene-block-poly[ethene-co-(1-butene)]-block-polystyrene}-graft-poly(maleic anhydride) | P900352 | CH2 | Tensile property | Dynamic mechanical properties loss tangent | 0.3 | 0
Copolymer | poly[ethene-co-(pent-1-ene)] | P900353 | CH2 | Physical property | Density | 0.935 | 0.002612662 | g/cm3
Copolymer | poly[ethene-co-(pent-1-ene)] | P900353 | CH2 | Physical property | Specific volume | 1.07 | 0.004504835 | cm3/g
Copolymer | poly[ethene-co-(pent-1-ene)] | P900353 | CH2 | Thermal property | Crystallization kinetics n | 2.38 | 0.02613333
Copolymer | poly[ethene-co-(pent-1-ene)] | P900353 | CH2 | Other physical property | Pvt relation pressure | 701.5 | 56.33333 | MPa
Copolymer | poly[ethene-co-(pent-1-ene)] | P900353 | CH2 | Other physical property | Pvt relation specific volume | 1.198 | 1.2e-05 | cm3/g
Copolymer | poly[ethene-co-(pent-1-ene)] | P900353 | CH2 | Other physical property | Pvt relation temperature | 11827 | 533.3333 | C
Copolymer | poly[ethylene-co-(hex-1-ene)] | P900354 | CH2 | Physical property | Density | 0.919 | 0.004061401 | g/cm3
Copolymer | poly[ethylene-co-(hex-1-ene)] | P900354 | CH2 | Physical property | Specific volume | 1.09 | 0.06794529 | cm3/g
Copolymer | poly[ethylene-co-(hex-1-ene)] | P900354 | CH2 | Optical property | Refractive index | 1.51 | 0
Copolymer | poly[ethylene-co-(hex-1-ene)] | P900354 | CH2 | Thermal property | Crystallization kinetics n | 2.44 | 0
Copolymer | poly[ethylene-co-(hex-1-ene)] | P900354 | CH2 | Thermal property | Crystallization kinetics half time of crystallization | 192 | 0 | second
Copolymer | poly[ethylene-co-(hex-1-ene)] | P900354 | CH2 | Thermal property | Crystallization temperature | 109.35 | 98.16904 | C
Copolymer | poly[ethylene-co-(hex-1-ene)] | P900354 | CH2 | Thermal property | Glass transition temperature | -59 | 1338.765 | C
Copolymer | poly[ethylene-co-(hex-1-ene)] | P900354 | CH2 | Thermal property | Heat of crystallization | 28.2 | 63.43797 | cal/g
Copolymer | poly[ethylene-co-(hex-1-ene)] | P900354 | CH2 | Thermal property | Heat of fusion | 0.025 | 0.0002201303 | kcal/g
Copolymer | poly[ethylene-co-(hex-1-ene)] | P900354 | CH2 | Thermal property | Thermal decomposition temperature | 321 | 3712.267 | C
Copolymer | poly[ethylene-co-(hex-1-ene)] | P900354 | CH2 | Thermal property | Thermal decomposition weight loss | 10 | 26.66667 | %
Copolymer | poly[ethylene-co-(hex-1-ene)] | P900354 | CH2 | Thermal property | Melting temperature | 117 | 583.0527 | C
Copolymer | poly[ethylene-co-(hex-1-ene)] | P900354 | CH2 | Electric property | Electric conductivity | 1e-17 | 0 | 1/(ohm*cm)
Copolymer | poly[ethylene-co-(hex-1-ene)] | P900354 | CH2 | Electric property | Volume resistivity | 1e+17 | 0 | ohm*cm
Copolymer | poly[ethylene-co-(hex-1-ene)] | P900354 | CH2 | Physicochemical property | Cohesive energy density | 76.795 | 5.6307 | cal/cm3
Copolymer | poly[ethylene-co-(hex-1-ene)] | P900354 | CH2 | Physicochemical property | Gas diffusion coefficient d | 3.4e-07 | 1.480383e-13 | cm2/s
Copolymer | poly[ethylene-co-(hex-1-ene)] | P900354 | CH2 | Physicochemical property | Gas permeability coefficient p | 1.8e-13 | 2.098649e-25 | cm3(STP)cm/(cm2*s*Pa)
Copolymer | poly[ethylene-co-(hex-1-ene)] | P900354 | CH2 | Physicochemical property | Gas solubility coefficient s | 5.3e-07 | 1.68757e-12 | cm3(STP)/(cm3*Pa)
Copolymer | poly[ethylene-co-(hex-1-ene)] | P900354 | CH2 | Physicochemical property | Interfacial tension | 1.9 | 0 | mN/m
Copolymer | poly[ethylene-co-(hex-1-ene)] | P900354 | CH2 | Physicochemical property | Solubility parameter | 17.93 | 0.0768 | (J/cm3)1/2
Copolymer | poly[ethylene-co-(hex-1-ene)] | P900354 | CH2 | Physicochemical property | Surface tension | 31.2 | 0 | mN/m
Copolymer | poly[ethylene-co-(hex-1-ene)] | P900354 | CH2 | Physicochemical property | Water vapor transmission | 0.000595 | 2.7e-09 | g*mil/(cm2*24h)
Copolymer | poly[ethylene-co-(hex-1-ene)] | P900354 | CH2 | Dilute solution property | Intrinsic viscosity eta | 2.8 | 15.32638 | dl/g
Copolymer | poly[ethylene-co-(hex-1-ene)] | P900354 | CH2 | Tensile property | Dynamic mechanical properties storage modulus | 0.45 | 0 | GPa
Copolymer | poly[ethylene-co-(hex-1-ene)] | P900354 | CH2 | Tensile property | Dynamic mechanical properties loss tangent | 0.057 | 0.01301573
Copolymer | poly[ethylene-co-(hex-1-ene)] | P900354 | CH2 | Tensile property | Elongation at break | 606 | 74941.87 | %
Copolymer | poly[ethylene-co-(hex-1-ene)] | P900354 | CH2 | Tensile property | Elongation at yield | 22.2 | 0 | %
Copolymer | poly[ethylene-co-(hex-1-ene)] | P900354 | CH2 | Tensile property | Tensile modulus | 0.2525 | 12847.63 | GPa
Copolymer | poly[ethylene-co-(hex-1-ene)] | P900354 | CH2 | Tensile property | Tensile stress strength at break | 0.02355 | 0.0001853985 | GPa
Copolymer | poly[ethylene-co-(hex-1-ene)] | P900354 | CH2 | Tensile property | Tensile stress strength at yield | 0.0123 | 3.577884e-05 | GPa
Copolymer | poly[ethylene-co-(hex-1-ene)] | P900354 | CH2 | Shear property | Dynamic shear properties storage modulus | 4.5e-06 | 5.992958e-09 | GPa
Copolymer | poly[ethylene-co-(hex-1-ene)] | P900354 | CH2 | Shear property | Dynamic shear properties loss modulus | 1.6e-05 | 1.205866e-08 | GPa
Copolymer | poly[ethylene-co-(hex-1-ene)] | P900354 | CH2 | Shear property | Dynamic shear properties loss tangent | 15.905 | 1022.363
Copolymer | poly[ethylene-co-(hex-1-ene)] | P900354 | CH2 | Flexural property | Dynamic flexural properties storage modulus | 2.3 | 2.293807 | GPa
Copolymer | poly[ethylene-co-(hex-1-ene)] | P900354 | CH2 | Flexural property | Dynamic flexural properties loss modulus | 0.14 | 0.001278571 | GPa
Copolymer | poly[ethylene-co-(hex-1-ene)] | P900354 | CH2 | Flexural property | Dynamic flexural properties loss tanget | 0.05 | 6.222222e-05
Copolymer | poly[ethylene-co-(hex-1-ene)] | P900354 | CH2 | Flexural property | Flexural modulus | 0.295 | 0 | GPa
Copolymer | poly[ethylene-co-(hex-1-ene)] | P900354 | CH2 | Heat characteristics | Deflection temperature under load hdt | 66.5 | 99.84857 | C
Copolymer | poly[ethylene-co-(hex-1-ene)] | P900354 | CH2 | Heat characteristics | Vicat softening temperature | 106 | 0 | C
Copolymer | poly[ethylene-co-(hex-1-ene)] | P900354 | CH2 | Impact strength | Charpy impact | 88.05 | 530.67 | kJ/m2
Copolymer | poly[ethylene-co-(hex-1-ene)] | P900354 | CH2 | Impact strength | Izod impact | 0.63 | 0.0012 | kJ/m
Copolymer | poly[ethylene-co-(hex-1-ene)] | P900354 | CH2 | Hardness | Shore hardness | 40.5 | 0
Copolymer | poly[ethylene-co-(hex-1-ene)] | P900354 | CH2 | Other physical property | Bulk modulus | 1.0465 | 1.394439 | GPa
Copolymer | poly[ethylene-co-(hex-1-ene)] | P900354 | CH2 | Other physical property | Compressibility | 0.99 | 0.172025 | 1/(GPa)
Copolymer | poly[ethylene-co-(hex-1-ene)] | P900354 | CH2 | Other physical property | Pvt relation pressure | 200 | 55042.46 | MPa
Copolymer | poly[ethylene-co-(hex-1-ene)] | P900354 | CH2 | Other physical property | Pvt relation specific volume | 1.17 | 0.00642697 | cm3/g
Copolymer | poly[ethylene-co-(hex-1-ene)] | P900354 | CH2 | Other physical property | Pvt relation temperature | 180.7 | 17961911.2 | C
Copolymer | poly[ethene-ran-(hexa-1,5-diene)] | P900356 | CH2 | Physical property | Density | 0.9604 | 0.0003419538 | g/cm3
Copolymer | poly[ethene-ran-(hexa-1,5-diene)] | P900356 | CH2 | Physical property | Specific volume | 1.041 | 0.00038 | cm3/g
Copolymer | poly[ethene-ran-(hexa-1,5-diene)] | P900356 | CH2 | Thermal property | Melting temperature | 120 | 25.51111 | C
Copolymer | poly[ethene-ran-(hexa-1,5-diene)] | P900356 | CH2 | Tensile property | Elongation at break | 340 | 12648.89 | %
Copolymer | poly[ethene-ran-(hexa-1,5-diene)] | P900356 | CH2 | Tensile property | Tensile modulus | 0.55 | 0.1198947 | GPa
Copolymer | poly[ethene-ran-(hexa-1,5-diene)] | P900356 | CH2 | Tensile property | Tensile stress strength at break | 0.01138 | 1.497562e-05 | GPa
Copolymer | poly[ethene-ran-(hexa-1,5-diene)] | P900356 | CH2 | Heat characteristics | Softening temperature | 106 | 70.04444 | C
Copolymer | poly(ethylene-co-butadiene) | P900357 | CH2 | Physicochemical property | Cohesive energy density | 69 | 0 | cal/cm3
Copolymer | poly(ethylene-co-butadiene) | P900357 | CH2 | Physicochemical property | Solubility parameter | 17 | 0 | (J/cm3)1/2
Copolymer | poly(ethylene-co-butadiene) | P900358 | CH2 | Thermal property | Glass transition temperature | -75 | 0 | C
Copolymer | poly(ethylene-co-butadiene) | P900358 | CH2 | Thermal property | Heat of fusion | 0.019 | 0 | kcal/g
Copolymer | poly(ethylene-co-butadiene) | P900358 | CH2 | Thermal property | Melting temperature | 65 | 0 | C
Copolymer | poly(diazomethane-co-diazoethane) | P900359 | CH2 | Thermal property | Glass transition temperature | -67 | 1825.333 | C
Copolymer | poly(diazomethane-co-diazoethane) | P900359 | CH2 | Thermal property | Melting temperature | 96.5 | 369.4286 | C
Copolymer | poly(diazomethane-co-diazoethane) | P900359 | CH2 | Tensile property | Dynamic mechanical properties storage modulus | 2.4 | 1.333333 | GPa
Copolymer | poly(diazomethane-co-diazoethane) | P900359 | CH2 | Tensile property | Dynamic mechanical properties loss tangent | 0.0995 | 4.033333e-05
Copolymer | partially hydrogenated cis-1,4-polybutadiene | P900360 | CH2 | Thermal property | Glass transition temperature | -99 | 187.016 | C
Copolymer | partially hydrogenated cis-1,4-polybutadiene | P900360 | CH2 | Thermal property | Melting temperature | -3 | 3047.584 | C
Copolymer | poly(ethylene-co-styrene) | P900361 | CH2 | Physical property | Density | 0.9335 | 0.000931264 | g/cm3
Copolymer | poly(ethylene-co-styrene) | P900361 | CH2 | Physical property | Specific volume | 1.071 | 0.0013536 | cm3/g
Copolymer | poly(ethylene-co-styrene) | P900361 | CH2 | Thermal property | Crystallization temperature | 65.4 | 358.6133 | C
Copolymer | poly(ethylene-co-styrene) | P900361 | CH2 | Thermal property | Glass transition temperature | -6.15 | 166.2052 | C
Copolymer | poly(ethylene-co-styrene) | P900361 | CH2 | Thermal property | Heat of fusion | 0.00577 | 6.935336e-06 | kcal/g
Copolymer | poly(ethylene-co-styrene) | P900361 | CH2 | Thermal property | Thermal decomposition temperature | 415.3 | 620.8543 | C
Copolymer | poly(ethylene-co-styrene) | P900361 | CH2 | Thermal property | Thermal decomposition weight loss | 22.5 | 350 | %
Copolymer | poly(ethylene-co-styrene) | P900361 | CH2 | Thermal property | Melting temperature | 121.8 | 4097.328 | C
Copolymer | poly(ethylene-co-styrene) | P900361 | CH2 | Dilute solution property | Intrinsic viscosity eta | 1.515 | 0.3400333 | dl/g
Copolymer | poly(ethylene-co-styrene) | P900361 | CH2 | Tensile property | Dynamic mechanical properties loss tangent | 0.5 | 0
Copolymer | poly(ethylene-co-styrene) | P900361 | CH2 | Tensile property | Elongation at break | 520 | 0 | %
Copolymer | poly(ethylene-co-styrene) | P900361 | CH2 | Tensile property | Tensile stress strength at break | 0.02 | 0 | GPa
Copolymer | poly(ethylene-co-styrene) | P900361 | CH2 | Tensile property | Tensile stress strength at yield | 0.015 | 0 | GPa
Copolymer | poly(ethylene-co-styrene) | P900361 | CH2 | Shear property | Dynamic shear properties storage modulus | 0.005031 | 0.01023906 | GPa
Copolymer | poly(ethylene-co-styrene) | P900361 | CH2 | Shear property | Dynamic shear properties loss modulus | 2.7e-06 | 2.253333e-12 | GPa
Copolymer | poly(ethylene-co-styrene) | P900361 | CH2 | Shear property | Dynamic shear properties loss tangent | 1.7 | 0.8977778
Copolymer | poly(ethene-co-acrylonitrile) | P900362 | CH2 | Thermal property | Glass transition temperature | -23 | 0 | C
Copolymer | poly(ethene-ran-{1-[(cyclohexylcarbonyl)oxy]ethene}) | P900363 | CH2 | Thermal property | Glass transition temperature | -25 | 0 | C
Copolymer | poly[ethene-co-(acrylic acid)-co-(methyl acrylate)] | P900364 | CH2 | Physical property | Density | 0.953 | 0 | g/cm3
Copolymer | poly[ethene-co-(acrylic acid)-co-(methyl acrylate)] | P900364 | CH2 | Physical property | Specific volume | 1.05 | 0 | cm3/g
Copolymer | poly[ethene-co-(acrylic acid)-co-(methyl acrylate)] | P900364 | CH2 | Thermal property | Crystallization temperature | 55.7 | 0 | C
Copolymer | poly[ethene-co-(acrylic acid)-co-(methyl acrylate)] | P900364 | CH2 | Thermal property | Glass transition temperature | -12 | 0 | C
Copolymer | poly[ethene-co-(acrylic acid)-co-(methyl acrylate)] | P900364 | CH2 | Thermal property | Heat of fusion | 0.0191 | 0 | kcal/g
Copolymer | poly[ethene-co-(acrylic acid)-co-(methyl acrylate)] | P900364 | CH2 | Thermal property | Melting temperature | 78.85 | 74.00333 | C
Copolymer | poly[ethene-co-(acrylic acid)-co-(methyl acrylate)] | P900364 | CH2 | Tensile property | Dynamic mechanical properties storage modulus | 0.12 | 0 | GPa
Copolymer | poly[ethene-co-(acrylic acid)-co-(methyl acrylate)] | P900364 | CH2 | Tensile property | Dynamic mechanical properties loss modulus | 0.022 | 0 | GPa
Copolymer | poly[ethene-co-(acrylic acid)-co-(methyl acrylate)] | P900364 | CH2 | Tensile property | Dynamic mechanical properties loss tangent | 0.27 | 0.003333333
Copolymer | poly[ethene-co-(acrylic acid)-co-(methyl acrylate)] | P900364 | CH2 | Tensile property | Elongation at break | 685 | 0 | %
Copolymer | poly[ethene-co-(acrylic acid)-co-(methyl acrylate)] | P900364 | CH2 | Tensile property | Tensile modulus | 0.13 | 0 | GPa
Copolymer | poly[ethene-co-(acrylic acid)-co-(methyl acrylate)] | P900364 | CH2 | Tensile property | Tensile stress strength at break | 0.0102 | 0 | GPa
Copolymer | poly[ethene-co-(acrylic acid)-co-(methyl acrylate)] | P900364 | CH2 | Shear property | Dynamic shear properties storage modulus | 0.063 | 0 | GPa
Copolymer | poly[ethene-co-(acrylic acid)-co-(methyl acrylate)] | P900364 | CH2 | Shear property | Dynamic shear properties loss modulus | 0.021 | 0 | GPa
Copolymer | poly[ethene-co-(acrylic acid)-co-(methyl acrylate)] | P900364 | CH2 | Shear property | Dynamic shear properties loss tangent | 0.31 | 0
Copolymer | poly[ethene-co-(acrylic acid)-co-(methyl acrylate)] | P900364 | CH2 | Hardness | Shore hardness | 47.5 | 0
Copolymer | poly[ethene-co-(methyl acrylate)] | P900365 | CH2 | Physical property | Density | 0.941 | 1.333333e-06 | g/cm3
Copolymer | poly[ethene-co-(methyl acrylate)] | P900365 | CH2 | Physical property | Specific volume | 1.06 | 0 | cm3/g
Copolymer | poly[ethene-co-(methyl acrylate)] | P900365 | CH2 | Thermal property | Crystallization temperature | 62 | 0 | C
Copolymer | poly[ethene-co-(methyl acrylate)] | P900365 | CH2 | Thermal property | Glass transition temperature | -30 | 2163.775 | C
Copolymer | poly[ethene-co-(methyl acrylate)] | P900365 | CH2 | Thermal property | Heat of fusion | 0.0222 | 0 | kcal/g
Copolymer | poly[ethene-co-(methyl acrylate)] | P900365 | CH2 | Thermal property | Thermal decomposition temperature | 401.5 | 1408.333 | C
Copolymer | poly[ethene-co-(methyl acrylate)] | P900365 | CH2 | Thermal property | Thermal decomposition weight loss | 20 | 0 | %
Copolymer | poly[ethene-co-(methyl acrylate)] | P900365 | CH2 | Thermal property | Melting temperature | 79.2 | 205.116 | C
Copolymer | poly[ethene-co-(methyl acrylate)] | P900365 | CH2 | Electric property | Dielectric constant ac | 3 | 0.08362667
Copolymer | poly[ethene-co-(methyl acrylate)] | P900365 | CH2 | Electric property | Dielectric loss tangent | 0.005 | 0
Copolymer | poly[ethene-co-(methyl acrylate)] | P900365 | CH2 | Electric property | Electric conductivity | 2.05e-06 | 5.603333e-12 | 1/(ohm*cm)
Copolymer | poly[ethene-co-(methyl acrylate)] | P900365 | CH2 | Electric property | Surface resistivity | 1300000000000000 | 0 | ohm
Copolymer | poly[ethene-co-(methyl acrylate)] | P900365 | CH2 | Electric property | Volume resistivity | 16500000000120000 | 3.63e+32 | ohm*cm
Copolymer | poly[ethene-co-(methyl acrylate)] | P900365 | CH2 | Physicochemical property | Interfacial tension | 3.6 | 0 | mN/m
Copolymer | poly[ethene-co-(methyl acrylate)] | P900365 | CH2 | Tensile property | Dynamic mechanical properties storage modulus | 0.00387 | 3.078908 | GPa
Copolymer | poly[ethene-co-(methyl acrylate)] | P900365 | CH2 | Tensile property | Dynamic mechanical properties loss modulus | 0.12 | 0 | GPa
Copolymer | poly[ethene-co-(methyl acrylate)] | P900365 | CH2 | Tensile property | Dynamic mechanical properties loss tangent | 0.035 | 0
Copolymer | poly[ethene-co-(methyl acrylate)] | P900365 | CH2 | Tensile property | Elongation at break | 1230 | 10800 | %
Copolymer | poly[ethene-co-(methyl acrylate)] | P900365 | CH2 | Tensile property | Tensile modulus | 0.005 | 0 | GPa
Copolymer | poly[ethene-co-(methyl acrylate)] | P900365 | CH2 | Tensile property | Tensile stress strength at break | 0.009 | 0 | GPa
Copolymer | poly[ethene-co-(methyl acrylate)] | P900365 | CH2 | Tensile property | Tensile stress strength at yield | 0.0057 | 0 | GPa
Copolymer | poly[ethene-co-(methyl acrylate)] | P900365 | CH2 | Shear property | Dynamic shear properties storage modulus | 1e-06 | 0 | GPa
Copolymer | poly[ethene-co-(methyl acrylate)] | P900365 | CH2 | Hardness | Shore hardness | 61 | 0
Copolymer | poly[ethene-co-(methyl acrylate)] | P900365 | CH2 | Heat resistance and combustion | Oxygen index | 18 | 0 | %
Copolymer | poly[ethene-co-(ethyl acrylate)] | P900366 | CH2 | Physical property | Density | 0.93 | 0 | g/cm3
Copolymer | poly[ethene-co-(ethyl acrylate)] | P900366 | CH2 | Physical property | Specific volume | 1.08 | 0 | cm3/g
Copolymer | poly[ethene-co-(ethyl acrylate)] | P900366 | CH2 | Thermal property | Crystallization temperature | 72.7 | 24.65333 | C
Copolymer | poly[ethene-co-(ethyl acrylate)] | P900366 | CH2 | Thermal property | Glass transition temperature | -33 | 0 | C
Copolymer | poly[ethene-co-(ethyl acrylate)] | P900366 | CH2 | Thermal property | Heat of crystallization | 4.13 | 0 | cal/g
Copolymer | poly[ethene-co-(ethyl acrylate)] | P900366 | CH2 | Thermal property | Heat of fusion | 0.0093 | 0 | kcal/g
Copolymer | poly[ethene-co-(ethyl acrylate)] | P900366 | CH2 | Thermal property | Melting temperature | 98 | 1.767857 | C
Copolymer | poly[ethene-co-(ethyl acrylate)] | P900366 | CH2 | Thermal property | Thermal conductivity | 0.25 | 0 | W/(m*K)
Copolymer | poly[ethene-co-(ethyl acrylate)] | P900366 | CH2 | Tensile property | Elongation at break | 880 | 0 | %
Copolymer | poly[ethene-co-(maleic anhydride)-co-(ethyl acrylate)] | P900367 | CH2 | Physical property | Density | 0.94 | 0 | g/cm3
Copolymer | poly[ethene-co-(maleic anhydride)-co-(ethyl acrylate)] | P900367 | CH2 | Physical property | Specific volume | 1.06 | 0 | cm3/g
Copolymer | poly[ethene-co-(maleic anhydride)-co-(ethyl acrylate)] | P900367 | CH2 | Thermal property | Glass transition temperature | -120 | 0 | C
Copolymer | poly[ethene-co-(maleic anhydride)-co-(ethyl acrylate)] | P900367 | CH2 | Thermal property | Melting temperature | 118 | 0 | C
Copolymer | poly[ethylene-co-(butyl acrylate)] | P900368 | CH2 | Physical property | Density | 0.924 | 3.466667e-06 | g/cm3
Copolymer | poly[ethylene-co-(butyl acrylate)] | P900368 | CH2 | Physical property | Specific volume | 1.08 | 2.666667e-05 | cm3/g
Copolymer | poly[ethylene-co-(butyl acrylate)] | P900368 | CH2 | Thermal property | Thermal decomposition temperature | 350 | 0 | C
Copolymer | poly[ethylene-co-(butyl acrylate)] | P900368 | CH2 | Thermal property | Thermal decomposition weight loss | 2 | 0 | %
Copolymer | poly[ethylene-co-(butyl acrylate)] | P900368 | CH2 | Thermal property | Melting temperature | 97.85 | 1.763333 | C
Copolymer | poly[ethylene-co-(butyl acrylate)] | P900368 | CH2 | Electric property | Dielectric constant ac | 2.5 | 0
Copolymer | poly[ethylene-co-(butyl acrylate)] | P900368 | CH2 | Electric property | Electric conductivity | 1e-14 | 0 | 1/(ohm*cm)
Copolymer | poly[ethylene-co-(butyl acrylate)] | P900368 | CH2 | Electric property | Volume resistivity | 100000000000000 | 0 | ohm*cm
Copolymer | poly[ethylene-co-(butyl acrylate)] | P900368 | CH2 | Heat resistance and combustion | Oxygen index | 18 | 0 | %
Copolymer | poly[ethylene-co-(sodium acrylate)] | P900369 | CH2 | Physicochemical property | Gas permeability coefficient p | 2.475e-13 | 1.159326e-25 | cm3(STP)cm/(cm2*s*Pa)
Copolymer | poly[ethylene-co-(sodium acrylate)] | P900369 | CH2 | Physicochemical property | Water vapor transmission | 0.00419 | 0 | g*mil/(cm2*24h)
Copolymer | poly[ethene-ran-(vinyl fluoride)] | P900370 | CH2 | Thermal property | Glass transition temperature | -15 | 0 | C
Copolymer | poly[ethene-co-(vinyl chloride)] | P900371 | CH2 | Thermal property | Glass transition temperature | 83.9 | 0 | C
Copolymer | poly(ethylene-co-tetrafluoroethylene) | P900373 | CH2 | Physical property | Density | 1.74 | 0.00152 | g/cm3
Copolymer | poly(ethylene-co-tetrafluoroethylene) | P900373 | CH2 | Physical property | Specific volume | 0.575 | 0.0001834667 | cm3/g
Copolymer | poly(ethylene-co-tetrafluoroethylene) | P900373 | CH2 | Thermal property | Crystallization temperature | 250 | 1.515789 | C
Copolymer | poly(ethylene-co-tetrafluoroethylene) | P900373 | CH2 | Thermal property | Glass transition temperature | 107.5 | 75 | C
Copolymer | poly(ethylene-co-tetrafluoroethylene) | P900373 | CH2 | Thermal property | Thermal decomposition temperature | 478.5 | 37.09474 | C
Copolymer | poly(ethylene-co-tetrafluoroethylene) | P900373 | CH2 | Thermal property | Melting temperature | 263 | 33.09176 | C
Copolymer | poly(ethylene-co-tetrafluoroethylene) | P900373 | CH2 | Electric property | Dielectric constant ac | 2.292 | 0.00899742
Copolymer | poly(ethylene-co-tetrafluoroethylene) | P900373 | CH2 | Electric property | Dielectric loss tangent | 0.000615 | 7.656143e-07
Copolymer | poly(ethylene-co-tetrafluoroethylene) | P900373 | CH2 | Electric property | Electric conductivity | 9.009e-17 | 1.300852e-29 | 1/(ohm*cm)
Copolymer | poly(ethylene-co-tetrafluoroethylene) | P900373 | CH2 | Electric property | Surface resistivity | 5000000000000 | 0 | ohm
Copolymer | poly(ethylene-co-tetrafluoroethylene) | P900373 | CH2 | Electric property | Volume resistivity | 11100000000000000 | 7.8862e+32 | ohm*cm
Copolymer | poly(ethylene-co-tetrafluoroethylene) | P900373 | CH2 | Physicochemical property | Surface tension | 26 | 0 | mN/m
Copolymer | poly(ethylene-co-tetrafluoroethylene) | P900373 | CH2 | Physicochemical property | Contact angle | 69 | 1183.648 | degree
Copolymer | poly(ethylene-co-tetrafluoroethylene) | P900373 | CH2 | Tensile property | Dynamic mechanical properties loss tangent | 0.16 | 0
Copolymer | poly(ethylene-co-tetrafluoroethylene) | P900373 | CH2 | Tensile property | Elongation at break | 300 | 0 | %
Copolymer | poly(ethylene-co-tetrafluoroethylene) | P900373 | CH2 | Tensile property | Tensile stress strength at break | 0.29 | 0.01374379 | GPa
Copolymer | poly(ethylene-co-tetrafluoroethylene) | P900373 | CH2 | Tensile property | Tensile stress strength at yield | 0.03 | 0 | GPa
Copolymer | poly(ethylene-co-tetrafluoroethylene) | P900373 | CH2 | Heat resistance and combustion | Oxygen index | 35 | 0 | %
Copolymer | poly(ethylene-co-chlorotrifluoroethylene) | P900375 | CH2 | Physical property | Density | 1.7 | 0 | g/cm3
Copolymer | poly(ethylene-co-chlorotrifluoroethylene) | P900375 | CH2 | Physical property | Specific volume | 0.588 | 0 | cm3/g
Copolymer | poly(ethylene-co-chlorotrifluoroethylene) | P900375 | CH2 | Thermal property | Glass transition temperature | 78 | 6165.333 | C
Copolymer | poly(ethylene-co-chlorotrifluoroethylene) | P900375 | CH2 | Thermal property | Melting temperature | 238 | 526.0833 | C
Copolymer | poly(ethylene-co-chlorotrifluoroethylene) | P900375 | CH2 | Electric property | Dielectric constant ac | 2.5 | 0
Copolymer | poly(ethylene-co-chlorotrifluoroethylene) | P900375 | CH2 | Electric property | Surface resistivity | 10000000000000000 | 0 | ohm
Copolymer | poly(ethylene-co-chlorotrifluoroethylene) | P900375 | CH2 | Physicochemical property | Gas diffusion coefficient d | 2.12e-07 | 2.008314e-14 | cm2/s
Copolymer | poly(ethylene-co-chlorotrifluoroethylene) | P900375 | CH2 | Physicochemical property | Water absorption | 1 | 0 | wt%
Copolymer | poly(ethylene-co-chlorotrifluoroethylene) | P900375 | CH2 | Tensile property | Elongation at break | 296 | 20821.58 | %
Copolymer | poly(ethylene-co-chlorotrifluoroethylene) | P900375 | CH2 | Tensile property | Tensile modulus | 0.559 | 0.002852941 | GPa
Copolymer | poly(ethylene-co-chlorotrifluoroethylene) | P900375 | CH2 | Tensile property | Tensile stress strength at break | 0.063 | 0 | GPa
Copolymer | poly(ethylene-co-chlorotrifluoroethylene) | P900375 | CH2 | Tensile property | Tensile stress strength at yield | 0.032 | 0 | GPa
Copolymer | poly(ethylene-co-chlorotrifluoroethylene) | P900375 | CH2 | Flexural property | Dynamic flexural properties storage modulus | 1.26 | 0 | GPa
Copolymer | poly(ethylene-co-chlorotrifluoroethylene) | P900375 | CH2 | Flexural property | Dynamic flexural properties loss tanget | 0.018 | 0
Copolymer | poly(ethylene-co-chlorotrifluoroethylene) | P900375 | CH2 | Heat resistance and combustion | Oxygen index | 64 | 0 | %
Copolymer | poly(poly(1,4-butanediol)-block-poly{[methylenebis(cyclohexane-4,1-diyl)diisocyanate]-alt-(1,4-butanediol)}) | P900376 | C4H8O | Thermal property | Glass transition temperature | -78.5 | 0.3333333 | C
Copolymer | poly(poly(1,4-butanediol)-block-poly{[methylenebis(cyclohexane-4,1-diyl)diisocyanate]-alt-(1,4-butanediol)}) | P900376 | C4H8O | Physicochemical property | Water absorption | 1 | 0 | wt%
Copolymer | poly[ethene-co-(1,4-hexadiene)] | P900380 | CH2 | Thermal property | Melting temperature | 111.85 | 39.73929 | C
Copolymer | poly[ethene-co-(2,3-dimethylmaleic anhydride)] | P900381 | CH2 | Thermal property | Glass transition temperature | 53 | 702.4242 | C
Copolymer | poly[ethene-co-(2,3-dimethylmaleic anhydride)] | P900381 | CH2 | Thermal property | Thermal decomposition temperature | 412.5 | 1875 | C
Copolymer | poly[ethene-co-(2,3-dimethylmaleic anhydride)] | P900381 | CH2 | Thermal property | Thermal decomposition weight loss | 10 | 0 | %
Copolymer | poly[propylene-co-(1-hexene)] | P900382 | C3H6 | Physical property | Density | 0.8104 | 0 | g/cm3
Copolymer | poly[propylene-co-(1-hexene)] | P900382 | C3H6 | Physical property | Specific volume | 1.234 | 0 | cm3/g
Copolymer | poly[propylene-co-(1-hexene)] | P900382 | C3H6 | Thermal property | Crystallization kinetics k | 1.05e-05 | 1.106001e-06
Copolymer | poly[propylene-co-(1-hexene)] | P900382 | C3H6 | Thermal property | Crystallization kinetics n | 2.51 | 0.2289067
Copolymer | poly[propylene-co-(1-hexene)] | P900382 | C3H6 | Thermal property | Crystallization kinetics half time of crystallization | 208 | 271684.3 | second
Copolymer | poly[propylene-co-(1-hexene)] | P900382 | C3H6 | Thermal property | Crystallization temperature | 73.5 | 10.85714 | C
Copolymer | poly[propylene-co-(1-hexene)] | P900382 | C3H6 | Thermal property | Glass transition temperature | 0 | 131.5152 | C
Copolymer | poly[propylene-co-(1-hexene)] | P900382 | C3H6 | Thermal property | Heat of fusion | 0.0135 | 3.228571e-05 | kcal/g
Copolymer | poly[propylene-co-(1-hexene)] | P900382 | C3H6 | Thermal property | Thermal decomposition temperature | 435 | 33.33333 | C
Copolymer | poly[propylene-co-(1-hexene)] | P900382 | C3H6 | Thermal property | Melting temperature | 121.6 | 297.5661 | C
Copolymer | poly[propylene-co-(1-hexene)] | P900382 | C3H6 | Electric property | Electric conductivity | 1.02e-14 | 1.280533e-28 | 1/(ohm*cm)
Copolymer | poly[propylene-co-(1-hexene)] | P900382 | C3H6 | Electric property | Volume resistivity | 1025000000000000 | 1.2675e+30 | ohm*cm
Copolymer | poly[propylene-co-(1-hexene)] | P900382 | C3H6 | Tensile property | Dynamic mechanical properties storage modulus | 0.8 | 0.48 | GPa
Copolymer | poly[propylene-co-(1-hexene)] | P900382 | C3H6 | Tensile property | Dynamic mechanical properties loss tangent | 0.237 | 0.01017307
Copolymer | poly[propylene-co-(1-hexene)] | P900382 | C3H6 | Tensile property | Elongation at break | 807 | 68986.29 | %
Copolymer | poly[propylene-co-(1-hexene)] | P900382 | C3H6 | Tensile property | Tensile modulus | 0.282 | 0.01924307 | GPa
Copolymer | poly[propylene-co-(1-hexene)] | P900382 | C3H6 | Tensile property | Tensile stress strength at break | 0.027 | 5.4e-05 | GPa
Copolymer | poly[propylene-co-(1-hexene)] | P900382 | C3H6 | Other physical property | Bulk modulus | 1.86 | 0 | GPa
Copolymer | poly[propylene-co-(1-hexene)] | P900382 | C3H6 | Other physical property | Compressibility | 0.537 | 0 | 1/(GPa)
Copolymer | poly[propylene-co-(1-hexene)] | P900382 | C3H6 | Other physical property | Pvt relation pressure | 775 | 0 | MPa
Copolymer | poly[propylene-co-(1-hexene)] | P900382 | C3H6 | Other physical property | Pvt relation specific volume | 1.2141 | 0 | cm3/g
Copolymer | poly[propylene-co-(1-hexene)] | P900382 | C3H6 | Other physical property | Pvt relation temperature | 13427 | 0 | C
Copolymer | poly[propylene-co-(4-methyl-1-pentene)] | P900383 | C3H6 | Thermal property | Crystallization kinetics k | 1.1e-05 | 1.147809e-08
Copolymer | poly[propylene-co-(4-methyl-1-pentene)] | P900383 | C3H6 | Thermal property | Crystallization kinetics n | 2.24 | 0.01112
Copolymer | poly[propylene-co-(4-methyl-1-pentene)] | P900383 | C3H6 | Thermal property | Crystallization kinetics half time of crystallization | 203 | 38177.87 | second
Copolymer | poly[propylene-co-(4-methyl-1-pentene)] | P900383 | C3H6 | Thermal property | Melting temperature | 138.4 | 156.2881 | C
Copolymer | poly[(bicyclo[2.2.1]hept-2-ene)-co-propylene] | P900384 | C7H10 | Thermal property | Glass transition temperature | 140.5 | 1657.131 | C
Copolymer | poly(propylene-co-acrylonitrile) | P900385 | C3H6 | Physicochemical property | Interfacial tension | 7.1 | 0 | mN/m
Copolymer | poly(prop-1-ene)-graft-poly(acrylic acid) | P900386 | C3H6 | Physical property | Density | 1.06 | 0.00536 | g/cm3
Copolymer | poly(prop-1-ene)-graft-poly(acrylic acid) | P900386 | C3H6 | Physical property | Specific volume | 0.943 | 0.004721867 | cm3/g
Copolymer | poly(prop-1-ene)-graft-poly(acrylic acid) | P900386 | C3H6 | Thermal property | Crystallization temperature | 123 | 7.210667 | C
Copolymer | poly(prop-1-ene)-graft-poly(acrylic acid) | P900386 | C3H6 | Thermal property | Glass transition temperature | 10 | 0 | C
Copolymer | poly(prop-1-ene)-graft-poly(acrylic acid) | P900386 | C3H6 | Thermal property | Heat of crystallization | 19.8 | 0 | cal/g
Copolymer | poly(prop-1-ene)-graft-poly(acrylic acid) | P900386 | C3H6 | Thermal property | Heat of fusion | 0.0158 | 0 | kcal/g
Copolymer | poly(prop-1-ene)-graft-poly(acrylic acid) | P900386 | C3H6 | Thermal property | Thermal decomposition temperature | 345 | 0 | C
Copolymer | poly(prop-1-ene)-graft-poly(acrylic acid) | P900386 | C3H6 | Thermal property | Thermal decomposition weight loss | 5 | 0 | %
Copolymer | poly(prop-1-ene)-graft-poly(acrylic acid) | P900386 | C3H6 | Thermal property | Melting temperature | 163.5 | 97.76879 | C
Copolymer | poly(prop-1-ene)-graft-poly(acrylic acid) | P900386 | C3H6 | Physicochemical property | Contact angle | 71.7 | 194.7627 | degree
Copolymer | poly(prop-1-ene)-graft-poly(acrylic acid) | P900386 | C3H6 | Tensile property | Dynamic mechanical properties storage modulus | 5.2 | 0.2986667 | GPa
Copolymer | poly(prop-1-ene)-graft-poly(acrylic acid) | P900386 | C3H6 | Tensile property | Dynamic mechanical properties loss modulus | 0.28 | 0.001306667 | GPa
Copolymer | poly(prop-1-ene)-graft-poly(acrylic acid) | P900386 | C3H6 | Tensile property | Elongation at break | 920 | 0 | %
Copolymer | poly(prop-1-ene)-graft-poly(acrylic acid) | P900386 | C3H6 | Tensile property | Tensile modulus | 0.55 | 0 | GPa
Copolymer | poly(prop-1-ene)-graft-poly(acrylic acid) | P900386 | C3H6 | Tensile property | Tensile stress strength at yield | 0.023 | 0 | GPa
Copolymer | poly(prop-1-ene)-graft-poly(acrylic acid) | P900386 | C3H6 | Shear property | Dynamic shear properties storage modulus | 6e-07 | 0 | GPa
Copolymer | poly[prop-1-ene-co-(2,5-dihydrofuran-2,5-dione)] | P900387 | C4H2O3 | Thermal property | Melting temperature | 170.2 | 0 | C
Copolymer | poly[tetrafluoroethylene-co-(prop-1-ene)] | P900389 | CF2 | Thermal property | Glass transition temperature | -9.1 | 10.94901 | C
Copolymer | poly[tetrafluoroethylene-co-(prop-1-ene)] | P900389 | CF2 | Thermal property | Thermal decomposition temperature | 440 | 1246.925 | C
Copolymer | poly[tetrafluoroethylene-co-(prop-1-ene)] | P900389 | CF2 | Thermal property | Thermal decomposition weight loss | 30 | 414.8148 | %
Copolymer | poly[tetrafluoroethylene-co-(prop-1-ene)] | P900389 | CF2 | Physicochemical property | Gas permeability coefficient p | 6.155e-12 | 1.092216e-20 | cm3(STP)cm/(cm2*s*Pa)
Copolymer | poly[(1-pentene)-co-(4-methyl-1-pentene)] | P900390 | C5H10 | Thermal property | Glass transition temperature | -6 | 0 | C
Copolymer | poly[(1-pentene)-co-(4-methyl-1-pentene)] | P900390 | C5H10 | Shear property | Dynamic shear properties loss tangent | 0.14 | 0
Copolymer | poly[(1-hexene)-co-(4-methyl-1-pentene)] | P900391 | C6H12 | Thermal property | Glass transition temperature | 4 | 768 | C
Copolymer | poly[(1-hexene)-co-(4-methyl-1-pentene)] | P900391 | C6H12 | Shear property | Dynamic shear properties loss tangent | 0.27 | 0.002133333
Copolymer | poly[(4-methyl-1-pentene)-co-(1-decene)] | P900393 | C6H12 | Optical property | Refractive index | 1.461 | 9.6e-08
Copolymer | poly[(4-methyl-1-pentene)-co-(1-decene)] | P900393 | C6H12 | Thermal property | Crystallization temperature | 199 | 67.01449 | C
Copolymer | poly[(4-methyl-1-pentene)-co-(1-decene)] | P900393 | C6H12 | Thermal property | Melting temperature | 229.5 | 18.66667 | C
Copolymer | poly[(4-phenyl-1-butene)-ran-(4-methyl-1-pentene)] | P900394 | C10H12 | Thermal property | Glass transition temperature | 34 | 0 | C
Copolymer | poly[(4-phenyl-1-butene)-ran-(4-methyl-1-pentene)] | P900394 | C10H12 | Thermal property | Heat of fusion | 0.0091 | 0 | kcal/g
Copolymer | poly[(4-phenyl-1-butene)-ran-(4-methyl-1-pentene)] | P900394 | C10H12 | Thermal property | Melting temperature | 238 | 0 | C
Copolymer | poly[(4-phenyl-1-butene)-ran-(4-methyl-1-pentene)] | P900394 | C10H12 | Physicochemical property | Gas permeability coefficient p | 4.04e-12 | 1.336788e-23 | cm3(STP)cm/(cm2*s*Pa)
Copolymer | poly[(4-phenyl-1-butene)-ran-(4-methyl-1-pentene)] | P900394 | C10H12 | Physicochemical property | Gas solubility coefficient s | 3.6e-06 | 3.542533e-12 | cm3(STP)/(cm3*Pa)
Copolymer | poly[(4-methyl-1-pentene)-ran-(1-octene)] | P900395 | C6H12 | Thermal property | Melting temperature | 230 | 0 | C
Copolymer | poly[(4-methyl-1-pentene)-co-(1-octadecene)] | P900396 | C6H12 | Physical property | Density | 0.835 | 0 | g/cm3
Copolymer | poly[(4-methyl-1-pentene)-co-(1-octadecene)] | P900396 | C6H12 | Physical property | Specific volume | 1.2 | 0 | cm3/g
Copolymer | poly[(4-methyl-1-pentene)-co-(1-octadecene)] | P900396 | C6H12 | Thermal property | Glass transition temperature | 22 | 0 | C
Copolymer | poly[(4-methyl-1-pentene)-co-(1-octadecene)] | P900396 | C6H12 | Physicochemical property | Gas diffusion coefficient d | 1.065e-06 | 1.6345e-13 | cm2/s
Copolymer | poly{[3-(3-butenyl)bicyclo[4.2.0]octa-1,3,5-triene]-ran-(4-methyl-1-pentene)} | P900397 | C12H14 | Thermal property | Glass transition temperature | 40 | 57.86667 | C
Copolymer | poly{[3-(3-butenyl)bicyclo[4.2.0]octa-1,3,5-triene]-ran-(4-methyl-1-pentene)} | P900397 | C12H14 | Thermal property | Heat of fusion | 0.0057 | 4.274667e-06 | kcal/g
Copolymer | poly{[3-(3-butenyl)bicyclo[4.2.0]octa-1,3,5-triene]-ran-(4-methyl-1-pentene)} | P900397 | C12H14 | Thermal property | Melting temperature | 223 | 84.26667 | C
Copolymer | poly{[3-(3-butenyl)bicyclo[4.2.0]octa-1,3,5-triene]-ran-(4-methyl-1-pentene)} | P900397 | C12H14 | Physicochemical property | Gas permeability coefficient p | 3.65e-12 | 1.103177e-23 | cm3(STP)cm/(cm2*s*Pa)
Copolymer | poly{[3-(3-butenyl)bicyclo[4.2.0]octa-1,3,5-triene]-ran-(4-methyl-1-pentene)} | P900397 | C12H14 | Physicochemical property | Gas solubility coefficient s | 4.54e-06 | 5.601288e-12 | cm3(STP)/(cm3*Pa)
Copolymer | poly[(N-cyclohexyl maleimide)-co-(2-methylprop-1-ene)-co-(hexyl methacrylate)] | P900399 | C10H13NO2 | Thermal property | Glass transition temperature | 148 | 0 | C
Copolymer | poly[(N-cyclohexyl maleimide)-co-(2-methylprop-1-ene)-co-(dodecyl methacrylate)] | P900400 | C10H13NO2 | Optical property | Refractive index | 1.52 | 0
Copolymer | poly[(N-cyclohexyl maleimide)-co-(2-methylprop-1-ene)-co-(dodecyl methacrylate)] | P900400 | C10H13NO2 | Thermal property | Glass transition temperature | 148 | 0 | C
Copolymer | poly[(N-cyclohexyl maleimide)-co-(2-methylprop-1-ene)-co-(dodecyl methacrylate)] | P900400 | C10H13NO2 | Thermal property | Thermal decomposition temperature | 393 | 0 | C
Copolymer | poly[(N-cyclohexyl maleimide)-co-(2-methylprop-1-ene)-co-(dodecyl methacrylate)] | P900400 | C10H13NO2 | Flexural property | Flexural modulus | 2.5 | 0 | GPa
Copolymer | poly[(N-cyclohexyl maleimide)-co-(2-methylprop-1-ene)-co-(dodecyl methacrylate)] | P900400 | C10H13NO2 | Flexural property | Flexural stress strength at break | 0.078 | 0 | GPa
Copolymer | poly[(N-cyclohexyl maleimide)-co-(2-methylprop-1-ene)-co-(dodecyl methacrylate)] | P900400 | C10H13NO2 | Heat characteristics | Deflection temperature under load hdt | 141 | 0 | C
Copolymer | poly[(N-cyclohexyl maleimide)-co-(2-methylprop-1-ene)-co-(dodecyl methacrylate)] | P900400 | C10H13NO2 | Impact strength | Izod impact | 0.104 | 0 | kJ/m
Copolymer | poly[(N-cyclohexyl maleimide)-co-(2-methylprop-1-ene)-co-(octadecyl methacrylate)] | P900401 | C10H13NO2 | Thermal property | Glass transition temperature | 143 | 0 | C
Copolymer | poly[isobutylene-alt-(methyl alpha-cyanoacrylate)] | P900402 | C4H8 | Heat characteristics | Vicat softening temperature | 88 | 0 | C
Copolymer | poly(isobutylene-co-isoprene) | P900403 | C4H8 | Thermal property | Glass transition temperature | -71 | 0 | C
Copolymer | poly(isobutylene-co-isoprene) | P900403 | C4H8 | Electric property | Electric conductivity | 0.00048 | 0 | 1/(ohm*cm)
Copolymer | poly(isobutylene-co-isoprene) | P900403 | C4H8 | Electric property | Volume resistivity | 2100 | 0 | ohm*cm
Copolymer | poly(isobutylene-co-isoprene) | P900403 | C4H8 | Physicochemical property | Cohesive energy density | 77 | 0 | cal/cm3
Copolymer | poly(isobutylene-co-isoprene) | P900403 | C4H8 | Physicochemical property | Hansen parameter delta-d: dispersion component | 18 | 0 | (J/cm3)1/2
Copolymer | poly(isobutylene-co-isoprene) | P900403 | C4H8 | Physicochemical property | Hansen parameter delta-h: hydrogen bonding | 0.8 | 0 | (J/cm3)1/2
Copolymer | poly(isobutylene-co-isoprene) | P900403 | C4H8 | Physicochemical property | Hansen parameter delta p polar | 0.8 | 0 | (J/cm3)1/2
Copolymer | poly(isobutylene-co-isoprene) | P900403 | C4H8 | Physicochemical property | Solubility parameter | 18 | 0 | (J/cm3)1/2
Copolymer | poly(isobutylene-co-isoprene) | P900403 | C4H8 | Physicochemical property | Water absorption | 0.095 | 0 | wt%
Copolymer | poly(isobutylene-co-isoprene) | P900403 | C4H8 | Dilute solution property | Diffusion coefficient | 5.5e-08 | 2.7e-15 | cm2/s
Copolymer | poly(isobutylene-co-isoprene) | P900404 | C4H8 | Physical property | Density | 0.925 | 0 | g/cm3
Copolymer | poly(isobutylene-co-isoprene) | P900404 | C4H8 | Physical property | Specific volume | 1.08 | 0 | cm3/g
Copolymer | poly(isobutylene-co-isoprene) | P900404 | C4H8 | Thermal property | Glass transition temperature | -67 | 32 | C
Copolymer | poly(isobutylene-co-isoprene) | P900404 | C4H8 | Thermal property | Specific heat capacity cp | 0.33 | 0 | cal/(g*C)
Copolymer | poly(isobutylene-co-isoprene) | P900404 | C4H8 | Thermal property | Thermal conductivity | 0.15 | 0 | W/(m*K)
Copolymer | poly(isobutylene-co-isoprene) | P900404 | C4H8 | Thermal property | Thermal diffusivity | 6.5e-08 | 0 | m2/s
Copolymer | poly(isobutylene-co-isoprene) | P900405 | C4H8 | Physical property | Density | 0.915 | 3.333333e-05 | g/cm3
Copolymer | poly(isobutylene-co-isoprene) | P900405 | C4H8 | Physical property | Specific volume | 1.1 | 0 | cm3/g
Copolymer | poly(isobutylene-co-isoprene) | P900405 | C4H8 | Thermal property | Glass transition temperature | -63.15 | 1563.959 | C
Copolymer | poly(isobutylene-co-isoprene) | P900405 | C4H8 | Thermal property | Thermal decomposition temperature | 367 | 305.4379 | C
Copolymer | poly(isobutylene-co-isoprene) | P900405 | C4H8 | Thermal property | Thermal decomposition weight loss | 10 | 286.6667 | %
Copolymer | poly(isobutylene-co-isoprene) | P900405 | C4H8 | Thermal property | Isothermal weight loss temperature | 200 | 2000 | C
Copolymer | poly(isobutylene-co-isoprene) | P900405 | C4H8 | Thermal property | Isothermal weight loss time | 0.083 | 0.0002904 | hour
Copolymer | poly(isobutylene-co-isoprene) | P900405 | C4H8 | Thermal property | Specific heat capacity cp | 0.464 | 0 | cal/(g*C)
Copolymer | poly(isobutylene-co-isoprene) | P900405 | C4H8 | Electric property | Dielectric constant ac | 1.91 | 0
Copolymer | poly(isobutylene-co-isoprene) | P900405 | C4H8 | Physicochemical property | Cohesive energy density | 60.9 | 0.01333333 | cal/cm3
Copolymer | poly(isobutylene-co-isoprene) | P900405 | C4H8 | Physicochemical property | Gas diffusion coefficient d | 2e-09 | 0 | cm2/s
Copolymer | poly(isobutylene-co-isoprene) | P900405 | C4H8 | Physicochemical property | Gas permeability coefficient p | 3.89e-13 | 1.853508e-24 | cm3(STP)cm/(cm2*s*Pa)
Copolymer | poly(isobutylene-co-isoprene) | P900405 | C4H8 | Physicochemical property | Gas solubility coefficient s | 0.0015 | 0 | cm3(STP)/(cm3*Pa)
Copolymer | poly(isobutylene-co-isoprene) | P900405 | C4H8 | Physicochemical property | Solubility parameter | 16 | 0 | (J/cm3)1/2
Copolymer | poly(isobutylene-co-isoprene) | P900405 | C4H8 | Physicochemical property | Surface tension | 27 | 0 | mN/m
Copolymer | poly(isobutylene-co-isoprene) | P900405 | C4H8 | Physicochemical property | Water vapor transmission | 0.002395 | 9.976333e-07 | g*mil/(cm2*24h)
Copolymer | poly(isobutylene-co-isoprene) | P900405 | C4H8 | Physicochemical property | Contact angle | 79 | 953.7662 | degree
Copolymer | poly(isobutylene-co-isoprene) | P900405 | C4H8 | Tensile property | Elongation at break | 785 | 300 | %
Copolymer | poly(isobutylene-co-isoprene) | P900405 | C4H8 | Tensile property | Tensile modulus | 0.000505 | 1.203333e-08 | GPa
Copolymer | poly(isobutylene-co-isoprene) | P900405 | C4H8 | Shear property | Dynamic shear properties storage modulus | 0.0001685 | 2.583528e-09 | GPa
Copolymer | poly(isobutylene-co-isoprene) | P900405 | C4H8 | Shear property | Dynamic shear properties loss modulus | 4.76e-05 | 1.779873e-10 | GPa
Copolymer | poly(isobutylene-co-isoprene) | P900405 | C4H8 | Shear property | Dynamic shear properties loss tangent | 0.325 | 0.001593333
Copolymer | poly{[N-(2,6-dimethylphenyl)maleimide]-co-isobutylene} | P900406 | C12H11NO2 | Thermal property | Glass transition temperature | 300 | 728.2667 | C
Copolymer | poly{[N-(2,6-dimethylphenyl)maleimide]-co-isobutylene} | P900406 | C12H11NO2 | Thermal property | Thermal decomposition temperature | 445.5 | 4166.333 | C
Copolymer | poly{[N-(2,6-dimethylphenyl)maleimide]-co-isobutylene} | P900406 | C12H11NO2 | Thermal property | Thermal decomposition weight loss | 96.1 | 7.818667 | %
Copolymer | poly[(2-methylprop-1-ene)-co-(1-chloro-2-methylbuta-1,3-diene)] | P900407 | C4H8 | Physicochemical property | Water vapor transmission | 0.0016 | 0 | g*mil/(cm2*24h)
Copolymer | atactic-poly(vinylcyclohexane-ran-vinylbenzene) | P900408 | C8H14 | Physical property | Density | 0.9625 | 0.001374868 | g/cm3
Copolymer | atactic-poly(vinylcyclohexane-ran-vinylbenzene) | P900408 | C8H14 | Physical property | Specific volume | 1.039 | 0.001342697 | cm3/g
Copolymer | atactic-poly(vinylcyclohexane-ran-vinylbenzene) | P900408 | C8H14 | Thermal property | Glass transition temperature | 121.5 | 293.3053 | C
Copolymer | atactic-poly(vinylcyclohexane-ran-vinylbenzene) | P900408 | C8H14 | Dilute solution property | Intrinsic viscosity eta | 0.52 | 0.01348444 | dl/g
Copolymer | atactic-poly(vinylcyclohexane-ran-vinylbenzene) | P900408 | C8H14 | Tensile property | Dynamic mechanical properties storage modulus | 0.6 | 0 | GPa
Copolymer | atactic-poly(vinylcyclohexane-ran-vinylbenzene) | P900408 | C8H14 | Tensile property | Dynamic mechanical properties loss modulus | 0.3 | 0 | GPa
Copolymer | poly[(dodec-1-ene)-co-(1-vinylpyrrolidine-2-thione)] | P900409 | C6H9NS | Heat characteristics | Softening temperature | 250 | 0 | C
Copolymer | poly(butadiene-co-styrene) | P900411 | C4H6 | Physical property | Density | 0.935 | 0 | g/cm3
Copolymer | poly(butadiene-co-styrene) | P900411 | C4H6 | Physical property | Specific volume | 1.07 | 0 | cm3/g
Copolymer | poly(butadiene-co-styrene) | P900411 | C4H6 | Optical property | Refractive index | 1.531 | 0
Copolymer | poly(butadiene-co-styrene) | P900411 | C4H6 | Thermal property | Glass transition temperature | -48.1 | 222.9527 | C
Copolymer | poly(butadiene-co-styrene) | P900411 | C4H6 | Thermal property | Thermal decomposition temperature | 439 | 549.7143 | C
Copolymer | poly(butadiene-co-styrene) | P900411 | C4H6 | Thermal property | Thermal decomposition weight loss | 0 | 0 | %
Copolymer | poly(butadiene-co-styrene) | P900411 | C4H6 | Thermal property | Thermal conductivity | 0.12 | 0 | W/(m*K)
Copolymer | poly(butadiene-co-styrene) | P900411 | C4H6 | Thermal property | Thermal diffusivity | 1.3e-07 | 0 | m2/s
Copolymer | poly(butadiene-co-styrene) | P900411 | C4H6 | Physicochemical property | Gas diffusion coefficient d | 1.3e-07 | 0 | cm2/s
Copolymer | poly(butadiene-co-styrene) | P900411 | C4H6 | Physicochemical property | Gas permeability coefficient p | 6.11e-13 | 1.773779e-25 | cm3(STP)cm/(cm2*s*Pa)
Copolymer | poly(butadiene-co-styrene) | P900411 | C4H6 | Dilute solution property | Intrinsic viscosity eta | 0.76 | 0.09013333 | dl/g
Copolymer | poly(butadiene-co-styrene) | P900411 | C4H6 | Tensile property | Dynamic mechanical properties loss tangent | 1.59 | 0.02253333
Copolymer | poly(butadiene-co-styrene) | P900411 | C4H6 | Tensile property | Elongation at break | 1200 | 0 | %
Copolymer | poly(butadiene-co-styrene) | P900411 | C4H6 | Tensile property | Tensile stress strength at yield | 0.00015 | 0 | GPa
Copolymer | poly(butadiene-co-styrene) | P900411 | C4H6 | Shear property | Dynamic shear properties storage modulus | 0.05065 | 0.04820651 | GPa
Copolymer | poly(butadiene-co-styrene) | P900411 | C4H6 | Shear property | Dynamic shear properties loss modulus | 0.3575 | 0.03220714 | GPa
Copolymer | poly(butadiene-co-styrene) | P900411 | C4H6 | Flexural property | Dynamic flexural properties loss modulus | 0.068 | 0 | GPa
Copolymer | poly[butadiene-co-(1,1,2-trifluorobutadiene)] | P900412 | C4H6 | Thermal property | Glass transition temperature | -83 | 1.333333 | C
Copolymer | poly[butadiene-co-(1,1,2-trifluorobutadiene)] | P900412 | C4H6 | Thermal property | Melting temperature | 53.5 | 16.33333 | C
Copolymer | poly[butadiene-co-(1,1,2-trifluorobutadiene)] | P900412 | C4H6 | Dilute solution property | Intrinsic viscosity eta | 0.73 | 0 | dl/g
Copolymer | polybutadiene | P900413 | C4H6 | Physical property | Density | 0.8944 | 0.0003058405 | g/cm3
Copolymer | polybutadiene | P900413 | C4H6 | Physical property | Specific volume | 1.118 | 0.0004865368 | cm3/g
Copolymer | polybutadiene | P900413 | C4H6 | Optical property | Refractive index | 1.516 | 0
Copolymer | polybutadiene | P900413 | C4H6 | Thermal property | Glass transition temperature | -94 | 4007.743 | C
Copolymer | polybutadiene | P900413 | C4H6 | Thermal property | Thermal decomposition temperature | 435.5 | 65.81818 | C
Copolymer | polybutadiene | P900413 | C4H6 | Thermal property | Thermal decomposition weight loss | 0 | 15.15152 | %
Copolymer | polybutadiene | P900413 | C4H6 | Thermal property | Isothermal weight loss temperature | 380 | 0 | C
Copolymer | polybutadiene | P900413 | C4H6 | Thermal property | Isothermal weight loss time | 0.5 | 0 | hour
Copolymer | polybutadiene | P900413 | C4H6 | Electric property | Dielectric constant ac | 3.77 | 0
Copolymer | polybutadiene | P900413 | C4H6 | Electric property | Dielectric loss factor | 0.035 | 30466680.2
Copolymer | polybutadiene | P900413 | C4H6 | Physicochemical property | Cohesive energy density | 72.3 | 8.733333 | cal/cm3
Copolymer | polybutadiene | P900413 | C4H6 | Physicochemical property | Interfacial tension | 4.05 | 0.1750901 | mN/m
Copolymer | polybutadiene | P900413 | C4H6 | Physicochemical property | Solubility parameter | 17.4 | 0.1345455 | (J/cm3)1/2
Copolymer | polybutadiene | P900413 | C4H6 | Physicochemical property | Surface tension | 32.25 | 3.474242 | mN/m
Copolymer | polybutadiene | P900413 | C4H6 | Dilute solution property | Intrinsic viscosity eta | 0.94 | 2.709505 | dl/g
Copolymer | polybutadiene | P900413 | C4H6 | Dilute solution property | Radius of gyration | 20.7 | 6664.79 | nm
Copolymer | polybutadiene | P900413 | C4H6 | Dilute solution property | Second virial coefficient | 0.00115 | 4.12979e-07 | cm3*mol/g2
Copolymer | polybutadiene | P900413 | C4H6 | Tensile property | Elongation at break | 230 | 0 | %
Copolymer | polybutadiene | P900413 | C4H6 | Tensile property | Tensile modulus | 0.0012 | 0 | GPa
Copolymer | polybutadiene | P900413 | C4H6 | Shear property | Dynamic shear properties storage modulus | 8.495e-05 | 0.03342622 | GPa
Copolymer | polybutadiene | P900413 | C4H6 | Shear property | Dynamic shear properties loss modulus | 0.00021 | 0.04589288 | GPa
Copolymer | polybutadiene | P900413 | C4H6 | Shear property | Dynamic shear properties loss tangent | 1.55 | 0
Copolymer | poly(butadiene-co-polystyrene) | P900414 | C4H6 | Physical property | Density | 0.93 | 0 | g/cm3
Copolymer | poly(butadiene-co-polystyrene) | P900414 | C4H6 | Physical property | Specific volume | 1.1 | 0 | cm3/g
Copolymer | poly(butadiene-co-polystyrene) | P900414 | C4H6 | Optical property | Refractive index | 1.5871 | 0
Copolymer | poly(butadiene-co-polystyrene) | P900414 | C4H6 | Thermal property | Glass transition temperature | -39 | 629.9421 | C
Copolymer | poly(butadiene-co-polystyrene) | P900414 | C4H6 | Thermal property | Specific heat capacity cp | 0.4736 | 0 | cal/(g*C)
Copolymer | poly(butadiene-co-polystyrene) | P900414 | C4H6 | Electric property | Dielectric constant ac | 3.6 | 0
Copolymer | poly(butadiene-co-polystyrene) | P900414 | C4H6 | Electric property | Dielectric loss factor | 0.03 | 0
Copolymer | poly(butadiene-co-polystyrene) | P900414 | C4H6 | Physicochemical property | Cohesive energy density | 70.6 | 3.416 | cal/cm3
Copolymer | poly(butadiene-co-polystyrene) | P900414 | C4H6 | Physicochemical property | Gas diffusion coefficient d | 6.25e-07 | 1.829895e-11 | cm2/s
Copolymer | poly(butadiene-co-polystyrene) | P900414 | C4H6 | Physicochemical property | Solubility parameter | 17.2 | 0.05066667 | (J/cm3)1/2
Copolymer | poly(butadiene-co-polystyrene) | P900414 | C4H6 | Physicochemical property | Surface tension | 33 | 0 | mN/m
Copolymer | poly(butadiene-co-polystyrene) | P900414 | C4H6 | Physicochemical property | Contact angle | 77 | 424.2702 | degree
Copolymer | poly(butadiene-co-polystyrene) | P900414 | C4H6 | Dilute solution property | Intrinsic viscosity eta | 2.44 | 0 | dl/g
Copolymer | poly(butadiene-co-polystyrene) | P900414 | C4H6 | Tensile property | Dynamic mechanical properties storage modulus | 0.02647 | 0.0008447052 | GPa
Copolymer | poly(butadiene-co-polystyrene) | P900414 | C4H6 | Tensile property | Dynamic mechanical properties loss modulus | 0.00037 | 0 | GPa
Copolymer | poly(butadiene-co-polystyrene) | P900414 | C4H6 | Tensile property | Dynamic mechanical properties loss tangent | 0.335 | 0
Copolymer | poly(butadiene-co-polystyrene) | P900414 | C4H6 | Tensile property | Elongation at break | 100 | 45525.91 | %
Copolymer | poly(butadiene-co-polystyrene) | P900414 | C4H6 | Tensile property | Tensile modulus | 0.0007 | 3.914593e-07 | GPa
Copolymer | poly(butadiene-co-polystyrene) | P900414 | C4H6 | Tensile property | Tensile stress strength at break | 0.01474 | 5.386088e-05 | GPa
Copolymer | poly(butadiene-co-polystyrene) | P900414 | C4H6 | Shear property | Dynamic shear properties storage modulus | 0.0001885 | 5.966201e-05 | GPa
Copolymer | poly(butadiene-co-polystyrene) | P900414 | C4H6 | Shear property | Dynamic shear properties loss modulus | 0.0001 | 6.007068e-05 | GPa
Copolymer | poly(butadiene-co-polystyrene) | P900414 | C4H6 | Shear property | Dynamic shear properties loss tangent | 1.55 | 0
Copolymer | poly(butadiene-co-polystyrene) | P900414 | C4H6 | Heat characteristics | Vicat softening temperature | 81 | 0 | C
Copolymer | poly(butadiene-co-polystyrene) | P900414 | C4H6 | Hardness | Shore hardness | 16 | 0.1777778
Copolymer | poly[butadiene-co-(1,1,2-trifluoro-3-chloro-1,3-butadiene)] | P900415 | C4H6 | Thermal property | Glass transition temperature | -35 | 0 | C
Copolymer | poly[(1,1,2-trifluoro-1,3-butadiene)-co-(1,3-butadiene)] | P900416 | C4H3F3 | Thermal property | Glass transition temperature | -48 | 0 | C
Copolymer | poly[(1,1,2-trifluoro-1,3-butadiene)-co-(1,3-butadiene)] | P900416 | C4H3F3 | Thermal property | Melting temperature | 58 | 0 | C
Copolymer | poly{(buta-1,3-diene)-co-[5,5,5-trifluoro-4-(trifluoromethyl)penta-1,3-diene]} | P900417 | C6H4F6 | Thermal property | Glass transition temperature | -20 | 0 | C
Copolymer | poly{(buta-1,3-diene)-co-[5,5,5-trifluoro-4-(trifluoromethyl)penta-1,3-diene]} | P900417 | C6H4F6 | Thermal property | Melting temperature | 55 | 0 | C
Copolymer | poly(styrene-co-butadiene) | P900418 | C8H8 | Shear property | Dynamic shear properties storage modulus | 0.00047 | 2.42e-08 | GPa
Copolymer | poly(styrene-co-butadiene) | P900418 | C8H8 | Shear property | Dynamic shear properties loss modulus | 6.5e-05 | 3.92e-10 | GPa
Copolymer | poly(acrylonitrile-co-butadiene) | P900419 | C3H3N | Physical property | Density | 1.00635 | 0.001145956 | g/cm3
Copolymer | poly(acrylonitrile-co-butadiene) | P900419 | C3H3N | Physical property | Specific volume | 0.99384 | 0.001100122 | cm3/g
Copolymer | poly(acrylonitrile-co-styrene-co-methylmethacrylate-co-butadiene) | P900421 | C3H3N | Physicochemical property | Gas permeability coefficient p | 2.6e-15 | 0 | cm3(STP)cm/(cm2*s*Pa)
Copolymer | polybutadiene-graft-poly(acrylonitrile-co-styrene) | P900422 | C4H6 | Physical property | Density | 1.0365 | 0.001328509 | g/cm3
Copolymer | polybutadiene-graft-poly(acrylonitrile-co-styrene) | P900422 | C4H6 | Physical property | Specific volume | 0.9664 | 0.001291316 | cm3/g
Copolymer | polybutadiene-graft-poly(acrylonitrile-co-styrene) | P900422 | C4H6 | Thermal property | Glass transition temperature | 101.5 | 8344.308 | C
Copolymer | polybutadiene-graft-poly(acrylonitrile-co-styrene) | P900422 | C4H6 | Thermal property | Heat of fusion | 0.004565 | 6.8403e-06 | kcal/g
Copolymer | polybutadiene-graft-poly(acrylonitrile-co-styrene) | P900422 | C4H6 | Thermal property | Thermal decomposition temperature | 396.5 | 482.335 | C
Copolymer | polybutadiene-graft-poly(acrylonitrile-co-styrene) | P900422 | C4H6 | Thermal property | Thermal decomposition weight loss | 0 | 196.1957 | %
Copolymer | polybutadiene-graft-poly(acrylonitrile-co-styrene) | P900422 | C4H6 | Thermal property | Melting temperature | 224.59 | 0 | C
Copolymer | polybutadiene-graft-poly(acrylonitrile-co-styrene) | P900422 | C4H6 | Thermal property | Specific heat capacity cp | 0.344 | 0 | cal/(g*C)
Copolymer | polybutadiene-graft-poly(acrylonitrile-co-styrene) | P900422 | C4H6 | Thermal property | Thermal conductivity | 0.165 | 0.0003 | W/(m*K)
Copolymer | polybutadiene-graft-poly(acrylonitrile-co-styrene) | P900422 | C4H6 | Electric property | Dielectric constant ac | 2.95 | 2.083333
Copolymer | polybutadiene-graft-poly(acrylonitrile-co-styrene) | P900422 | C4H6 | Electric property | Dielectric loss factor | 0.63 | 0
Copolymer | polybutadiene-graft-poly(acrylonitrile-co-styrene) | P900422 | C4H6 | Electric property | Dielectric loss tangent | 0.2 | 0
Copolymer | polybutadiene-graft-poly(acrylonitrile-co-styrene) | P900422 | C4H6 | Electric property | Electric conductivity | 3.5e-05 | 1.633333e-09 | 1/(ohm*cm)
Copolymer | polybutadiene-graft-poly(acrylonitrile-co-styrene) | P900422 | C4H6 | Electric property | Volume resistivity | 234500005000 | 7.332e+22 | ohm*cm
Copolymer | polybutadiene-graft-poly(acrylonitrile-co-styrene) | P900422 | C4H6 | Tensile property | Dynamic mechanical properties storage modulus | 0.821 | 1.648582 | GPa
Copolymer | polybutadiene-graft-poly(acrylonitrile-co-styrene) | P900422 | C4H6 | Tensile property | Dynamic mechanical properties loss modulus | 0.0195 | 0 | GPa
Copolymer | polybutadiene-graft-poly(acrylonitrile-co-styrene) | P900422 | C4H6 | Tensile property | Dynamic mechanical properties loss tangent | 2.4 | 0.01333333
Copolymer | polybutadiene-graft-poly(acrylonitrile-co-styrene) | P900422 | C4H6 | Tensile property | Elongation at break | 20.65 | 868.7557 | %
Copolymer | polybutadiene-graft-poly(acrylonitrile-co-styrene) | P900422 | C4H6 | Tensile property | Tensile modulus | 1.93937 | 0.7523424 | GPa
Copolymer | polybutadiene-graft-poly(acrylonitrile-co-styrene) | P900422 | C4H6 | Tensile property | Tensile stress strength at break | 0.0386 | 0.0001088414 | GPa
Copolymer | polybutadiene-graft-poly(acrylonitrile-co-styrene) | P900422 | C4H6 | Tensile property | Tensile stress strength at yield | 0.039 | 7.694536e-05 | GPa
Copolymer | polybutadiene-graft-poly(acrylonitrile-co-styrene) | P900422 | C4H6 | Shear property | Dynamic shear properties storage modulus | 1.3e-05 | 0.001126268 | GPa
Copolymer | polybutadiene-graft-poly(acrylonitrile-co-styrene) | P900422 | C4H6 | Shear property | Dynamic shear properties loss modulus | 2e-05 | 0.0004926769 | GPa
Copolymer | polybutadiene-graft-poly(acrylonitrile-co-styrene) | P900422 | C4H6 | Shear property | Dynamic shear properties loss tangent | 1.6 | 0
Copolymer | polybutadiene-graft-poly(acrylonitrile-co-styrene) | P900422 | C4H6 | Flexural property | Dynamic flexural properties loss tanget | 1.67 | 0.9202245
Copolymer | polybutadiene-graft-poly(acrylonitrile-co-styrene) | P900422 | C4H6 | Heat characteristics | Deflection temperature under load hdt | 75 | 0 | C
Copolymer | polybutadiene-graft-poly(acrylonitrile-co-styrene) | P900422 | C4H6 | Heat characteristics | Vicat softening temperature | 96 | 0 | C
Copolymer | polybutadiene-graft-poly(acrylonitrile-co-styrene) | P900422 | C4H6 | Impact strength | Charpy impact | 11.25 | 2531.512 | kJ/m2
Copolymer | polybutadiene-graft-poly(acrylonitrile-co-styrene) | P900422 | C4H6 | Impact strength | Izod impact | 106.64 | 15083.27 | kJ/m
Copolymer | polybutadiene-graft-poly(acrylonitrile-co-styrene) | P900422 | C4H6 | Hardness | Shore hardness | 65 | 0
Copolymer | poly(acrylonitrile-co-butadiene-co-styrene) | P900423 | C8H8 | Physical property | Density | 1.041 | 0 | g/cm3
Copolymer | poly(acrylonitrile-co-butadiene-co-styrene) | P900423 | C8H8 | Physical property | Specific volume | 0.9606 | 0 | cm3/g
Copolymer | poly(acrylonitrile-co-butadiene-co-styrene) | P900423 | C8H8 | Physicochemical property | Gas permeability coefficient p | 8.85e-16 | 5.140727e-31 | cm3(STP)cm/(cm2*s*Pa)
Copolymer | poly(acrylonitrile-co-butadiene-co-styrene) | P900423 | C8H8 | Shear property | Dynamic shear properties storage modulus | 0.84 | 0 | GPa
Copolymer | poly(acrylonitrile-co-butadiene-co-styrene) | P900423 | C8H8 | Shear property | Dynamic shear properties loss tangent | 0.018 | 0
Copolymer | poly(acenaphthylene-co-styrene)-block-polybutadiene | P900427 | C12H8 | Thermal property | Glass transition temperature | 65 | 370.25 | C
Copolymer | poly[styrene-co-(2-isopropenylnaphthalene)]-block-polybutadiene | P900429 | C8H8 | Thermal property | Glass transition temperature | 130 | 0 | C
Copolymer | poly[styrene-co-(2-isopropenylnaphthalene)]-block-polybutadiene | P900429 | C8H8 | Tensile property | Dynamic mechanical properties storage modulus | 0.75 | 0 | GPa
Copolymer | poly[styrene-co-(2-isopropenylnaphthalene)]-block-polybutadiene | P900429 | C8H8 | Tensile property | Elongation at break | 42 | 0 | %
Copolymer | poly[styrene-co-(2-isopropenylnaphthalene)]-block-polybutadiene | P900429 | C8H8 | Tensile property | Tensile stress strength at break | 0.0181 | 0 | GPa
Copolymer | poly[styrene-co-(2-isopropenylnaphthalene)]-block-polybutadiene | P900429 | C8H8 | Tensile property | Tensile stress strength at yield | 0.0129 | 0 | GPa
Copolymer | poly[acenaphthylene-co-budiene-co-(2,5-dochlorostyrene)] | P900431 | C12H8 | Thermal property | Glass transition temperature | 80 | 87.42857 | C
Copolymer | poly(acrylonitrile-co-butadiene) | P900432 | C3H3N | Physical property | Density | 0.9575 | 0.000675 | g/cm3
Copolymer | poly(acrylonitrile-co-butadiene) | P900432 | C3H3N | Physical property | Specific volume | 1.035 | 0.001633333 | cm3/g
Copolymer | poly(acrylonitrile-co-butadiene) | P900432 | C3H3N | Thermal property | Glass transition temperature | -37.5 | 438.06 | C
Copolymer | poly(acrylonitrile-co-butadiene) | P900432 | C3H3N | Thermal property | Specific heat capacity cp | 0.275 | 0 | cal/(g*C)
Copolymer | poly(acrylonitrile-co-butadiene) | P900432 | C3H3N | Thermal property | Thermal conductivity | 0.225 | 0 | W/(m*K)
Copolymer | poly(acrylonitrile-co-butadiene) | P900432 | C3H3N | Thermal property | Thermal diffusivity | 1.12e-07 | 0 | m2/s
Copolymer | poly(acrylonitrile-co-butadiene) | P900432 | C3H3N | Electric property | Dielectric constant ac | 8.72 | 14.98784
Copolymer | poly(acrylonitrile-co-butadiene) | P900432 | C3H3N | Electric property | Dielectric loss factor | 2.07 | 39.04611
Copolymer | poly(acrylonitrile-co-butadiene) | P900432 | C3H3N | Electric property | Dielectric loss tangent | 0.91 | 0
Copolymer | poly(acrylonitrile-co-butadiene) | P900432 | C3H3N | Electric property | Electric conductivity | 2.5e-11 | 2.692064e-21 | 1/(ohm*cm)
Copolymer | poly(acrylonitrile-co-butadiene) | P900432 | C3H3N | Electric property | Volume resistivity | 40000000000 | 8.3935e+22 | ohm*cm
Copolymer | poly(acrylonitrile-co-butadiene) | P900432 | C3H3N | Physicochemical property | Cohesive energy density | 86 | 1.066667 | cal/cm3
Copolymer | poly(acrylonitrile-co-butadiene) | P900432 | C3H3N | Physicochemical property | Gas diffusion coefficient d | 2.97e-07 | 1.441308e-13 | cm2/s
Copolymer | poly(acrylonitrile-co-butadiene) | P900432 | C3H3N | Physicochemical property | Gas permeability coefficient p | 2.025e-13 | 1.677857e-26 | cm3(STP)cm/(cm2*s*Pa)
Copolymer | poly(acrylonitrile-co-butadiene) | P900432 | C3H3N | Physicochemical property | Solubility parameter | 19 | 0 | (J/cm3)1/2
Copolymer | poly(acrylonitrile-co-butadiene) | P900432 | C3H3N | Dilute solution property | Intrinsic viscosity eta | 0.96 | 0 | dl/g
Copolymer | poly(acrylonitrile-co-butadiene) | P900432 | C3H3N | Tensile property | Elongation at break | 383 | 0 | %
Copolymer | poly(acrylonitrile-co-butadiene) | P900432 | C3H3N | Tensile property | Tensile stress strength at break | 0.0164 | 0 | GPa
Copolymer | poly(acrylonitrile-co-butadiene) | P900432 | C3H3N | Shear property | Dynamic shear properties storage modulus | 0.072 | 0.001953067 | GPa
Copolymer | poly[acrylonitrile-co-(methyl acrylate)-co-butadiene] | P900433 | C3H3N | Thermal property | Glass transition temperature | 85 | 0 | C
Copolymer | poly[acrylonitrile-co-(methyl acrylate)-co-butadiene] | P900433 | C3H3N | Physicochemical property | Gas permeability coefficient p | 8.475e-16 | 2.119625e-31 | cm3(STP)cm/(cm2*s*Pa)
Copolymer | poly[acrylonitrile-co-(methyl acrylate)-co-butadiene] | P900433 | C3H3N | Physicochemical property | Gas solubility coefficient s | 9.67e-07 | 0 | cm3(STP)/(cm3*Pa)
Copolymer | poly[acrylonitrile-co-(methyl acrylate)-co-butadiene] | P900433 | C3H3N | Physicochemical property | Water vapor transmission | 0.00946 | 0 | g*mil/(cm2*24h)
Copolymer | poly[(methyl acrylate)-co-butadiene] | P900434 | C4H6 | Thermal property | Glass transition temperature | -19 | 21.33333 | C
Copolymer | poly[butadiene-co-(methyl methacrylate)] | P900435 | C5H8O2 | Physicochemical property | Water vapor transmission | 0.92 | 0 | g*mil/(cm2*24h)
Copolymer | polybutadiene | P900436 | C4H6 | Physical property | Density | 0.899 | 0.0004978667 | g/cm3
Copolymer | polybutadiene | P900436 | C4H6 | Physical property | Specific volume | 1.1 | 0.0003466667 | cm3/g
Copolymer | polybutadiene | P900436 | C4H6 | Thermal property | Glass transition temperature | -97 | 3014.824 | C
Copolymer | polybutadiene | P900436 | C4H6 | Thermal property | Heat of crystallization | 8.17 | 0 | cal/g
Copolymer | polybutadiene | P900436 | C4H6 | Thermal property | Heat of fusion | 0.00712 | 0 | kcal/g
Copolymer | polybutadiene | P900436 | C4H6 | Thermal property | Thermal decomposition temperature | 354 | 12545.33 | C
Copolymer | polybutadiene | P900436 | C4H6 | Thermal property | Thermal decomposition weight loss | 5 | 0 | %
Copolymer | polybutadiene | P900436 | C4H6 | Thermal property | Melting temperature | -6.3 | 0 | C
Copolymer | polybutadiene | P900436 | C4H6 | Physicochemical property | Cohesive energy density | 66.95 | 10.08333 | cal/cm3
Copolymer | polybutadiene | P900436 | C4H6 | Physicochemical property | Gas permeability coefficient p | 5.13e-12 | 9.330301e-21 | cm3(STP)cm/(cm2*s*Pa)
Copolymer | polybutadiene | P900436 | C4H6 | Physicochemical property | Interfacial tension | 4.05 | 2.555652 | mN/m
Copolymer | polybutadiene | P900436 | C4H6 | Physicochemical property | Solubility parameter | 16.75 | 0.1633333 | (J/cm3)1/2
Copolymer | polybutadiene | P900436 | C4H6 | Physicochemical property | Surface tension | 41.7 | 41.58489 | mN/m
Copolymer | polybutadiene | P900436 | C4H6 | Physicochemical property | Contact angle | 58 | 606.2826 | degree
Copolymer | polybutadiene | P900436 | C4H6 | Dilute solution property | Diffusion coefficient | 1.065e-07 | 1.881818e-17 | cm2/s
Copolymer | polybutadiene | P900436 | C4H6 | Dilute solution property | Intrinsic viscosity eta | 0.49 | 0.7546153 | dl/g
Copolymer | polybutadiene | P900436 | C4H6 | Dilute solution property | Radius of gyration | 17.3 | 34.7625 | nm
Copolymer | polybutadiene | P900436 | C4H6 | Dilute solution property | Second virial coefficient | 0.000134 | 1.161196e-07 | cm3*mol/g2
Copolymer | polybutadiene | P900436 | C4H6 | Tensile property | Dynamic mechanical properties storage modulus | 0.3 | 0.5032806 | GPa
Copolymer | polybutadiene | P900436 | C4H6 | Tensile property | Dynamic mechanical properties loss tangent | 0.19 | 0
Copolymer | polybutadiene | P900436 | C4H6 | Tensile property | Tensile stress strength at break | 0.04 | 0 | GPa
Copolymer | polybutadiene | P900436 | C4H6 | Shear property | Dynamic shear properties storage modulus | 0.00035 | 9.077586e-08 | GPa
Copolymer | polybutadiene | P900436 | C4H6 | Shear property | Dynamic shear properties loss modulus | 0.000305 | 0.0005012642 | GPa
Copolymer | polybutadiene | P900436 | C4H6 | Flexural property | Flexural stress strength at break | 0.069 | 0 | GPa
Copolymer | polybutadiene | P900436 | C4H6 | Heat characteristics | Vicat softening temperature | 95 | 0 | C
Copolymer | polybutadiene | P900436 | C4H6 | Impact strength | Izod impact | 0.27 | 0 | kJ/m
Copolymer | poly[(buta-1,3-diene)-co-(2,3-dimethylbuta-1,3-diene)] | P900437 | C4H6 | Thermal property | Glass transition temperature | -44.5 | 96.33333 | C
Copolymer | poly(butadiene-co-isoprene) | P900438 | C4H6 | Optical property | Refractive index | 1.508 | 1.866667e-08
Copolymer | poly(butadiene-co-isoprene) | P900438 | C4H6 | Thermal property | Glass transition temperature | -79 | 5.6 | C
Copolymer | polyformaldehyde-graft-polybutadiene | P900439 | CH2O | Physicochemical property | Gas diffusion coefficient d | 5.7e-08 | 2.253333e-16 | cm2/s
Copolymer | polyformaldehyde-graft-polybutadiene | P900439 | CH2O | Physicochemical property | Gas permeability coefficient p | 5.009e-11 | 3.2947788e-21 | cm3(STP)cm/(cm2*s*Pa)
Copolymer | poly(2-isopropenylnaphthalene)-block-poly(butadiene) | P900440 | C13H12 | Thermal property | Glass transition temperature | 196 | 72 | C
Copolymer | poly{(butadiene)-co-[N-(1,1-dimethyl-3-oxobutyl)acrylamide]} | P900441 | C9H15NO2 | Thermal property | Thermal decomposition temperature | 285 | 28.57143 | C
Copolymer | poly{(butadiene)-co-[N-(1,1-dimethyl-3-oxobutyl)acrylamide]} | P900441 | C9H15NO2 | Dilute solution property | Intrinsic viscosity eta | 0.15 | 0 | dl/g
Copolymer | polyisoprene | P900443 | C5H8 | Thermal property | Glass transition temperature | 11 | 0 | C
Copolymer | polyisoprene | P900443 | C5H8 | Dilute solution property | Intrinsic viscosity eta | 0.665 | 0 | dl/g
Copolymer | polyisoprene | P900443 | C5H8 | Dilute solution property | Radius of gyration | 7.18 | 0 | nm
Copolymer | polyisoprene | P900443 | C5H8 | Dilute solution property | Second virial coefficient | 0.00074 | 0 | cm3*mol/g2
Copolymer | polyisoprene | P900443 | C5H8 | Tensile property | Dynamic mechanical properties storage modulus | 0.0001 | 0 | GPa
Copolymer | polyisoprene | P900443 | C5H8 | Shear property | Dynamic shear properties storage modulus | 1.2e-06 | 0 | GPa
Copolymer | poly{styrene-stat-[4-(dimethylamino)styrene]} | P900444 | C8H8 | Thermal property | Glass transition temperature | 116 | 0 | C
Copolymer | poly{styrene-stat-[4-(dimethylamino)styrene]} | P900444 | C8H8 | Electric property | Dielectric constant ac | 2.97 | 0
Copolymer | poly[styrene-stat-(4-phenoxystyrene)] | P900445 | C8H8 | Thermal property | Glass transition temperature | 104 | 0 | C
Copolymer | poly[styrene-stat-(4-phenoxystyrene)] | P900445 | C8H8 | Electric property | Dielectric constant ac | 2.95 | 0
Copolymer | poly[styrene-co-(3,4-dichlorostyrene)] | P900446 | C8H8 | Thermal property | Glass transition temperature | 121 | 0 | C
Copolymer | polystyrene-block-poly(alpha-methylstyrene) | P900447 | C8H8 | Thermal property | Glass transition temperature | 134 | 489.3595 | C
Copolymer | polystyrene-block-poly(alpha-methylstyrene) | P900447 | C8H8 | Thermal property | Specific heat capacity cp | 0.4207 | 0.01244208 | cal/(g*C)
Copolymer | poly(vinylbenzene-co-alpha,beta,beta-trifluorostyrene) | P900448 | C8H8 | Heat characteristics | Softening temperature | 160 | 0 | C
Copolymer | poly[styrene-co-(4-vinylpyridine)] | P900449 | C8H8 | Thermal property | Glass transition temperature | 108.9 | 0.8992857 | C
Copolymer | poly[styrene-co-(4-vinylpyridine)] | P900449 | C8H8 | Electric property | Electric conductivity | 1e-14 | 0 | 1/(ohm*cm)
Copolymer | poly[styrene-co-(4-vinylpyridine)] | P900449 | C8H8 | Electric property | Volume resistivity | 100000000000000 | 0 | ohm*cm
Copolymer | poly[styrene-co-(4-vinylpyridine)] | P900449 | C8H8 | Dilute solution property | Intrinsic viscosity eta | 0.65 | 0 | dl/g
Copolymer | poly[styrene-co-(4-vinylpyridine)] | P900449 | C8H8 | Tensile property | Elongation at break | 5.7 | 0 | %
Copolymer | poly[styrene-co-(4-vinylpyridine)] | P900449 | C8H8 | Tensile property | Tensile modulus | 0.5 | 0 | GPa
Copolymer | poly[styrene-co-(4-vinylpyridine)] | P900449 | C8H8 | Tensile property | Tensile stress strength at break | 0.03505 | 0.0001219 | GPa
Copolymer | poly[styrene-co-(p-hydroxystyrene)] | P900450 | C8H8 | Thermal property | Glass transition temperature | 115 | 956.57 | C
Copolymer | poly[styrene-co-(p-hydroxystyrene)] | P900450 | C8H8 | Physicochemical property | Gas diffusion coefficient d | 1.66e-08 | 2.782286e-17 | cm2/s
Copolymer | poly[styrene-co-(p-hydroxystyrene)] | P900450 | C8H8 | Physicochemical property | Gas permeability coefficient p | 4.265e-13 | 1.524214e-27 | cm3(STP)cm/(cm2*s*Pa)
Copolymer | poly[styrene-co-(p-hydroxystyrene)] | P900450 | C8H8 | Physicochemical property | Gas solubility coefficient s | 2.63e-05 | 6.400286e-11 | cm3(STP)/(cm3*Pa)
Copolymer | poly[styrene-co-(p-hydroxystyrene)] | P900450 | C8H8 | Physicochemical property | Surface tension | 42.6 | 0.944 | mN/m
Copolymer | poly[styrene-co-(p-hydroxystyrene)] | P900450 | C8H8 | Physicochemical property | Water absorption | 8.6 | 10.21357 | wt%
Copolymer | poly{styrene-co-[4-(acetyloxy)styrene]} | P900451 | C8H8 | Thermal property | Glass transition temperature | 122 | 28.57143 | C
Copolymer | poly(styrene-co-{4-[hydroxy(methyl)(phenyl)silyl]styrene}) | P900452 | C8H8 | Thermal property | Glass transition temperature | 87 | 77.84127 | C
Copolymer | poly(styrene-co-{4-[hydroxy(methyl)(phenyl)silyl]styrene}) | P900452 | C8H8 | Dilute solution property | Intrinsic viscosity eta | 0.56 | 0.05344762 | dl/g
Copolymer | poly[(vinyl alcohol)-co-styrene] | P900453 | C2H4O | Physicochemical property | Gas permeability coefficient p | 4.275e-16 | 3.742779e-30 | cm3(STP)cm/(cm2*s*Pa)
Copolymer | poly[(vinyl alcohol)-co-styrene] | P900453 | C2H4O | Physicochemical property | Water vapor transmission | 0.00775 | 0 | g*mil/(cm2*24h)
Copolymer | polystyrene-block-poly[(vinyl alcohol)-co-(vinyl trichloroacetate)] | P900454 | C2H4O | Thermal property | Glass transition temperature | 78.5 | 456.3333 | C
Copolymer | poly(styrene-co-methacrylonitrile) | P900455 | C8H8 | Physicochemical property | Gas diffusion coefficient d | 3.6e-09 | 2.990714e-18 | cm2/s
Copolymer | poly(styrene-co-methacrylonitrile) | P900455 | C8H8 | Physicochemical property | Gas permeability coefficient p | 1.64e-14 | 4.536577e-27 | cm3(STP)cm/(cm2*s*Pa)
Copolymer | poly(styrene-co-methacrylonitrile) | P900455 | C8H8 | Physicochemical property | Gas solubility coefficient s | 1.24e-06 | 9.861333e-13 | cm3(STP)/(cm3*Pa)
Copolymer | poly[styren-co-(2-vinylpyridine)] | P900456 | C8H8 | Thermal property | Glass transition temperature | 99 | 0 | C
Copolymer | poly[styren-co-(2-vinylpyridine)] | P900456 | C8H8 | Dilute solution property | Radius of gyration | 33.8 | 0 | nm
Copolymer | poly[styrene-co-(ethyl N,N-dimethylvinylphosphonoamidate)] | P900457 | C8H8 | Thermal property | Glass transition temperature | 100 | 0 | C
Copolymer | poly[styrene-co-(phenyl N,N-dimethylvinylphosphonoamidate)] | P900458 | C8H8 | Thermal property | Glass transition temperature | 94 | 0 | C
Copolymer | poly[styrene-co-(phenyl N,N-dimethylvinylphosphonoamidate)] | P900458 | C8H8 | Dilute solution property | Intrinsic viscosity eta | 0.19 | 0 | dl/g
Copolymer | poly[styrene-co-(acrylic acid)] | P900459 | C8H8 | Thermal property | Glass transition temperature | 130 | 112.8485 | C
Copolymer | poly[styrene-co-(acrylic acid)] | P900459 | C8H8 | Thermal property | Thermal decomposition temperature | 227.5 | 44408.33 | C
Copolymer | poly[styrene-co-(acrylic acid)] | P900459 | C8H8 | Electric property | Electric conductivity | 1.4e-07 | 0 | 1/(ohm*cm)
Copolymer | poly[styrene-co-(acrylic acid)] | P900459 | C8H8 | Electric property | Volume resistivity | 7100000 | 0 | ohm*cm
Copolymer | poly[styrene-co-(acrylic acid)] | P900459 | C8H8 | Physicochemical property | Surface tension | 45 | 122.7618 | mN/m
Copolymer | poly[styrene-co-(acrylic acid)] | P900459 | C8H8 | Tensile property | Tensile modulus | 3.51 | 0.01176 | GPa
Copolymer | poly[styrene-co-(acrylic acid)] | P900459 | C8H8 | Shear property | Dynamic shear properties storage modulus | 0.006 | 0 | GPa
Copolymer | poly[styrene-co-(acrylic acid)] | P900459 | C8H8 | Shear property | Dynamic shear properties loss tangent | 3 | 0
Copolymer | poly[styrene-co-(methyl acrylate)] | P900460 | C8H8 | Thermal property | Glass transition temperature | 70.5 | 279.7879 | C
Copolymer | poly[styrene-co-(methyl acrylate)] | P900460 | C8H8 | Thermal property | Thermal decomposition temperature | 430 | 0 | C
Copolymer | poly[styrene-co-(methyl acrylate)] | P900460 | C8H8 | Thermal property | Thermal decomposition weight loss | 0 | 0 | %
Copolymer | poly[styrene-co-(methyl acrylate)] | P900460 | C8H8 | Dilute solution property | Intrinsic viscosity eta | 0.185 | 5.333333e-06 | dl/g
Copolymer | poly[styrene-co-(methyl acrylate)] | P900460 | C8H8 | Tensile property | Tensile modulus | 3.02 | 0 | GPa
Copolymer | poly[styrene-co-(ethyl acrylate)] | P900461 | C8H8 | Thermal property | Glass transition temperature | 40 | 1005.146 | C
Copolymer | poly[styrene-co-(ethyl acrylate)] | P900461 | C8H8 | Thermal property | Thermal decomposition temperature | 499.5 | 456.3333 | C
Copolymer | poly[styrene-co-(ethyl acrylate)] | P900461 | C8H8 | Thermal property | Thermal decomposition weight loss | 12.5 | 208.3333 | %
Copolymer | poly[styrene-co-(ethyl acrylate)] | P900461 | C8H8 | Dilute solution property | Intrinsic viscosity eta | 0.1855 | 8.333333e-06 | dl/g
Copolymer | poly[styrene-co-(butyl acrylate)] | P900462 | C8H8 | Thermal property | Glass transition temperature | 24 | 929.2183 | C
Copolymer | poly[styrene-co-(butyl acrylate)] | P900462 | C8H8 | Thermal property | Thermal decomposition temperature | 398 | 26592.36 | C
Copolymer | poly[styrene-co-(butyl acrylate)] | P900462 | C8H8 | Thermal property | Thermal decomposition weight loss | 10 | 1662.222 | %
Copolymer | poly[styrene-co-(butyl acrylate)] | P900462 | C8H8 | Electric property | Dielectric loss factor | 0.093 | 0
Copolymer | poly[styrene-co-(butyl acrylate)] | P900462 | C8H8 | Physicochemical property | Water absorption | 3.6 | 0 | wt%
Copolymer | poly[styrene-co-(butyl acrylate)] | P900462 | C8H8 | Physicochemical property | Water vapor transmission | 18.1 | 0 | g*mil/(cm2*24h)
Copolymer | poly[styrene-co-(butyl acrylate)] | P900462 | C8H8 | Physicochemical property | Contact angle | 61.2 | 18.33867 | degree
Copolymer | poly[styrene-co-(butyl acrylate)] | P900462 | C8H8 | Dilute solution property | Intrinsic viscosity eta | 0.1945 | 8.333333e-06 | dl/g
Copolymer | poly[styrene-co-(butyl acrylate)] | P900462 | C8H8 | Tensile property | Elongation at break | 1.28 | 0 | %
Copolymer | poly[styrene-co-(butyl acrylate)] | P900462 | C8H8 | Tensile property | Tensile modulus | 2.63 | 1.058027 | GPa
Copolymer | poly[styrene-co-(butyl acrylate)] | P900462 | C8H8 | Tensile property | Tensile stress strength at break | 0.00577 | 0 | GPa
Copolymer | poly[styrene-co-(butyl acrylate)] | P900462 | C8H8 | Shear property | Dynamic shear properties storage modulus | 0.68 | 0.03413333 | GPa
Copolymer | poly[styrene-co-(butyl acrylate)] | P900462 | C8H8 | Shear property | Dynamic shear properties loss modulus | 0.072 | 0.0007053333 | GPa
Copolymer | poly[styrene-ran-(isobutyl acrylate)] | P900463 | C8H8 | Thermal property | Glass transition temperature | 42 | 922.8571 | C
Copolymer | poly[styrene-ran-(tert-butyl acrylate)] | P900464 | C8H8 | Thermal property | Glass transition temperature | 73.85 | 168.3555 | C
Copolymer | poly[styrene-co-(methacrylic acid)] | P900465 | C8H8 | Thermal property | Glass transition temperature | 95 | 0 | C
Copolymer | poly[styrene-co-(methacrylic acid)] | P900465 | C8H8 | Tensile property | Tensile modulus | 3.36 | 0.0048 | GPa
Copolymer | poly[styrene-co-(ethyl methacrylate)] | P900466 | C8H8 | Tensile property | Tensile modulus | 2.7 | 0 | GPa
Copolymer | poly[styrene-co-(butyl methacrylate)] | P900467 | C8H8 | Physical property | Density | 1.07 | 0 | g/cm3
Copolymer | poly[styrene-co-(butyl methacrylate)] | P900467 | C8H8 | Physical property | Specific volume | 0.935 | 0 | cm3/g
Copolymer | poly[styrene-co-(butyl methacrylate)] | P900467 | C8H8 | Thermal property | Glass transition temperature | 37.5 | 75 | C
Copolymer | poly[styrene-co-(butyl methacrylate)] | P900467 | C8H8 | Physicochemical property | Interfacial tension | 39.5 | 16.33333 | mN/m
Copolymer | poly[styrene-co-(butyl methacrylate)] | P900467 | C8H8 | Physicochemical property | Surface tension | 37.2 | 240.128 | mN/m
Copolymer | poly[styrene-co-(butyl methacrylate)] | P900467 | C8H8 | Physicochemical property | Contact angle | 70.9 | 278.1257 | degree
Copolymer | poly[styrene-ran-(isobutyl methacrylate)] | P900468 | C8H8 | Thermal property | Glass transition temperature | 76.5 | 136.2857 | C
Copolymer | poly[styrene-ran-(isobutyl methacrylate)] | P900468 | C8H8 | Physicochemical property | Cohesive energy density | 55.2 | 0 | cal/cm3
Copolymer | poly[styrene-ran-(isobutyl methacrylate)] | P900468 | C8H8 | Physicochemical property | Solubility parameter | 15.2 | 0 | (J/cm3)1/2
Copolymer | poly[styrene-ran-(tert-butyl methacrylate)] | P900469 | C8H8 | Thermal property | Glass transition temperature | 104 | 6 | C
Copolymer | poly[styrene-co-(hexyl methacrylate)] | P900470 | C8H8 | Tensile property | Tensile modulus | 2.93 | 0.0005333333 | GPa
Copolymer | poly(styrene-co-(2,2,3,3-tetrafluoropropyl methacrylate)) | P900471 | C8H8 | Physicochemical property | Surface tension | 25 | 23.39118 | mN/m
Copolymer | poly(styrene-co-(2,2,3,3-tetrafluoropropyl methacrylate)) | P900471 | C8H8 | Physicochemical property | Contact angle | 40 | 501.3247 | degree
Copolymer | poly[styrene-co-(2-hydroxyethyl methacrylate)] | P900472 | C8H8 | Thermal property | Thermal decomposition temperature | 347 | 0 | C
Copolymer | poly[styrene-ran-(2-ethylhexyl acrylate)] | P900473 | C8H8 | Thermal property | Glass transition temperature | 8.5 | 1462.5 | C
Copolymer | poly[p-(hydroxymethyl)styrene]-graft-polystyrene | P900474 | C8H8 | Thermal property | Glass transition temperature | 77 | 68.26667 | C
Copolymer | poly[p-(hydroxymethyl)styrene]-graft-polystyrene | P900474 | C8H8 | Shear property | Dynamic shear properties storage modulus | 0.00017 | 0 | GPa
Copolymer | poly[p-(hydroxymethyl)styrene]-graft-polystyrene | P900474 | C8H8 | Shear property | Dynamic shear properties loss modulus | 7.3e-05 | 0 | GPa
Copolymer | poly[styrene-alt-(butyl alpha-cyanoacrylate)] | P900475 | C8H8 | Thermal property | Glass transition temperature | 84 | 0 | C
Copolymer | poly[styrene-alt-(butyl alpha-cyanoacrylate)] | P900475 | C8H8 | Dilute solution property | Intrinsic viscosity eta | 2.5 | 0 | dl/g
Copolymer | poly[styrene-co-(glycidyl methacrylate)] | P900476 | C8H8 | Thermal property | Glass transition temperature | 82 | 68.26667 | C
Copolymer | poly[styrene-co-(glycidyl methacrylate)] | P900476 | C8H8 | Thermal property | Thermal decomposition temperature | 375 | 676.7857 | C
Copolymer | poly[styrene-co-(glycidyl methacrylate)] | P900476 | C8H8 | Thermal property | Thermal decomposition weight loss | 20 | 314.2857 | %
Copolymer | polystyrene-block-poly{6-[(4'-methoxybiphenyl-4-yl)oxy]hexyl methacrylate} | P900477 | C8H8 | Thermal property | Lc phase transition temperature | 110.9 | 298.1202 | C
Copolymer | poly[styrene-co-(2,3,4,5,6-pentabromobenzyl acrylate)] | P900478 | C8H8 | Thermal property | Glass transition temperature | 116 | 119.7474 | C
Copolymer | poly[styrene-co-(2,3,4,5,6-pentabromobenzyl acrylate)] | P900478 | C8H8 | Thermal property | Thermal decomposition temperature | 373 | 20.51667 | C
Copolymer | poly[styrene-co-(2,3,4,5,6-pentabromobenzyl acrylate)] | P900478 | C8H8 | Thermal property | Thermal decomposition weight loss | 5 | 0 | %
Copolymer | poly(styrene-co-(decyl acrylate)) | P900479 | C8H8 | Tensile property | Tensile modulus | 2.72 | 0 | GPa
Copolymer | poly[(maleic anhydride)-co-styrene] | P900480 | C4H2O3 | Physical property | Density | 1.0755 | 0 | g/cm3
Copolymer | poly[(maleic anhydride)-co-styrene] | P900480 | C4H2O3 | Physical property | Specific volume | 0.9298 | 0 | cm3/g
Copolymer | poly[(maleic anhydride)-co-styrene] | P900480 | C4H2O3 | Thermal property | Glass transition temperature | 123.5 | 268.9637 | C
Copolymer | poly[(maleic anhydride)-co-styrene] | P900480 | C4H2O3 | Thermal property | Thermal decomposition temperature | 353.4 | 2.477143 | C
Copolymer | poly[(maleic anhydride)-co-styrene] | P900480 | C4H2O3 | Thermal property | Thermal decomposition weight loss | 5 | 0 | %
Copolymer | poly[(maleic anhydride)-co-styrene] | P900480 | C4H2O3 | Dilute solution property | Intrinsic viscosity eta | 1.632 | 0 | dl/g
Copolymer | poly[(maleic anhydride)-co-styrene] | P900480 | C4H2O3 | Tensile property | Dynamic mechanical properties storage modulus | 0.2500055 | 0.08332967 | GPa
Copolymer | poly[(maleic anhydride)-co-styrene] | P900480 | C4H2O3 | Tensile property | Dynamic mechanical properties loss modulus | 0.1500085 | 0.0299966 | GPa
Copolymer | poly[(maleic anhydride)-co-styrene] | P900480 | C4H2O3 | Tensile property | Dynamic mechanical properties loss tangent | 0.16 | 0
Copolymer | poly[(maleic anhydride)-co-styrene] | P900480 | C4H2O3 | Tensile property | Elongation at break | 3.6 | 0 | %
Copolymer | poly[(maleic anhydride)-co-styrene] | P900480 | C4H2O3 | Tensile property | Tensile modulus | 1.4314 | 0.01291008 | GPa
Copolymer | poly[(maleic anhydride)-co-styrene] | P900480 | C4H2O3 | Tensile property | Tensile stress strength at break | 0.0343 | 0 | GPa
Copolymer | poly[(maleic anhydride)-co-styrene] | P900480 | C4H2O3 | Tensile property | Tensile stress strength at yield | 0.0569 | 0 | GPa
Copolymer | poly[styrene-ran-(cyclododecyl acrylate)] | P900481 | C8H8 | Physical property | Density | 1.048 | 8e-07 | g/cm3
Copolymer | poly[styrene-ran-(cyclododecyl acrylate)] | P900481 | C8H8 | Physical property | Specific volume | 0.9542 | 6.48e-07 | cm3/g
Copolymer | poly[styrene-ran-(cyclododecyl acrylate)] | P900481 | C8H8 | Thermal property | Glass transition temperature | 57 | 297.8667 | C
Copolymer | polystyrene-block-polyisoprene | P900482 | C8H8 | Thermal property | Glass transition temperature | -56 | 63.27912 | C
Copolymer | polystyrene-block-polyisoprene | P900482 | C8H8 | Electric property | Dielectric constant ac | 2.46 | 0
Copolymer | polystyrene-block-polyisoprene | P900482 | C8H8 | Electric property | Dielectric loss factor | 0.0085 | 0
Copolymer | polystyrene-block-polyisoprene | P900482 | C8H8 | Shear property | Dynamic shear properties storage modulus | 1.5e-06 | 3.333333e-13 | GPa
Copolymer | polystyrene-block-polyisoprene | P900482 | C8H8 | Shear property | Dynamic shear properties loss modulus | 7e-06 | 1.2e-11 | GPa
Copolymer | polystyrene-block-polyepichlorohydrin | P900483 | C8H8 | Thermal property | Glass transition temperature | 69 | 37.69867 | C
Copolymer | polystyrene-block-polyepichlorohydrin | P900483 | C8H8 | Thermal property | Thermal decomposition temperature | 371 | 80.26667 | C
Copolymer | polystyrene-block-polyepichlorohydrin | P900483 | C8H8 | Thermal property | Thermal decomposition weight loss | 22 | 165.0667 | %
Copolymer | polystyrene-block-poly(glycidyl azide) | P900484 | C8H8 | Thermal property | Glass transition temperature | -27.6 | 0 | C
Copolymer | poly(methacrylic acid)-graft-polystyrene | P900485 | C8H8 | Thermal property | Glass transition temperature | 48.5 | 0.3333333 | C
Copolymer | poly(methacrylic acid)-graft-polystyrene | P900485 | C8H8 | Shear property | Dynamic shear properties storage modulus | 1.8e-05 | 1.499424e-09 | GPa
Copolymer | poly(methacrylic acid)-graft-polystyrene | P900485 | C8H8 | Shear property | Dynamic shear properties loss modulus | 2.6e-05 | 3.943467e-09 | GPa
Copolymer | polystyrene-block-polydimethylsiloxane | P900486 | C8H8 | Thermal property | Glass transition temperature | -125.5 | 0.4444444 | C
Copolymer | polystyrene-block-polydimethylsiloxane | P900486 | C8H8 | Physicochemical property | Contact angle | 109.5 | 9.571556 | degree
Copolymer | polystyrene-block-polydimethylsiloxane | P900486 | C8H8 | Dilute solution property | Intrinsic viscosity eta | 0.4765 | 0.2414902 | dl/g
Copolymer | polystyrene-block-poly[phenyl(methyl)siloxane)] | P900487 | C8H8 | Thermal property | Glass transition temperature | 52.35 | 2370.816 | C
Copolymer | poly(acenaphthylene-co-styrene) | P900488 | C12H8 | Thermal property | Glass transition temperature | 130 | 2910.254 | C
Copolymer | poly(acenaphthylene-co-styrene) | P900488 | C12H8 | Tensile property | Elongation at break | 4.5 | 0.6906667 | %
Copolymer | poly(acenaphthylene-co-styrene) | P900488 | C12H8 | Tensile property | Tensile modulus | 4.9 | 0.4346667 | GPa
Copolymer | poly(acenaphthylene-co-styrene) | P900488 | C12H8 | Tensile property | Tensile stress strength at break | 0.0834 | 0.0005414 | GPa
Copolymer | poly(acenaphthylene-co-styrene) | P900488 | C12H8 | Tensile property | Tensile stress strength at yield | 0.1079 | 0.0007210667 | GPa
Copolymer | poly{styrene-co-[4-(dihydroxyboranyl)styrene]} | P900489 | C8H8 | Optical property | Refractive index | 1.572 | 5.36e-05
Copolymer | branch-polystyrene-nu-divinylbenzene | P900490 | C8H8 | Physical property | Density | 1.04 | 0.0005388444 | g/cm3
Copolymer | branch-polystyrene-nu-divinylbenzene | P900490 | C8H8 | Physical property | Specific volume | 0.96 | 0.0004995218 | cm3/g
Copolymer | branch-polystyrene-nu-divinylbenzene | P900490 | C8H8 | Thermal property | Glass transition temperature | 105.4 | 220.9197 | C
Copolymer | branch-polystyrene-nu-divinylbenzene | P900490 | C8H8 | Thermal property | Thermal decomposition temperature | 321.5 | 1193.079 | C
Copolymer | branch-polystyrene-nu-divinylbenzene | P900490 | C8H8 | Thermal property | Thermal decomposition weight loss | 5 | 0.8193457 | %
Copolymer | branch-polystyrene-nu-divinylbenzene | P900490 | C8H8 | Thermal property | Specific heat capacity cp | 0.355 | 0.0278847 | cal/(g*C)
Copolymer | branch-polystyrene-nu-divinylbenzene | P900490 | C8H8 | Thermal property | Thermal conductivity | 0.13 | 0.00371887 | W/(m*K)
Copolymer | branch-polystyrene-nu-divinylbenzene | P900490 | C8H8 | Thermal property | Thermal diffusivity | 9.7e-08 | 9.866667e-18 | m2/s
Copolymer | branch-polystyrene-nu-divinylbenzene | P900490 | C8H8 | Physicochemical property | Cohesive energy density | 82 | 100.58 | cal/cm3
Copolymer | branch-polystyrene-nu-divinylbenzene | P900490 | C8H8 | Physicochemical property | Solubility parameter | 18.5 | 1.573571 | (J/cm3)1/2
Copolymer | branch-polystyrene-nu-divinylbenzene | P900490 | C8H8 | Tensile property | Elongation at break | 7 | 0 | %
Copolymer | branch-polystyrene-nu-divinylbenzene | P900490 | C8H8 | Tensile property | Tensile stress strength at break | 0.047 | 0 | GPa
Copolymer | branch-polystyrene-nu-divinylbenzene | P900490 | C8H8 | Shear property | Dynamic shear properties storage modulus | 0.007 | 0 | GPa
Copolymer | branch-polystyrene-nu-divinylbenzene | P900490 | C8H8 | Shear property | Dynamic shear properties loss modulus | 0.009 | 0 | GPa
Copolymer | branch-polystyrene-nu-divinylbenzene | P900490 | C8H8 | Compression characteristics | Compressive stress strength at yield | 0.0021 | 0 | GPa
Copolymer | branch-polystyrene-nu-divinylbenzene | P900490 | C8H8 | Hardness | Shore hardness | 98 | 1.333333
Copolymer | branch-polystyrene-nu-divinylbenzene | P900490 | C8H8 | Other physical property | Pvt relation pressure | 100 | 0 | MPa
Copolymer | branch-polystyrene-nu-divinylbenzene | P900490 | C8H8 | Other physical property | Pvt relation specific volume | 0.93 | 0 | cm3/g
Copolymer | branch-polystyrene-nu-divinylbenzene | P900490 | C8H8 | Other physical property | Pvt relation temperature | 30 | 0 | C
Copolymer | poly[styren-co-(4-sulfostyrene)] | P900492 | C8H8 | Thermal property | Crystallization kinetics half time of crystallization | 120 | 0 | second
Copolymer | poly[styren-co-(4-sulfostyrene)] | P900492 | C8H8 | Thermal property | Glass transition temperature | 111.85 | 101.5145 | C
Copolymer | poly[styren-co-(4-sulfostyrene)] | P900492 | C8H8 | Thermal property | Heat of fusion | 0.00344 | 3.038284e-06 | kcal/g
Copolymer | poly[styren-co-(4-sulfostyrene)] | P900492 | C8H8 | Thermal property | Melting temperature | 264 | 135.5152 | C
Copolymer | poly[styren-co-(4-sulfostyrene)] | P900492 | C8H8 | Tensile property | Tensile stress strength at break | 0.0351 | 8e-09 | GPa
Copolymer | poly[styren-co-(4-sulfostyrene)] | P900492 | C8H8 | Heat characteristics | Softening temperature | 172 | 0 | C
Copolymer | poly[(styrene)-co-(1-vinylpyrrolidine-2-thione)] | P900498 | C8H8 | Heat characteristics | Softening temperature | 120 | 1495 | C
Copolymer | poly[(styrene)-co-{2-[(trimethylsilyl)oxy]ethyl methacrylate} | P900502 | C8H8 | Thermal property | Glass transition temperature | 99 | 7.466667 | C
Copolymer | poly[(styrene)-co-{2-[(trimethylsilyl)oxy]ethyl methacrylate} | P900502 | C8H8 | Thermal property | Thermal decomposition temperature | 359 | 0 | C
Copolymer | poly[(styrene)-co-{2-[(trimethylsilyl)oxy]ethyl methacrylate} | P900502 | C8H8 | Electric property | Dielectric constant ac | 2.7 | 0
Copolymer | poly[(styrene)-co-{2-[(trimethylsilyl)oxy]ethyl methacrylate} | P900502 | C8H8 | Electric property | Dielectric loss tangent | 0.0005 | 8e-08
Copolymer | poly(styrene-co-(cyanomethyl methacrylate)) | P900503 | C8H8 | Thermal property | Thermal decomposition temperature | 292.5 | 408.3333 | C
Copolymer | poly(styrene-co-(cyanomethyl methacrylate)) | P900503 | C8H8 | Thermal property | Thermal decomposition weight loss | 10 | 0 | %
Copolymer | polystyrene-block-poly(hexyl isocyanate) | P900504 | C8H8 | Physical property | Density | 1.1 | 0 | g/cm3
Copolymer | polystyrene-block-poly(hexyl isocyanate) | P900504 | C8H8 | Physical property | Specific volume | 0.909 | 0 | cm3/g
Copolymer | poly[(4-methylstyrene)-co-(3-methylstyrene)-co-(2-methylstyrene)] | P900505 | C9H10 | Optical property | Refractive index | 1.581 | 3.333333e-05
Copolymer | poly[(4-methylstyrene)-co-(3-methylstyrene)-co-(2-methylstyrene)] | P900505 | C9H10 | Tensile property | Tensile modulus | 2.63 | 0 | GPa
Copolymer | poly[(4-methylstyrene)-co-(2-methylstyrene)] | P900506 | C9H10 | Physical property | Density | 1.04 | 0 | g/cm3
Copolymer | poly[(4-methylstyrene)-co-(2-methylstyrene)] | P900506 | C9H10 | Physical property | Specific volume | 0.9615 | 0 | cm3/g
Copolymer | poly[(4-methylstyrene)-co-(3-methylstyrene)] | P900507 | C9H10 | Physical property | Density | 1.019 | 0 | g/cm3
Copolymer | poly[(4-methylstyrene)-co-(3-methylstyrene)] | P900507 | C9H10 | Physical property | Specific volume | 0.9814 | 0 | cm3/g
Copolymer | poly[(4-methylstyrene)-co-(3-methylstyrene)] | P900507 | C9H10 | Thermal property | Glass transition temperature | 67 | 0 | C
Copolymer | poly[(4-chlorostyrene)-co-(4-methylstyrene)] | P900508 | C9H10 | Physical property | Density | 1.0572 | 0.002703541 | g/cm3
Copolymer | poly[(4-chlorostyrene)-co-(4-methylstyrene)] | P900508 | C9H10 | Physical property | Specific volume | 0.94632 | 0.002251456 | cm3/g
Copolymer | poly[(4-chlorostyrene)-co-(4-methylstyrene)] | P900508 | C9H10 | Thermal property | Glass transition temperature | 115 | 29.86667 | C
Copolymer | poly[(4-chlorostyrene)-co-(4-methylstyrene)] | P900508 | C9H10 | Electric property | Dielectric constant ac | 2.513 | 0.0008928
Copolymer | poly[acrylonitrile-co-(4-methylstyrene)] | P900509 | C3H3N | Physicochemical property | Cohesive energy density | 133.5 | 2179.211 | cal/cm3
Copolymer | poly[acrylonitrile-co-(4-methylstyrene)] | P900509 | C3H3N | Physicochemical property | Solubility parameter | 23.3 | 17.69474 | (J/cm3)1/2
Copolymer | poly[(4-vinylbiphenyl)-co-(p-xylene)] | P900510 | C14H12 | Thermal property | Thermal decomposition temperature | 450 | 0 | C
Copolymer | poly[(4-vinylbiphenyl)-co-(p-xylene)] | P900510 | C14H12 | Thermal property | Thermal decomposition weight loss | 0 | 0 | %
Copolymer | poly[acenaphthylene-co-(2,5-dichlorostyrene)] | P900511 | C12H8 | Thermal property | Glass transition temperature | 144 | 37.71429 | C
Copolymer | poly[(alpha-methylstyrene)-co-(3,4-dichlorostyrene)] | P900512 | C9H10 | Thermal property | Glass transition temperature | 108 | 0 | C
Copolymer | poly[acrylonitrile-co-(3,4-dichlorostyrene)] | P900513 | C3H3N | Thermal property | Glass transition temperature | 130 | 0 | C
Copolymer | poly[methacrylonitrile-co-(3,4-dichlorostyrene)] | P900514 | C4H5N | Thermal property | Glass transition temperature | 130 | 0 | C
Copolymer | poly[(3,4-dichlorostyrene)-co-(methyl methacrylate)] | P900515 | C8H6Cl2 | Thermal property | Glass transition temperature | 97 | 225.3333 | C
Copolymer | poly[(3,4-dichlorostyrene)-co-(isopropyl methacrylate)] | P900516 | C8H6Cl2 | Thermal property | Glass transition temperature | 84 | 0 | C
Copolymer | poly[(3,4-dichlorostyrene)-co-(butyl methacrylate)] | P900517 | C8H6Cl2 | Thermal property | Glass transition temperature | 59 | 133.3333 | C
Copolymer | poly[(3,4-dichlorostyrene)-co-(hexyl methacrylate)] | P900518 | C8H6Cl2 | Thermal property | Glass transition temperature | 59 | 0 | C
Copolymer | poly[(3,4-dichlorostyrene)-co-(1-phenylethyl methacrylate)] | P900519 | C8H6Cl2 | Thermal property | Glass transition temperature | 79 | 0 | C
Copolymer | poly[(3,4-dichlorostyrene)-co-(2-ethylhexyl acrylate)] | P900520 | C8H6Cl2 | Thermal property | Glass transition temperature | 43 | 0 | C
Copolymer | poly[(3,4-dichlorostyrene)-co-(2-ethylhexyl methacrylate)] | P900521 | C8H6Cl2 | Thermal property | Glass transition temperature | 41 | 0 | C
Copolymer | poly[(3,4-dichlorostyrene)-co-(dibutyl itaconate)] | P900522 | C8H6Cl2 | Thermal property | Glass transition temperature | 58 | 0 | C
Copolymer | poly[(3,4-dichlorostyrene)-co-(dimethyl itaconate)] | P900523 | C8H6Cl2 | Thermal property | Glass transition temperature | 114 | 0 | C
Copolymer | poly[(diethyl fumarate)-co-(3,4-dichlorostyrene)] | P900524 | C4H6O2 | Thermal property | Glass transition temperature | 74 | 0 | C
Copolymer | poly[(vinylidene chloride)-co-(3,4-dichlorostyrene)] | P900525 | C2H2Cl2 | Thermal property | Glass transition temperature | 78 | 0 | C
Copolymer | poly[(dibutyl maleate)-co-(3,4-dichlorostyrene)] | P900526 | C6H10O2 | Thermal property | Glass transition temperature | 83 | 0 | C
Copolymer | poly[(methyl acrylate)-co-(2,3,4,5,6-pentafluorostyrene)] | P900527 | C4H6O2 | Physicochemical property | Surface tension | 28 | 12.73 | mN/m
Copolymer | poly[(methyl acrylate)-co-(2,3,4,5,6-pentafluorostyrene)] | P900527 | C4H6O2 | Physicochemical property | Contact angle | 64.55 | 42.3265 | degree
Copolymer | poly{(2-phenylprop-1-ene)-co-[2-(4-isopropylphenyl)prop-1-ene]} | P900528 | C9H10 | Thermal property | Glass transition temperature | 147.5 | 120.3333 | C
Copolymer | poly{(1-methylvinylbenzene)-co-[1-methyl-4-(1-methylvinyl)benzene]} | P900529 | C9H10 | Thermal property | Glass transition temperature | 171.5 | 56.33333 | C
Copolymer | poly{(1-methylvinylbenzene)-co-[1-methyl-4-(1-methylvinyl)benzene]} | P900529 | C9H10 | Thermal property | Melting temperature | 211.5 | 126 | C
Copolymer | poly[acrylonitrile-co-(alpha-methylstyrene)] | P900530 | C3H3N | Thermal property | Glass transition temperature | 119 | 33.04923 | C
Copolymer | poly[acrylonitrile-co-(alpha-methylstyrene)] | P900530 | C3H3N | Electric property | Electric conductivity | 2e-13 | 0 | 1/(ohm*cm)
Copolymer | poly[acrylonitrile-co-(alpha-methylstyrene)] | P900530 | C3H3N | Electric property | Volume resistivity | 5000000000000 | 0 | ohm*cm
Copolymer | poly[acrylonitrile-co-(alpha-methylstyrene)] | P900530 | C3H3N | Dilute solution property | Intrinsic viscosity eta | 0.11 | 0 | dl/g
Copolymer | poly[acrylonitrile-co-(alpha-methylstyrene)] | P900530 | C3H3N | Tensile property | Elongation at break | 4 | 0 | %
Copolymer | poly[acrylonitrile-co-(alpha-methylstyrene)] | P900530 | C3H3N | Tensile property | Tensile modulus | 3.63 | 0.09013333 | GPa
Copolymer | poly[acrylonitrile-co-(alpha-methylstyrene)] | P900530 | C3H3N | Tensile property | Tensile stress strength at break | 0.0589 | 0.00026508 | GPa
Copolymer | poly[acrylonitrile-co-(alpha-methylstyrene)] | P900530 | C3H3N | Shear property | Dynamic shear properties storage modulus | 0.008 | 0.1291728 | GPa
Copolymer | poly[acrylonitrile-co-(alpha-methylstyrene)] | P900530 | C3H3N | Shear property | Dynamic shear properties loss modulus | 0.100036 | 0.01332374 | GPa
Copolymer | poly[acrylonitrile-co-(alpha-methylstyrene)] | P900530 | C3H3N | Shear property | Dynamic shear properties loss tangent | 3 | 0
Copolymer | poly[acrylonitrile-co-(alpha-methylstyrene)] | P900530 | C3H3N | Flexural property | Flexural modulus | 3.38 | 0 | GPa
Copolymer | poly[acrylonitrile-co-(alpha-methylstyrene)] | P900530 | C3H3N | Flexural property | Flexural stress strength at break | 0.0778 | 0 | GPa
Copolymer | poly[acrylonitrile-co-(alpha-methylstyrene)] | P900530 | C3H3N | Heat characteristics | Softening temperature | 131 | 8 | C
Copolymer | poly[(N-phenyl maleimide)-co-(alpha-methylstyrene)] | P900532 | C10H7NO2 | Thermal property | Glass transition temperature | 266 | 89.06667 | C
Copolymer | poly[(N-phenyl maleimide)-co-(alpha-methylstyrene)] | P900532 | C10H7NO2 | Thermal property | Thermal decomposition temperature | 338 | 50.93333 | C
Copolymer | poly[(N-phenyl maleimide)-co-(alpha-methylstyrene)] | P900532 | C10H7NO2 | Thermal property | Thermal decomposition weight loss | 0 | 0 | %
Copolymer | poly[(N-phenyl maleimide)-co-(alpha-methylstyrene)] | P900532 | C10H7NO2 | Dilute solution property | Intrinsic viscosity eta | 0.665 | 0.02465 | dl/g
Copolymer | poly[acenaphthylene-co-(alpha-methylstyrene)] | P900534 | C12H8 | Thermal property | Glass transition temperature | 263 | 48 | C
Copolymer | poly[(alpha,4-dimethylstyrene)-co-(alpha-methyl-4-isopropylstyrene)] | P900535 | C10H12 | Thermal property | Glass transition temperature | 152 | 161.3333 | C
Copolymer | poly[(alpha,4-dimethylstyrene)-co-(alpha-methyl-4-isopropylstyrene)] | P900535 | C10H12 | Thermal property | Melting temperature | 200 | 0 | C
Copolymer | poly[chlorotrifluoroethylene-co-(alpha,beta,beta-trifluorostyrene)] | P900536 | C2ClF3 | Heat characteristics | Softening temperature | 195 | 0 | C
Copolymer | poly{tetrafluoroethene-co-[1-(2,3,4,5,6-pentafluorophenyl)-1,2,2-trifluoroethene]} | P900537 | CF2 | Thermal property | Glass transition temperature | 88 | 0 | C
Copolymer | poly[(4-vinylpyridine)-co-(butyl methacrylate)] | P900539 | C7H7N | Thermal property | Glass transition temperature | 82.89 | 757.9059 | C
Copolymer | poly[(4-vinylpyridine)-co-(butyl methacrylate)] | P900539 | C7H7N | Thermal property | Thermal decomposition temperature | 364.1 | 4522.921 | C
Copolymer | poly[(4-vinylpyridine)-co-(butyl methacrylate)] | P900539 | C7H7N | Thermal property | Thermal decomposition weight loss | 0 | 0 | %
Copolymer | poly[(4-vinylpyridine)-co-(butyl methacrylate)] | P900539 | C7H7N | Tensile property | Dynamic mechanical properties loss tangent | 1.8 | 0.07466667
Copolymer | poly[(4-vinylpyridine)-co-(benzyl methacrylate)] | P900540 | C7H7N | Thermal property | Glass transition temperature | 75 | 16.24242 | C
Copolymer | poly[(p-hydroxystyrene)-co-(p-acetoxystyrene)] | P900541 | C8H8O | Thermal property | Glass transition temperature | 119.5 | 75 | C
Copolymer | poly[(vinyl alcohol)-ran-methacrylonitrile] | P900542 | C2H4O | Electric property | Dielectric constant ac | 16 | 14.62044
Copolymer | poly[(vinyl alcohol)-ran-methacrylonitrile] | P900542 | C2H4O | Electric property | Dielectric loss tangent | 0.43 | 0.0003822222
Copolymer | poly(vinyl alcohol-co-butyl vinyl ether) | P900543 | C2H4O | Physicochemical property | Surface tension | 24 | 12 | mN/m
Copolymer | poly(vinyl alcohol-co-butyl vinyl ether) | P900543 | C2H4O | Physicochemical property | Contact angle | 77.55 | 11.60333 | degree
Copolymer | poly(vinyl alcohol-co-decyl vinyl ether) | P900544 | C2H4O | Physicochemical property | Surface tension | 14 | 0 | mN/m
Copolymer | poly(vinyl alcohol-co-decyl vinyl ether) | P900544 | C2H4O | Physicochemical property | Contact angle | 132.8 | 0 | degree
Copolymer | poly[(vinyl alcohol)-co-(octyl vinyl ether)] | P900545 | C2H4O | Physicochemical property | Surface tension | 20 | 0 | mN/m
Copolymer | poly[(vinyl alcohol)-co-(octyl vinyl ether)] | P900545 | C2H4O | Physicochemical property | Contact angle | 123.1 | 0 | degree
Copolymer | net-partially trichloracetylated poly(vinyl alcohol)-nu-poly(methyl methacrylate) | P900546 | C2H4O | Thermal property | Glass transition temperature | 85 | 341.3333 | C
Copolymer | poly{[N-(1,1-dimethyl-3-oxobutyl)acrylamide]-co-(vinyl octadecanoate)} | P900550 | C9H15NO2 | Thermal property | Thermal decomposition temperature | 285 | 28.57143 | C
Copolymer | poly{[N-(1,1-dimethyl-3-oxobutyl)acrylamide]-co-(vinyl octadecanoate)} | P900550 | C9H15NO2 | Dilute solution property | Intrinsic viscosity eta | 0.67 | 0 | dl/g
Copolymer | poly[(methyl vinyl ketone)-co-(1-vinylpyrrolidine-2-thione)] | P900551 | C4H6O | Heat characteristics | Softening temperature | 120 | 667.5 | C
Copolymer | poly{[N-(1,1-dimethyl-3-oxobutyl)acrylamide]-co-(methyl vinyl ketone)} | P900552 | C4H6O | Thermal property | Thermal decomposition temperature | 285 | 28.57143 | C
Copolymer | poly{[N-(1,1-dimethyl-3-oxobutyl)acrylamide]-co-(methyl vinyl ketone)} | P900552 | C4H6O | Dilute solution property | Intrinsic viscosity eta | 0.61 | 0 | dl/g
Copolymer | poly[acrylonitrile-co-(vinyl acetate)] | P900553 | C3H3N | Thermal property | Glass transition temperature | 136.7 | 0 | C
Copolymer | poly[acrylonitrile-co-(vinyl acetate)] | P900553 | C3H3N | Thermal property | Thermal decomposition temperature | 317 | 65173.07 | C
Copolymer | poly[acrylonitrile-co-(vinyl acetate)] | P900553 | C3H3N | Thermal property | Thermal decomposition weight loss | 10 | 560 | %
Copolymer | poly[acrylonitrile-co-(vinyl acetate)] | P900553 | C3H3N | Thermal property | Melting temperature | 272 | 238 | C
Copolymer | poly[acrylonitrile-co-(vinyl acetate)] | P900553 | C3H3N | Dilute solution property | Intrinsic viscosity eta | 1.13 | 0.2568444 | dl/g
Copolymer | poly[acrylonitrile-co-(vinyl acetate)] | P900553 | C3H3N | Tensile property | Fiber tensile elongation at break | 28.26 | 0.0512 | %
Copolymer | poly[methacrylonitrile-co-(1-cyanovinyl acetate)] | P900554 | C3H3N | Thermal property | Glass transition temperature | 131 | 0 | C
Copolymer | poly[methacrylonitrile-co-(1-cyanovinyl acetate)] | P900554 | C3H3N | Dilute solution property | Intrinsic viscosity eta | 1.3 | 0 | dl/g
Copolymer | poly[acrylonitrile-co-(phenyl N,N-dimethylvinylphosphonoamidate)] | P900555 | C3H3N | Thermal property | Glass transition temperature | 36 | 0 | C
Copolymer | poly[acrylonitrile-co-(phenyl N,N-dimethylvinylphosphonoamidate)] | P900555 | C3H3N | Dilute solution property | Intrinsic viscosity eta | 0.188 | 0 | dl/g
Copolymer | poly[acrylonitrile-ran-(1H-indene)] | P900556 | C9H8 | Thermal property | Thermal decomposition temperature | 367.5 | 291.4242 | C
Copolymer | poly[acrylonitrile-ran-(1H-indene)] | P900556 | C9H8 | Thermal property | Thermal decomposition weight loss | 5 | 0 | %
Copolymer | poly[acrylonitrile-co-(methyl acrylate)] | P900558 | C3H3N | Thermal property | Glass transition temperature | 86.6 | 678.1307 | C
Copolymer | poly[acrylonitrile-co-(methyl acrylate)] | P900558 | C3H3N | Electric property | Electric conductivity | 1e-14 | 2.16e-27 | 1/(ohm*cm)
Copolymer | poly[acrylonitrile-co-(methyl acrylate)] | P900558 | C3H3N | Electric property | Volume resistivity | 100000000000000 | 2.16e+27 | ohm*cm
Copolymer | poly[acrylonitrile-co-(methyl acrylate)] | P900558 | C3H3N | Dilute solution property | Intrinsic viscosity eta | 2.29 | 0.0768 | dl/g
Copolymer | poly[acrylonitrile-co-(methyl acrylate)] | P900558 | C3H3N | Tensile property | Dynamic mechanical properties storage modulus | 0.01 | 0.0005528507 | GPa
Copolymer | poly[acrylonitrile-co-(methyl acrylate)] | P900558 | C3H3N | Tensile property | Dynamic mechanical properties loss tangent | 0.265 | 0.001633333
Copolymer | poly[acrylonitrile-co-(methyl acrylate)] | P900558 | C3H3N | Tensile property | Fiber tensile elongation at break | 32.8 | 395.5771 | %
Copolymer | poly[acrylonitrile-co-(methyl acrylate)] | P900558 | C3H3N | Tensile property | Fiber tensile modulus | 36.6 | 413.1657 | g/denier
Copolymer | poly[acrylonitrile-co-(methyl acrylate)] | P900558 | C3H3N | Tensile property | Fiber tensile stress strength at break | 1.67 | 1.922829 | g/denier
Copolymer | poly[acrylonitrile-co-(methyl acrylate)] | P900558 | C3H3N | Tensile property | Tensile stress strength at break | 0.0053 | 3.177189e-06 | GPa
Copolymer | poly[acrylonitrile-co-(methyl acrylate)] | P900558 | C3H3N | Shear property | Dynamic shear properties loss tangent | 1.81 | 0.1559529
Copolymer | poly[acrylonitrile-co-(methyl acrylate)] | P900558 | C3H3N | Flexural property | Dynamic flexural properties storage modulus | 0.07 | 0 | GPa
Copolymer | poly[acrylonitrile-co-(methyl acrylate)] | P900558 | C3H3N | Flexural property | Dynamic flexural properties loss tanget | 0.58 | 0
Copolymer | poly(acrylonitrile-co-(butyl acrylate)) | P900559 | C3H3N | Thermal property | Glass transition temperature | 48 | 222.4 | C
Copolymer | poly(acrylonitrile-co-(butyl acrylate)) | P900559 | C3H3N | Electric property | Electric conductivity | 9e-12 | 2.399904e-14 | 1/(ohm*cm)
Copolymer | poly(acrylonitrile-co-(butyl acrylate)) | P900559 | C3H3N | Electric property | Volume resistivity | 100000000000 | 1.8666e+22 | ohm*cm
Copolymer | poly(acrylonitrile-co-(butyl acrylate)) | P900559 | C3H3N | Tensile property | Elongation at break | 40 | 0 | %
Copolymer | poly(acrylonitrile-co-(butyl acrylate)) | P900559 | C3H3N | Tensile property | Tensile stress strength at break | 0.055 | 0 | GPa
Copolymer | poly(acrylonitrile-ran-(isobutyl acrylate)) | P900560 | C3H3N | Thermal property | Glass transition temperature | 65 | 726 | C
Copolymer | poly(acrylonitrile-ran-(tert-butyl acrylate)) | P900561 | C3H3N | Thermal property | Glass transition temperature | 89.5 | 176.2143 | C
Copolymer | poly[acrylonitrile-co-(methyl methacrylate)] | P900562 | C3H3N | Optical property | Refractive index | 1.524 | 0
Copolymer | poly[acrylonitrile-co-(methyl methacrylate)] | P900562 | C3H3N | Thermal property | Glass transition temperature | 96 | 2.553778 | C
Copolymer | poly[acrylonitrile-co-(methyl methacrylate)] | P900562 | C3H3N | Thermal property | Thermal decomposition temperature | 334 | 0 | C
Copolymer | poly[acrylonitrile-co-(methyl methacrylate)] | P900562 | C3H3N | Thermal property | Thermal decomposition weight loss | 20 | 0 | %
Copolymer | poly[acrylonitrile-co-(methyl methacrylate)] | P900562 | C3H3N | Thermal property | Thermal conductivity | 0.23 | 0 | W/(m*K)
Copolymer | poly[acrylonitrile-co-(methyl methacrylate)] | P900562 | C3H3N | Electric property | Dielectric constant ac | 7.8 | 0
Copolymer | poly[acrylonitrile-co-(methyl methacrylate)] | P900562 | C3H3N | Electric property | Dielectric loss tangent | 0.27 | 0
Copolymer | poly[acrylonitrile-co-(methyl methacrylate)] | P900562 | C3H3N | Electric property | Electric conductivity | 8.3e-09 | 0 | 1/(ohm*cm)
Copolymer | poly[acrylonitrile-co-(methyl methacrylate)] | P900562 | C3H3N | Electric property | Volume resistivity | 120000000 | 0 | ohm*cm
Copolymer | poly[acrylonitrile-co-(methyl methacrylate)] | P900562 | C3H3N | Dilute solution property | Intrinsic viscosity eta | 4 | 0 | dl/g
Copolymer | poly[acrylonitrile-co-(methyl methacrylate)] | P900562 | C3H3N | Shear property | Dynamic shear properties storage modulus | 2.2 | 0 | GPa
Copolymer | poly[acrylonitrile-co-(methyl methacrylate)] | P900562 | C3H3N | Shear property | Dynamic shear properties loss tangent | 0.04 | 0
Copolymer | poly[acrylonitrile-co-(methyl methacrylate)] | P900562 | C3H3N | Impact strength | Charpy impact | 25 | 0 | kJ/m2
Copolymer | poly(acrylonitrile-ran-(ethyl methacrylate)) | P900563 | C3H3N | Thermal property | Glass transition temperature | 76 | 103.6429 | C
Copolymer | poly[acrylonitrile-ran-(butyl methacrylate)] | P900564 | C3H3N | Thermal property | Glass transition temperature | 68.5 | 383.0714 | C
Copolymer | poly[acrylonitrile-ran-(isobutyl methacrylate)] | P900565 | C3H3N | Thermal property | Glass transition temperature | 88 | 133.4286 | C
Copolymer | poly[acrylonitrile-ran-(tert-butyl methacrylate)] | P900566 | C3H3N | Thermal property | Glass transition temperature | 99 | 7.642857 | C
Copolymer | poly[acrylonitrile-co-(cyclohexyl methacrylate)] | P900567 | C3H3N | Physical property | Density | 1.102 | 0 | g/cm3
Copolymer | poly[acrylonitrile-co-(cyclohexyl methacrylate)] | P900567 | C3H3N | Physical property | Specific volume | 0.9074 | 0 | cm3/g
Copolymer | poly[acrylonitrile-co-(cyclohexyl methacrylate)] | P900567 | C3H3N | Tensile property | Dynamic mechanical properties loss tangent | 0.079 | 0
Copolymer | poly[acrylonitrile-co-(2-chloroethyl methacrylate)] | P900568 | C3H3N | Thermal property | Thermal decomposition temperature | 322 | 1825.333 | C
Copolymer | poly[acrylonitrile-co-(2-chloroethyl methacrylate)] | P900568 | C3H3N | Thermal property | Thermal decomposition weight loss | 0 | 0 | %
Copolymer | poly[acrylonitrile-co-(2-chloroethyl methacrylate)] | P900568 | C3H3N | Dilute solution property | Intrinsic viscosity eta | 0.71 | 0 | dl/g
Copolymer | poly[acrylonitrile-co-(2-bromoethyl methacrylate)] | P900569 | C3H3N | Thermal property | Thermal decomposition temperature | 332.5 | 6627 | C
Copolymer | poly[acrylonitrile-co-(2-bromoethyl methacrylate)] | P900569 | C3H3N | Thermal property | Thermal decomposition weight loss | 0 | 0 | %
Copolymer | poly[acrylonitrile-co-(2-bromoethyl methacrylate)] | P900569 | C3H3N | Dilute solution property | Intrinsic viscosity eta | 0.82 | 0 | dl/g
Copolymer | poly(acrylonitrile-ran-(2-ethylhexyl acrylate)) | P900570 | C3H3N | Thermal property | Glass transition temperature | 54 | 2069.357 | C
Copolymer | poly(acrylonitrile-ran-(vinyl chloride)) | P900571 | C3H3N | Thermal property | Glass transition temperature | 86 | 37.92857 | C
Copolymer | poly(acrylonitrile-ran-(vinyl chloride)) | P900571 | C3H3N | Thermal property | Thermal decomposition temperature | 228 | 0 | C
Copolymer | poly(acrylonitrile-ran-(vinyl chloride)) | P900571 | C3H3N | Thermal property | Thermal decomposition weight loss | 10 | 0 | %
Copolymer | poly(acrylonitrile-ran-(vinyl chloride)) | P900571 | C3H3N | Tensile property | Tensile modulus | 0.0022 | 0 | GPa
Copolymer | poly(acrylonitrile-ran-(vinyl chloride)) | P900571 | C3H3N | Tensile property | Tensile stress strength at break | 0.0104 | 0 | GPa
Copolymer | poly[acrylonitrile-co-(1,1-dichloroethene)] | P900572 | C3H3N | Physical property | Density | 1.5 | 0.009878788 | g/cm3
Copolymer | poly[acrylonitrile-co-(1,1-dichloroethene)] | P900572 | C3H3N | Physical property | Specific volume | 0.665 | 0.001646988 | cm3/g
Copolymer | poly[acrylonitrile-co-(1,1-dichloroethene)] | P900572 | C3H3N | Thermal property | Glass transition temperature | 317 | 13603.11 | C
Copolymer | poly[acrylonitrile-co-(1,1-dichloroethene)] | P900572 | C3H3N | Physicochemical property | Gas diffusion coefficient d | 3.2e-10 | 0 | cm2/s
Copolymer | poly[acrylonitrile-co-(1,1-dichloroethene)] | P900572 | C3H3N | Physicochemical property | Gas permeability coefficient p | 6.35e-16 | 1.323e-31 | cm3(STP)cm/(cm2*s*Pa)
Copolymer | poly[acrylonitrile-co-(1,1-dichloroethene)] | P900572 | C3H3N | Physicochemical property | Gas solubility coefficient s | 3e-06 | 0 | cm3(STP)/(cm3*Pa)
Copolymer | poly[acrylonitrile-co-(1,1-dichloroethene)] | P900572 | C3H3N | Physicochemical property | Surface tension | 38 | 0 | mN/m
Copolymer | poly[acrylonitrile-co-(1,1-dichloroethene)] | P900572 | C3H3N | Physicochemical property | Contact angle | 72 | 1321.867 | degree
Copolymer | poly{acrylonitrile-co-[(E)-1,2-difluoroethene]} | P900573 | CHF | Heat characteristics | Vicat softening temperature | 200 | 0 | C
Copolymer | polyacrylonitrile-co-polyisoprene | P900575 | C3H3N | Physicochemical property | Gas permeability coefficient p | 4.49e-13 | 4.788321e-25 | cm3(STP)cm/(cm2*s*Pa)
Copolymer | poly(methylene oxide)-graft-polyacrylonitrile | P900576 | CH2O | Physicochemical property | Gas diffusion coefficient d | 1.8e-08 | 0 | cm2/s
Copolymer | poly(methylene oxide)-graft-polyacrylonitrile | P900576 | CH2O | Physicochemical property | Gas permeability coefficient p | 5.8e-11 | 0 | cm3(STP)cm/(cm2*s*Pa)
Copolymer | poly[acrylonitrile-co-(3-hydroxypropionic acid)] | P900577 | C3H3N | Thermal property | Melting temperature | 116 | 0.1777778 | C
Copolymer | poly[acrylonitrile-co-(benzylidene malononitrile)] | P900578 | C3H3N | Thermal property | Glass transition temperature | 91 | 305 | C
Copolymer | poly[acrylonitrile-co-(benzylidene malononitrile)] | P900578 | C3H3N | Dilute solution property | Intrinsic viscosity eta | 3.15 | 0 | dl/g
Copolymer | poly[acrylonitrile-co-(benzylidene malononitrile)] | P900578 | C3H3N | Tensile property | Elongation at break | 15.5 | 0 | %
Copolymer | poly[acrylonitrile-co-(benzylidene malononitrile)] | P900578 | C3H3N | Tensile property | Elongation at yield | 7 | 0 | %
Copolymer | poly[acrylonitrile-co-(benzylidene malononitrile)] | P900578 | C3H3N | Tensile property | Tensile modulus | 2 | 0 | GPa
Copolymer | poly[acrylonitrile-co-(benzylidene malononitrile)] | P900578 | C3H3N | Tensile property | Tensile stress strength at break | 0.0314 | 0.00028812 | GPa
Copolymer | poly[acrylonitrile-co-(benzylidene malononitrile)] | P900578 | C3H3N | Tensile property | Tensile stress strength at yield | 0.053 | 0 | GPa
Copolymer | poly[acrylonitrile-co-(benzylidene malononitrile)] | P900578 | C3H3N | Compression characteristics | Compressive stress strength at break | 0.124 | 0 | GPa
Copolymer | poly[(ethyl 2-cyano-3-phenylacrylate)-co-acrylonitrile] | P900579 | C3H3N | Thermal property | Glass transition temperature | 85.5 | 290.6 | C
Copolymer | poly[(ethyl 2-cyano-3-phenylacrylate)-co-acrylonitrile] | P900579 | C3H3N | Dilute solution property | Intrinsic viscosity eta | 3.2 | 0 | dl/g
Copolymer | poly[(ethyl 2-cyano-3-phenylacrylate)-co-acrylonitrile] | P900579 | C3H3N | Tensile property | Elongation at break | 10.2 | 0 | %
Copolymer | poly[(ethyl 2-cyano-3-phenylacrylate)-co-acrylonitrile] | P900579 | C3H3N | Tensile property | Elongation at yield | 4.6 | 0 | %
Copolymer | poly[(ethyl 2-cyano-3-phenylacrylate)-co-acrylonitrile] | P900579 | C3H3N | Tensile property | Tensile modulus | 2.7 | 0 | GPa
Copolymer | poly[(ethyl 2-cyano-3-phenylacrylate)-co-acrylonitrile] | P900579 | C3H3N | Tensile property | Tensile stress strength at break | 0.0402 | 0.0005122133 | GPa
Copolymer | poly[(ethyl 2-cyano-3-phenylacrylate)-co-acrylonitrile] | P900579 | C3H3N | Tensile property | Tensile stress strength at yield | 0.0628 | 0 | GPa
Copolymer | poly[(ethyl 2-cyano-3-phenylacrylate)-co-acrylonitrile] | P900579 | C3H3N | Compression characteristics | Compressive stress strength at break | 0.106 | 0 | GPa
Copolymer | poly({2-[(trimethylsilyl)oxy]ethyl methacrylate}-co-acrylonitrile) | P900581 | C3H3N | Physical property | Density | 1.1649 | 2.613333e-06 | g/cm3
Copolymer | poly({2-[(trimethylsilyl)oxy]ethyl methacrylate}-co-acrylonitrile) | P900581 | C3H3N | Physical property | Specific volume | 0.858445 | 1.4283e-06 | cm3/g
Copolymer | poly({2-[(trimethylsilyl)oxy]ethyl methacrylate}-co-acrylonitrile) | P900581 | C3H3N | Thermal property | Glass transition temperature | 62 | 806.4 | C
Copolymer | poly({2-[(trimethylsilyl)oxy]ethyl methacrylate}-co-acrylonitrile) | P900581 | C3H3N | Thermal property | Thermal decomposition temperature | 240 | 33.33333 | C
Copolymer | poly({2-[(trimethylsilyl)oxy]ethyl methacrylate}-co-acrylonitrile) | P900581 | C3H3N | Electric property | Dielectric constant ac | 10.5 | 0
Copolymer | poly({2-[(trimethylsilyl)oxy]ethyl methacrylate}-co-acrylonitrile) | P900581 | C3H3N | Electric property | Dielectric loss tangent | 0.62 | 0
Copolymer | poly({2-[(trimethylsilyl)oxy]propyl methacrylate}-co-acrylonitrile) | P900582 | C3H3N | Physical property | Density | 1.16375 | 4.083333e-06 | g/cm3
Copolymer | poly({2-[(trimethylsilyl)oxy]propyl methacrylate}-co-acrylonitrile) | P900582 | C3H3N | Physical property | Specific volume | 0.859295 | 2.236033e-06 | cm3/g
Copolymer | poly({2-[(trimethylsilyl)oxy]propyl methacrylate}-co-acrylonitrile) | P900582 | C3H3N | Thermal property | Glass transition temperature | 62 | 490.5667 | C
Copolymer | poly({2-[(trimethylsilyl)oxy]propyl methacrylate}-co-acrylonitrile) | P900582 | C3H3N | Thermal property | Thermal decomposition temperature | 232.5 | 75 | C
Copolymer | poly({2-[(trimethylsilyl)oxy]propyl methacrylate}-co-acrylonitrile) | P900582 | C3H3N | Electric property | Dielectric constant ac | 12 | 0
Copolymer | poly({2-[(trimethylsilyl)oxy]propyl methacrylate}-co-acrylonitrile) | P900582 | C3H3N | Electric property | Dielectric loss tangent | 0.77 | 0
Copolymer | poly[(1-cyanovinyl acetate)-co-methacrylonitrile] | P900583 | C4H5N | Thermal property | Glass transition temperature | 129 | 0 | C
Copolymer | poly[(1-cyanovinyl acetate)-co-methacrylonitrile] | P900583 | C4H5N | Dilute solution property | Intrinsic viscosity eta | 1.2 | 0 | dl/g
Copolymer | poly(methacrylonitrile-co-(methyl methacrylate)) | P900584 | C4H5N | Shear property | Dynamic shear properties loss tangent | 0.043 | 0
Copolymer | poly(methacrylonitrile-co-(methyl methacrylate)) | P900584 | C4H5N | Flexural property | Dynamic flexural properties loss tanget | 0.039 | 0
Copolymer | poly(methacrylonitrile-ran-chloroprene) | P900585 | C4H5N | Thermal property | Melting temperature | 45.5 | 0 | C
Copolymer | poly{(9-vinyl-9H-carbazole)-stat-[2-(N,N-dimethylamino)ethyl methacrylate]} | P900588 | C14H11N | Thermal property | Glass transition temperature | 79.5 | 1184.571 | C
Copolymer | poly[N-(1,1-dimethyl-3-oxobutyl)acrylamide]-co-(9-vinyl-9H-carbazole)] | P900589 | C14H11N | Thermal property | Thermal decomposition temperature | 285 | 28.57143 | C
Copolymer | poly[N-(1,1-dimethyl-3-oxobutyl)acrylamide]-co-(9-vinyl-9H-carbazole)] | P900589 | C14H11N | Dilute solution property | Intrinsic viscosity eta | 0.32 | 0 | dl/g
Copolymer | poly{(1-vinylpyrrolidine-2-thione)-co-(ethyl vinyl ether)] | P900591 | C6H9NS | Heat characteristics | Softening temperature | 200 | 617.5 | C
Copolymer | poly{[N-(1,1-dimethyl-3-oxobutyl)acrylamide]-co-(ethyl vinyl ether)] | P900592 | C4H8O | Thermal property | Thermal decomposition temperature | 285 | 28.57143 | C
Copolymer | poly{[N-(1,1-dimethyl-3-oxobutyl)acrylamide]-co-(ethyl vinyl ether)] | P900592 | C4H8O | Dilute solution property | Intrinsic viscosity eta | 0.82 | 0 | dl/g
Copolymer | poly[tetrafluoroethene-co-(butyl vinyl ether)] | P900593 | CF2 | Thermal property | Glass transition temperature | -45 | 0 | C
Copolymer | poly[ethene-co-(vinyl alcohol)-co-(vinyl acetate)] | P900594 | CH2 | Physical property | Density | 1.225 | 0.0008242424 | g/cm3
Copolymer | poly[ethene-co-(vinyl alcohol)-co-(vinyl acetate)] | P900594 | CH2 | Physical property | Specific volume | 0.8165 | 0.000362697 | cm3/g
Copolymer | poly[ethene-co-(vinyl alcohol)-co-(vinyl acetate)] | P900594 | CH2 | Thermal property | Crystallization temperature | 69.5 | 5.218667 | C
Copolymer | poly[ethene-co-(vinyl alcohol)-co-(vinyl acetate)] | P900594 | CH2 | Thermal property | Glass transition temperature | 50 | 535.0071 | C
Copolymer | poly[ethene-co-(vinyl alcohol)-co-(vinyl acetate)] | P900594 | CH2 | Thermal property | Heat of crystallization | 9.15 | 2.274 | cal/g
Copolymer | poly[ethene-co-(vinyl alcohol)-co-(vinyl acetate)] | P900594 | CH2 | Thermal property | Heat of fusion | 0.0185 | 1.869697e-05 | kcal/g
Copolymer | poly[ethene-co-(vinyl alcohol)-co-(vinyl acetate)] | P900594 | CH2 | Thermal property | Thermal decomposition temperature | 325 | 5.333333 | C
Copolymer | poly[ethene-co-(vinyl alcohol)-co-(vinyl acetate)] | P900594 | CH2 | Thermal property | Thermal decomposition weight loss | 10 | 0 | %
Copolymer | poly[ethene-co-(vinyl alcohol)-co-(vinyl acetate)] | P900594 | CH2 | Thermal property | Melting temperature | 169 | 1904.822 | C
Copolymer | poly[ethene-co-(vinyl alcohol)-co-(vinyl acetate)] | P900594 | CH2 | Physicochemical property | Gas diffusion coefficient d | 1.575e-08 | 4.408333e-17 | cm2/s
Copolymer | poly[ethene-co-(vinyl alcohol)-co-(vinyl acetate)] | P900594 | CH2 | Physicochemical property | Gas permeability coefficient p | 2.7e-10 | 6.533333e-21 | cm3(STP)cm/(cm2*s*Pa)
Copolymer | poly[ethene-co-(vinyl alcohol)-co-(vinyl acetate)] | P900594 | CH2 | Physicochemical property | Water absorption | 1.635 | 0.7804775 | wt%
Copolymer | poly[ethene-co-(vinyl alcohol)-co-(vinyl acetate)] | P900594 | CH2 | Tensile property | Dynamic mechanical properties storage modulus | 0.95 | 0.09714286 | GPa
Copolymer | poly[ethene-co-(vinyl alcohol)-co-(vinyl acetate)] | P900594 | CH2 | Tensile property | Dynamic mechanical properties loss modulus | 0.15 | 0.0009428571 | GPa
Copolymer | poly[ethene-co-(vinyl alcohol)-co-(vinyl acetate)] | P900594 | CH2 | Tensile property | Dynamic mechanical properties loss tangent | 0.19 | 0.00265
Copolymer | poly[ethene-co-(vinyl alcohol)-co-(vinyl acetate)] | P900594 | CH2 | Tensile property | Elongation at break | 3 | 226417 | %
Copolymer | poly[ethene-co-(vinyl alcohol)-co-(vinyl acetate)] | P900594 | CH2 | Tensile property | Elongation at yield | 1.1 | 0 | %
Copolymer | poly[ethene-co-(vinyl alcohol)-co-(vinyl acetate)] | P900594 | CH2 | Tensile property | Tensile modulus | 1.6 | 0.6396948 | GPa
Copolymer | poly[ethene-co-(vinyl alcohol)-co-(vinyl acetate)] | P900594 | CH2 | Tensile property | Tensile stress strength at break | 0.056 | 0.0004099539 | GPa
Copolymer | poly[ethene-co-(vinyl alcohol)-co-(vinyl acetate)] | P900594 | CH2 | Tensile property | Tensile stress strength at yield | 0.063 | 0.0001087273 | GPa
Copolymer | poly[ethene-co-(vinyl alcohol)-co-(vinyl acetate)] | P900594 | CH2 | Shear property | Dynamic shear properties storage modulus | 4e-08 | 0 | GPa
Copolymer | poly[(vinyl acetate)-co-(phenyl N,N-dimethylvinylphosphonoamidate)] | P900595 | C4H6O2 | Thermal property | Glass transition temperature | 66 | 0 | C
Copolymer | poly[(vinyl acetate)-co-(phenyl N,N-dimethylvinylphosphonoamidate)] | P900595 | C4H6O2 | Dilute solution property | Intrinsic viscosity eta | 1.09 | 0 | dl/g
Copolymer | poly[(maleic anhydride)-co-(vinyl chloride)-co-(vinyl acetate)] | P900599 | C4H2O3 | Optical property | Refractive index | 1.528 | 0
Copolymer | poly[(maleic anhydride)-co-(vinyl chloride)-co-(vinyl acetate)] | P900599 | C4H2O3 | Thermal property | Glass transition temperature | 43.45 | 318.27 | C
Copolymer | poly[(maleic anhydride)-co-(vinyl chloride)-co-(vinyl acetate)] | P900599 | C4H2O3 | Thermal property | Thermal decomposition temperature | 292.5 | 243 | C
Copolymer | poly[(maleic anhydride)-co-(vinyl chloride)-co-(vinyl acetate)] | P900599 | C4H2O3 | Thermal property | Thermal decomposition weight loss | 35 | 300 | %
Copolymer | poly[(maleic anhydride)-co-(vinyl chloride)-co-(vinyl acetate)] | P900599 | C4H2O3 | Thermal property | Isothermal weight loss temperature | 55 | 305.3571 | C
Copolymer | poly[(maleic anhydride)-co-(vinyl chloride)-co-(vinyl acetate)] | P900599 | C4H2O3 | Thermal property | Isothermal weight loss time | 250 | 0 | hour
Copolymer | poly[(maleic anhydride)-co-(vinyl chloride)-co-(vinyl acetate)] | P900599 | C4H2O3 | Electric property | Dielectric constant ac | 3.05 | 0.4645455
Copolymer | poly[(maleic anhydride)-co-(vinyl chloride)-co-(vinyl acetate)] | P900599 | C4H2O3 | Electric property | Electric conductivity | 1e-15 | 0 | 1/(ohm*cm)
Copolymer | poly[(maleic anhydride)-co-(vinyl chloride)-co-(vinyl acetate)] | P900599 | C4H2O3 | Electric property | Volume resistivity | 1000000000000000 | 0 | ohm*cm
Copolymer | poly[(maleic anhydride)-co-(vinyl chloride)-co-(vinyl acetate)] | P900599 | C4H2O3 | Tensile property | Tensile modulus | 0.95 | 0 | GPa
Copolymer | poly[(maleic anhydride)-co-(vinyl chloride)-co-(vinyl acetate)] | P900599 | C4H2O3 | Tensile property | Tensile stress strength at break | 0.0107 | 0 | GPa
Copolymer | poly(vinyl acetate)-block-polyepichlorohydrin | P900602 | C4H6O2 | Thermal property | Glass transition temperature | -8.3 | 406.952 | C
Copolymer | poly(vinyl acetate)-block-polyepichlorohydrin | P900602 | C4H6O2 | Thermal property | Thermal decomposition temperature | 354 | 7.2 | C
Copolymer | poly(vinyl acetate)-block-polyepichlorohydrin | P900602 | C4H6O2 | Thermal property | Thermal decomposition weight loss | 89 | 65.86667 | %
Copolymer | poly[(vinyl formal)-co-(vinyl acetate)] | P900603 | C5H8O2 | Physicochemical property | Gas permeability coefficient p | 2.12e-15 | 0 | cm3(STP)cm/(cm2*s*Pa)
Copolymer | poly[(vinyl acetate)-co-(vinyl butyral)] | P900604 | C4H6O2 | Physicochemical property | Gas permeability coefficient p | 8.776e-14 | 0 | cm3(STP)cm/(cm2*s*Pa)
Copolymer | poly(vinyl acetate)-block-poly(glycidyl azide) | P900605 | C4H6O2 | Thermal property | Glass transition temperature | -34 | 321.0667 | C
Copolymer | poly(vinyl acetate)-block-poly(glycidyl azide) | P900605 | C4H6O2 | Thermal property | Thermal decomposition temperature | 255 | 0.2666667 | C
Copolymer | poly(vinyl acetate)-block-poly(glycidyl azide) | P900605 | C4H6O2 | Thermal property | Thermal decomposition weight loss | 34 | 713.6 | %
Copolymer | poly{[N-(1,1-dimethyl-3-oxobutyl)acrylamide]-co-(vinyl acetate)} | P900608 | C4H6O2 | Thermal property | Thermal decomposition temperature | 285 | 30 | C
Copolymer | poly{[N-(1,1-dimethyl-3-oxobutyl)acrylamide]-co-(vinyl acetate)} | P900608 | C4H6O2 | Dilute solution property | Intrinsic viscosity eta | 1.19 | 0.02602667 | dl/g
Copolymer | poly((vinylidene fluoride)-co-(1,1-difluoro-2-(trifluoromethoxy)ethene)) | P900610 | C2H2F2 | Thermal property | Glass transition temperature | -18.5 | 40.33333 | C
Copolymer | poly{(1,1-difluoroethene)-co-(trifluoromethyl trifluorovinyl ether)} | P900611 | C2H2F2 | Thermal property | Glass transition temperature | -34 | 24.26667 | C
Copolymer | poly[(dimethyl itaconate)-ran-(diheptyl itaconate)] | P900613 | C7H10O4 | Thermal property | Glass transition temperature | 1 | 877.8667 | C
Copolymer | poly[(dimethyl itaconate)-ran-(diheptyl itaconate)] | P900613 | C7H10O4 | Thermal property | Specific heat capacity cp | 0.924 | 0.0598808 | cal/(g*C)
Copolymer | poly[(methyl methacrylate)-co-(phenyl N,N-dimethylvinylphosphonoamidate)] | P900614 | C5H8O2 | Thermal property | Glass transition temperature | 50 | 0 | C
Copolymer | poly[(methyl methacrylate)-co-(phenyl N,N-dimethylvinylphosphonoamidate)] | P900614 | C5H8O2 | Dilute solution property | Intrinsic viscosity eta | 1.22 | 0 | dl/g
Copolymer | poly[1-(trimethylsilyl)propyne]-graft-poly(acrylic acid) | P900616 | C6H12Si | Physical property | Density | 1.2645 | 0.00311052 | g/cm3
Copolymer | poly[1-(trimethylsilyl)propyne]-graft-poly(acrylic acid) | P900616 | C6H12Si | Physical property | Specific volume | 0.79198 | 0.001220083 | cm3/g
Copolymer | poly[1-(trimethylsilyl)propyne]-graft-poly(acrylic acid) | P900616 | C6H12Si | Physicochemical property | Gas diffusion coefficient d | 5.83e-07 | 1.345192e-13 | cm2/s
Copolymer | poly[1-(trimethylsilyl)propyne]-graft-poly(acrylic acid) | P900616 | C6H12Si | Physicochemical property | Gas permeability coefficient p | 1.97e-10 | 1.579321e-20 | cm3(STP)cm/(cm2*s*Pa)
Copolymer | poly[1-(trimethylsilyl)propyne]-graft-poly(acrylic acid) | P900616 | C6H12Si | Physicochemical property | Gas solubility coefficient s | 0.0002832 | 8.43585e-09 | cm3(STP)/(cm3*Pa)
Copolymer | poly(tetrafluoroethylene-co-trifluorovinyl trifluoroethyl ether) | P900617 | CF2 | Thermal property | Glass transition temperature | -1 | 0 | C
Copolymer | poly[(N-vinylpyrrolidone)-alt-(butyl alpha-cyanoacrylate)] | P900618 | C6H9NO | Thermal property | Glass transition temperature | 94 | 0 | C
Copolymer | poly[acenaphthylene-co-(N-vinylpyrrolidone] | P900619 | C12H8 | Thermal property | Glass transition temperature | 286 | 409.9286 | C
Copolymer | poly[(1-vinyl-2-pyrrolidone)-co-(3-ethylidene-1-vinyl-2-pyrrolidone)] | P900620 | C6H9NO | Thermal property | Glass transition temperature | 195 | 1500 | C
Copolymer | poly{(1-vinyl-2-pyrrolidone)-co-(3-ethylidene-1-vinyl-2-pyrrolidone)-co-[1,1'-divinyl-3,3'-(ethane-1,1-diyl)bis(2-pyrrolidone)} | P900621 | C6H9NO | Thermal property | Glass transition temperature | 190 | 0 | C
Copolymer | poly{[N-(1,1-dimethyl-3-oxobutyl)acrylamide]-co-(1-methyl-2-pyrrolidone)} | P900622 | C6H9NO | Thermal property | Thermal decomposition temperature | 285 | 28.57143 | C
Copolymer | poly{[N-(1,1-dimethyl-3-oxobutyl)acrylamide]-co-(1-methyl-2-pyrrolidone)} | P900622 | C6H9NO | Dilute solution property | Intrinsic viscosity eta | 0.57 | 0 | dl/g
Copolymer | poly[(acrylic acid)-co-(methyl acrylate)] | P900623 | C3H4O2 | Thermal property | Glass transition temperature | 55 | 947.5455 | C
Copolymer | poly[(acrylic acid)-co-(methyl acrylate)] | P900623 | C3H4O2 | Physicochemical property | Gas diffusion coefficient d | 1.4985e-09 | 2.363856e-18 | cm2/s
Copolymer | poly[(acrylic acid)-co-(methyl acrylate)] | P900623 | C3H4O2 | Physicochemical property | Water absorption | 1.75 | 3.510507 | wt%
Copolymer | poly[(acrylic acid)-co-(methyl methacrylate)] | P900624 | C3H4O2 | Thermal property | Glass transition temperature | 122.5 | 45.64211 | C
Copolymer | poly[(acrylic acid)-co-(methyl methacrylate)] | P900624 | C3H4O2 | Thermal property | Thermal decomposition temperature | 279 | 0 | C
Copolymer | poly[(acrylic acid)-co-(methyl methacrylate)] | P900624 | C3H4O2 | Thermal property | Thermal decomposition weight loss | 10 | 0 | %
Copolymer | poly[(acrylic acid)-co-(methyl methacrylate)] | P900624 | C3H4O2 | Shear property | Dynamic shear properties loss tangent | 0.042 | 0
Copolymer | poly[(acrylic acid)-co-(methyl methacrylate)] | P900624 | C3H4O2 | Flexural property | Dynamic flexural properties loss tanget | 0.051 | 8.96e-05
Copolymer | poly[(acrylic acid)-co-(cyclohexyl methacrylate)] | P900625 | C3H4O2 | Physical property | Density | 1.19 | 0 | g/cm3
Copolymer | poly[(acrylic acid)-co-(cyclohexyl methacrylate)] | P900625 | C3H4O2 | Physical property | Specific volume | 0.8403 | 0 | cm3/g
Copolymer | poly[(acrylic acid)-co-(cyclohexyl methacrylate)] | P900625 | C3H4O2 | Tensile property | Dynamic mechanical properties loss tangent | 0.077 | 0
Copolymer | poly[(acrylic acid)-co-acrylamide] | P900626 | C3H4O2 | Thermal property | Glass transition temperature | 173.6 | 18.81867 | C
Copolymer | poly[(acrylic acid)-co-acrylamide] | P900626 | C3H4O2 | Thermal property | Heat of fusion | 0.02591 | 0.0002769211 | kcal/g
Copolymer | poly[(acrylic acid)-co-acrylamide] | P900626 | C3H4O2 | Thermal property | Thermal decomposition temperature | 200 | 0 | C
Copolymer | poly[(acrylic acid)-co-acrylamide] | P900626 | C3H4O2 | Thermal property | Thermal decomposition weight loss | 10 | 0 | %
Copolymer | poly[(acrylic acid)-co-acrylamide] | P900626 | C3H4O2 | Thermal property | Melting temperature | 228.4 | 1.698667 | C
Copolymer | poly[(acrylic acid)-co-acrylamide] | P900626 | C3H4O2 | Dilute solution property | Intrinsic viscosity eta | 1.52 | 0.25216 | dl/g
Copolymer | poly[(acrylic acid)-co-(2-ethylhexyl acrylate)] | P900627 | C3H4O2 | Thermal property | Glass transition temperature | 26.5 | 320.3333 | C
Copolymer | poly[(acrylic acid)-co-(2-ethylhexyl acrylate)] | P900627 | C3H4O2 | Physicochemical property | Interfacial tension | 3.245 | 0.2821929 | mN/m
Copolymer | poly[(acrylic acid)-co-(2-ethylhexyl acrylate)] | P900627 | C3H4O2 | Physicochemical property | Surface tension | 20.7 | 0.12 | mN/m
Copolymer | poly[(acrylic acid)-co-(3-{4-[(4-nitrophenyl)diazenyl]phenoxy}propyl acrylate)] | P900628 | C3H4O2 | Thermal property | Glass transition temperature | 58 | 0 | C
Copolymer | poly[(acrylic acid)-co-(3-{4-[(4-nitrophenyl)diazenyl]phenoxy}propyl acrylate)] | P900628 | C3H4O2 | Thermal property | Lc phase transition temperature | 111.85 | 1034.163 | C
Copolymer | poly[(acrylic acid)-co-(4-{4-[(4-nitrophenyl)diazenyl]phenoxy}butyl acrylate)] | P900629 | C3H4O2 | Thermal property | Glass transition temperature | 38 | 0 | C
Copolymer | poly[(acrylic acid)-co-(4-{4-[(4-nitrophenyl)diazenyl]phenoxy}butyl acrylate)] | P900629 | C3H4O2 | Thermal property | Lc phase transition temperature | 79.1 | 1331.413 | C
Copolymer | poly[(acrylic acid)-co-(6-{4-[(4-nitrophenyl)diazenyl]phenoxy}hexyl acrylate)] | P900630 | C3H4O2 | Thermal property | Glass transition temperature | 42.5 | 0 | C
Copolymer | poly[(acrylic acid)-co-(6-{4-[(4-nitrophenyl)diazenyl]phenoxy}hexyl acrylate)] | P900630 | C3H4O2 | Thermal property | Lc phase transition temperature | 108 | 2772.48 | C
Copolymer | poly[(acrylic acid)-co-(5-chloro-8-quinolyl acrylate)] | P900631 | C3H4O2 | Thermal property | Glass transition temperature | 117 | 87.2 | C
Copolymer | poly[(acrylic acid)-co-(5-chloro-8-quinolyl acrylate)] | P900631 | C3H4O2 | Dilute solution property | Intrinsic viscosity eta | 1.35 | 0.1406667 | dl/g
Copolymer | poly[(methyl acrylate)-co-(ethyl acrylate)] | P900632 | C4H6O2 | Thermal property | Glass transition temperature | -8 | 211.4667 | C
Copolymer | poly[(methyl acrylate)-ran-(butyl acrylate)] | P900633 | C4H6O2 | Thermal property | Glass transition temperature | -7.5 | 213.1429 | C
Copolymer | poly[(methyl acrylate)-ran-(isobutyl acrylate)] | P900634 | C4H6O2 | Thermal property | Glass transition temperature | 3 | 105.7143 | C
Copolymer | poly[(methyl acrylate)-ran-(tert-butyl acrylate)] | P900635 | C4H6O2 | Thermal property | Glass transition temperature | 31.5 | 41.92857 | C
Copolymer | poly[(methyl acrylate)-ran-(ethyl methacrylate)] | P900636 | C4H6O2 | Thermal property | Glass transition temperature | 32.5 | 134.2857 | C
Copolymer | poly[(methyl acrylate)-ran-(ethyl methacrylate)] | P900636 | C4H6O2 | Physicochemical property | Surface tension | 30.5 | 0 | mN/m
Copolymer | poly[(methyl acrylate)-ran-(butyl methacrylate)] | P900637 | C4H6O2 | Thermal property | Glass transition temperature | 18.5 | 13.14286 | C
Copolymer | poly[(methyl acrylate)-ran-(isobutyl methacrylate)] | P900638 | C4H6O2 | Thermal property | Glass transition temperature | 30 | 78.57143 | C
Copolymer | poly[(methyl acrylate)-ran-(tert-butyl methacrylate)] | P900639 | C4H6O2 | Thermal property | Glass transition temperature | 55.5 | 529.7143 | C
Copolymer | poly[(methyl acrylate)-ran-(2-ethylhexyl acrylate)] | P900640 | C4H6O2 | Thermal property | Glass transition temperature | -22 | 389.9556 | C
Copolymer | poly[(methyl acrylate)-co-(2-hydroxyethyl acrylate)] | P900641 | C4H6O2 | Thermal property | Glass transition temperature | 16 | 0 | C
Copolymer | poly[(sodium acrylate)-co-(methyl acrylate)] | P900642 | C3H3NaO2 | Thermal property | Glass transition temperature | 50 | 3333.333 | C
Copolymer | poly[(sodium acrylate)-co-(methyl acrylate)] | P900642 | C3H3NaO2 | Physicochemical property | Gas diffusion coefficient d | 6.17e-09 | 1.376312e-17 | cm2/s
Copolymer | poly[(sodium acrylate)-co-(methyl acrylate)] | P900642 | C3H3NaO2 | Physicochemical property | Water absorption | 9.76 | 20.25475 | wt%
Copolymer | poly[(vinyl chloride)-ran-(methyl acrylate)] | P900643 | C2H3Cl | Thermal property | Glass transition temperature | 52 | 174.2857 | C
Copolymer | poly[(vinyl chloride)-ran-(methyl acrylate)] | P900643 | C2H3Cl | Thermal property | Specific heat capacity cp | 0.254 | 0.0005096 | cal/(g*C)
Copolymer | poly[(vinyl chloride)-ran-(methyl acrylate)] | P900643 | C2H3Cl | Physicochemical property | Gas diffusion coefficient d | 2.65e-07 | 2.20577e-12 | cm2/s
Copolymer | poly[(vinyl chloride)-ran-(methyl acrylate)] | P900643 | C2H3Cl | Physicochemical property | Gas permeability coefficient p | 3e-13 | 1.7857345e-25 | cm3(STP)cm/(cm2*s*Pa)
Copolymer | poly[(vinylidene chloride)-co-(methyl acrylate)] | P900644 | C2H2Cl2 | Thermal property | Glass transition temperature | 41 | 80.63158 | C
Copolymer | poly[(ethyl acrylate)-ran-(butyl acrylate)] | P900645 | C5H8O2 | Thermal property | Glass transition temperature | -22 | 51.71429 | C
Copolymer | poly[(ethyl acrylate)-ran-(isobutyl acrylate)] | P900646 | C5H8O2 | Thermal property | Glass transition temperature | -11 | 1.928571 | C
Copolymer | poly[(ethyl acrylate)-ran-(tert-butyl acrylate)] | P900647 | C5H8O2 | Thermal property | Glass transition temperature | 21 | 145.8667 | C
Copolymer | poly[(ethyl acrylate)-co-(methyl methacrylate)] | P900648 | C5H8O2 | Thermal property | Glass transition temperature | 44.15 | 1809.896 | C
Copolymer | poly[(ethyl acrylate)-co-(methyl methacrylate)] | P900648 | C5H8O2 | Tensile property | Dynamic mechanical properties storage modulus | 0.0082 | 0 | GPa
Copolymer | poly[(ethyl acrylate)-co-(methyl methacrylate)] | P900648 | C5H8O2 | Tensile property | Dynamic mechanical properties loss tangent | 1.8 | 0
Copolymer | poly[(ethyl acrylate)-ran-(ethyl methacrylate)] | P900649 | C5H8O2 | Thermal property | Glass transition temperature | 14 | 371.1429 | C
Copolymer | poly[(ethyl acrylate)-ran-(butyl methacrylate)] | P900650 | C5H8O2 | Thermal property | Glass transition temperature | -4 | 58.57143 | C
Copolymer | poly[(ethyl acrylate)-ran-(isobutyl methacrylate)] | P900651 | C5H8O2 | Thermal property | Glass transition temperature | 13.5 | 256.5714 | C
Copolymer | poly[(ethyl acrylate)-ran-(tert-butyl methacrylate)] | P900652 | C5H8O2 | Thermal property | Glass transition temperature | 38.5 | 923.0714 | C
Copolymer | poly[(ethyl acrylate)-ran-(2-ethylhexyl acrylate)] | P900653 | C5H8O2 | Thermal property | Glass transition temperature | -57 | 122.417 | C
Copolymer | poly[(vinyl chloride)-ran-(ethyl acrylate)] | P900654 | C2H3Cl | Thermal property | Glass transition temperature | 30 | 465.4286 | C
Copolymer | poly[(butyl acrylate)-ran-(isobutyl acrylate)] | P900655 | C7H12O2 | Thermal property | Glass transition temperature | -27 | 37.35714 | C
Copolymer | poly[(butyl acrylate)-ran-(tert-butyl acrylate)] | P900656 | C7H12O2 | Thermal property | Glass transition temperature | -4 | 451.0714 | C
Copolymer | poly[(ethyl methacrylate)-ran-(butyl acrylate)] | P900657 | C6H10O2 | Thermal property | Glass transition temperature | 0.5 | 730.8571 | C
Copolymer | poly[(butyl acrylate)-ran-(butyl methacrylate)] | P900658 | C7H12O2 | Thermal property | Glass transition temperature | -18.5 | 291.7143 | C
Copolymer | poly[(butyl acrylate)-ran-(isobutyl methacrylate)] | P900659 | C7H12O2 | Thermal property | Glass transition temperature | -2.5 | 669.1429 | C
Copolymer | poly[(butyl acrylate)-ran-(tert-butyl methacrylate)] | P900660 | C7H12O2 | Thermal property | Glass transition temperature | 23 | 1441.429 | C
Copolymer | poly[(butyl acrylate)-ran-(2-ethylhexyl acrylate)] | P900661 | C7H12O2 | Thermal property | Glass transition temperature | -50.5 | 12.85714 | C
Copolymer | poly[(vinyl chloride)-ran-(butyl acrylate)] | P900662 | C2H3Cl | Thermal property | Glass transition temperature | 16 | 755.0714 | C
Copolymer | poly[(vinylidene chloride)-co-(butyl acrylate)] | P900663 | C2H2Cl2 | Thermal property | Glass transition temperature | 2 | 197.9368 | C
Copolymer | poly[tetrafluoroethene-co-(butyl acrylate)] | P900664 | CF2 | Thermal property | Glass transition temperature | -60 | 0 | C
Copolymer | poly[(isobutyl acrylate)-ran-(tert-butyl acrylate)] | P900665 | C7H12O2 | Thermal property | Glass transition temperature | 15 | 323.1429 | C
Copolymer | poly[(methyl methacrylate)-ran-(isobutyl acrylate)] | P900666 | C5H8O2 | Thermal property | Glass transition temperature | 40 | 959.6429 | C
Copolymer | poly[(ethyl methacrylate)-ran-(isobutyl acrylate)] | P900667 | C6H10O2 | Thermal property | Glass transition temperature | 17.5 | 473.9286 | C
Copolymer | poly[(isobutyl acrylate)-ran-(butyl methacrylate)] | P900668 | C7H12O2 | Thermal property | Glass transition temperature | -3.5 | 137.9286 | C
Copolymer | poly[(isobutyl acrylate)-ran-(isobutyl methacrylate)] | P900669 | C7H12O2 | Thermal property | Glass transition temperature | 12.5 | 316 | C
Copolymer | poly[(isobutyl acrylate)-ran-(tert-butyl methacrylate)] | P900670 | C7H12O2 | Thermal property | Glass transition temperature | 53.5 | 571.6429 | C
Copolymer | poly[(isobutyl acrylate)-ran-(2-ethylhexyl acrylate)] | P900671 | C7H12O2 | Thermal property | Glass transition temperature | -38 | 111.1429 | C
Copolymer | poly[(methyl methacrylate)-ran-(tert-butyl acrylate)] | P900672 | C5H8O2 | Thermal property | Glass transition temperature | 75 | 188.2857 | C
Copolymer | poly[(ethyl methacrylate)-co-(tert-butyl acrylate)] | P900673 | C6H10O2 | Thermal property | Glass transition temperature | 51.5 | 43.64286 | C
Copolymer | poly[(tert-butyl acrylate)-ran-(butyl methacrylate)] | P900674 | C7H12O2 | Thermal property | Glass transition temperature | 29.5 | 48.78571 | C
Copolymer | poly[(tert-butyl acrylate)-ran-(isobutyl methacrylate)] | P900675 | C7H12O2 | Thermal property | Glass transition temperature | 45.5 | 46 | C
Copolymer | poly[(tert-butyl acrylate)-ran-(tert-butyl methacrylate)] | P900676 | C7H12O2 | Thermal property | Glass transition temperature | 79.5 | 299.0714 | C
Copolymer | poly[(tert-butyl acrylate)-ran-(2-ethylhexyl acrylate)] | P900677 | C7H12O2 | Thermal property | Glass transition temperature | -12 | 661.3571 | C
Copolymer | poly[(vinylidene chloride)-ran-(octyl acrylate)] | P900678 | C2H2Cl2 | Thermal property | Melting temperature | 179 | 52.26667 | C
Copolymer | poly{(2,2,3,3,4,4,4-heptafluorobutyl acrylate)-co-[1,1-bis(trifluoromethyl)-2,2,2-trifluoroethyl acrylate]} | P900680 | C7H5F7O2 | Physicochemical property | Surface tension | 14.1 | 0.2543158 | mN/m
Copolymer | poly{(2,2,3,3,4,4,4-heptafluorobutyl acrylate)-co-[1,1-bis(trifluoromethyl)-2,2,2-trifluoroethyl acrylate]} | P900680 | C7H5F7O2 | Heat characteristics | Softening temperature | -3 | 1642.274 | C
Copolymer | poly[(methacrylic acid)-co-(methyl methacrylate)] | P900681 | C4H6O2 | Optical property | Refractive index | 1.5 | 0
Copolymer | poly[(methacrylic acid)-co-(methyl methacrylate)] | P900681 | C4H6O2 | Thermal property | Glass transition temperature | 137.5 | 416.8767 | C
Copolymer | poly[(methacrylic acid)-co-(methyl methacrylate)] | P900681 | C4H6O2 | Thermal property | Thermal decomposition temperature | 202 | 0 | C
Copolymer | poly[(methacrylic acid)-co-(methyl methacrylate)] | P900681 | C4H6O2 | Thermal property | Thermal decomposition weight loss | 10 | 0 | %
Copolymer | poly[(methacrylic acid)-co-(methyl methacrylate)] | P900681 | C4H6O2 | Physicochemical property | Water absorption | 5795 | 104011.7 | wt%
Copolymer | poly[(methacrylic acid)-co-(methyl methacrylate)] | P900681 | C4H6O2 | Tensile property | Tensile modulus | 0.0348 | 0.00259046 | GPa
Copolymer | poly[(methacrylic acid)-co-(5-chloro-8-quinolyl methacrylate)] | P900682 | C4H6O2 | Thermal property | Glass transition temperature | 131 | 300 | C
Copolymer | poly[(methacrylic acid)-co-(5-chloro-8-quinolyl methacrylate)] | P900682 | C4H6O2 | Dilute solution property | Intrinsic viscosity eta | 2.36 | 0.71736 | dl/g
Copolymer | poly{[N-(1,1-dimethyl-3-oxobutyl)acrylamide]-co-(methacrylic acid)} | P900683 | C4H6O2 | Dilute solution property | Intrinsic viscosity eta | 2.2 | 4.5025 | dl/g
Copolymer | poly[(methyl methacrylate)-co-(ethyl methacrylate)] | P900684 | C5H8O2 | Thermal property | Glass transition temperature | 90.65 | 126.1643 | C
Copolymer | poly[(methyl methacrylate)-co-(ethyl methacrylate)] | P900684 | C5H8O2 | Thermal property | Thermal decomposition temperature | 237 | 0 | C
Copolymer | poly[(methyl methacrylate)-co-(ethyl methacrylate)] | P900684 | C5H8O2 | Thermal property | Thermal decomposition weight loss | 5 | 0 | %
Copolymer | poly[(methyl methacrylate)-co-(ethyl methacrylate)] | P900684 | C5H8O2 | Flexural property | Flexural modulus | 2.345 | 0.1214909 | GPa
Copolymer | poly[(methyl methacrylate)-co-(isopropyl methacrylate)] | P900685 | C5H8O2 | Thermal property | Glass transition temperature | 114 | 0 | C
Copolymer | poly[(methyl methacrylate)-co-(isopropyl methacrylate)] | P900685 | C5H8O2 | Thermal property | Thermal decomposition temperature | 259 | 0 | C
Copolymer | poly[(methyl methacrylate)-co-(isopropyl methacrylate)] | P900685 | C5H8O2 | Thermal property | Thermal decomposition weight loss | 5 | 0 | %
Copolymer | poly[(methyl methacrylate)-co-(butyl methacrylate)] | P900686 | C5H8O2 | Thermal property | Glass transition temperature | 64.8 | 388.4907 | C
Copolymer | poly[(methyl methacrylate)-co-(butyl methacrylate)] | P900686 | C5H8O2 | Thermal property | Thermal decomposition temperature | 378 | 108 | C
Copolymer | poly[(methyl methacrylate)-co-(butyl methacrylate)] | P900686 | C5H8O2 | Thermal property | Thermal decomposition weight loss | 20 | 0 | %
Copolymer | poly[(methyl methacrylate)-co-(butyl methacrylate)] | P900686 | C5H8O2 | Thermal property | Specific heat capacity cp | 0.3365 | 0.00392897 | cal/(g*C)
Copolymer | poly[(methyl methacrylate)-co-(butyl methacrylate)] | P900686 | C5H8O2 | Physicochemical property | Cohesive energy density | 91.2 | 0 | cal/cm3
Copolymer | poly[(methyl methacrylate)-co-(butyl methacrylate)] | P900686 | C5H8O2 | Physicochemical property | Solubility parameter | 19.54 | 0 | (J/cm3)1/2
Copolymer | poly[(methyl methacrylate)-co-(butyl methacrylate)] | P900686 | C5H8O2 | Physicochemical property | Surface tension | 39.48 | 0 | mN/m
Copolymer | poly[(methyl methacrylate)-co-(butyl methacrylate)] | P900686 | C5H8O2 | Physicochemical property | Contact angle | 64.9 | 299.544 | degree
Copolymer | poly[(methyl methacrylate)-co-(butyl methacrylate)] | P900686 | C5H8O2 | Flexural property | Flexural modulus | 2.21 | 0.18585 | GPa
Copolymer | poly[(isobutyl methacrylate)-ran-(methyl methacrylate)] | P900687 | C5H8O2 | Thermal property | Glass transition temperature | 87.5 | 164.2143 | C
Copolymer | poly[(isobutyl methacrylate)-ran-(methyl methacrylate)] | P900687 | C5H8O2 | Electric property | Dielectric constant ac | 4.375 | 0.0027
Copolymer | poly[(isobutyl methacrylate)-ran-(methyl methacrylate)] | P900687 | C5H8O2 | Electric property | Dielectric loss factor | 0.303 | 0.0002253333
Copolymer | poly[(tert-butyl methacrylate)-co-(methyl methacrylate)] | P900688 | C5H8O2 | Thermal property | Glass transition temperature | 120.5 | 12.24242 | C
Copolymer | poly[(tert-butyl methacrylate)-co-(methyl methacrylate)] | P900688 | C5H8O2 | Thermal property | Thermal decomposition temperature | 236 | 0 | C
Copolymer | poly[(tert-butyl methacrylate)-co-(methyl methacrylate)] | P900688 | C5H8O2 | Thermal property | Thermal decomposition weight loss | 5 | 0 | %
Copolymer | poly(methyl methacrylate-co-octadecyl methacrylate) | P900689 | C5H8O2 | Thermal property | Glass transition temperature | -4 | 1723.242 | C
Copolymer | poly[(methyl methacrylate)-co-(cyclohexyl methacrylate)] | P900690 | C5H8O2 | Physical property | Density | 1.128 | 5.333333e-06 | g/cm3
Copolymer | poly[(methyl methacrylate)-co-(cyclohexyl methacrylate)] | P900690 | C5H8O2 | Physical property | Specific volume | 0.88655 | 3.203333e-06 | cm3/g
Copolymer | poly[(methyl methacrylate)-co-(cyclohexyl methacrylate)] | P900690 | C5H8O2 | Dilute solution property | Intrinsic viscosity eta | 4.6 | 0 | dl/g
Copolymer | poly[(methyl methacrylate)-co-(cyclohexyl methacrylate)] | P900690 | C5H8O2 | Tensile property | Dynamic mechanical properties loss tangent | 0.066 | 0.0006291556
Copolymer | poly[(methyl methacrylate)-co-(cyclohexyl methacrylate)] | P900690 | C5H8O2 | Shear property | Dynamic shear properties storage modulus | 1.75 | 0.27 | GPa
Copolymer | poly[(methyl methacrylate)-co-(cyclohexyl methacrylate)] | P900690 | C5H8O2 | Shear property | Dynamic shear properties loss tangent | 0.05 | 4.666667e-05
Copolymer | poly[(methyl methacrylate)-co-(cyclohexyl methacrylate)] | P900690 | C5H8O2 | Flexural property | Dynamic flexural properties loss tanget | 0.035 | 0.0004376
Copolymer | poly[(methyl methacrylate)-co-(cyclohexyl methacrylate)] | P900690 | C5H8O2 | Impact strength | Charpy impact | 9 | 0 | kJ/m2
Copolymer | poly[(methyl methacrylate)-co-(4-methylcyclohexyl methacrylate)] | P900691 | C5H8O2 | Shear property | Dynamic shear properties loss tangent | 0.032 | 0
Copolymer | poly[(methyl methacrylate)-co-(phenyl methacrylate)] | P900692 | C5H8O2 | Shear property | Dynamic shear properties loss tangent | 0.064 | 0
Copolymer | poly[(methyl methacrylate)-co-(phenyl methacrylate)] | P900692 | C5H8O2 | Flexural property | Dynamic flexural properties loss tanget | 0.059 | 0
Copolymer | poly[(methyl methacrylate)-ran-(benzyl methacrylate)] | P900693 | C5H8O2 | Optical property | Refractive index | 1.506 | 0
Copolymer | poly[(methyl methacrylate)-ran-(benzyl methacrylate)] | P900693 | C5H8O2 | Thermal property | Glass transition temperature | 101 | 79.49067 | C
Copolymer | poly[(methyl methacrylate)-co-(2,2,2-trifluoroethyl methacrylate)] | P900694 | C5H8O2 | Optical property | Refractive index | 1.4444 | 0.0001183393
Copolymer | poly[(methyl methacrylate)-co-(2,2,2-trifluoroethyl methacrylate)] | P900694 | C5H8O2 | Thermal property | Glass transition temperature | 95.95 | 55.87326 | C
Copolymer | poly[(methyl methacrylate)-co-(N-methylmethacrylamide)] | P900695 | C5H9NO | Shear property | Dynamic shear properties loss tangent | 0.049 | 0
Copolymer | poly[(methyl methacrylate)-co-(N-methylmethacrylamide)] | P900695 | C5H9NO | Flexural property | Dynamic flexural properties loss tanget | 0.031 | 0.001156904
Copolymer | poly[(methyl methacrylate)-co-(2-ethylhexyl acrylate)] | P900696 | C5H8O2 | Optical property | Refractive index | 1.48 | 5.928571e-06
Copolymer | poly[(methyl methacrylate)-co-(2-ethylhexyl acrylate)] | P900696 | C5H8O2 | Thermal property | Glass transition temperature | -27 | 1876.267 | C
Copolymer | poly[(methyl methacrylate)-co-(2-ethylhexyl acrylate)] | P900696 | C5H8O2 | Physicochemical property | Contact angle | 91 | 0.2666667 | degree
Copolymer | poly[(methyl methacrylate)-co-(2-ethylhexyl acrylate)] | P900696 | C5H8O2 | Shear property | Dynamic shear properties storage modulus | 0.11 | 0 | GPa
Copolymer | poly[(methyl methacrylate)-co-(2-ethylhexyl acrylate)] | P900696 | C5H8O2 | Shear property | Dynamic shear properties loss modulus | 0.085 | 0 | GPa
Copolymer | poly[(cyclohexyl acrylate)-co-(methyl methacrylate)] | P900697 | C9H14O2 | Shear property | Dynamic shear properties loss tangent | 0.086 | 0
Copolymer | poly[(methyl methacrylate)-ran-(isobornyl methacrylate)] | P900698 | C5H8O2 | Thermal property | Glass transition temperature | 107 | 60 | C
Copolymer | poly[(methyl methacrylate)-ran-(isobornyl methacrylate)] | P900698 | C5H8O2 | Electric property | Dielectric loss factor | 0.026 | 0
Copolymer | poly[(methyl methacrylate)-ran-(methyl alpha-cyanoacrylate)] | P900699 | C5H8O2 | Heat characteristics | Vicat softening temperature | 152.5 | 12.5 | C
Copolymer | poly[(N-phenyl maleimide)-stat-(methyl methacrylate)] | P900700 | C10H7NO2 | Thermal property | Glass transition temperature | 127.4 | 1.613333 | C
Copolymer | poly[(N-phenyl maleimide)-stat-(methyl methacrylate)] | P900700 | C10H7NO2 | Thermal property | Thermal decomposition temperature | 354.2 | 6683.52 | C
Copolymer | poly[(N-phenyl maleimide)-stat-(methyl methacrylate)] | P900700 | C10H7NO2 | Thermal property | Thermal decomposition weight loss | 12.5 | 208.3333 | %
Copolymer | poly[acenaphthylene-co-(methyl methacrylate)] | P900702 | C12H8 | Thermal property | Glass transition temperature | 234 | 4145.677 | C
Copolymer | poly[acenaphthylene-co-(methyl methacrylate)] | P900702 | C12H8 | Dilute solution property | Intrinsic viscosity eta | 0.129 | 0.001789359 | dl/g
Copolymer | poly[(methyl methacrylate)-co-(cyanomethyl methacrylate)] | P900704 | C5H8O2 | Thermal property | Thermal decomposition temperature | 277.5 | 75 | C
Copolymer | poly[(methyl methacrylate)-co-(cyanomethyl methacrylate)] | P900704 | C5H8O2 | Thermal property | Thermal decomposition weight loss | 10 | 0 | %
Copolymer | poly[(ethyl methacrylate)-co-(propyl methacrylate)] | P900705 | C6H10O2 | Thermal property | Glass transition temperature | 68 | 0 | C
Copolymer | poly[(ethyl methacrylate)-co-(propyl methacrylate)] | P900705 | C6H10O2 | Shear property | Dynamic shear properties storage modulus | 3 | 2 | GPa
Copolymer | poly[(ethyl methacrylate)-ran-(butyl methacrylate)] | P900706 | C6H10O2 | Thermal property | Glass transition temperature | 49.5 | 54 | C
Copolymer | poly[(ethyl methacrylate)-ran-(isobutyl methacrylate)] | P900707 | C6H10O2 | Thermal property | Glass transition temperature | 64.5 | 0.2857143 | C
Copolymer | poly(ethyl methacrylate-ran-tert-butyl methacrylate) | P900708 | C6H10O2 | Thermal property | Glass transition temperature | 88.5 | 50.5 | C
Copolymer | poly[(cyclohexyl methacrylate)-co-(ethyl methacrylate)] | P900709 | C10H16O2 | Physical property | Density | 1.106 | 0 | g/cm3
Copolymer | poly[(cyclohexyl methacrylate)-co-(ethyl methacrylate)] | P900709 | C10H16O2 | Physical property | Specific volume | 0.9042 | 0 | cm3/g
Copolymer | poly[(cyclohexyl methacrylate)-co-(ethyl methacrylate)] | P900709 | C10H16O2 | Tensile property | Dynamic mechanical properties loss tangent | 0.075 | 0
Copolymer | poly[(ethyl methacrylate)-co-(2-hydroxyethyl methacrylate)] | P900710 | C6H10O2 | Optical property | Refractive index | 1.4913 | 0.0001708486
Copolymer | poly[(ethyl methacrylate)-co-(2-hydroxyethyl methacrylate)] | P900710 | C6H10O2 | Thermal property | Glass transition temperature | 88 | 15.2 | C
Copolymer | poly[(ethyl methacrylate)-co-(2-hydroxyethyl methacrylate)] | P900710 | C6H10O2 | Shear property | Dynamic shear properties storage modulus | 3 | 1.2 | GPa
Copolymer | poly[(ethyl methacrylate)-ran-(2-ethylhexyl acrylate)] | P900711 | C6H10O2 | Thermal property | Glass transition temperature | -2.5 | 1031.143 | C
Copolymer | poly[(vinyl chloride)-ran-(ethyl methacrylate)] | P900712 | C2H3Cl | Thermal property | Glass transition temperature | 59 | 23.14286 | C
Copolymer | poly[(ethyl methacrylate)-co-chloroprene] | P900713 | C6H10O2 | Thermal property | Glass transition temperature | -34.5 | 0 | C
Copolymer | poly[(ethyl methacrylate)-co-(pyren-1-ylmethyl methacrylate)] | P900714 | C6H10O2 | Thermal property | Glass transition temperature | 75 | 0 | C
Copolymer | poly[(propyl methacrylate)-co-(2-hydroxyethyl methacrylate)] | P900715 | C7H12O2 | Thermal property | Glass transition temperature | 77 | 105.8667 | C
Copolymer | poly[(propyl methacrylate)-co-(2-hydroxyethyl methacrylate)] | P900715 | C7H12O2 | Shear property | Dynamic shear properties storage modulus | 3 | 1.2 | GPa
Copolymer | poly{(propyl methacrylate)-co-[2-(diethylamino)ethyl methacrylate]} | P900716 | C7H12O2 | Thermal property | Glass transition temperature | 38 | 0 | C
Copolymer | poly{(propyl methacrylate)-co-[2-(diethylamino)ethyl methacrylate]} | P900716 | C7H12O2 | Shear property | Dynamic shear properties storage modulus | 3 | 2 | GPa
Copolymer | poly[(propyl methacrylate)-stat-(pentyl methacrylate)] | P900717 | C7H12O2 | Thermal property | Glass transition temperature | 27 | 97.06667 | C
Copolymer | poly[(propyl methacrylate)-co-(2-methoxyethyl methacrylate)] | P900718 | C7H12O2 | Thermal property | Glass transition temperature | 44 | 0 | C
Copolymer | poly[(propyl methacrylate)-co-(2-methoxyethyl methacrylate)] | P900718 | C7H12O2 | Shear property | Dynamic shear properties storage modulus | 3 | 2 | GPa
Copolymer | poly[(butyl methacrylate)-ran-(isobutyl methacrylate)] | P900719 | C8H14O2 | Thermal property | Glass transition temperature | 52.5 | 40.21429 | C
Copolymer | poly[(butyl methacrylate)-ran-(isobutyl methacrylate)] | P900719 | C8H14O2 | Physicochemical property | Cohesive energy density | 88.5 | 2380.5 | cal/cm3
Copolymer | poly[(butyl methacrylate)-ran-(isobutyl methacrylate)] | P900719 | C8H14O2 | Physicochemical property | Solubility parameter | 18.85 | 29.645 | (J/cm3)1/2
Copolymer | poly[(butyl methacrylate)-ran-(isobutyl methacrylate)] | P900719 | C8H14O2 | Dilute solution property | Intrinsic viscosity eta | 0.6659 | 0 | dl/g
Copolymer | poly[(butyl methacrylate)-ran-(tert-butyl methacrylate)] | P900720 | C8H14O2 | Thermal property | Glass transition temperature | 71.5 | 254.5 | C
Copolymer | poly[(cyclohexyl methacrylate)-co-(butyl methacrylate)] | P900721 | C10H16O2 | Physical property | Density | 1.108 | 0 | g/cm3
Copolymer | poly[(cyclohexyl methacrylate)-co-(butyl methacrylate)] | P900721 | C10H16O2 | Physical property | Specific volume | 0.9025 | 0 | cm3/g
Copolymer | poly[(cyclohexyl methacrylate)-co-(butyl methacrylate)] | P900721 | C10H16O2 | Tensile property | Dynamic mechanical properties loss tangent | 0.081 | 0
Copolymer | poly[(butyl methacrylate)-ran-(2-ethylhexyl acrylate)] | P900722 | C8H14O2 | Thermal property | Glass transition temperature | -25 | 433.7143 | C
Copolymer | poly[(vinyl chloride)-ran-(butyl methacrylate)] | P900723 | C2H3Cl | Thermal property | Glass transition temperature | 36 | 145.4286 | C
Copolymer | poly[(isobutyl methacrylate)-ran-(tert-butyl methacrylate)] | P900724 | C8H14O2 | Thermal property | Glass transition temperature | 89.5 | 81.35714 | C
Copolymer | poly[(isobutyl methacrylate)-ran-(2-ethylhexyl acrylate)] | P900725 | C8H14O2 | Thermal property | Glass transition temperature | -9 | 931.0714 | C
Copolymer | poly[(pyren-1-ylmethyl methacrylate)-co-(isobutyl methacrylate)] | P900726 | C21H16O2 | Thermal property | Glass transition temperature | 64 | 0 | C
Copolymer | poly[(pyren-1-ylmethyl methacrylate)-co-(isobutyl methacrylate)] | P900726 | C21H16O2 | Tensile property | Tensile modulus | 0.338 | 0 | GPa
Copolymer | poly[(2-methylpropyl methacrylate)-co-(2-{ethyl[4-(1,2,2-tricyanoethenyl)phenyl]amino}ethyl methacrylate)] | P900727 | C8H14O2 | Thermal property | Glass transition temperature | 64 | 0 | C
Copolymer | poly[(tert-butyl methacrylate)-ran-(2-ethylhexyl acrylate)] | P900728 | C8H14O2 | Thermal property | Glass transition temperature | 8.5 | 1534 | C
Copolymer | poly[(cyclohexyl methacrylate)-co-(phenyl methacrylate)] | P900729 | C10H16O2 | Physical property | Density | 1.137 | 0 | g/cm3
Copolymer | poly[(cyclohexyl methacrylate)-co-(phenyl methacrylate)] | P900729 | C10H16O2 | Physical property | Specific volume | 0.8795 | 0 | cm3/g
Copolymer | poly[(cyclohexyl methacrylate)-co-(phenyl methacrylate)] | P900729 | C10H16O2 | Tensile property | Dynamic mechanical properties loss tangent | 0.07 | 0
Copolymer | poly{(2-hydroxyethyl methacrylate)-co-[2-(diethylamino)ethyl methacrylate]} | P900731 | C6H10O3 | Thermal property | Glass transition temperature | 67 | 321.0667 | C
Copolymer | poly{(2-hydroxyethyl methacrylate)-co-[2-(diethylamino)ethyl methacrylate]} | P900731 | C6H10O3 | Physicochemical property | Surface tension | 72.8 | 0 | mN/m
Copolymer | poly{(2-hydroxyethyl methacrylate)-co-[2-(diethylamino)ethyl methacrylate]} | P900731 | C6H10O3 | Physicochemical property | Water absorption | 72.2 | 0 | wt%
Copolymer | poly{(2-hydroxyethyl methacrylate)-co-[2-(diethylamino)ethyl methacrylate]} | P900731 | C6H10O3 | Physicochemical property | Contact angle | 165 | 0.9911111 | degree
Copolymer | poly{(2-hydroxyethyl methacrylate)-co-[2-(diethylamino)ethyl methacrylate]} | P900731 | C6H10O3 | Tensile property | Tensile modulus | 1e-06 | 0 | GPa
Copolymer | poly{(2-hydroxyethyl methacrylate)-co-[2-(diethylamino)ethyl methacrylate]} | P900731 | C6H10O3 | Shear property | Dynamic shear properties storage modulus | 3 | 1.2 | GPa
Copolymer | poly[(2-hydroxyethyl methacrylate)-co-(2-methoxyethyl methacrylate)] | P900732 | C6H10O3 | Thermal property | Glass transition temperature | 68 | 121.8667 | C
Copolymer | poly[(2-hydroxyethyl methacrylate)-co-(2-methoxyethyl methacrylate)] | P900732 | C6H10O3 | Shear property | Dynamic shear properties storage modulus | 3 | 1.2 | GPa
Copolymer | poly{(2-hydroxyethyl methacrylate)-co-[2-(2-hydroxyethoxy)ethoxy methacrylate]} | P900733 | C6H10O3 | Thermal property | Glass transition temperature | 68.75 | 325.4821 | C
Copolymer | poly(2-hydroxyethyl methacrylate)-graft-poly(lactic acid) | P900734 | C6H10O3 | Thermal property | Glass transition temperature | 50.7 | 1.752 | C
Copolymer | poly(2-hydroxyethyl methacrylate)-graft-poly(lactic acid) | P900734 | C6H10O3 | Thermal property | Heat of fusion | 0.00202 | 2.321387e-06 | kcal/g
Copolymer | poly(2-hydroxyethyl methacrylate)-graft-poly(lactic acid) | P900734 | C6H10O3 | Thermal property | Melting temperature | 144 | 4.266667 | C
Copolymer | poly[(2-furylmethyl acrylate)-co-(2-hydroxyethyl methacrylate)] | P900735 | C8H8O3 | Thermal property | Glass transition temperature | 56.5 | 71.78788 | C
Copolymer | poly{[2-(diethylamino)ethyl methacrylate]-co-[2-(tert-butylamino)ethyl methacrylate]} | P900736 | C10H19NO2 | Thermal property | Glass transition temperature | 33 | 0 | C
Copolymer | poly{[2-(diethylamino)ethyl methacrylate]-co-[2-(tert-butylamino)ethyl methacrylate]} | P900736 | C10H19NO2 | Shear property | Dynamic shear properties storage modulus | 3 | 2 | GPa
Copolymer | poly[acrylamide-co-(N-isopropylacrylamide)] | P900737 | C3H5NO | Physical property | Density | 1.14 | 0.001182222 | g/cm3
Copolymer | poly[acrylamide-co-(N-isopropylacrylamide)] | P900737 | C3H5NO | Physical property | Specific volume | 0.877 | 0.0007175111 | cm3/g
Copolymer | poly{acrylamide-co-[N-(1,1-dimethyl-3-oxobutyl)acrylamide]} | P900738 | C3H5NO | Thermal property | Thermal decomposition temperature | 285 | 28.57143 | C
Copolymer | poly[(vinylidene chloride)-ran-(N-dodecylacrylamide)] | P900739 | C2H2Cl2 | Thermal property | Thermal decomposition temperature | 160 | 0 | C
Copolymer | poly[(vinylidene chloride)-ran-(N-dodecylacrylamide)] | P900739 | C2H2Cl2 | Thermal property | Thermal decomposition weight loss | 0 | 0 | %
Copolymer | poly[(vinylidene chloride)-ran-(N-octadecylacrylamide)] | P900740 | C2H2Cl2 | Thermal property | Thermal decomposition temperature | 165 | 0 | C
Copolymer | poly[(vinylidene chloride)-ran-(N-octadecylacrylamide)] | P900740 | C2H2Cl2 | Thermal property | Thermal decomposition weight loss | 0 | 0 | %
Copolymer | poly[(vinyl chloride)-ran-(2-ethylhexyl acrylate)] | P900741 | C2H3Cl | Thermal property | Glass transition temperature | 5 | 908.2857 | C
Copolymer | poly[(vinylidene chloride)-ran-(N-butylacrylamide)] | P900742 | C2H2Cl2 | Thermal property | Thermal decomposition temperature | 140 | 0 | C
Copolymer | poly[(vinylidene chloride)-ran-(N-butylacrylamide)] | P900742 | C2H2Cl2 | Thermal property | Thermal decomposition weight loss | 0 | 0 | %
Copolymer | poly[(vinylidene chloride)-ran-(N-octylacrylamide)] | P900743 | C2H2Cl2 | Thermal property | Thermal decomposition temperature | 158 | 0 | C
Copolymer | poly[(vinylidene chloride)-ran-(N-octylacrylamide)] | P900743 | C2H2Cl2 | Thermal property | Thermal decomposition weight loss | 0 | 0 | %
Copolymer | poly{[5,12,13,16-tetrachloro-tricyclo[8.2.2.2.^4,7^^]hexadeca-1(12),4,6,10,13,15-hexaene]-co-(heptadecafluorooctyl methacrylate)} | P900744 | C12H5F17O2 | Optical property | Refractive index | 1.387 | 5.928571e-06
Copolymer | poly[(1-adamantyl methacrylate)-co-(4'-{[2-(methacryloyloxy)ethyl](ethyl)amino}-4-nitroazobenzene)] | P900745 | C14H20O2 | Thermal property | Glass transition temperature | 175 | 469.0667 | C
Copolymer | poly[(dimethyl itaconate)-ran-(dioctyl itaconate)] | P900746 | C7H10O4 | Thermal property | Glass transition temperature | -4 | 3629.057 | C
Copolymer | poly[(dimethyl itaconate)-ran-(dioctyl itaconate)] | P900746 | C7H10O4 | Thermal property | Specific heat capacity cp | 0.776 | 0.0467928 | cal/(g*C)
Copolymer | poly[(dimethyl itaconate)-ran-(dinonyl itaconate)] | P900747 | C7H10O4 | Thermal property | Glass transition temperature | -6 | 2641.511 | C
Copolymer | poly[(dimethyl itaconate)-ran-(dinonyl itaconate)] | P900747 | C7H10O4 | Thermal property | Specific heat capacity cp | 0.76 | 0.04398507 | cal/(g*C)
Copolymer | poly[(dipropyl itaconate)-ran-(dioctyl itaconate)] | P900748 | C11H18O4 | Thermal property | Glass transition temperature | -17 | 460.6364 | C
Copolymer | poly[(dipropyl itaconate)-ran-(dioctyl itaconate)] | P900748 | C11H18O4 | Thermal property | Specific heat capacity cp | 0.779 | 0.0666296 | cal/(g*C)
Copolymer | poly[(glycidyl methacrylate)-co-chloroprene] | P900749 | C7H10O3 | Thermal property | Glass transition temperature | -16.4 | 0 | C
Copolymer | poly[(glycidyl methacrylate)-co-(2,4,6-tribromophenyl acrylate)] | P900750 | C7H10O3 | Thermal property | Glass transition temperature | 104 | 0 | C
Copolymer | poly[(glycidyl methacrylate)-co-(2,4,6-tribromophenyl acrylate)] | P900750 | C7H10O3 | Thermal property | Thermal decomposition temperature | 395 | 0 | C
Copolymer | poly[(glycidyl methacrylate)-co-(2,4,6-tribromophenyl acrylate)] | P900750 | C7H10O3 | Thermal property | Thermal decomposition weight loss | 50 | 0 | %
Copolymer | poly[(vinylidene chloride)-ran-(N-oleylacrylamide)] | P900751 | C2H2Cl2 | Thermal property | Thermal decomposition temperature | 141 | 0 | C
Copolymer | poly[(vinylidene chloride)-ran-(N-oleylacrylamide)] | P900751 | C2H2Cl2 | Thermal property | Thermal decomposition weight loss | 0 | 0 | %
Copolymer | poly[acenaphthylene-co-(maleic anhydride)] | P900752 | C12H8 | Thermal property | Glass transition temperature | 267 | 271.3778 | C
Copolymer | poly[acenaphthylene-co-(maleic anhydride)] | P900752 | C12H8 | Dilute solution property | Intrinsic viscosity eta | 0.103 | 0.0006944444 | dl/g
Copolymer | poly{(maleic anhydride)-co-[N-(1,1-dimethyl-3-oxobutyl)acrylamide]} | P900753 | C4H2O3 | Thermal property | Thermal decomposition temperature | 285 | 28.57143 | C
Copolymer | poly[(vinylidene fluoride)-co-(vinyl fluoride)] | P900754 | C2H2F2 | Thermal property | Glass transition temperature | -40 | 0 | C
Copolymer | poly[(vinylidene fluoride)-co-(vinyl fluoride)] | P900754 | C2H2F2 | Thermal property | Melting temperature | 192 | 414.25 | C
Copolymer | poly[tetrafluoroethene-co-(vinyl fluoride)] | P900755 | CF2 | Physical property | Density | 1.75 | 0.024 | g/cm3
Copolymer | poly[tetrafluoroethene-co-(vinyl fluoride)] | P900755 | CF2 | Physical property | Specific volume | 0.575 | 0.002598333 | cm3/g
Copolymer | poly[tetrafluoroethene-co-(vinyl fluoride)] | P900755 | CF2 | Thermal property | Melting temperature | 213 | 223.5556 | C
Copolymer | chlorinated poly(vinyl chloride) | P900756 | C2H3Cl | Thermal property | Glass transition temperature | 110 | 714.5067 | C
Copolymer | chlorinated poly(vinyl chloride) | P900756 | C2H3Cl | Electric property | Dielectric constant ac | 3.7 | 0
Copolymer | chlorinated poly(vinyl chloride) | P900756 | C2H3Cl | Electric property | Electric conductivity | 1.04e-14 | 0 | 1/(ohm*cm)
Copolymer | chlorinated poly(vinyl chloride) | P900756 | C2H3Cl | Electric property | Volume resistivity | 96200000000000 | 0 | ohm*cm
Copolymer | chlorinated poly(vinyl chloride) | P900756 | C2H3Cl | Tensile property | Elongation at break | 12 | 5.333333 | %
Copolymer | chlorinated poly(vinyl chloride) | P900756 | C2H3Cl | Tensile property | Tensile stress strength at break | 0.05185 | 2.803333e-06 | GPa
Copolymer | poly(vinyl chloride)-graft-polydimethylsiloxane | P900757 | C2H3Cl | Thermal property | Glass transition temperature | 87 | 0 | C
Copolymer | poly(vinyl chloride)-graft-polydimethylsiloxane | P900757 | C2H3Cl | Physicochemical property | Gas diffusion coefficient d | 8.4e-09 | 1.728e-17 | cm2/s
Copolymer | poly(vinyl chloride)-graft-polydimethylsiloxane | P900757 | C2H3Cl | Physicochemical property | Gas permeability coefficient p | 9.545e-15 | 6.26547e-29 | cm3(STP)cm/(cm2*s*Pa)
Copolymer | poly(vinyl chloride)-graft-polydimethylsiloxane | P900757 | C2H3Cl | Physicochemical property | Gas solubility coefficient s | 9.5e-07 | 1.633333e-13 | cm3(STP)/(cm3*Pa)
Copolymer | poly[(vinyl chloride)-co-(1-vinylpyrrolidine-2-thione)] | P900758 | C2H3Cl | Heat characteristics | Softening temperature | 200 | 0 | C
Copolymer | poly[(vinyl chloride)-co-(phenyl vinyl sulfide)] | P900759 | C2H3Cl | Thermal property | Glass transition temperature | 79.1 | 15.848 | C
Copolymer | poly[(vinyl chloride)-co-(phenyl vinyl sulfide)] | P900759 | C2H3Cl | Tensile property | Dynamic mechanical properties loss tangent | 0.019 | 3.278571e-05
Copolymer | poly{[N-(1,1-dimethyl-3-oxobutyl)acrylamide]-co-(vinyl chloride)} | P900760 | C2H3Cl | Thermal property | Thermal decomposition temperature | 285 | 30 | C
Copolymer | poly{[N-(1,1-dimethyl-3-oxobutyl)acrylamide]-co-(vinyl chloride)} | P900760 | C2H3Cl | Dilute solution property | Intrinsic viscosity eta | 1.05 | 0.1536267 | dl/g
Copolymer | poly[(vinylidene fluoride)-co-trifluoroethene] | P900762 | C2H2F2 | Physical property | Density | 1.936 | 0.02036382 | g/cm3
Copolymer | poly[(vinylidene fluoride)-co-trifluoroethene] | P900762 | C2H2F2 | Physical property | Specific volume | 0.5165 | 0.00178058 | cm3/g
Copolymer | poly[(vinylidene fluoride)-co-trifluoroethene] | P900762 | C2H2F2 | Optical property | Refractive index | 1.4141 | 6.487391e-05
Copolymer | poly[(vinylidene fluoride)-co-trifluoroethene] | P900762 | C2H2F2 | Thermal property | Crystallization temperature | 132.98 | 1215.331 | C
Copolymer | poly[(vinylidene fluoride)-co-trifluoroethene] | P900762 | C2H2F2 | Thermal property | Glass transition temperature | -10 | 80 | C
Copolymer | poly[(vinylidene fluoride)-co-trifluoroethene] | P900762 | C2H2F2 | Thermal property | Heat of crystallization | 3.929 | 0 | cal/g
Copolymer | poly[(vinylidene fluoride)-co-trifluoroethene] | P900762 | C2H2F2 | Thermal property | Heat of fusion | 0.006505 | 2.167401e-06 | kcal/g
Copolymer | poly[(vinylidene fluoride)-co-trifluoroethene] | P900762 | C2H2F2 | Thermal property | Melting temperature | 152.115 | 33.64283 | C
Copolymer | poly[(vinylidene fluoride)-co-trifluoroethene] | P900762 | C2H2F2 | Thermal property | Specific heat capacity cp | 0.2608 | 0.0002026427 | cal/(g*C)
Copolymer | poly[(vinylidene fluoride)-co-trifluoroethene] | P900762 | C2H2F2 | Thermal property | Thermal conductivity | 0.181 | 0.005581464 | W/(m*K)
Copolymer | poly[(vinylidene fluoride)-co-trifluoroethene] | P900762 | C2H2F2 | Thermal property | Thermal diffusivity | 9.86e-08 | 5.801556e-16 | m2/s
Copolymer | poly[(vinylidene fluoride)-co-trifluoroethene] | P900762 | C2H2F2 | Electric property | Dielectric constant ac | 18 | 446.2595
Copolymer | poly[(vinylidene fluoride)-co-trifluoroethene] | P900762 | C2H2F2 | Electric property | Dielectric loss factor | 0.725 | 8.426507
Copolymer | poly[(vinylidene fluoride)-co-trifluoroethene] | P900762 | C2H2F2 | Electric property | Dielectric loss tangent | 0.053 | 0.02921748
Copolymer | poly[(vinylidene fluoride)-co-trifluoroethene] | P900762 | C2H2F2 | Electric property | Electric conductivity | 1e-14 | 1.706667e-29 | 1/(ohm*cm)
Copolymer | poly[(vinylidene fluoride)-co-trifluoroethene] | P900762 | C2H2F2 | Electric property | Volume resistivity | 100000000000000 | 4.2667e+28 | ohm*cm
Copolymer | poly[(vinylidene fluoride)-co-trifluoroethene] | P900762 | C2H2F2 | Tensile property | Dynamic mechanical properties storage modulus | 0.145 | 0.616229216 | GPa
Copolymer | poly[(vinylidene fluoride)-co-trifluoroethene] | P900762 | C2H2F2 | Tensile property | Tensile modulus | 1.25 | 0 | GPa
Copolymer | poly[(vinylidene fluoride)-co-chlorotrifluoroethylene] | P900763 | C2H2F2 | Physical property | Density | 2.09 | 0.00483858 | g/cm3
Copolymer | poly[(vinylidene fluoride)-co-chlorotrifluoroethylene] | P900763 | C2H2F2 | Physical property | Specific volume | 0.4785 | 0.0002730319 | cm3/g
Copolymer | poly[(vinylidene fluoride)-co-chlorotrifluoroethylene] | P900763 | C2H2F2 | Thermal property | Glass transition temperature | 24 | 475.7929 | C
Copolymer | poly[(vinylidene fluoride)-co-chlorotrifluoroethylene] | P900763 | C2H2F2 | Thermal property | Heat of fusion | 0.00088 | 3.073518e-06 | kcal/g
Copolymer | poly[(vinylidene fluoride)-co-chlorotrifluoroethylene] | P900763 | C2H2F2 | Thermal property | Thermal decomposition temperature | 414.7 | 218.824 | C
Copolymer | poly[(vinylidene fluoride)-co-chlorotrifluoroethylene] | P900763 | C2H2F2 | Thermal property | Melting temperature | 120.65 | 1867.452 | C
Copolymer | poly[(vinylidene fluoride)-co-chlorotrifluoroethylene] | P900763 | C2H2F2 | Electric property | Dielectric constant ac | 12.35 | 8.170667
Copolymer | poly[(vinylidene fluoride)-co-chlorotrifluoroethylene] | P900763 | C2H2F2 | Electric property | Dielectric loss factor | 0.21 | 0
Copolymer | poly[(vinylidene fluoride)-co-chlorotrifluoroethylene] | P900763 | C2H2F2 | Electric property | Dielectric loss tangent | 0.085 | 0.0008152967
Copolymer | poly[(vinylidene fluoride)-co-chlorotrifluoroethylene] | P900763 | C2H2F2 | Physicochemical property | Gas permeability coefficient p | 2.26e-14 | 8.37964955e-27 | cm3(STP)cm/(cm2*s*Pa)
Copolymer | poly[(vinylidene fluoride)-co-chlorotrifluoroethylene] | P900763 | C2H2F2 | Physicochemical property | Surface tension | 34.2 | 7.104889 | mN/m
Copolymer | poly[(vinylidene fluoride)-co-chlorotrifluoroethylene] | P900763 | C2H2F2 | Physicochemical property | Contact angle | 85 | 48.26667 | degree
Copolymer | poly[(vinylidene fluoride)-co-chlorotrifluoroethylene] | P900763 | C2H2F2 | Shear property | Dynamic shear properties storage modulus | 0.027 | 0.00126748 | GPa
Copolymer | poly[(vinylidene fluoride)-co-chlorotrifluoroethylene] | P900763 | C2H2F2 | Shear property | Dynamic shear properties loss modulus | 5.76e-05 | 3.661013e-09 | GPa
Copolymer | poly[(vinylidene fluoride)-co-chlorotrifluoroethylene] | P900763 | C2H2F2 | Shear property | Dynamic shear properties loss tangent | 0.65 | 0.3106061
Copolymer | poly[(1,1-difluoroethene)-co-(1,1,2,3,3,3-hexafluoroprop-1-ene)] | P900764 | C2H2F2 | Physical property | Density | 1.69 | 0.006992857 | g/cm3
Copolymer | poly[(1,1-difluoroethene)-co-(1,1,2,3,3,3-hexafluoroprop-1-ene)] | P900764 | C2H2F2 | Physical property | Specific volume | 0.5926 | 0.0008268229 | cm3/g
Copolymer | poly[(1,1-difluoroethene)-co-(1,1,2,3,3,3-hexafluoroprop-1-ene)] | P900764 | C2H2F2 | Optical property | Refractive index | 1.42 | 0
Copolymer | poly[(1,1-difluoroethene)-co-(1,1,2,3,3,3-hexafluoroprop-1-ene)] | P900764 | C2H2F2 | Thermal property | Crystallization temperature | 92.1 | 16918.376 | C
Copolymer | poly[(1,1-difluoroethene)-co-(1,1,2,3,3,3-hexafluoroprop-1-ene)] | P900764 | C2H2F2 | Thermal property | Glass transition temperature | -21.6 | 387.101 | C
Copolymer | poly[(1,1-difluoroethene)-co-(1,1,2,3,3,3-hexafluoroprop-1-ene)] | P900764 | C2H2F2 | Thermal property | Heat of crystallization | 6.9 | 0 | cal/g
Copolymer | poly[(1,1-difluoroethene)-co-(1,1,2,3,3,3-hexafluoroprop-1-ene)] | P900764 | C2H2F2 | Thermal property | Heat of fusion | 0.004108 | 1.4668e-05 | kcal/g
Copolymer | poly[(1,1-difluoroethene)-co-(1,1,2,3,3,3-hexafluoroprop-1-ene)] | P900764 | C2H2F2 | Thermal property | Thermal decomposition temperature | 430 | 1024.423 | C
Copolymer | poly[(1,1-difluoroethene)-co-(1,1,2,3,3,3-hexafluoroprop-1-ene)] | P900764 | C2H2F2 | Thermal property | Thermal decomposition weight loss | 10 | 71.86147 | %
Copolymer | poly[(1,1-difluoroethene)-co-(1,1,2,3,3,3-hexafluoroprop-1-ene)] | P900764 | C2H2F2 | Thermal property | Melting temperature | 140 | 1716.107 | C
Copolymer | poly[(1,1-difluoroethene)-co-(1,1,2,3,3,3-hexafluoroprop-1-ene)] | P900764 | C2H2F2 | Electric property | Dielectric constant ac | 11.5 | 3.118067
Copolymer | poly[(1,1-difluoroethene)-co-(1,1,2,3,3,3-hexafluoroprop-1-ene)] | P900764 | C2H2F2 | Electric property | Dielectric loss factor | 0.05 | 0.01933333
Copolymer | poly[(1,1-difluoroethene)-co-(1,1,2,3,3,3-hexafluoroprop-1-ene)] | P900764 | C2H2F2 | Electric property | Dielectric loss tangent | 0.031 | 1.333333e-06
Copolymer | poly[(1,1-difluoroethene)-co-(1,1,2,3,3,3-hexafluoroprop-1-ene)] | P900764 | C2H2F2 | Electric property | Electric conductivity | 0.00034 | 1.616605e-06 | 1/(ohm*cm)
Copolymer | poly[(1,1-difluoroethene)-co-(1,1,2,3,3,3-hexafluoroprop-1-ene)] | P900764 | C2H2F2 | Electric property | Volume resistivity | 2750 | 6.0796e+27 | ohm*cm
Copolymer | poly[(1,1-difluoroethene)-co-(1,1,2,3,3,3-hexafluoroprop-1-ene)] | P900764 | C2H2F2 | Physicochemical property | Cohesive energy density | 120 | 0 | cal/cm3
Copolymer | poly[(1,1-difluoroethene)-co-(1,1,2,3,3,3-hexafluoroprop-1-ene)] | P900764 | C2H2F2 | Physicochemical property | Gas diffusion coefficient d | 1.83e-06 | 1.030771e-10 | cm2/s
Copolymer | poly[(1,1-difluoroethene)-co-(1,1,2,3,3,3-hexafluoroprop-1-ene)] | P900764 | C2H2F2 | Physicochemical property | Gas permeability coefficient p | 1.605e-12 | 4.297644e-23 | cm3(STP)cm/(cm2*s*Pa)
Copolymer | poly[(1,1-difluoroethene)-co-(1,1,2,3,3,3-hexafluoroprop-1-ene)] | P900764 | C2H2F2 | Physicochemical property | Gas solubility coefficient s | 6.9e-07 | 1.511324e-11 | cm3(STP)/(cm3*Pa)
Copolymer | poly[(1,1-difluoroethene)-co-(1,1,2,3,3,3-hexafluoroprop-1-ene)] | P900764 | C2H2F2 | Physicochemical property | Hansen parameter delta-d: dispersion component | 18 | 0 | (J/cm3)1/2
Copolymer | poly[(1,1-difluoroethene)-co-(1,1,2,3,3,3-hexafluoroprop-1-ene)] | P900764 | C2H2F2 | Physicochemical property | Hansen parameter delta-h: hydrogen bonding | 6.8 | 0 | (J/cm3)1/2
Copolymer | poly[(1,1-difluoroethene)-co-(1,1,2,3,3,3-hexafluoroprop-1-ene)] | P900764 | C2H2F2 | Physicochemical property | Hansen parameter delta p polar | 11.5 | 0 | (J/cm3)1/2
Copolymer | poly[(1,1-difluoroethene)-co-(1,1,2,3,3,3-hexafluoroprop-1-ene)] | P900764 | C2H2F2 | Physicochemical property | Interfacial tension | 2.85 | 5.603333 | mN/m
Copolymer | poly[(1,1-difluoroethene)-co-(1,1,2,3,3,3-hexafluoroprop-1-ene)] | P900764 | C2H2F2 | Physicochemical property | Solubility parameter | 22 | 0 | (J/cm3)1/2
Copolymer | poly[(1,1-difluoroethene)-co-(1,1,2,3,3,3-hexafluoroprop-1-ene)] | P900764 | C2H2F2 | Physicochemical property | Surface tension | 14.2 | 0 | mN/m
Copolymer | poly[(1,1-difluoroethene)-co-(1,1,2,3,3,3-hexafluoroprop-1-ene)] | P900764 | C2H2F2 | Physicochemical property | Water absorption | 0.25 | 0.08333333 | wt%
Copolymer | poly[(1,1-difluoroethene)-co-(1,1,2,3,3,3-hexafluoroprop-1-ene)] | P900764 | C2H2F2 | Physicochemical property | Contact angle | 74 | 0 | degree
Copolymer | poly[(1,1-difluoroethene)-co-(1,1,2,3,3,3-hexafluoroprop-1-ene)] | P900764 | C2H2F2 | Tensile property | Dynamic mechanical properties storage modulus | 0.084 | 0.0003413333 | GPa
Copolymer | poly[(1,1-difluoroethene)-co-(1,1,2,3,3,3-hexafluoroprop-1-ene)] | P900764 | C2H2F2 | Tensile property | Dynamic mechanical properties loss tangent | 0.2895 | 0.002080333
Copolymer | poly[(1,1-difluoroethene)-co-(1,1,2,3,3,3-hexafluoroprop-1-ene)] | P900764 | C2H2F2 | Tensile property | Elongation at break | 128 | 6789.974 | %
Copolymer | poly[(1,1-difluoroethene)-co-(1,1,2,3,3,3-hexafluoroprop-1-ene)] | P900764 | C2H2F2 | Tensile property | Tensile modulus | 0.637 | 0.1850245 | GPa
Copolymer | poly[(1,1-difluoroethene)-co-(1,1,2,3,3,3-hexafluoroprop-1-ene)] | P900764 | C2H2F2 | Tensile property | Tensile stress strength at break | 0.012755 | 0.0001560282842 | GPa
Copolymer | poly[(1,1-difluoroethene)-co-(1,1,2,3,3,3-hexafluoroprop-1-ene)] | P900764 | C2H2F2 | Shear property | Dynamic shear properties storage modulus | 1.475e-05 | 3.93397e-09 | GPa
Copolymer | poly[(1,1-difluoroethene)-co-(1,1,2,3,3,3-hexafluoroprop-1-ene)] | P900764 | C2H2F2 | Shear property | Dynamic shear properties loss modulus | 1.4e-05 | 7.135663e-09 | GPa
Copolymer | poly[(1,1-difluoroethene)-co-(1,1,2,3,3,3-hexafluoroprop-1-ene)] | P900764 | C2H2F2 | Heat characteristics | Brittleness temperature | -34.4 | 0 | C
Copolymer | poly[(1,1-difluoroethene)-co-(1,1,2,3,3,3-hexafluoroprop-1-ene)] | P900764 | C2H2F2 | Hardness | Shore hardness | 67.5 | 319.1429
Copolymer | poly[(1,1-difluoroethene)-co-(1,1,2,3,3,3-hexafluoroprop-1-ene)] | P900764 | C2H2F2 | Other physical property | Bulk modulus | 2.6 | 2.613333 | GPa
Copolymer | poly[(1,1-difluoroethene)-co-(1,1,2,3,3,3-hexafluoroprop-1-ene)] | P900764 | C2H2F2 | Other physical property | Compressibility | 0.525 | 0.1008333 | 1/(GPa)
Copolymer | poly[(1,1-difluoroethene)-co-(1,1,2,3,3,3-hexafluoroprop-1-ene)] | P900764 | C2H2F2 | Other physical property | Pvt relation pressure | 50 | 7857.143 | MPa
Copolymer | poly[(1,1-difluoroethene)-co-(1,1,2,3,3,3-hexafluoroprop-1-ene)] | P900764 | C2H2F2 | Other physical property | Pvt relation specific volume | 0.562 | 0.0003682857 | cm3/g
Copolymer | poly[(1,1-difluoroethene)-co-(1,1,2,3,3,3-hexafluoroprop-1-ene)] | P900764 | C2H2F2 | Other physical property | Pvt relation temperature | 150 | 3483.482 | C
Copolymer | poly[(cyclohexa-1,3-diene)-co-(1,1-dichloroethene)] | P900765 | C6H8 | Thermal property | Melting temperature | 132.5 | 312.5 | C
Copolymer | poly[(cyclohexa-1,3-diene)-co-(1,1-dichloroethene)] | P900765 | C6H8 | Dilute solution property | Intrinsic viscosity eta | 0.15 | 0 | dl/g
Copolymer | poly{(1,1-dichloroethene)-co-[N-(1,1-dimethyl-3-oxobutyl)acrylamide]} | P900766 | C2H2Cl2 | Thermal property | Thermal decomposition temperature | 285 | 28.57143 | C
Copolymer | poly{(1,1-dichloroethene)-co-[N-(1,1-dimethyl-3-oxobutyl)acrylamide]} | P900766 | C2H2Cl2 | Dilute solution property | Intrinsic viscosity eta | 0.37 | 0 | dl/g
Copolymer | poly[1,1,2,2-tetrafluoroethene-co-(1-chloro-1,2,2-trifluoroethene)] | P900768 | CF2 | Physicochemical property | Surface tension | 22 | 5.333333 | mN/m
Copolymer | poly[1,1,2,2-tetrafluoroethene-co-(1-chloro-1,2,2-trifluoroethene)] | P900768 | CF2 | Physicochemical property | Contact angle | 65 | 774.6243 | degree
Copolymer | poly[(1,1,2,2-tetrafluoroethene)-co-(1,1,2,3,3,3-hexafluoroprop-1-ene)] | P900769 | CF2 | Physical property | Density | 2.132 | 0.03274149 | g/cm3
Copolymer | poly[(1,1,2,2-tetrafluoroethene)-co-(1,1,2,3,3,3-hexafluoroprop-1-ene)] | P900769 | CF2 | Physical property | Specific volume | 0.469 | 0.002314401 | cm3/g
Copolymer | poly[(1,1,2,2-tetrafluoroethene)-co-(1,1,2,3,3,3-hexafluoroprop-1-ene)] | P900769 | CF2 | Thermal property | Crystallization temperature | 249 | 0 | C
Copolymer | poly[(1,1,2,2-tetrafluoroethene)-co-(1,1,2,3,3,3-hexafluoroprop-1-ene)] | P900769 | CF2 | Thermal property | Glass transition temperature | 51 | 4085.056 | C
Copolymer | poly[(1,1,2,2-tetrafluoroethene)-co-(1,1,2,3,3,3-hexafluoroprop-1-ene)] | P900769 | CF2 | Thermal property | Heat of fusion | 0.003895 | 1.203333e-08 | kcal/g
Copolymer | poly[(1,1,2,2-tetrafluoroethene)-co-(1,1,2,3,3,3-hexafluoroprop-1-ene)] | P900769 | CF2 | Thermal property | Melting temperature | 261.8 | 1224.694 | C
Copolymer | poly[(1,1,2,2-tetrafluoroethene)-co-(1,1,2,3,3,3-hexafluoroprop-1-ene)] | P900769 | CF2 | Thermal property | Specific heat capacity cp | 0.085 | 0.001474286 | cal/(g*C)
Copolymer | poly[(1,1,2,2-tetrafluoroethene)-co-(1,1,2,3,3,3-hexafluoroprop-1-ene)] | P900769 | CF2 | Electric property | Dielectric constant ac | 2.1 | 0.003736264
Copolymer | poly[(1,1,2,2-tetrafluoroethene)-co-(1,1,2,3,3,3-hexafluoroprop-1-ene)] | P900769 | CF2 | Electric property | Dielectric loss factor | 0.0005 | 3.046507e-08
Copolymer | poly[(1,1,2,2-tetrafluoroethene)-co-(1,1,2,3,3,3-hexafluoroprop-1-ene)] | P900769 | CF2 | Electric property | Dielectric loss tangent | 0.000393 | 6.453333e-10
Copolymer | poly[(1,1,2,2-tetrafluoroethene)-co-(1,1,2,3,3,3-hexafluoroprop-1-ene)] | P900769 | CF2 | Electric property | Electric conductivity | 9.525e-17 | 8.000304e-31 | 1/(ohm*cm)
Copolymer | poly[(1,1,2,2-tetrafluoroethene)-co-(1,1,2,3,3,3-hexafluoroprop-1-ene)] | P900769 | CF2 | Electric property | Surface resistivity | 400000000 | 1.238e+31 | ohm
Copolymer | poly[(1,1,2,2-tetrafluoroethene)-co-(1,1,2,3,3,3-hexafluoroprop-1-ene)] | P900769 | CF2 | Electric property | Volume resistivity | 10500000000000000 | 2.81e+33 | ohm*cm
Copolymer | poly[(1,1,2,2-tetrafluoroethene)-co-(1,1,2,3,3,3-hexafluoroprop-1-ene)] | P900769 | CF2 | Physicochemical property | Cohesive energy density | 40 | 0 | cal/cm3
Copolymer | poly[(1,1,2,2-tetrafluoroethene)-co-(1,1,2,3,3,3-hexafluoroprop-1-ene)] | P900769 | CF2 | Physicochemical property | Gas diffusion coefficient d | 4.42e-08 | 7.15882e-14 | cm2/s
Copolymer | poly[(1,1,2,2-tetrafluoroethene)-co-(1,1,2,3,3,3-hexafluoroprop-1-ene)] | P900769 | CF2 | Physicochemical property | Gas permeability coefficient p | 7.73e-13 | 1.625419e-24 | cm3(STP)cm/(cm2*s*Pa)
Copolymer | poly[(1,1,2,2-tetrafluoroethene)-co-(1,1,2,3,3,3-hexafluoroprop-1-ene)] | P900769 | CF2 | Physicochemical property | Gas solubility coefficient s | 9.3e-06 | 1.245742e-09 | cm3(STP)/(cm3*Pa)
Copolymer | poly[(1,1,2,2-tetrafluoroethene)-co-(1,1,2,3,3,3-hexafluoroprop-1-ene)] | P900769 | CF2 | Physicochemical property | Solubility parameter | 13 | 0 | (J/cm3)1/2
Copolymer | poly[(1,1,2,2-tetrafluoroethene)-co-(1,1,2,3,3,3-hexafluoroprop-1-ene)] | P900769 | CF2 | Physicochemical property | Surface tension | 17.99 | 4.930806 | mN/m
Copolymer | poly[(1,1,2,2-tetrafluoroethene)-co-(1,1,2,3,3,3-hexafluoroprop-1-ene)] | P900769 | CF2 | Physicochemical property | Water absorption | 0.0343 | 2.45e-05 | wt%
Copolymer | poly[(1,1,2,2-tetrafluoroethene)-co-(1,1,2,3,3,3-hexafluoroprop-1-ene)] | P900769 | CF2 | Physicochemical property | Contact angle | 60 | 845.3105 | degree
Copolymer | poly[(1,1,2,2-tetrafluoroethene)-co-(1,1,2,3,3,3-hexafluoroprop-1-ene)] | P900769 | CF2 | Tensile property | Elongation at break | 345 | 2215.861 | %
Copolymer | poly[(1,1,2,2-tetrafluoroethene)-co-(1,1,2,3,3,3-hexafluoroprop-1-ene)] | P900769 | CF2 | Tensile property | Tensile stress strength at break | 0.024 | 9.58632e-06 | GPa
Copolymer | poly[(1,1,2,2-tetrafluoroethene)-co-(1,1,2,3,3,3-hexafluoroprop-1-ene)] | P900769 | CF2 | Tensile property | Tensile stress strength at yield | 0.014 | 0 | GPa
Copolymer | poly[(1,1,2,2-tetrafluoroethene)-co-(1,1,2,3,3,3-hexafluoroprop-1-ene)] | P900769 | CF2 | Shear property | Dynamic shear properties storage modulus | 2.9e-05 | 1.349787 | GPa
Copolymer | poly[(1,1,2,2-tetrafluoroethene)-co-(1,1,2,3,3,3-hexafluoroprop-1-ene)] | P900769 | CF2 | Shear property | Dynamic shear properties loss modulus | 2.3e-05 | 0.001318222 | GPa
Copolymer | poly[(1,1,2,2-tetrafluoroethene)-co-(1,1,2,3,3,3-hexafluoroprop-1-ene)] | P900769 | CF2 | Heat resistance and combustion | Oxygen index | 95 | 0 | %
Copolymer | poly[tetrafluoroethene-co-(3,3,3-trifluoroprop-1-ene)] | P900770 | CF2 | Thermal property | Glass transition temperature | 14 | 33.33333 | C
Copolymer | poly[tetrafluoroethene-co-(3,3,3-trifluoroprop-1-ene)] | P900770 | CF2 | Physicochemical property | Surface tension | 19.55 | 3.203333 | mN/m
Copolymer | poly[tetrafluoroethene-co-(3,3,3-trifluoroprop-1-ene)] | P900770 | CF2 | Physicochemical property | Contact angle | 71.2 | 296.6714 | degree
Copolymer | poly[tetrafluoroethene-co-(3,3,3-trifluoroprop-1-ene)] | P900770 | CF2 | Dilute solution property | Intrinsic viscosity eta | 5 | 0 | dl/g
Copolymer | poly[(1,1,2,2-tetrafluoroethene)-co-(3,3,4,4,5,5,5-heptafluoropent-1-ene)] | P900771 | CF2 | Thermal property | Glass transition temperature | 29 | 119.4667 | C
Copolymer | poly[(1,1,2,2-tetrafluoroethene)-co-(3,3,4,4,5,5,5-heptafluoropent-1-ene)] | P900771 | CF2 | Physicochemical property | Surface tension | 16.5 | 0.024 | mN/m
Copolymer | poly[(1,1,2,2-tetrafluoroethene)-co-(3,3,4,4,5,5,5-heptafluoropent-1-ene)] | P900771 | CF2 | Physicochemical property | Contact angle | 61.2 | 547.5506 | degree
Copolymer | poly[(1,1,2,2-tetrafluoroethene)-co-(3,3,4,4,5,5,5-heptafluoropent-1-ene)] | P900771 | CF2 | Dilute solution property | Intrinsic viscosity eta | 0.74 | 0 | dl/g
Copolymer | poly[tetrafluoroethylene-co-(tetrafluoroethylene oxide)] | P900772 | CF2 | Thermal property | Glass transition temperature | -30 | 205.0667 | C
Copolymer | poly[tetrafluoroethylene-co-(perfluoro-2,2-dimethyl-1,3-dioxole)] | P900773 | CF2 | Thermal property | Glass transition temperature | 117.5 | 1160.333 | C
Copolymer | poly[tetrafluoroethylene-co-(perfluoro-2,2-dimethyl-1,3-dioxole)] | P900773 | CF2 | Electric property | Dielectric constant ac | 1.57 | 0
Copolymer | poly[tetrafluoroethylene-co-(perfluoro-2,2-dimethyl-1,3-dioxole)] | P900773 | CF2 | Physicochemical property | Gas diffusion coefficient d | 5e-06 | 2.230753e-10 | cm2/s
Copolymer | poly[tetrafluoroethylene-co-(perfluoro-2,2-dimethyl-1,3-dioxole)] | P900773 | CF2 | Physicochemical property | Gas permeability coefficient p | 6.46e-11 | 8.948026e-21 | cm3(STP)cm/(cm2*s*Pa)
Copolymer | poly[tetrafluoroethylene-co-(perfluoro-2,2-dimethyl-1,3-dioxole)] | P900773 | CF2 | Physicochemical property | Gas solubility coefficient s | 1.095e-05 | 2.192836e-10 | cm3(STP)/(cm3*Pa)
Copolymer | poly[tetrafluoroethylene-co-(perfluoro-2,2-dimethyl-1,3-dioxole)] | P900773 | CF2 | Physicochemical property | Surface tension | 13.675 | 0.4880333 | mN/m
Copolymer | poly[tetrafluoroethylene-co-(perfluoro-2,2-dimethyl-1,3-dioxole)] | P900773 | CF2 | Physicochemical property | Contact angle | 54.895 | 283.6296 | degree
Copolymer | poly[(1,1,2-trifluorobuta-1,3-diene)-co-(1,1,2-trifluoro-3-chlorobuta-1,3-diene)] | P900779 | C4H3F3 | Thermal property | Glass transition temperature | -26 | 0 | C
Copolymer | poly{(1,1,2-trifluorobuta-1,3-diene)-co-[5,5,5-trifluoro-4-(trifluoromethyl)penta-1,3-diene]} | P900780 | C4H3F3 | Thermal property | Glass transition temperature | -17 | 0 | C
Copolymer | poly{(1,1,2-trifluorobuta-1,3-diene)-co-[5,5,5-trifluoro-4-(trifluoromethyl)penta-1,3-diene]} | P900780 | C4H3F3 | Thermal property | Melting temperature | 103 | 0 | C
Copolymer | chlorine and benzoic acid functionalized cis-1,4-polybutadiene | P900781 | C4H6Cl2 | Physical property | Density | 1.46 | 0 | g/cm3
Copolymer | chlorine and benzoic acid functionalized cis-1,4-polybutadiene | P900781 | C4H6Cl2 | Physical property | Specific volume | 0.685 | 0 | cm3/g
Copolymer | chlorine and benzoic acid functionalized cis-1,4-polybutadiene | P900781 | C4H6Cl2 | Thermal property | Glass transition temperature | 77.55 | 4.563333 | C
Copolymer | chlorine and phenol functionalized cis-1,4-polybutadiene | P900782 | C4H6Cl2 | Physical property | Density | 1.25 | 0 | g/cm3
Copolymer | chlorine and phenol functionalized cis-1,4-polybutadiene | P900782 | C4H6Cl2 | Physical property | Specific volume | 0.8 | 0 | cm3/g
Copolymer | chlorine and phenol functionalized cis-1,4-polybutadiene | P900782 | C4H6Cl2 | Thermal property | Glass transition temperature | 68.7 | 0 | C
Copolymer | chlorine and p-cresol functionalized cis-1,4-polybutadiene | P900783 | C4H6Cl2 | Thermal property | Glass transition temperature | 76.3 | 0 | C
Copolymer | chlorine and 4-fluorophenol functionalized cis-1,4-polybutadiene | P900784 | C4H6Cl2 | Thermal property | Glass transition temperature | 66.6 | 0 | C
Copolymer | chlorine and benzhydrol functionalized cis-1,4-polybutadiene | P900785 | C4H6Cl2 | Thermal property | Glass transition temperature | 42.4 | 0 | C
Copolymer | polyisoprene | P900786 | C5H8 | Thermal property | Glass transition temperature | 202.2 | 18645.83 | C
Copolymer | polyisoprene | P900786 | C5H8 | Physicochemical property | Contact angle | 66 | 0 | degree
Copolymer | poly(chloroprene-co-isoprene) | P900787 | C5H8 | Physical property | Density | 1.1406 | 0 | g/cm3
Copolymer | poly(chloroprene-co-isoprene) | P900787 | C5H8 | Physical property | Specific volume | 0.87673 | 0 | cm3/g
Copolymer | poly(2,3-dimethylbutadiene) | P900788 | C6H10 | Thermal property | Glass transition temperature | -11 | 0 | C
Copolymer | poly(2,3-dimethylbutadiene) | P900788 | C6H10 | Physicochemical property | Gas permeability coefficient p | 1.6e-13 | 6.0097376e-26 | cm3(STP)cm/(cm2*s*Pa)
Copolymer | poly[(cyclohexa-1,3-diene)-co-(trans-1,4-poly-2,3-dimethylbutadiene)] | P900789 | C6H8 | Thermal property | Melting temperature | 195 | 11250 | C
Copolymer | poly[(cyclohexa-1,3-diene)-co-(trans-1,4-poly-2,3-dimethylbutadiene)] | P900789 | C6H8 | Dilute solution property | Intrinsic viscosity eta | 0.06 | 0 | dl/g
Copolymer | poly[(cyclopenta-1,3-diene)-co-(trans-1,4-poly-2,3-dimethylbutadiene)] | P900790 | C5H6 | Thermal property | Melting temperature | 160 | 800 | C
Copolymer | poly[(2,3-dimethylbuta-1,3-diene)-co-(2,3-dichlorobuta-1,3-diene)] | P900791 | C6H10 | Thermal property | Melting temperature | 287.5 | 2112.5 | C
Copolymer | poly[(2,3-dimethylbuta-1,3-diene)-co-(2,3-dichlorobuta-1,3-diene)] | P900791 | C6H10 | Dilute solution property | Intrinsic viscosity eta | 0.17 | 0 | dl/g
Copolymer | poly[(cyclopenta-1,3-diene)-co-(cyclohexa-1,3-diene)] | P900792 | C5H6 | Thermal property | Melting temperature | 350 | 1800 | C
Copolymer | poly[(cyclohexa-1,3-diene)-co-(2,3-dichlorobuta-1,3-diene)] | P900793 | C6H8 | Thermal property | Melting temperature | 155 | 1250 | C
Copolymer | poly[(cyclohexa-1,3-diene)-co-(2,3-dichlorobuta-1,3-diene)] | P900793 | C6H8 | Dilute solution property | Intrinsic viscosity eta | 0.14 | 0 | dl/g
Copolymer | poly(cyclohexa-1,3-diene) | P900794 | C6H8 | Thermal property | Melting temperature | 170 | 120 | C
Copolymer | poly(1-methylbut-1-ene-1,4-diyl/1-chloro-1-methylbutane-1,4-diyl) | P900796 | C5H8 | Physicochemical property | Gas diffusion coefficient d | 2e-10 | 0 | cm2/s
Copolymer | poly(1-methylbut-1-ene-1,4-diyl/1-chloro-1-methylbutane-1,4-diyl) | P900796 | C5H8 | Physicochemical property | Gas permeability coefficient p | 2.99e-14 | 4.604964e-25 | cm3(STP)cm/(cm2*s*Pa)
Copolymer | poly(1-methylbut-1-ene-1,4-diyl/1-chloro-1-methylbutane-1,4-diyl) | P900796 | C5H8 | Physicochemical property | Gas solubility coefficient s | 3.8e-05 | 0 | cm3(STP)/(cm3*Pa)
Copolymer | poly(1-methylbut-1-ene-1,4-diyl/2-methyloxirane-2,3-diylethylene) | P900797 | C5H8 | Thermal property | Glass transition temperature | -31 | 192 | C
Copolymer | poly[(cyclopenta-1,3-diene)-co-(2,3-dichlorobuta-1,3-diene)] | P900799 | C5H6 | Thermal property | Melting temperature | 175 | 450 | C
Copolymer | poly[(cyclopenta-1,3-diene)-co-(2,3-dichlorobuta-1,3-diene)] | P900799 | C5H6 | Dilute solution property | Intrinsic viscosity eta | 0.13 | 0 | dl/g
Copolymer | poly[trioxan-co-(ethylene oxide)] | P900800 | CH2O | Physical property | Density | 1.40768 | 0.0001719053 | g/cm3
Copolymer | poly[trioxan-co-(ethylene oxide)] | P900800 | CH2O | Physical property | Specific volume | 0.7133 | 0.002127552 | cm3/g
Copolymer | poly[trioxan-co-(ethylene oxide)] | P900800 | CH2O | Thermal property | Crystallization kinetics r | 259 | 103682.4 | nm/s
Copolymer | poly[trioxan-co-(ethylene oxide)] | P900800 | CH2O | Thermal property | Crystallization temperature | 149 | 23982.01 | C
Copolymer | poly[trioxan-co-(ethylene oxide)] | P900800 | CH2O | Thermal property | Glass transition temperature | -44 | 2452.882 | C
Copolymer | poly[trioxan-co-(ethylene oxide)] | P900800 | CH2O | Thermal property | Heat of crystallization | 34.56 | 0 | cal/g
Copolymer | poly[trioxan-co-(ethylene oxide)] | P900800 | CH2O | Thermal property | Heat of fusion | 0.039865 | 9.854117e-05 | kcal/g
Copolymer | poly[trioxan-co-(ethylene oxide)] | P900800 | CH2O | Thermal property | Thermal decomposition temperature | 350 | 0 | C
Copolymer | poly[trioxan-co-(ethylene oxide)] | P900800 | CH2O | Thermal property | Thermal decomposition weight loss | 10 | 0 | %
Copolymer | poly[trioxan-co-(ethylene oxide)] | P900800 | CH2O | Thermal property | Melting temperature | 165.45 | 246.3453 | C
Copolymer | poly[trioxan-co-(ethylene oxide)] | P900800 | CH2O | Thermal property | Specific heat capacity cp | 0.346 | 0.000768 | cal/(g*C)
Copolymer | poly[trioxan-co-(ethylene oxide)] | P900800 | CH2O | Thermal property | Thermal conductivity | 0.52 | 0.009306667 | W/(m*K)
Copolymer | poly[trioxan-co-(ethylene oxide)] | P900800 | CH2O | Tensile property | Dynamic mechanical properties storage modulus | 0.3 | 0 | GPa
Copolymer | poly[trioxan-co-(ethylene oxide)] | P900800 | CH2O | Tensile property | Dynamic mechanical properties loss modulus | 0.02 | 0 | GPa
Copolymer | poly[trioxan-co-(ethylene oxide)] | P900800 | CH2O | Tensile property | Dynamic mechanical properties loss tangent | 0.07 | 0
Copolymer | poly[trioxan-co-(ethylene oxide)] | P900800 | CH2O | Tensile property | Elongation at break | 44 | 3377.451 | %
Copolymer | poly[trioxan-co-(ethylene oxide)] | P900800 | CH2O | Tensile property | Tensile modulus | 1.08 | 0.09482667 | GPa
Copolymer | poly[trioxan-co-(ethylene oxide)] | P900800 | CH2O | Tensile property | Tensile stress strength at break | 0.059 | 6.586667e-05 | GPa
Copolymer | poly[trioxan-co-(ethylene oxide)] | P900800 | CH2O | Flexural property | Dynamic flexural properties storage modulus | 1.8 | 0 | GPa
Copolymer | poly[trioxan-co-(ethylene oxide)] | P900800 | CH2O | Flexural property | Dynamic flexural properties loss tanget | 0.045 | 0
Copolymer | poly[trioxan-co-(ethylene oxide)] | P900800 | CH2O | Impact strength | Izod impact | 0.055 | 6.533333e-05 | kJ/m
Copolymer | poly[trioxan-co-(ethylene oxide)] | P900800 | CH2O | Other physical property | Pvt relation pressure | 38.5 | 1083 | MPa
Copolymer | poly[trioxan-co-(ethylene oxide)] | P900800 | CH2O | Other physical property | Pvt relation specific volume | 0.778 | 0.004641333 | cm3/g
Copolymer | poly[trioxan-co-(ethylene oxide)] | P900800 | CH2O | Other physical property | Pvt relation temperature | 137 | 3333.333 | C
Copolymer | poly{[2-(chloromethyl)oxirane)]-stat-trioxane} | P900801 | CH2O | Physical property | Density | 1.373 | 0.0001890667 | g/cm3
Copolymer | poly{[2-(chloromethyl)oxirane)]-stat-trioxane} | P900801 | CH2O | Physical property | Specific volume | 0.7283 | 5.136178e-05 | cm3/g
Copolymer | poly{[2-(chloromethyl)oxirane)]-stat-trioxane} | P900801 | CH2O | Thermal property | Crystallization temperature | 132 | 26.22222 | C
Copolymer | poly{[2-(chloromethyl)oxirane)]-stat-trioxane} | P900801 | CH2O | Thermal property | Melting temperature | 168 | 21.6 | C
Copolymer | poly[(trioxane)-co-(4-phenyl-1,3-dioxolane)] | P900802 | CH2O | Thermal property | Melting temperature | 160 | 0 | C
Copolymer | poly[(trioxane)-co-(1,3-dioxane)] | P900803 | CH2O | Thermal property | Heat of fusion | 0.0568 | 0 | kcal/g
Copolymer | poly(dioxepane-co-trioxane) | P900804 | CH2O | Thermal property | Heat of fusion | 0.0652 | 0 | kcal/g
Copolymer | poly[formaldehyde-co-(1,3-dioxolane)] | P900805 | CH2O | Physical property | Density | 1.286 | 0.001478782 | g/cm3
Copolymer | poly[formaldehyde-co-(1,3-dioxolane)] | P900805 | CH2O | Physical property | Specific volume | 0.7777 | 0.0004812122 | cm3/g
Copolymer | poly[formaldehyde-co-(1,3-dioxolane)] | P900805 | CH2O | Thermal property | Heat of fusion | 0.0554 | 0 | kcal/g
Copolymer | poly[formaldehyde-co-(1,3-dioxolane)] | P900805 | CH2O | Thermal property | Melting temperature | 46 | 2116.174 | C
Copolymer | poly(methylene oxide-co-2-hydroxyacetic acid) | P900806 | CH2O | Thermal property | Melting temperature | 215.5 | 4.5 | C
Copolymer | poly(oxymethylene/oxymethylenecyclohexane-1,2-diylmethylene) | P900807 | CH2O | Thermal property | Melting temperature | 155.5 | 27 | C
Copolymer | poly(acetaldehyde-ran-chloroacetaldehyde) | P900808 | C2H4O | Dilute solution property | Intrinsic viscosity eta | 1.44 | 0 | dl/g
Copolymer | poly[(ethylene oxide)-co-(2-methyloxirane)] | P900810 | C2H4O | Thermal property | Glass transition temperature | -68 | 0 | C
Copolymer | poly[(ethylene oxide)-co-(2-methyloxirane)] | P900810 | C2H4O | Thermal property | Melting temperature | -2 | 0 | C
Copolymer | poly[(ethylene oxide)-co-(2-methyloxirane)] | P900810 | C2H4O | Physicochemical property | Cohesive energy density | 47.6 | 290.4193 | cal/cm3
Copolymer | poly[(ethylene oxide)-co-(2-methyloxirane)] | P900810 | C2H4O | Physicochemical property | Interfacial tension | 4.15 | 4.286061 | mN/m
Copolymer | poly[(ethylene oxide)-co-(2-methyloxirane)] | P900810 | C2H4O | Physicochemical property | Solubility parameter | 14.1 | 5.385 | (J/cm3)1/2
Copolymer | poly[(ethylene oxide)-co-(2-methyloxirane)] | P900810 | C2H4O | Physicochemical property | Surface tension | 40.4 | 0 | mN/m
Copolymer | poly[(ethylene oxide)-co-epichlorohydrin] | P900812 | C2H4O | Thermal property | Glass transition temperature | -40 | 17.696 | C
Copolymer | poly[(ethylene oxide)-co-epichlorohydrin] | P900812 | C2H4O | Electric property | Electric conductivity | 1e-08 | 0 | 1/(ohm*cm)
Copolymer | poly[(ethylene oxide)-co-epichlorohydrin] | P900812 | C2H4O | Electric property | Volume resistivity | 100000000 | 0 | ohm*cm
Copolymer | poly[(ethylene oxide)-co-epichlorohydrin] | P900812 | C2H4O | Tensile property | Dynamic mechanical properties loss tangent | 1.1 | 0
Copolymer | poly(ethylene oxide-ran-ethylethylene oxide) | P900813 | C2H4O | Thermal property | Crystallization kinetics k | 1.2e-06 | 6.484749e-08
Copolymer | poly(ethylene oxide-ran-ethylethylene oxide) | P900813 | C2H4O | Thermal property | Crystallization kinetics n | 2.5 | 0.1783007
Copolymer | poly(ethylene oxide-ran-ethylethylene oxide) | P900813 | C2H4O | Thermal property | Melting temperature | 60.4 | 3.979697 | C
Copolymer | poly(ethylene oxide)-block-poly(5-hydroxyvaleric acid) | P900815 | C2H4O | Thermal property | Glass transition temperature | -57.3 | 7.664889 | C
Copolymer | poly(ethylene oxide)-block-poly(5-hydroxyvaleric acid) | P900815 | C2H4O | Thermal property | Heat of fusion | 0.0246 | 3.864889e-06 | kcal/g
Copolymer | poly(ethylene oxide)-block-poly(5-hydroxyvaleric acid) | P900815 | C2H4O | Thermal property | Melting temperature | 59.1 | 3.464 | C
Copolymer | poly(ethylene oxide)-block-poly(epsilon-caprolactone) | P900816 | C2H4O | Thermal property | Crystallization temperature | 34 | 34.6661 | C
Copolymer | poly(ethylene oxide)-block-poly(epsilon-caprolactone) | P900816 | C2H4O | Thermal property | Glass transition temperature | -62.15 | 16.92106 | C
Copolymer | poly(ethylene oxide)-block-poly(epsilon-caprolactone) | P900816 | C2H4O | Thermal property | Heat of crystallization | 22.6 | 25.11857 | cal/g
Copolymer | poly(ethylene oxide)-block-poly(epsilon-caprolactone) | P900816 | C2H4O | Thermal property | Heat of fusion | 0.023655 | 5.111894e-05 | kcal/g
Copolymer | poly(ethylene oxide)-block-poly(epsilon-caprolactone) | P900816 | C2H4O | Thermal property | Thermal decomposition temperature | 298 | 104.2143 | C
Copolymer | poly(ethylene oxide)-block-poly(epsilon-caprolactone) | P900816 | C2H4O | Thermal property | Thermal decomposition weight loss | 5 | 0 | %
Copolymer | poly(ethylene oxide)-block-poly(epsilon-caprolactone) | P900816 | C2H4O | Thermal property | Melting temperature | 59.2 | 185.5477 | C
Copolymer | poly(ethylene oxide)-block-poly(epsilon-caprolactone) | P900816 | C2H4O | Physicochemical property | Water absorption | 63.75 | 0.28 | wt%
Copolymer | poly(ethylene oxide)-block-poly(epsilon-caprolactone) | P900816 | C2H4O | Dilute solution property | Diffusion coefficient | 1.296e-07 | 5.122133e-16 | cm2/s
Copolymer | poly[(3-hydroxypropionic acid)-ran-oxirane] | P900817 | C2H4O | Thermal property | Glass transition temperature | -29 | 49.95822 | C
Copolymer | poly[(3-hydroxypropionic acid)-ran-oxirane] | P900817 | C2H4O | Thermal property | Heat of fusion | 0.00903 | 4.878462e-06 | kcal/g
Copolymer | poly[(3-hydroxypropionic acid)-ran-oxirane] | P900817 | C2H4O | Thermal property | Melting temperature | 55.7 | 107.9049 | C
Copolymer | polydimethylsiloxane-block-poly(ethylene oxide) | P900818 | C2H6OSi | Thermal property | Crystallization temperature | -90.5 | 8.333333 | C
Copolymer | polydimethylsiloxane-block-poly(ethylene oxide) | P900818 | C2H6OSi | Thermal property | Glass transition temperature | -125 | 97.6 | C
Copolymer | polydimethylsiloxane-block-poly(ethylene oxide) | P900818 | C2H6OSi | Thermal property | Melting temperature | -49.5 | 1622.5 | C
Copolymer | polydimethylsiloxane-block-poly(ethylene oxide) | P900818 | C2H6OSi | Physicochemical property | Surface tension | 24.5 | 0 | mN/m
Copolymer | poly{(propylene oxide)-co-(3-chloropropylene oxide)-co-[3-(allyloxy)propylene oxide]} | P900820 | C3H6O | Thermal property | Glass transition temperature | -52 | 22.4 | C
Copolymer | poly{(propylene oxide)-co-(3-chloropropylene oxide)-co-[3-(allyloxy)propylene oxide]} | P900820 | C3H6O | Thermal property | Melting temperature | 75 | 1600 | C
Copolymer | poly(2-methyloxirane-co-tetramethylene oxide) | P900823 | C3H6O | Physical property | Density | 1.00645 | 0.001447671 | g/cm3
Copolymer | poly(2-methyloxirane-co-tetramethylene oxide) | P900823 | C3H6O | Physical property | Specific volume | 0.993595 | 0.001209609 | cm3/g
Copolymer | poly(2-methyloxirane-co-tetramethylene oxide) | P900823 | C3H6O | Physicochemical property | Surface tension | 37.38 | 1.4238 | mN/m
Copolymer | poly{poly(2-methyloxirane)-alt-[4,4'-methylenebis(phenyl isocyanate)]}-block-poly{(butane-1,4-diol)-alt-[4,4'-methylenebis(phenyl isocyanate)]} | P900824 | C3H6O | Physical property | Density | 1.1415 | 0.000766 | g/cm3
Copolymer | poly{poly(2-methyloxirane)-alt-[4,4'-methylenebis(phenyl isocyanate)]}-block-poly{(butane-1,4-diol)-alt-[4,4'-methylenebis(phenyl isocyanate)]} | P900824 | C3H6O | Physical property | Specific volume | 0.87615 | 0.0004633564 | cm3/g
Copolymer | poly{poly(2-methyloxirane)-alt-[4,4'-methylenebis(phenyl isocyanate)]}-block-poly{(butane-1,4-diol)-alt-[4,4'-methylenebis(phenyl isocyanate)]} | P900824 | C3H6O | Thermal property | Glass transition temperature | -34 | 537.5158 | C
Copolymer | poly{poly(2-methyloxirane)-alt-[4,4'-methylenebis(phenyl isocyanate)]}-block-poly{(butane-1,4-diol)-alt-[4,4'-methylenebis(phenyl isocyanate)]} | P900824 | C3H6O | Thermal property | Heat of fusion | 0.0029 | 6.38216e-06 | kcal/g
Copolymer | poly{poly(2-methyloxirane)-alt-[4,4'-methylenebis(phenyl isocyanate)]}-block-poly{(butane-1,4-diol)-alt-[4,4'-methylenebis(phenyl isocyanate)]} | P900824 | C3H6O | Thermal property | Melting temperature | 153 | 136.8 | C
Copolymer | poly{poly(2-methyloxirane)-alt-[4,4'-methylenebis(phenyl isocyanate)]}-block-poly{(butane-1,4-diol)-alt-[4,4'-methylenebis(phenyl isocyanate)]} | P900824 | C3H6O | Physicochemical property | Gas diffusion coefficient d | 2.4e-08 | 0 | cm2/s
Copolymer | poly{poly(2-methyloxirane)-alt-[4,4'-methylenebis(phenyl isocyanate)]}-block-poly{(butane-1,4-diol)-alt-[4,4'-methylenebis(phenyl isocyanate)]} | P900824 | C3H6O | Physicochemical property | Gas permeability coefficient p | 4.505e-13 | 2.540974e-25 | cm3(STP)cm/(cm2*s*Pa)
Copolymer | poly{poly(2-methyloxirane)-alt-[4,4'-methylenebis(phenyl isocyanate)]}-block-poly{(butane-1,4-diol)-alt-[4,4'-methylenebis(phenyl isocyanate)]} | P900824 | C3H6O | Dilute solution property | Intrinsic viscosity eta | 0.5 | 0 | dl/g
Copolymer | poly{poly(2-methyloxirane)-alt-[4,4'-methylenebis(phenyl isocyanate)]}-block-poly{(butane-1,4-diol)-alt-[4,4'-methylenebis(phenyl isocyanate)]} | P900824 | C3H6O | Tensile property | Elongation at break | 450 | 0 | %
Copolymer | poly{poly(2-methyloxirane)-alt-[4,4'-methylenebis(phenyl isocyanate)]}-block-poly{(butane-1,4-diol)-alt-[4,4'-methylenebis(phenyl isocyanate)]} | P900824 | C3H6O | Tensile property | Tensile stress strength at break | 0.009 | 0 | GPa
Copolymer | poly{poly(2-methyloxirane)-alt-[4,4'-methylenebis(phenyl isocyanate)]}-block-poly{(butane-1,4-diol)-alt-[4,4'-methylenebis(phenyl isocyanate)]} | P900824 | C3H6O | Shear property | Dynamic shear properties storage modulus | 0.13 | 0.05300667 | GPa
Copolymer | poly{poly(2-methyloxirane)-alt-[4,4'-methylenebis(phenyl isocyanate)]}-block-poly{(butane-1,4-diol)-alt-[4,4'-methylenebis(phenyl isocyanate)]} | P900824 | C3H6O | Shear property | Dynamic shear properties loss tangent | 0.24 | 0.03882667
Copolymer | poly[(2-methylene-4-phenyl-1,3-dioxolane)-co-(2-methyloxirane)] | P900826 | C10H10O2 | Thermal property | Glass transition temperature | 84 | 0 | C
Copolymer | poly{[(carbon dioxide)-alt-(2-methyloxyran)]-ran-(2-methyloxyran)} | P900827 | C3H6O | Thermal property | Glass transition temperature | 38 | 0 | C
Copolymer | poly{[(carbon dioxide)-alt-(2-methyloxyran)]-ran-(2-methyloxyran)} | P900827 | C3H6O | Thermal property | Thermal decomposition temperature | 238 | 0 | C
Copolymer | poly{[(carbon dioxide)-alt-(2-methyloxyran)]-ran-(2-methyloxyran)} | P900827 | C3H6O | Thermal property | Thermal decomposition weight loss | 5 | 0 | %
Copolymer | poly{[(carbon dioxide)-alt-(2-methyloxyran)]-ran-(2-methyloxyran)} | P900827 | C3H6O | Tensile property | Elongation at break | 544.1 | 0 | %
Copolymer | poly{[(carbon dioxide)-alt-(2-methyloxyran)]-ran-(2-methyloxyran)} | P900827 | C3H6O | Tensile property | Tensile stress strength at break | 0.0317 | 0 | GPa
Copolymer | poly[(3-chloro-2-methyloxirane)-co-(glycidyl azide)] | P900828 | C3H5ClO | Thermal property | Glass transition temperature | -37 | 14.38725 | C
Copolymer | poly[(3-chloro-2-methyloxirane)-co-(glycidyl azide)] | P900828 | C3H5ClO | Thermal property | Thermal decomposition temperature | 210 | 468.4967 | C
Copolymer | poly[(3-chloro-2-methyloxirane)-co-(glycidyl azide)] | P900828 | C3H5ClO | Physicochemical property | Gas permeability coefficient p | 4e-13 | 6.82846618e-25 | cm3(STP)cm/(cm2*s*Pa)
Copolymer | poly(2-hydroxyacetic acid-co-3-chloro2-methyloxirane) | P900829 | C2H2O2 | Thermal property | Melting temperature | 216 | 0 | C
Copolymer | poly[(2-hydroxyacetic acid)-co-(phenylethylene oxide)] | P900830 | C2H2O2 | Thermal property | Melting temperature | 217.5 | 0.5 | C
Copolymer | poly[oxy(difluoromethylene)/oxy(1,1,2,2-tetrafluoroethylene)] | P900832 | CF2O | Physical property | Density | 1.785 | 0.003151515 | g/cm3
Copolymer | poly[oxy(difluoromethylene)/oxy(1,1,2,2-tetrafluoroethylene)] | P900832 | CF2O | Physical property | Specific volume | 0.5605 | 0.000165697 | cm3/g
Copolymer | poly[oxy(difluoromethylene)/oxy(1,1,2,2-tetrafluoroethylene)] | P900832 | CF2O | Thermal property | Glass transition temperature | -108.5 | 1767.367 | C
Copolymer | poly[oxy(difluoromethylene)/oxy(1,1,2,2-tetrafluoroethylene)] | P900832 | CF2O | Thermal property | Specific heat capacity cp | 0.1915 | 0.006816333 | cal/(g*C)
Copolymer | poly[oxy(difluoromethylene)/oxy(1,1,2,2-tetrafluoroethylene)] | P900832 | CF2O | Physicochemical property | Cohesive energy density | 33.8 | 0 | cal/cm3
Copolymer | poly[oxy(difluoromethylene)/oxy(1,1,2,2-tetrafluoroethylene)] | P900832 | CF2O | Physicochemical property | Solubility parameter | 11.9 | 0 | (J/cm3)1/2
Copolymer | poly[oxy(difluoromethylene)/oxy(1,1,2,2-tetrafluoroethylene)] | P900832 | CF2O | Shear property | Dynamic shear properties storage modulus | 1.3 | 0 | GPa
Copolymer | poly[oxy(difluoromethylene)/oxy(1,1,2,2-tetrafluoroethylene)] | P900832 | CF2O | Shear property | Dynamic shear properties loss modulus | 0.31 | 0 | GPa
Copolymer | poly[oxy(difluoromethylene)/oxy(1,1,2,2-tetrafluoroethylene)] | P900832 | CF2O | Shear property | Dynamic shear properties loss tangent | 0.5 | 0
Copolymer | poly[oxetane-ran-(pentano-5-lactone)] | P900833 | C3H6O | Thermal property | Glass transition temperature | -63.5 | 9.682667 | C
Copolymer | poly[oxetane-ran-(pentano-5-lactone)] | P900833 | C3H6O | Thermal property | Heat of fusion | 0.0219 | 1.938667e-06 | kcal/g
Copolymer | poly[oxetane-ran-(pentano-5-lactone)] | P900833 | C3H6O | Thermal property | Melting temperature | 57.1 | 9.866667 | C
Copolymer | polyoxetane-block-poly(hexano-6-lactone) | P900834 | C3H6O | Thermal property | Glass transition temperature | -63.4 | 0.1386667 | C
Copolymer | polyoxetane-block-poly(hexano-6-lactone) | P900834 | C3H6O | Thermal property | Heat of fusion | 0.0198 | 5.04e-07 | kcal/g
Copolymer | polyoxetane-block-poly(hexano-6-lactone) | P900834 | C3H6O | Thermal property | Melting temperature | 63.1 | 0.224 | C
Copolymer | poly{[3,3-bis(hydroxymethyl)oxetane]-ran-(3-hydroxymethyl-3-methyloxetane)} | P900835 | C5H10O2 | Physical property | Density | 1.14 | 0.00384 | g/cm3
Copolymer | poly{[3,3-bis(hydroxymethyl)oxetane]-ran-(3-hydroxymethyl-3-methyloxetane)} | P900835 | C5H10O2 | Physical property | Specific volume | 0.877 | 0.001837067 | cm3/g
Copolymer | poly{[3,3-bis(hydroxymethyl)oxetane]-ran-(3-hydroxymethyl-3-methyloxetane)} | P900835 | C5H10O2 | Thermal property | Heat of fusion | 0.0254 | 5.5736e-05 | kcal/g
Copolymer | poly{[3,3-bis(hydroxymethyl)oxetane]-ran-(3-hydroxymethyl-3-methyloxetane)} | P900835 | C5H10O2 | Thermal property | Melting temperature | 249 | 1582.65 | C
Copolymer | poly{[3,3-bis(iodomethyl)oxetane]-co-[3,3-bis(chloromethyl)oxetane]} | P900836 | C5H8I2O | Thermal property | Melting temperature | 197.5 | 940.8571 | C
Copolymer | poly(7-methyl-2-oxaspiro[3.5]non-6-ene)-co-[3,3-bis(chloromethyl)oxetane] | P900837 | C9H14O | Thermal property | Melting temperature | 159.5 | 0.5 | C
Copolymer | poly(thiophene-co-tetrahydrofuran) | P900838 | C4H4S | Electric property | Electric conductivity | 0.085 | 0.0003 | 1/(ohm*cm)
Copolymer | poly(thiophene-co-tetrahydrofuran) | P900838 | C4H4S | Electric property | Volume resistivity | 10 | 0 | ohm*cm
Copolymer | poly[tetrahydrofuran-ran-(pentano-5-lactone)] | P900839 | C4H8O | Thermal property | Glass transition temperature | -61 | 4.42 | C
Copolymer | poly[tetrahydrofuran-ran-(pentano-5-lactone)] | P900839 | C4H8O | Thermal property | Heat of fusion | 0.0226 | 1.186857e-05 | kcal/g
Copolymer | poly[tetrahydrofuran-ran-(pentano-5-lactone)] | P900839 | C4H8O | Thermal property | Melting temperature | 54.7 | 19.58 | C
Copolymer | poly[tetrahydrofuran-ran-(hexano-6-lactone)] | P900840 | C4H8O | Thermal property | Glass transition temperature | -66.7 | 10.16571 | C
Copolymer | poly[tetrahydrofuran-ran-(hexano-6-lactone)] | P900840 | C4H8O | Thermal property | Heat of fusion | 0.02075 | 4.208571e-06 | kcal/g
Copolymer | poly[tetrahydrofuran-ran-(hexano-6-lactone)] | P900840 | C4H8O | Thermal property | Melting temperature | 56.95 | 32.02857 | C
Copolymer | 2-star-poly[(L-lactic acid)-co-(DL-mandelic acid)]-nu-(butane-1,4-diol) | P900841 | C3H4O2 | Thermal property | Glass transition temperature | 44 | 19.46667 | C
Copolymer | poly{[2-star-poly[(L-lactic acid)-co-(DL-mandelic acid)]-nu-(butane-1,4-diol)]-alt-(hexamethylene diisocyanate)} | P900842 | C3H4O2 | Thermal property | Glass transition temperature | 55.5 | 12.78571 | C
Copolymer | poly{[2-star-poly[(L-lactic acid)-co-(DL-mandelic acid)]-nu-(butane-1,4-diol)]-alt-(hexamethylene diisocyanate)} | P900842 | C3H4O2 | Tensile property | Dynamic mechanical properties storage modulus | 0.0014 | 2.910714e-08 | GPa
Copolymer | poly{[2-star-poly[(L-lactic acid)-co-(DL-mandelic acid)]-nu-(butane-1,4-diol)]-alt-(hexamethylene diisocyanate)} | P900842 | C3H4O2 | Tensile property | Elongation at break | 3.2 | 0.6857143 | %
Copolymer | poly{[2-star-poly[(L-lactic acid)-co-(DL-mandelic acid)]-nu-(butane-1,4-diol)]-alt-(hexamethylene diisocyanate)} | P900842 | C3H4O2 | Tensile property | Tensile modulus | 1.99 | 0.004142857 | GPa
Copolymer | poly{[2-star-poly[(L-lactic acid)-co-(DL-mandelic acid)]-nu-(butane-1,4-diol)]-alt-(hexamethylene diisocyanate)} | P900842 | C3H4O2 | Tensile property | Tensile stress strength at break | 0.04735 | 5.757929e-05 | GPa
Copolymer | poly{[2-star-poly[(L-lactic acid)-co-(DL-mandelic acid)]-nu-(butane-1,4-diol)]-alt-(isophorone diisocyanate)] | P900843 | C3H4O2 | Thermal property | Glass transition temperature | 61 | 1.866667 | C
Copolymer | poly{[2-star-poly[(L-lactic acid)-co-(DL-mandelic acid)]-nu-(butane-1,4-diol)]-alt-(isophorone diisocyanate)] | P900843 | C3H4O2 | Tensile property | Elongation at break | 0.9 | 0.3033333 | %
Copolymer | poly{[2-star-poly[(L-lactic acid)-co-(DL-mandelic acid)]-nu-(butane-1,4-diol)]-alt-(isophorone diisocyanate)] | P900843 | C3H4O2 | Tensile property | Tensile modulus | 1.485 | 0.07456667 | GPa
Copolymer | poly{[2-star-poly[(L-lactic acid)-co-(DL-mandelic acid)]-nu-(butane-1,4-diol)]-alt-(isophorone diisocyanate)] | P900843 | C3H4O2 | Tensile property | Tensile stress strength at break | 0.01235 | 9.945667e-05 | GPa
Copolymer | poly[(hexamethylene oxide)-co-(decamethylene oxide)] | P900844 | C6H12O | Thermal property | Glass transition temperature | -64.2 | 0 | C
Copolymer | poly[(hexamethylene oxide)-co-(decamethylene oxide)] | P900844 | C6H12O | Thermal property | Heat of fusion | 0.0339 | 0 | kcal/g
Copolymer | poly[(hexamethylene oxide)-co-(decamethylene oxide)] | P900844 | C6H12O | Thermal property | Melting temperature | 47.8 | 6.453333 | C
Copolymer | poly[poly({poly[(hexamethylene oxide)-co-(decamethylene oxide)]}-alt-(4,4'-methylenediphenyl diisocyanate))-block-poly[(butane-1,4-diol)-alt-(4,4'-methylenediphenyl diisocyanate)]] | P900845 | C6H12O | Tensile property | Elongation at break | 433 | 0 | %
Copolymer | poly[poly({poly[(hexamethylene oxide)-co-(decamethylene oxide)]}-alt-(4,4'-methylenediphenyl diisocyanate))-block-poly[(butane-1,4-diol)-alt-(4,4'-methylenediphenyl diisocyanate)]] | P900845 | C6H12O | Tensile property | Tensile modulus | 0.0272 | 0 | GPa
Copolymer | poly[poly({poly[(hexamethylene oxide)-co-(decamethylene oxide)]}-alt-(4,4'-methylenediphenyl diisocyanate))-block-poly[(butane-1,4-diol)-alt-(4,4'-methylenediphenyl diisocyanate)]] | P900845 | C6H12O | Tensile property | Tensile stress strength at break | 0.017 | 0 | GPa
Copolymer | poly[poly({poly[(hexamethylene oxide)-co-(decamethylene oxide)]}-alt-(4,4'-methylenediphenyl diisocyanate))-block-poly[(butane-1,4-diol)-alt-(4,4'-methylenediphenyl diisocyanate)]] | P900845 | C6H12O | Hardness | Shore hardness | 82 | 0
Copolymer | poly[(2,2-diethylpropane-1,3-diol)-co-(hexane-1,6-diol)] | P900846 | C7H14O | Thermal property | Glass transition temperature | -78 | 0 | C
Copolymer | poly[(2,2-diethylpropane-1,3-diol)-co-(hexane-1,6-diol)] | P900846 | C7H14O | Thermal property | Heat of fusion | 0.0186 | 0 | kcal/g
Copolymer | poly[(2,2-diethylpropane-1,3-diol)-co-(hexane-1,6-diol)] | P900846 | C7H14O | Thermal property | Melting temperature | 28.5 | 0 | C
Copolymer | poly[(decane-1,10-diol)-co-(2,2-diethylpropane-1,3-diol)] | P900849 | C7H14O | Thermal property | Glass transition temperature | -59.3 | 0 | C
Copolymer | poly[(decane-1,10-diol)-co-(2,2-diethylpropane-1,3-diol)] | P900849 | C7H14O | Thermal property | Heat of fusion | 0.0268 | 0 | kcal/g
Copolymer | poly[(decane-1,10-diol)-co-(2,2-diethylpropane-1,3-diol)] | P900849 | C7H14O | Thermal property | Melting temperature | 59.7 | 0 | C
Copolymer | poly[poly({poly[(3,3-diethyloxetane)-co-(decamethylene oxide)]}-alt-(4,4'-methylenebis(phenyl isocyanate)])-block-poly[(butane-1,4-diol)-alt-(4,4'-methylenebis(phenyl isocyanate)]] | P900850 | C7H14O | Tensile property | Elongation at break | 290 | 0 | %
Copolymer | poly[poly({poly[(3,3-diethyloxetane)-co-(decamethylene oxide)]}-alt-(4,4'-methylenebis(phenyl isocyanate)])-block-poly[(butane-1,4-diol)-alt-(4,4'-methylenebis(phenyl isocyanate)]] | P900850 | C7H14O | Tensile property | Tensile modulus | 0.0603 | 0 | GPa
Copolymer | poly[poly({poly[(3,3-diethyloxetane)-co-(decamethylene oxide)]}-alt-(4,4'-methylenebis(phenyl isocyanate)])-block-poly[(butane-1,4-diol)-alt-(4,4'-methylenebis(phenyl isocyanate)]] | P900850 | C7H14O | Tensile property | Tensile stress strength at break | 0.0146 | 0 | GPa
Copolymer | poly[poly({poly[(3,3-diethyloxetane)-co-(decamethylene oxide)]}-alt-(4,4'-methylenebis(phenyl isocyanate)])-block-poly[(butane-1,4-diol)-alt-(4,4'-methylenebis(phenyl isocyanate)]] | P900850 | C7H14O | Hardness | Shore hardness | 89 | 0
Copolymer | poly[(1,4-phenylene oxide)-ran-(4,4'-sulfonyldiphenol)] | P900853 | C6H4O | Thermal property | Glass transition temperature | 207 | 0 | C
Copolymer | poly[(1,4-phenylene oxide)-ran-(4,4'-sulfonyldiphenol)] | P900853 | C6H4O | Thermal property | Melting temperature | 310 | 0 | C
Copolymer | poly((1,4-phenylene oxide)-ran-{4,4'-[biphenyl-4,4'-diylbis(sulfonyl)]diphenol}) | P900854 | C6H4O | Thermal property | Glass transition temperature | 261 | 0 | C
Copolymer | poly{(2,6-dimethylphenol)-co-[2-(bromomethyl)-6-methylphenol]} | P900855 | C8H8O | Thermal property | Glass transition temperature | 195.4 | 164.5988 | C
Copolymer | poly((2,6-dimethylphenol)-co-[2-(bromomethyl)-6-methylphenol]-co-{2-[(dimethoxyphosphoryl)methylphenol}) | P900856 | C8H8O | Thermal property | Glass transition temperature | 179.5 | 136.0133 | C
Copolymer | poly[(2,6-dimethylphenol)-co-(3-bromo-2,6-dimethylphenol)] | P900857 | C8H8O3 | Thermal property | Glass transition temperature | 177.1 | 3.416 | C
Copolymer | poly{(2,6-dimethylphenol)-co-[3-(dichlorophosphoryl)-2,6-dimethylphenol]} | P900858 | C8H8O3 | Thermal property | Glass transition temperature | 165.45 | 25.13929 | C
Copolymer | poly[glycolide-co-(1,3-dioxolane)] | P900859 | C2H2O2 | Thermal property | Melting temperature | 195 | 0 | C
Copolymer | poly{[(2,2'-oxydiethanol)-alt-(succinic acid)]-ran-[(2,2'-oxydiethanol)-alt-(sebacid acid)]} | P900860 | C8H12O5 | Thermal property | Glass transition temperature | -54 | 120 | C
Copolymer | poly{[4,4'-(1-methylethane-1,1-diyl)diphenol;2,2'-oxydiethanol]-alt-(isophthaloyl dichloride)} | P900861 | C23H18O4 | Thermal property | Glass transition temperature | 141 | 0 | C
Copolymer | poly{[4,4'-(1-methylethane-1,1-diyl)diphenol;2,2'-oxydiethanol]-alt-(isophthaloyl dichloride)} | P900861 | C23H18O4 | Dilute solution property | Intrinsic viscosity eta | 0.7 | 0 | dl/g
Copolymer | poly{[2,2-dimethyl-4,4'-(1-methylethane-1,1-diyl)diphenol;2,2'-oxydiethanol]-alt-(isophthaloyl dichloride)} | P900862 | C25H22O4 | Thermal property | Glass transition temperature | 113 | 0 | C
Copolymer | poly{[2,2-dimethyl-4,4'-(1-methylethane-1,1-diyl)diphenol;2,2'-oxydiethanol]-alt-(isophthaloyl dichloride)} | P900862 | C25H22O4 | Dilute solution property | Intrinsic viscosity eta | 0.55 | 0 | dl/g
Copolymer | poly[(ethylene terephthalate)-co-(ethylene 4,4'-oxydibenzoate)] | P900863 | C10H8O4 | Thermal property | Glass transition temperature | 66 | 26.5 | C
Copolymer | poly[(ethylene terephthalate)-co-(ethylene 4,4'-oxydibenzoate)] | P900863 | C10H8O4 | Thermal property | Melting temperature | 123 | 868.5333 | C
Copolymer | poly{[ethylene 4,4'-(ethylenedioxy)dibenzoate]-co-[(ethane-1,2-diol)-alt-(decanedioic acid)]} | P900864 | C18H16O6 | Thermal property | Melting temperature | 110 | 1730.554 | C
Copolymer | poly[(3,3'-oxydipropanamine)-alt-(hexanedioic acid;terephthalic acid)] | P900865 | C14H18N2O3 | Thermal property | Glass transition temperature | 67 | 157.8667 | C
Copolymer | poly[(3,3'-oxydipropanamine)-alt-(hexanedioic acid;terephthalic acid)] | P900865 | C14H18N2O3 | Thermal property | Melting temperature | 221 | 526.4242 | C
Copolymer | poly[(3,3'-oxydipropanamine)-alt-(hexanedioic acid;terephthalic acid)] | P900865 | C14H18N2O3 | Physicochemical property | Water absorption | 19.6 | 25.20267 | wt%
Copolymer | poly[(3,3'-oxydipropanamine)-alt-(hexanedioic acid;terephthalic acid)] | P900865 | C14H18N2O3 | Tensile property | Fiber tensile elongation at break | 35 | 368.2667 | %
Copolymer | poly[(3,3'-oxydipropanamine)-alt-(hexanedioic acid;terephthalic acid)] | P900865 | C14H18N2O3 | Tensile property | Fiber tensile modulus | 14 | 24.26667 | g/denier
Copolymer | poly[(3,3'-oxydipropanamine)-alt-(hexanedioic acid;terephthalic acid)] | P900865 | C14H18N2O3 | Tensile property | Fiber tensile stress strength at break | 1.9 | 0.06666667 | g/denier
Copolymer | poly(heptamethylene adipamide-ran-oxyditrimethylene adipamide) | P900866 | C13H24N2O2 | Thermal property | Glass transition temperature | 51 | 69.06667 | C
Copolymer | poly(heptamethylene adipamide-ran-oxyditrimethylene adipamide) | P900866 | C13H24N2O2 | Thermal property | Melting temperature | 227 | 91.87879 | C
Copolymer | poly(heptamethylene adipamide-ran-oxyditrimethylene adipamide) | P900866 | C13H24N2O2 | Physicochemical property | Water absorption | 9.2 | 6.216 | wt%
Copolymer | poly(heptamethylene adipamide-ran-oxyditrimethylene adipamide) | P900866 | C13H24N2O2 | Tensile property | Fiber tensile elongation at break | 28 | 39.46667 | %
Copolymer | poly(heptamethylene adipamide-ran-oxyditrimethylene adipamide) | P900866 | C13H24N2O2 | Tensile property | Fiber tensile modulus | 15 | 5.066667 | g/denier
Copolymer | poly(heptamethylene adipamide-ran-oxyditrimethylene adipamide) | P900866 | C13H24N2O2 | Tensile property | Fiber tensile stress strength at break | 3.4 | 0.4346667 | g/denier
Copolymer | poly(heptamethylene terephthalamide-ran-oxyditrimethylene adipamide) | P900867 | C15H20N2O2 | Thermal property | Glass transition temperature | 61 | 65.33333 | C
Copolymer | poly(heptamethylene terephthalamide-ran-oxyditrimethylene adipamide) | P900867 | C15H20N2O2 | Thermal property | Melting temperature | 228 | 303.0714 | C
Copolymer | poly(heptamethylene terephthalamide-ran-oxyditrimethylene adipamide) | P900867 | C15H20N2O2 | Physicochemical property | Water absorption | 12 | 12.81333 | wt%
Copolymer | poly(heptamethylene terephthalamide-ran-oxyditrimethylene adipamide) | P900867 | C15H20N2O2 | Tensile property | Fiber tensile elongation at break | 29.5 | 8.333333 | %
Copolymer | poly(heptamethylene terephthalamide-ran-oxyditrimethylene adipamide) | P900867 | C15H20N2O2 | Tensile property | Fiber tensile modulus | 13 | 5.333333 | g/denier
Copolymer | poly(heptamethylene terephthalamide-ran-oxyditrimethylene adipamide) | P900867 | C15H20N2O2 | Tensile property | Fiber tensile stress strength at break | 2.75 | 0.75 | g/denier
Copolymer | poly(oxyditrimethylene terephthalamide-ran-heptamethylene adipamide) | P900868 | C14H18N2O3 | Thermal property | Glass transition temperature | 72.5 | 243 | C
Copolymer | poly(oxyditrimethylene terephthalamide-ran-heptamethylene adipamide) | P900868 | C14H18N2O3 | Thermal property | Melting temperature | 254.5 | 251.0714 | C
Copolymer | poly(oxyditrimethylene terephthalamide-ran-heptamethylene adipamide) | P900868 | C14H18N2O3 | Physicochemical property | Water absorption | 7.5 | 0.3333333 | wt%
Copolymer | poly(oxyditrimethylene terephthalamide-ran-heptamethylene adipamide) | P900868 | C14H18N2O3 | Tensile property | Fiber tensile elongation at break | 35.5 | 363 | %
Copolymer | poly(oxyditrimethylene terephthalamide-ran-heptamethylene adipamide) | P900868 | C14H18N2O3 | Tensile property | Fiber tensile modulus | 25 | 33.33333 | g/denier
Copolymer | poly(oxyditrimethylene terephthalamide-ran-heptamethylene adipamide) | P900868 | C14H18N2O3 | Tensile property | Fiber tensile stress strength at break | 3.95 | 0.08333333 | g/denier
Copolymer | poly[(3,3'-oxydipropanamine;heptane-1,7-diamine)-alt-(terephthalic acid)] | P900869 | C15H20N2O2 | Thermal property | Melting temperature | 297 | 39.07143 | C
Copolymer | poly[(3,3'-oxydipropanamine;heptane-1,7-diamine)-alt-(terephthalic acid)] | P900869 | C15H20N2O2 | Tensile property | Fiber tensile elongation at break | 16.5 | 0.3333333 | %
Copolymer | poly[(3,3'-oxydipropanamine;heptane-1,7-diamine)-alt-(terephthalic acid)] | P900869 | C15H20N2O2 | Tensile property | Fiber tensile modulus | 38.5 | 3 | g/denier
Copolymer | poly[(3,3'-oxydipropanamine;heptane-1,7-diamine)-alt-(terephthalic acid)] | P900869 | C15H20N2O2 | Tensile property | Fiber tensile stress strength at break | 4.15 | 0.1633333 | g/denier
Copolymer | poly{[benzene-1,4-bis(methylamine)]-alt-(nonanedioic acid;4,4'-oxydibutanoic acid)} | P900870 | C17H24N2O2 | Thermal property | Melting temperature | 261 | 136.2667 | C
Copolymer | poly(p-xylylene thiodivaleramide-co-p-xylylene oxydivaleramide) | P900871 | C18H26N2O2S | Physical property | Density | 1.192 | 1.146667e-05 | g/cm3
Copolymer | poly(p-xylylene thiodivaleramide-co-p-xylylene oxydivaleramide) | P900871 | C18H26N2O2S | Physical property | Specific volume | 0.8389 | 5.864e-06 | cm3/g
Copolymer | poly(p-xylylene thiodivaleramide-co-p-xylylene oxydivaleramide) | P900871 | C18H26N2O2S | Thermal property | Melting temperature | 242 | 5.6 | C
Copolymer | poly(p-xylylene undecanediamide-co-p-xylylene thiodivaleramide-co-p-xylylene oxydivaleramide) | P900872 | C19H28N2O2 | Physical property | Density | 1.1685 | 0.0001648788 | g/cm3
Copolymer | poly(p-xylylene undecanediamide-co-p-xylylene thiodivaleramide-co-p-xylylene oxydivaleramide) | P900872 | C19H28N2O2 | Physical property | Specific volume | 0.8558 | 8.979636e-05 | cm3/g
Copolymer | poly(p-xylylene undecanediamide-co-p-xylylene thiodivaleramide-co-p-xylylene oxydivaleramide) | P900872 | C19H28N2O2 | Thermal property | Melting temperature | 249 | 77.33333 | C
Copolymer | poly(p-xylylene undecanediamide-co-p-xylylene oxydivaleramide) | P900873 | C19H28N2O2 | Physical property | Density | 1.158 | 8.666667e-05 | g/cm3
Copolymer | poly(p-xylylene undecanediamide-co-p-xylylene oxydivaleramide) | P900873 | C19H28N2O2 | Physical property | Specific volume | 0.8636 | 4.9352e-05 | cm3/g
Copolymer | poly(p-xylylene undecanediamide-co-p-xylylene oxydivaleramide) | P900873 | C19H28N2O2 | Thermal property | Glass transition temperature | 71 | 24.26667 | C
Copolymer | poly(p-xylylene undecanediamide-co-p-xylylene oxydivaleramide) | P900873 | C19H28N2O2 | Thermal property | Melting temperature | 254 | 16.26667 | C
Copolymer | poly(p-xylylene thiodicaproamide-co-p-xylylene oxydicaproamide) | P900874 | C20H30N2O2S | Thermal property | Melting temperature | 234 | 1.066667 | C
Copolymer | poly(p-xylylene tridecanediamide-co-p-xylylene oxydicaproamide) | P900875 | C21H32N2O2 | Thermal property | Melting temperature | 237 | 13.86667 | C
Copolymer | poly(p-xylylene tridecanediamide-co-p-xylylene oxydicaproamide-co-p-xylylene 6-oxatridecanediamide) | P900876 | C21H32N2O2 | Thermal property | Melting temperature | 226 | 150.4545 | C
Copolymer | poly(p-xylylene oxydicaproamide-co-p-xylylene 6-oxatridecanediamide) | P900877 | C20H30N2O3 | Thermal property | Melting temperature | 210 | 152.2667 | C
Copolymer | poly[(4,4'-oxydianiline)-alt-(isophthalic acid;sebacic acid)] | P900878 | C20H14N2O3 | Thermal property | Glass transition temperature | 158 | 0 | C
Copolymer | poly[(4,4'-oxydianiline)-alt-(isophthalic acid;sebacic acid)] | P900878 | C20H14N2O3 | Thermal property | Melting temperature | 240 | 0 | C
Copolymer | poly[(p-phenylenedioxy)diacetic terephthalic anhydride-ran-(4,4'-isopropylidenediphenylenedioxy)diacetic terephthalic anhydride] | P900881 | C18H12O8 | Thermal property | Melting temperature | 229 | 729.9771 | C
Copolymer | poly[4,4'-(ethylenedioxy)dibenzoic terephthalic anhydride-ran-terephthalic 4,4'-(trimethylenedioxy)dibenzoic anhydride] | P900882 | C24H16O8 | Thermal property | Melting temperature | 204.5 | 153.1 | C
Copolymer | poly[(4,4'-oxydiphenol;bisphenol A)-alt-phosgene] | P900883 | C13H8O4 | Thermal property | Glass transition temperature | 127 | 0 | C
Copolymer | poly[(4,4'-oxydiphenol;bisphenol A)-alt-phosgene] | P900883 | C13H8O4 | Physicochemical property | Gas permeability coefficient p | 6.6e-14 | 0 | cm3(STP)cm/(cm2*s*Pa)
Copolymer | poly[(4,4'-sulfonyldiphenol)-ran-(3,4'-sulfonyldiphenol)] | P900884 | C12H8O3S | Impact strength | Charpy impact | 14 | 752.2667 | kJ/m2
Copolymer | poly((4,4'-sulfonyldiphenol)-ran-{4,4'-[biphenyl-4,4'-diylbis(sulfonyl)]diphenol}) | P900885 | C12H8O3S | Thermal property | Glass transition temperature | 258 | 0 | C
Copolymer | poly[(bisphenol S;4,4'-biphenol)-alt-dichlorodiphenylsulfone] | P900886 | C12H8O3S | Physical property | Density | 1.334 | 0 | g/cm3
Copolymer | poly[(bisphenol S;4,4'-biphenol)-alt-dichlorodiphenylsulfone] | P900886 | C12H8O3S | Physical property | Specific volume | 0.7496 | 0 | cm3/g
Copolymer | poly[(bisphenol S;4,4'-biphenol)-alt-dichlorodiphenylsulfone] | P900886 | C12H8O3S | Thermal property | Glass transition temperature | 227 | 0 | C
Copolymer | poly[(bisphenol S;4,4'-biphenol)-alt-dichlorodiphenylsulfone] | P900886 | C12H8O3S | Impact strength | Charpy impact | 94 | 768 | kJ/m2
Copolymer | poly([(4,4'-sulfonyldiphenol)-alt-[bis(4-chlorophenyl) sulfone]-co-{(hydroquinone)-alt-[bis(4-chlorophenyl) sulfone]}) | P900887 | C12H8O3S | Physical property | Density | 1.369 | 1.333333e-06 | g/cm3
Copolymer | poly([(4,4'-sulfonyldiphenol)-alt-[bis(4-chlorophenyl) sulfone]-co-{(hydroquinone)-alt-[bis(4-chlorophenyl) sulfone]}) | P900887 | C12H8O3S | Physical property | Specific volume | 0.73045 | 4.033333e-07 | cm3/g
Copolymer | poly([(4,4'-sulfonyldiphenol)-alt-[bis(4-chlorophenyl) sulfone]-co-{(hydroquinone)-alt-[bis(4-chlorophenyl) sulfone]}) | P900887 | C12H8O3S | Thermal property | Glass transition temperature | 210.2 | 625.9145 | C
Copolymer | poly([(4,4'-sulfonyldiphenol)-alt-[bis(4-chlorophenyl) sulfone]-co-{(hydroquinone)-alt-[bis(4-chlorophenyl) sulfone]}) | P900887 | C12H8O3S | Thermal property | Thermal decomposition temperature | 542.8 | 417.4088 | C
Copolymer | poly([(4,4'-sulfonyldiphenol)-alt-[bis(4-chlorophenyl) sulfone]-co-{(hydroquinone)-alt-[bis(4-chlorophenyl) sulfone]}) | P900887 | C12H8O3S | Electric property | Dielectric constant ac | 2.21 | 0
Copolymer | poly([(4,4'-sulfonyldiphenol)-alt-[bis(4-chlorophenyl) sulfone]-co-{(hydroquinone)-alt-[bis(4-chlorophenyl) sulfone]}) | P900887 | C12H8O3S | Tensile property | Elongation at break | 8.5 | 462.6107 | %
Copolymer | poly([(4,4'-sulfonyldiphenol)-alt-[bis(4-chlorophenyl) sulfone]-co-{(hydroquinone)-alt-[bis(4-chlorophenyl) sulfone]}) | P900887 | C12H8O3S | Tensile property | Tensile modulus | 2.38 | 0.01250667 | GPa
Copolymer | poly([(4,4'-sulfonyldiphenol)-alt-[bis(4-chlorophenyl) sulfone]-co-{(hydroquinone)-alt-[bis(4-chlorophenyl) sulfone]}) | P900887 | C12H8O3S | Tensile property | Tensile stress strength at break | 0.081 | 4.56e-05 | GPa
Copolymer | poly([(4,4'-sulfonyldiphenol)-alt-[bis(4-chlorophenyl) sulfone]-co-{(hydroquinone)-alt-[bis(4-chlorophenyl) sulfone]}) | P900887 | C12H8O3S | Shear property | Dynamic shear properties storage modulus | 4e-07 | 0 | GPa
Copolymer | poly([(4,4'-sulfonyldiphenol)-alt-[bis(4-chlorophenyl) sulfone]-co-{(hydroquinone)-alt-[bis(4-chlorophenyl) sulfone]}) | P900887 | C12H8O3S | Shear property | Dynamic shear properties loss modulus | 4e-06 | 0 | GPa
Copolymer | poly([(4,4'-sulfonyldiphenol)-alt-[bis(4-chlorophenyl) sulfone]-co-{(hydroquinone)-alt-[bis(4-chlorophenyl) sulfone]}) | P900887 | C12H8O3S | Flexural property | Dynamic flexural properties storage modulus | 1.86 | 0 | GPa
Copolymer | poly([(4,4'-sulfonyldiphenol)-alt-[bis(4-chlorophenyl) sulfone]-co-{(hydroquinone)-alt-[bis(4-chlorophenyl) sulfone]}) | P900887 | C12H8O3S | Flexural property | Dynamic flexural properties loss tanget | 1.17 | 0
Copolymer | poly(oxy-1,4-phenylenesulfonyl-1,4-phenylene/oxy-1,4-phenylenesulfonyl[1,1':4',1''-terphenyl]-4,4''-diylsulfonyl-1,4-phenylene) | P900888 | C12H8O3S | Thermal property | Glass transition temperature | 289 | 0 | C
Copolymer | poly{(4,4'-dihydroxybenzophenone;4,4'-sulfonyldiphenol)-alt-[4,4'-difluorobenzophenone;bis(4-chlorophenyl)sulfone]} | P900889 | C13H8O2 | Thermal property | Glass transition temperature | 173.5 | 181.2111 | C
Copolymer | poly{(4,4'-dihydroxybenzophenone;4,4'-sulfonyldiphenol)-alt-[4,4'-difluorobenzophenone;bis(4-chlorophenyl)sulfone]} | P900889 | C13H8O2 | Thermal property | Melting temperature | 335 | 658 | C
Copolymer | poly[(2,2'-oxydiethanol;decane-1,10-diol))-alt-(adipic acid)] | P900890 | C10H16O5 | Thermal property | Melting temperature | 72.75 | 0.125 | C
Copolymer | poly[(2,4-diisocyanatotoluene)-alt-(2,4-diaminotoluene)]-block-poly[(2,2'-oxydiethanol)-alt-(adipic acid)] | P900892 | C8H8N2O | Physical property | Density | 1.248 | 7.146667e-05 | g/cm3
Copolymer | poly[(2,4-diisocyanatotoluene)-alt-(2,4-diaminotoluene)]-block-poly[(2,2'-oxydiethanol)-alt-(adipic acid)] | P900892 | C8H8N2O | Physical property | Specific volume | 0.8013 | 3.019467e-05 | cm3/g
Copolymer | poly[(2,4-diisocyanatotoluene)-alt-(2,4-diaminotoluene)]-block-poly[(2,2'-oxydiethanol)-alt-(adipic acid)] | P900892 | C8H8N2O | Thermal property | Glass transition temperature | -36 | 197.0667 | C
Copolymer | poly[(2,4-diisocyanatotoluene)-alt-(2,4-diaminotoluene)]-block-poly[(2,2'-oxydiethanol)-alt-(adipic acid)] | P900892 | C8H8N2O | Thermal property | Specific heat capacity cp | 0.437 | 7.386667e-05 | cal/(g*C)
Copolymer | poly[(hydroquinone;4,4'-oxydiphenol)-alt-(4,4'-difluorobenzophenone)] | P900893 | C19H12O3 | Thermal property | Glass transition temperature | 156 | 10.84444 | C
Copolymer | poly[(hydroquinone;4,4'-oxydiphenol)-alt-(4,4'-difluorobenzophenone)] | P900893 | C19H12O3 | Thermal property | Thermal decomposition temperature | 525.5 | 491.1515 | C
Copolymer | poly[(hydroquinone;4,4'-oxydiphenol)-alt-(4,4'-difluorobenzophenone)] | P900893 | C19H12O3 | Thermal property | Thermal decomposition weight loss | 7.5 | 6.818182 | %
Copolymer | poly[(hydroquinone;4,4'-oxydiphenol)-alt-(4,4'-difluorobenzophenone)] | P900893 | C19H12O3 | Thermal property | Melting temperature | 324 | 33.86667 | C
Copolymer | poly[(hydroquinone;4,4'-oxydiphenol)-alt-(4,4'-difluorobenzophenone)] | P900893 | C19H12O3 | Tensile property | Dynamic mechanical properties loss modulus | 0.208 | 2.133333e-05 | GPa
Copolymer | poly[(hydroquinone;4,4'-oxydiphenol)-alt-(4,4'-difluorobenzophenone)] | P900893 | C19H12O3 | Tensile property | Tensile stress strength at break | 0.0754 | 5.229091e-05 | GPa
Copolymer | partially acetylated poly{[4,4'-(1-methylethane-1,1-diyl)diphenol]-alt-[2-(chloromethyl)oxirane]} | P900894 | C18H20O3 | Thermal property | Glass transition temperature | 70 | 99.46667 | C
Copolymer | poly[(4,4'-sulfonyldiphenol;hydroquinone)-alt-(4,4'-dichlorobenzophenone)] | P900895 | C19H12O3 | Physical property | Density | 1.3085 | 9.633333e-05 | g/cm3
Copolymer | poly[(4,4'-sulfonyldiphenol;hydroquinone)-alt-(4,4'-dichlorobenzophenone)] | P900895 | C19H12O3 | Physical property | Specific volume | 0.76425 | 3.267e-05 | cm3/g
Copolymer | poly[(4,4'-sulfonyldiphenol;hydroquinone)-alt-(4,4'-dichlorobenzophenone)] | P900895 | C19H12O3 | Thermal property | Glass transition temperature | 179 | 0 | C
Copolymer | poly[(4,4'-sulfonyldiphenol;hydroquinone)-alt-(4,4'-dichlorobenzophenone)] | P900895 | C19H12O3 | Impact strength | Charpy impact | 152 | 5461.333 | kJ/m2
Copolymer | poly[(hydroquinone;4,4'-dihydroxybenzophenone)-alt-(4,4'-difluorobenzophenone)] | P900896 | C13H8O2 | Thermal property | Glass transition temperature | 154 | 0 | C
Copolymer | poly[(hydroquinone;4,4'-dihydroxybenzophenone)-alt-(4,4'-difluorobenzophenone)] | P900896 | C13H8O2 | Thermal property | Melting temperature | 345 | 0 | C
Copolymer | poly{[hydroquinone-alt-(4,4'-difluorobenzophenone)]-co-[(biphenyl-4,4'-diol)-alt-(4,4'-difluorobenzophenone)]} | P900897 | C19H12O3 | Thermal property | Glass transition temperature | 160 | 57.86667 | C
Copolymer | poly{[hydroquinone-alt-(4,4'-difluorobenzophenone)]-co-[(biphenyl-4,4'-diol)-alt-(4,4'-difluorobenzophenone)]} | P900897 | C19H12O3 | Thermal property | Melting temperature | 340 | 1479.2 | C
Copolymer | poly{[hydroquinone-alt-(4,4'-difluorobenzophenone)]-co-[(biphenyl-4,4'-diol)-alt-(4,4'-difluorobenzophenone)]} | P900897 | C19H12O3 | Tensile property | Elongation at break | 62.3 | 130.688 | %
Copolymer | poly{[hydroquinone-alt-(4,4'-difluorobenzophenone)]-co-[(biphenyl-4,4'-diol)-alt-(4,4'-difluorobenzophenone)]} | P900897 | C19H12O3 | Tensile property | Tensile modulus | 0.9 | 0.0147104 | GPa
Copolymer | poly{[hydroquinone-alt-(4,4'-difluorobenzophenone)]-co-[(biphenyl-4,4'-diol)-alt-(4,4'-difluorobenzophenone)]} | P900897 | C19H12O3 | Tensile property | Tensile stress strength at yield | 0.0637 | 0.000103712 | GPa
Copolymer | poly{[4-(1-adamantyl)resorcinol;4,4'-(propane-2,2-diyl)diphenol]-alt-(4,4'-difluorobenzophenone)} | P900898 | C29H26O3 | Thermal property | Glass transition temperature | 181 | 108 | C
Copolymer | poly{[4-(1-adamantyl)resorcinol;4,4'-(propane-2,2-diyl)diphenol]-alt-(4,4'-difluorobenzophenone)} | P900898 | C29H26O3 | Tensile property | Dynamic mechanical properties loss tangent | 0.0225 | 0
Copolymer | poly{(octamethylene biphenyl-4,4'-dicarboxylate)-co-[(ethylenedioxy)diethylene 4,4'-dibenzoate]} | P900899 | C22H24O4 | Physical property | Density | 1.21 | 0.0003288889 | g/cm3
Copolymer | poly{(octamethylene biphenyl-4,4'-dicarboxylate)-co-[(ethylenedioxy)diethylene 4,4'-dibenzoate]} | P900899 | C22H24O4 | Physical property | Specific volume | 0.826 | 0.0001508444 | cm3/g
Copolymer | poly{(octamethylene biphenyl-4,4'-dicarboxylate)-co-[(ethylenedioxy)diethylene 4,4'-dibenzoate]} | P900899 | C22H24O4 | Thermal property | Lc phase transition temperature | 157.5 | 280.3333 | C
Copolymer | poly{(octamethylene biphenyl-4,4'-dicarboxylate)-co-[(ethylenedioxy)diethylene 4,4'-dibenzoate]} | P900899 | C22H24O4 | Physicochemical property | Cohesive energy density | 96 | 89.60746 | cal/cm3
Copolymer | poly{(octamethylene biphenyl-4,4'-dicarboxylate)-co-[(ethylenedioxy)diethylene 4,4'-dibenzoate]} | P900899 | C22H24O4 | Physicochemical property | Solubility parameter | 20.05 | 0.9377669 | (J/cm3)1/2
Copolymer | poly{(octamethylene biphenyl-4,4'-dicarboxylate)-co-[(ethylenedioxy)diethylene 4,4'-dibenzoate]} | P900899 | C22H24O4 | Dilute solution property | Intrinsic viscosity eta | 0.7 | 0.0448024 | dl/g
Copolymer | poly{(hexano-6-lactam)-co-[3,3'-(ethylenedioxy)bis(propylamine)]-co-(adipic acid)} | P900900 | C6H11NO | Thermal property | Melting temperature | 167.5 | 1124.747 | C
Copolymer | poly{[(hexane-1,6-diamine)-alt-(adipic acid)]-co-({3,3'-[ethylenedioxy]di(propan-1-amine)}-alt-(adipic acid))} | P900901 | C12H22N2O2 | Thermal property | Melting temperature | 228 | 1335.874 | C
Copolymer | poly[(ethylene terephthalate)-co-(oxydiethylene terephthalate)] | P900902 | C10H8O4 | Thermal property | Glass transition temperature | 46 | 452.7473 | C
Copolymer | poly[(ethylene terephthalate)-co-(oxydiethylene terephthalate)] | P900902 | C10H8O4 | Thermal property | Thermal decomposition temperature | 413 | 0 | C
Copolymer | poly[(ethylene terephthalate)-co-(oxydiethylene terephthalate)] | P900902 | C10H8O4 | Thermal property | Thermal decomposition weight loss | 10 | 0 | %
Copolymer | poly[(ethylene terephthalate)-co-(oxydiethylene terephthalate)] | P900902 | C10H8O4 | Thermal property | Isothermal weight loss temperature | 300 | 0 | C
Copolymer | poly[(ethylene terephthalate)-co-(oxydiethylene terephthalate)] | P900902 | C10H8O4 | Thermal property | Isothermal weight loss time | 0.5 | 0 | hour
Copolymer | poly[(ethylene terephthalate)-co-(oxydiethylene terephthalate)] | P900902 | C10H8O4 | Thermal property | Melting temperature | 261 | 36.20779 | C
Copolymer | poly[(trifluoronitrosomethane)-co-(1,1,2,2-tetrafluoroethene;1-bromo-1,2,2-trifluoroethene)] | P900903 | C3F7NO | Thermal property | Glass transition temperature | -35 | 109.9697 | C
Copolymer | poly[(trifluoronitrosomethane)-co-(1,1,2,2-tetrafluoroethene;1-bromo-1,2,2-trifluoroethene)] | P900903 | C3F7NO | Thermal property | Thermal decomposition temperature | 195 | 231.4667 | C
Copolymer | poly[(trifluoronitrosomethane)-co-(1,1,2,2-tetrafluoroethene;1-bromo-1,2,2-trifluoroethene)] | P900903 | C3F7NO | Dilute solution property | Intrinsic viscosity eta | 0.155 | 0 | dl/g
Copolymer | poly[(trifluoronitrosomethane)-co-(1,1,2,2-tetrafluoroethene;1,1,3,3-tetrafluoropropa-1,2-diene)] | P900904 | C3F7NO | Thermal property | Glass transition temperature | -35 | 0 | C
Copolymer | poly[(trifluoronitrosomethane)-co-(1,1,2,2-tetrafluoroethene;1,1,3,3-tetrafluoropropa-1,2-diene)] | P900904 | C3F7NO | Dilute solution property | Intrinsic viscosity eta | 0.13 | 0 | dl/g
Copolymer | poly[(trifluoronitrosomethane)-alt-(tetrafluoroethylene;difluoroallene)] | P900905 | C4H2F5NO | Thermal property | Thermal decomposition temperature | 70 | 0 | C
Copolymer | poly[(trifluoronitrosomethane)-alt-(tetrafluoroethylene;bicyclo[2.2.1]hept-2,5-diene)] | P900906 | C8H8F3NO | Thermal property | Thermal decomposition temperature | 23 | 0 | C
Copolymer | poly[(trifluoronitrosomethane;pentafluoronitrosobenzene)-alt-tetrafluoroethylene] | P900907 | C3F7NO | Thermal property | Glass transition temperature | -39.5 | 11.78788 | C
Copolymer | poly[(trifluoronitrosomethane;pentafluoronitrosobenzene)-alt-tetrafluoroethylene] | P900907 | C3F7NO | Thermal property | Thermal decomposition temperature | 162 | 117.3333 | C
Copolymer | poly{[(ethylene glycol)-alt-(adipic acid)]-ran-(2-hydroxyethyl methyl 2,4,8,10-tetraoxaspiro[5.5]undecane-3,9-dicaprylate)} | P900908 | C8H12O4 | Thermal property | Glass transition temperature | -31 | 108 | C
Copolymer | poly{[(ethylene glycol)-alt-(adipic acid)]-ran-(2-hydroxyethyl methyl 2,4,8,10-tetraoxaspiro[5.5]undecane-3,9-dicaprylate)} | P900908 | C8H12O4 | Thermal property | Melting temperature | 58 | 833.3333 | C
Copolymer | poly{[(diphenyl ether)-alt-(terephthalic acid)]-co-[(diphenyl ether)-alt-(isophthalic acid)]} | P900909 | C20H12O3 | Physical property | Density | 1.3021 | 9.013333e-06 | g/cm3
Copolymer | poly{[(diphenyl ether)-alt-(terephthalic acid)]-co-[(diphenyl ether)-alt-(isophthalic acid)]} | P900909 | C20H12O3 | Physical property | Specific volume | 0.767995 | 3.141633e-06 | cm3/g
Copolymer | poly{[(diphenyl ether)-alt-(terephthalic acid)]-co-[(diphenyl ether)-alt-(isophthalic acid)]} | P900909 | C20H12O3 | Thermal property | Crystallization kinetics r | 20.5 | 0 | nm/s
Copolymer | poly{[(diphenyl ether)-alt-(terephthalic acid)]-co-[(diphenyl ether)-alt-(isophthalic acid)]} | P900909 | C20H12O3 | Thermal property | Crystallization temperature | 207 | 879.2 | C
Copolymer | poly{[(diphenyl ether)-alt-(terephthalic acid)]-co-[(diphenyl ether)-alt-(isophthalic acid)]} | P900909 | C20H12O3 | Thermal property | Glass transition temperature | 158 | 51.66016 | C
Copolymer | poly{[(diphenyl ether)-alt-(terephthalic acid)]-co-[(diphenyl ether)-alt-(isophthalic acid)]} | P900909 | C20H12O3 | Thermal property | Heat of fusion | 0.0081 | 0 | kcal/g
Copolymer | poly{[(diphenyl ether)-alt-(terephthalic acid)]-co-[(diphenyl ether)-alt-(isophthalic acid)]} | P900909 | C20H12O3 | Thermal property | Melting temperature | 338 | 941.9815 | C
Copolymer | poly{[(diphenyl ether)-alt-(terephthalic acid)]-co-[(diphenyl ether)-alt-(isophthalic acid)]} | P900909 | C20H12O3 | Electric property | Dielectric constant ac | 3.5 | 0.159505
Copolymer | poly{[(diphenyl ether)-alt-(terephthalic acid)]-co-[(diphenyl ether)-alt-(isophthalic acid)]} | P900909 | C20H12O3 | Electric property | Dielectric loss factor | 0.16 | 0.01724396
Copolymer | poly{[(diphenyl ether)-alt-(terephthalic acid)]-co-[(diphenyl ether)-alt-(isophthalic acid)]} | P900909 | C20H12O3 | Electric property | Dielectric loss tangent | 0.0042 | 0.000387168
Copolymer | poly{[(diphenyl ether)-alt-(terephthalic acid)]-co-[(diphenyl ether)-alt-(isophthalic acid)]} | P900909 | C20H12O3 | Physicochemical property | Water absorption | 0.25 | 0.003333333 | wt%
Copolymer | poly{[(diphenyl ether)-alt-(terephthalic acid)]-co-[(diphenyl ether)-alt-(isophthalic acid)]} | P900909 | C20H12O3 | Tensile property | Elongation at break | 4 | 0 | %
Copolymer | poly{[(diphenyl ether)-alt-(terephthalic acid)]-co-[(diphenyl ether)-alt-(isophthalic acid)]} | P900909 | C20H12O3 | Tensile property | Tensile modulus | 4.5 | 0 | GPa
Copolymer | poly{[(diphenyl ether)-alt-(terephthalic acid)]-co-[(diphenyl ether)-alt-(isophthalic acid)]} | P900909 | C20H12O3 | Tensile property | Tensile stress strength at break | 0.102 | 0 | GPa
Copolymer | poly{[(diphenyl ether)-alt-(terephthalic acid)]-co-[(diphenyl ether)-alt-(isophthalic acid)]} | P900909 | C20H12O3 | Heat resistance and combustion | Oxygen index | 40 | 0 | %
Copolymer | poly{hydroquinone-alt-[1,3-bis(4-fluorobenzoyl)benzene;bis(4-fluorophenyl) 1,4-phenylene diketone]} | P900910 | C26H16O4 | Thermal property | Glass transition temperature | 151 | 30.57143 | C
Copolymer | poly{hydroquinone-alt-[1,3-bis(4-fluorobenzoyl)benzene;bis(4-fluorophenyl) 1,4-phenylene diketone]} | P900910 | C26H16O4 | Thermal property | Melting temperature | 287 | 977.0667 | C
Copolymer | poly{[N,N'-bis(trimethylsilyl)-1,4-phenylenediamine;N,N'-bis(trimethylsilyl)-3,4'-oxydianiline]-alt-(3,4'-carbonylbisbenzoyl dichloride)} | P900912 | C21H14N2O3 | Physical property | Density | 1.32 | 2.666667e-05 | g/cm3
Copolymer | poly{[N,N'-bis(trimethylsilyl)-1,4-phenylenediamine;N,N'-bis(trimethylsilyl)-3,4'-oxydianiline]-alt-(3,4'-carbonylbisbenzoyl dichloride)} | P900912 | C21H14N2O3 | Physical property | Specific volume | 0.758 | 6.666667e-06 | cm3/g
Copolymer | poly{[N,N'-bis(trimethylsilyl)-1,4-phenylenediamine;N,N'-bis(trimethylsilyl)-3,4'-oxydianiline]-alt-(3,4'-carbonylbisbenzoyl dichloride)} | P900912 | C21H14N2O3 | Thermal property | Glass transition temperature | 255 | 79.73333 | C
Copolymer | poly{[N,N'-bis(trimethylsilyl)-1,4-phenylenediamine;N,N'-bis(trimethylsilyl)-3,4'-oxydianiline]-alt-(3,4'-carbonylbisbenzoyl dichloride)} | P900912 | C21H14N2O3 | Thermal property | Thermal decomposition temperature | 422 | 2247.822 | C
Copolymer | poly{[N,N'-bis(trimethylsilyl)-1,4-phenylenediamine;N,N'-bis(trimethylsilyl)-3,4'-oxydianiline]-alt-(3,4'-carbonylbisbenzoyl dichloride)} | P900912 | C21H14N2O3 | Thermal property | Thermal decomposition weight loss | 5 | 0 | %
Copolymer | poly({N,N'-bis(6-hydroxyhexyl)-4,4'-oxydiphthalimide;6,6'-[biphenyl-4,4'-diyldioxy]dihexanol}-alt-[hexane-1,6-diyl bis(phenyl carbonate)]) | P900913 | C36H42N2O11 | Thermal property | Glass transition temperature | 15 | 15.73333 | C
Copolymer | poly({N,N'-bis(6-hydroxyhexyl)-4,4'-oxydiphthalimide;6,6'-[biphenyl-4,4'-diyldioxy]dihexanol}-alt-[hexane-1,6-diyl bis(phenyl carbonate)]) | P900913 | C36H42N2O11 | Thermal property | Thermal decomposition temperature | 350 | 8666.667 | C
Copolymer | poly({N,N'-bis(6-hydroxyhexyl)-4,4'-oxydiphthalimide;6,6'-[biphenyl-4,4'-diyldioxy]dihexanol}-alt-[hexane-1,6-diyl bis(phenyl carbonate)]) | P900913 | C36H42N2O11 | Thermal property | Thermal decomposition weight loss | 37.5 | 1008.333 | %
Copolymer | poly({N,N'-bis(6-hydroxyhexyl)-4,4'-oxydiphthalimide;6,6'-[biphenyl-4,4'-diyldioxy]dihexanol}-alt-[hexane-1,6-diyl bis(phenyl carbonate)]) | P900913 | C36H42N2O11 | Thermal property | Lc phase transition temperature | 88 | 209.8667 | C
Copolymer | poly({N,N'-bis(6-hydroxyhexyl)-4,4'-oxydiphthalimide;6,6'-[biphenyl-4,4'-diyldioxy]dihexanol}-alt-[hexane-1,6-diyl bis(phenyl carbonate)]) | P900913 | C36H42N2O11 | Thermal property | Melting temperature | 55 | 506.4 | C
Copolymer | poly({N,N'-bis(3-hydroxypropyl)-4,4'-carbonyldiphthalimide;6,6'-[biphenyl-4,4'-diyldioxy]dihexanol}-alt-[hexane-1,6-diyl bis(phenyl carbonate)]) | P900914 | C31H30N2O11 | Thermal property | Glass transition temperature | 37 | 0 | C
Copolymer | poly({N,N'-bis(3-hydroxypropyl)-4,4'-carbonyldiphthalimide;6,6'-[biphenyl-4,4'-diyldioxy]dihexanol}-alt-[hexane-1,6-diyl bis(phenyl carbonate)]) | P900914 | C31H30N2O11 | Thermal property | Lc phase transition temperature | 134.5 | 1496.333 | C
Copolymer | poly({N,N'-bis(6-hydroxyhexyl)-4,4'-carbonyldiphthalimide;6,6'-[biphenyl-4,4'-diyldioxy]dihexanol}-alt-[hexane-1,6-diyl bis(phenyl carbonate)]) | P900915 | C37H42N2O11 | Thermal property | Glass transition temperature | 16 | 0 | C
Copolymer | poly({N,N'-bis(6-hydroxyhexyl)-4,4'-carbonyldiphthalimide;6,6'-[biphenyl-4,4'-diyldioxy]dihexanol}-alt-[hexane-1,6-diyl bis(phenyl carbonate)]) | P900915 | C37H42N2O11 | Thermal property | Lc phase transition temperature | 112 | 768 | C
Copolymer | poly({N,N'-bis(6-hydroxyhexyl)-4,4'-carbonyldiphthalimide;6,6'-[biphenyl-4,4'-diyldioxy]dihexanol}-alt-[hexane-1,6-diyl bis(phenyl carbonate)]) | P900915 | C37H42N2O11 | Shear property | Dynamic shear properties storage modulus | 0.009 | 0 | GPa
Copolymer | poly({2,2-bis[4-(4-aminophenoxy)phenyl]hexafluoropropane}-alt-(isophthalic acid;terephthalic acid)) | P900916 | C35H22F6N2O4 | Thermal property | Glass transition temperature | 229 | 33.33333 | C
Copolymer | poly({2,2-bis[4-(4-aminophenoxy)phenyl]hexafluoropropane}-alt-(isophthalic acid;terephthalic acid)) | P900916 | C35H22F6N2O4 | Thermal property | Thermal decomposition temperature | 648.5 | 27209.36 | C
Copolymer | poly({2,2-bis[4-(4-aminophenoxy)phenyl]hexafluoropropane}-alt-(isophthalic acid;terephthalic acid)) | P900916 | C35H22F6N2O4 | Thermal property | Thermal decomposition weight loss | 26.1 | 362.705 | %
Copolymer | poly({2,2-bis[4-(4-aminophenoxy)phenyl]hexafluoropropane}-alt-(isophthalic acid;terephthalic acid)) | P900916 | C35H22F6N2O4 | Physicochemical property | Water absorption | 2.73 | 0 | wt%
Copolymer | poly({2,2-bis[4-(4-aminophenoxy)phenyl]hexafluoropropane}-alt-(isophthalic acid;terephthalic acid)) | P900916 | C35H22F6N2O4 | Tensile property | Elongation at break | 5.5 | 3 | %
Copolymer | poly({2,2-bis[4-(4-aminophenoxy)phenyl]hexafluoropropane}-alt-(isophthalic acid;terephthalic acid)) | P900916 | C35H22F6N2O4 | Tensile property | Tensile modulus | 1.95 | 0.003333333 | GPa
Copolymer | poly({2,2-bis[4-(4-aminophenoxy)phenyl]hexafluoropropane}-alt-(isophthalic acid;terephthalic acid)) | P900916 | C35H22F6N2O4 | Tensile property | Tensile stress strength at break | 0.067 | 1.2e-05 | GPa
Copolymer | poly[(ethylene sulfide)-ran-(isobutylene sulfide)] | P900918 | C2H4S | Thermal property | Glass transition temperature | -33 | 48.57143 | C
Copolymer | poly[(terephthalic anhydride)-ran-(3,3'-sulfanediyldipropionic anhydride)] | P900924 | C8H4O3 | Thermal property | Heat of fusion mol conversion | 1.5 | 0 | kcal/mol
Copolymer | poly[(terephthalic anhydride)-ran-(3,3'-sulfanediyldipropionic anhydride)] | P900924 | C8H4O3 | Thermal property | Melting temperature | 215 | 20713.03 | C
Copolymer | poly[(terephthalic anhydride)-ran-(3,3'-sulfanediyldipropionic anhydride)] | P900924 | C8H4O3 | Dilute solution property | Intrinsic viscosity eta | 0.34 | 0 | dl/g
Copolymer | poly((terephthalic anhydride)-ran-{2,2'-[ethylenebis(sulfanediyl)]diacetic anhydride}) | P900925 | C8H4O3 | Thermal property | Heat of fusion mol conversion | 1.4 | 0 | kcal/mol
Copolymer | poly((terephthalic anhydride)-ran-{2,2'-[ethylenebis(sulfanediyl)]diacetic anhydride}) | P900925 | C8H4O3 | Thermal property | Melting temperature | 185 | 14540.12 | C
Copolymer | poly((terephthalic anhydride)-ran-{2,2'-[ethylenebis(sulfanediyl)]diacetic anhydride}) | P900925 | C8H4O3 | Dilute solution property | Intrinsic viscosity eta | 0.25 | 0 | dl/g
Copolymer | poly((terephthalic anhydride)-ran-{3,3'-[ethylenebis(sulfanediyl)]dipropionic anhydride}) | P900926 | C8H4O3 | Thermal property | Melting temperature | 307.5 | 19799.65 | C
Copolymer | poly((terephthalic anhydride)-ran-{3,3'-[ethylenebis(sulfanediyl)]dipropionic anhydride}) | P900926 | C8H4O3 | Dilute solution property | Intrinsic viscosity eta | 0.35 | 0 | dl/g
Copolymer | poly[(p-dichlorobenzene;m-dichlorobenzene)-alt-(sodium hydrosulfide)] | P900927 | C6H4S | Thermal property | Crystallization kinetics half time of crystallization | 30 | 77.06667 | second
Copolymer | poly[(p-dichlorobenzene;m-dichlorobenzene)-alt-(sodium hydrosulfide)] | P900927 | C6H4S | Thermal property | Glass transition temperature | 90 | 157.388 | C
Copolymer | poly[(p-dichlorobenzene;m-dichlorobenzene)-alt-(sodium hydrosulfide)] | P900927 | C6H4S | Thermal property | Heat of fusion | 0.0248 | 0 | kcal/g
Copolymer | poly[(p-dichlorobenzene;m-dichlorobenzene)-alt-(sodium hydrosulfide)] | P900927 | C6H4S | Thermal property | Melting temperature | 260 | 998.8135 | C
Copolymer | poly[(p-dichlorobenzene;m-dichlorobenzene)-alt-(sodium hydrosulfide)] | P900927 | C6H4S | Tensile property | Dynamic mechanical properties loss tangent | 0.0155 | 0
Copolymer | poly((terephthalic anhydride)-ran-{3,3'-[1,4-phenylenebis(sulfanediyl)]dipropionic anhydride}) | P900928 | C8H4O3 | Thermal property | Heat of fusion mol conversion | 1.55 | 0 | kcal/mol
Copolymer | poly((terephthalic anhydride)-ran-{3,3'-[1,4-phenylenebis(sulfanediyl)]dipropionic anhydride}) | P900928 | C8H4O3 | Thermal property | Melting temperature | 215 | 20194.77 | C
Copolymer | poly((terephthalic anhydride)-ran-{2,2'-[1,4-phenylenebis(methylenesulfanediyl)]diacetic anhydride}) | P900929 | C8H4O3 | Thermal property | Heat of fusion mol conversion | 1.9 | 0 | kcal/mol
Copolymer | poly((terephthalic anhydride)-ran-{2,2'-[1,4-phenylenebis(methylenesulfanediyl)]diacetic anhydride}) | P900929 | C8H4O3 | Thermal property | Melting temperature | 232.5 | 15733.52 | C
Copolymer | poly((terephthalic anhydride)-ran-{2,2'-[1,4-phenylenebis(methylenesulfanediyl)]diacetic anhydride}) | P900929 | C8H4O3 | Dilute solution property | Intrinsic viscosity eta | 0.28 | 0 | dl/g
Copolymer | poly((teprephthalic anhydride)-ran-{3,3'-[1,4-phenylenebis(methylenesulfanediyl)]dipropionic anhydride}) | P900930 | C8H4O3 | Thermal property | Heat of fusion mol conversion | 1.97 | 0 | kcal/mol
Copolymer | poly((teprephthalic anhydride)-ran-{3,3'-[1,4-phenylenebis(methylenesulfanediyl)]dipropionic anhydride}) | P900930 | C8H4O3 | Thermal property | Melting temperature | 242.5 | 18465.67 | C
Copolymer | poly((teprephthalic anhydride)-ran-{3,3'-[1,4-phenylenebis(methylenesulfanediyl)]dipropionic anhydride}) | P900930 | C8H4O3 | Dilute solution property | Intrinsic viscosity eta | 0.38 | 0 | dl/g
Copolymer | poly[(p-xylylenediamine)-alt-(undecadioic acid;5,5'-sulfanediyldipentanoic acid)] | P900931 | C19H28N2O2 | Physical property | Density | 1.169 | 0.0001282667 | g/cm3
Copolymer | poly[(p-xylylenediamine)-alt-(undecadioic acid;5,5'-sulfanediyldipentanoic acid)] | P900931 | C19H28N2O2 | Physical property | Specific volume | 0.8554 | 6.9656e-05 | cm3/g
Copolymer | poly[(p-xylylenediamine)-alt-(undecadioic acid;5,5'-sulfanediyldipentanoic acid)] | P900931 | C19H28N2O2 | Thermal property | Melting temperature | 253 | 45.06667 | C
Copolymer | poly[(p-xylylenediamine)-alt-(tridecadioic acid;5,5'-sulfanediyldipentanoic acid)] | P900932 | C21H32N2O2 | Thermal property | Melting temperature | 241 | 7.466667 | C
Copolymer | poly[(p-xylylenediamine)-alt-(pentadecadioic acid;7,7'-sulfanediyldiheptanoic acid)] | P900933 | C23H36N2O2 | Thermal property | Melting temperature | 235 | 29.06667 | C
Copolymer | poly{[terephthalthioamide;hexanebis(thioamide)]-alt-[1,4-bis(bromoacetyl)benzene]} | P900934 | C18H10N2S2 | Thermal property | Thermal decomposition temperature | 290 | 14700 | C
Copolymer | poly{[terephthalthioamide;hexanebis(thioamide)]-alt-[1,4-bis(bromoacetyl)benzene]} | P900934 | C18H10N2S2 | Thermal property | Melting temperature | 240 | 0 | C
Copolymer | poly[(4-(3-hydroxyphenylthio)benzoic acid)-ran-(4-hydroxybenzoic acid(HBA))] | P900935 | C7H4O2 | Thermal property | Glass transition temperature | 104 | 221.8667 | C
Copolymer | poly[(4-(3-hydroxyphenylthio)benzoic acid)-ran-(4-hydroxybenzoic acid(HBA))] | P900935 | C7H4O2 | Dilute solution property | Intrinsic viscosity eta | 0.27 | 0.02613333 | dl/g
Copolymer | poly((4-hydroxybenzoic acid)-ran-{3-[(4-hydroxyphenyl)sulfanyl]benzoic acid}) | P900936 | C7H4O2 | Thermal property | Glass transition temperature | 93 | 7.516484 | C
Copolymer | poly((4-hydroxybenzoic acid)-ran-{3-[(4-hydroxyphenyl)sulfanyl]benzoic acid}) | P900936 | C7H4O2 | Thermal property | Heat of fusion mol conversion | 0.2 | 0.05636692 | kcal/mol
Copolymer | poly((4-hydroxybenzoic acid)-ran-{3-[(4-hydroxyphenyl)sulfanyl]benzoic acid}) | P900936 | C7H4O2 | Thermal property | Lc phase transition temperature | 270 | 2600 | C
Copolymer | poly((4-hydroxybenzoic acid)-ran-{3-[(4-hydroxyphenyl)sulfanyl]benzoic acid}) | P900936 | C7H4O2 | Thermal property | Melting temperature | 192.3 | 1916.4 | C
Copolymer | poly((4-hydroxybenzoic acid)-ran-{3-[(4-hydroxyphenyl)sulfanyl]benzoic acid}) | P900936 | C7H4O2 | Dilute solution property | Intrinsic viscosity eta | 0.3 | 0.00224 | dl/g
Copolymer | poly[(ethylene glycol)-alt-(succinic acid;terephthalic acid)] | P900938 | C10H8O4 | Thermal property | Glass transition temperature | 41 | 0 | C
Copolymer | poly[(propane-1,3-diol;2,2-dimethylpropane-1,3-diol)-alt-(succinic acid)] | P900939 | C7H10O4 | Thermal property | Melting temperature | 47.5 | 309.1429 | C
Copolymer | poly(6-aminohexanoic acid)-block-poly[(ethylene glycol;butane-1,4-diol)-alt-(adipic acid)] | P900940 | C6H11NO | Thermal property | Glass transition temperature | -51.2 | 0 | C
Copolymer | poly(6-aminohexanoic acid)-block-poly[(ethylene glycol;butane-1,4-diol)-alt-(adipic acid)] | P900940 | C6H11NO | Thermal property | Heat of fusion | 0.0123 | 0 | kcal/g
Copolymer | poly(6-aminohexanoic acid)-block-poly[(ethylene glycol;butane-1,4-diol)-alt-(adipic acid)] | P900940 | C6H11NO | Thermal property | Melting temperature | 116.85 | 9667.363 | C
Copolymer | poly(6-aminohexanoic acid)-block-poly[(ethylene glycol;butane-1,4-diol)-alt-(adipic acid)] | P900940 | C6H11NO | Dilute solution property | Intrinsic viscosity eta | 1.1 | 0 | dl/g
Copolymer | poly{[(ethylene glycol)-alt-(adipic acid)]-ran-3-(8-methoxy-8-oxooctyl)-9-[8-(2-hydroxyethoxy)-8-oxooctyl]-7,11-dihydro-1H,5H-benzo[1,2-e:4,5-e']bis[1,3]dioxepin} | P900941 | C8H12O4 | Thermal property | Melting temperature | 30.5 | 420.5 | C
Copolymer | poly[(decane-1,10-diol)-alt-(adipic acid;sebacic acid)] | P900942 | C16H28O4 | Thermal property | Melting temperature | 73.5 | 4.5 | C
Copolymer | poly[(butane-1,4-diol;decane-1,10-diol)-alt-(adipic acid)] | P900943 | C10H16O4 | Thermal property | Melting temperature | 74.5 | 2 | C
Copolymer | poly[(pentane-1,5-diol;decane-1,10-diol)-alt-(adipic acid)] | P900944 | C11H18O4 | Thermal property | Melting temperature | 67.25 | 70.64211 | C
Copolymer | poly[(cyclohexane-1,4-diol;decane-1,10-diol)-alt-(adipic acid)] | P900945 | C12H18O4 | Thermal property | Melting temperature | 68.75 | 32.05632 | C
Copolymer | poly[(decane-1,10-diol)-alt-(isophthalic acid;adipic acid)] | P900946 | C18H24O4 | Thermal property | Melting temperature | 65 | 79.24863 | C
Copolymer | poly[(hydroquinone;decane-1,10-diol)-alt-(adipic acid)] | P900947 | C12H12O4 | Thermal property | Melting temperature | 79.5 | 12.5 | C
Copolymer | poly[(decane-1,10-diol)-alt-(biphenyl-2,2'-dicarboxylic acid;adipic acid)] | P900948 | C24H28O4 | Thermal property | Melting temperature | 62.5 | 2 | C
Copolymer | poly[(ethylene terephthalate)-co-(ethylene azelate)] | P900949 | C10H8O4 | Thermal property | Glass transition temperature | 28 | 103.4667 | C
Copolymer | poly[(ethylene sebacate)-co-(methylethylene sebacate)] | P900950 | C12H20O4 | Thermal property | Melting temperature | 43 | 33.33333 | C
Copolymer | poly[(trimethylene terephthalate)-ran-(trimethylene sebacate)] | P900951 | C11H10O4 | Thermal property | Melting temperature | 48 | 1357.451 | C
Copolymer | poly[(trimethylene terephthalate)-ran-(trimethylene sebacate)] | P900951 | C11H10O4 | Dilute solution property | Intrinsic viscosity eta | 0.53845 | 0.0473512 | dl/g
Copolymer | poly[(trimethylene terephthalate)-ran-(trimethylene sebacate)] | P900951 | C11H10O4 | Tensile property | Elongation at break | 107 | 3528 | %
Copolymer | poly[(trimethylene sebacate)-co-(2,2-dimethyltrimethylene sebacate)] | P900952 | C13H22O4 | Thermal property | Melting temperature | 24 | 115.1429 | C
Copolymer | poly[(tetramethylene terephthalate)-ran-(tetramethylene sebacate)] | P900953 | C12H12O4 | Thermal property | Melting temperature | 120 | 3185.6 | C
Copolymer | poly[(hexamethylene terephthalate)-co-(hexamethylene sebacate)] | P900954 | C14H16O4 | Thermal property | Melting temperature | 60 | 835.2889 | C
Copolymer | poly[(hexamethylene sebacamide)-co-(hexamethylene sebacate)] | P900955 | C16H30N2O2 | Thermal property | Melting temperature | 115.5 | 1191.867 | C
Copolymer | poly[(p-xylylene sebacamide)-co-(hexamethylene sebacate)] | P900956 | C18H26N2O2 | Thermal property | Melting temperature | 91 | 3682.629 | C
Copolymer | poly[(2-methyl-2-ethylpropane-1,3-diol;hexane-1,6-diol)-alt-(sebacic acid)] | P900957 | C16H28O4 | Thermal property | Glass transition temperature | -69 | 1.866667 | C
Copolymer | poly[(2-methyl-2-ethylpropane-1,3-diol;hexane-1,6-diol)-alt-(sebacic acid)] | P900957 | C16H28O4 | Thermal property | Melting temperature | 32 | 488.2667 | C
Copolymer | poly[(hexane-1,6-diol)-alt-(sebacic acid;2,9-dibutylsebacic acid)] | P900958 | C16H28O4 | Heat characteristics | Softening temperature | 48 | 30.91667 | C
Copolymer | poly[(heptane-1,7-diol)-alt-(terephthalic acid;sebacic acid)] | P900959 | C15H18O4 | Thermal property | Melting temperature | 54 | 93.15556 | C
Copolymer | poly[(decamethylene terephthalate)-ran-(decamethylene sebacate)] | P900960 | C18H24O4 | Thermal property | Melting temperature | 69 | 123.2889 | C
Copolymer | poly[(decamethylene isophthalate)-ran-(decamethylene sebacate)] | P900961 | C18H24O4 | Thermal property | Melting temperature | 67.5 | 63.71429 | C
Copolymer | poly[(cyclohexane-1,4-diol;decane-1,4-diol)-alt-(sebacic acid)] | P900962 | C16H26O4 | Thermal property | Melting temperature | 73.5 | 28.26667 | C
Copolymer | poly{[(ethylene glycol)-alt-(dimethyl terephthalate)]-co-[(1,4-butanediol)-alt-(dimethyl terephthalate)]} | P900963 | C10H8O4 | Thermal property | Crystallization temperature | 130 | 1906.667 | C
Copolymer | poly{[(ethylene glycol)-alt-(dimethyl terephthalate)]-co-[(1,4-butanediol)-alt-(dimethyl terephthalate)]} | P900963 | C10H8O4 | Thermal property | Glass transition temperature | 34 | 210.3007 | C
Copolymer | poly{[(ethylene glycol)-alt-(dimethyl terephthalate)]-co-[(1,4-butanediol)-alt-(dimethyl terephthalate)]} | P900963 | C10H8O4 | Thermal property | Melting temperature | 195 | 318.7056 | C
Copolymer | poly[(ethylene terephthalate)-co-(ethylene 2,6-naphthalenedicarboxylate)] | P900964 | C10H8O4 | Physical property | Density | 1.3343 | 0.0001204258 | g/cm3
Copolymer | poly[(ethylene terephthalate)-co-(ethylene 2,6-naphthalenedicarboxylate)] | P900964 | C10H8O4 | Physical property | Specific volume | 0.74946 | 3.701773e-05 | cm3/g
Copolymer | poly[(ethylene terephthalate)-co-(ethylene 2,6-naphthalenedicarboxylate)] | P900964 | C10H8O4 | Thermal property | Crystallization temperature | 170.7 | 913.0727 | C
Copolymer | poly[(ethylene terephthalate)-co-(ethylene 2,6-naphthalenedicarboxylate)] | P900964 | C10H8O4 | Thermal property | Glass transition temperature | 98 | 279.6237 | C
Copolymer | poly[(ethylene terephthalate)-co-(ethylene 2,6-naphthalenedicarboxylate)] | P900964 | C10H8O4 | Thermal property | Heat of crystallization | 4.8 | 3.058093 | cal/g
Copolymer | poly[(ethylene terephthalate)-co-(ethylene 2,6-naphthalenedicarboxylate)] | P900964 | C10H8O4 | Thermal property | Heat of fusion | 0.00825 | 3.182805e-06 | kcal/g
Copolymer | poly[(ethylene terephthalate)-co-(ethylene 2,6-naphthalenedicarboxylate)] | P900964 | C10H8O4 | Thermal property | Thermal decomposition temperature | 415.05 | 302.0033 | C
Copolymer | poly[(ethylene terephthalate)-co-(ethylene 2,6-naphthalenedicarboxylate)] | P900964 | C10H8O4 | Thermal property | Thermal decomposition weight loss | 10 | 0 | %
Copolymer | poly[(ethylene terephthalate)-co-(ethylene 2,6-naphthalenedicarboxylate)] | P900964 | C10H8O4 | Thermal property | Melting temperature | 244 | 106.7953 | C
Copolymer | poly[(ethylene terephthalate)-co-(ethylene 2,6-naphthalenedicarboxylate)] | P900964 | C10H8O4 | Electric property | Dielectric constant ac | 3.06 | 0
Copolymer | poly[(ethylene terephthalate)-co-(ethylene 2,6-naphthalenedicarboxylate)] | P900964 | C10H8O4 | Electric property | Dielectric loss factor | 0.053 | 8.276923e-05
Copolymer | poly[(ethylene terephthalate)-co-(ethylene 2,6-naphthalenedicarboxylate)] | P900964 | C10H8O4 | Physicochemical property | Gas diffusion coefficient d | 3.2e-10 | 1.622235e-18 | cm2/s
Copolymer | poly[(ethylene terephthalate)-co-(ethylene 2,6-naphthalenedicarboxylate)] | P900964 | C10H8O4 | Physicochemical property | Gas permeability coefficient p | 9.68e-15 | 7.711942e-27 | cm3(STP)cm/(cm2*s*Pa)
Copolymer | poly[(ethylene terephthalate)-co-(ethylene 2,6-naphthalenedicarboxylate)] | P900964 | C10H8O4 | Physicochemical property | Gas solubility coefficient s | 0.0006655 | 0.0007826251 | cm3(STP)/(cm3*Pa)
Copolymer | poly[(ethylene terephthalate)-co-(ethylene 2,6-naphthalenedicarboxylate)] | P900964 | C10H8O4 | Dilute solution property | Intrinsic viscosity eta | 0.59 | 0.0196621 | dl/g
Copolymer | poly[(ethylene terephthalate)-co-(ethylene 2,6-naphthalenedicarboxylate)] | P900964 | C10H8O4 | Tensile property | Dynamic mechanical properties storage modulus | 3.348 | 0.3683505 | GPa
Copolymer | poly[(ethylene terephthalate)-co-(ethylene 2,6-naphthalenedicarboxylate)] | P900964 | C10H8O4 | Tensile property | Dynamic mechanical properties loss modulus | 0.045 | 0 | GPa
Copolymer | poly[(ethylene terephthalate)-co-(ethylene 2,6-naphthalenedicarboxylate)] | P900964 | C10H8O4 | Tensile property | Elongation at break | 150 | 0 | %
Copolymer | poly[(ethylene terephthalate)-co-(ethylene 2,6-naphthalenedicarboxylate)] | P900964 | C10H8O4 | Tensile property | Tensile modulus | 3.5 | 0 | GPa
Copolymer | poly[(ethylene terephthalate)-co-(ethylene 2,6-naphthalenedicarboxylate)] | P900964 | C10H8O4 | Tensile property | Tensile stress strength at yield | 0.0775 | 0 | GPa
Copolymer | poly[(ethylene terephthalate)-co-(ethylene 2,6-naphthalenedicarboxylate)] | P900964 | C10H8O4 | Flexural property | Dynamic flexural properties storage modulus | 0.89 | 0.16296 | GPa
Copolymer | poly[(ethylene terephthalate)-co-(ethylene 2,6-naphthalenedicarboxylate)] | P900964 | C10H8O4 | Flexural property | Dynamic flexural properties loss tanget | 0.1075 | 7.5e-05
Copolymer | poly{[(ethylene glycol)-alt-(terephthalic acid)]-co-[(propane-1,3-diol)-alt-(terephthalic acid)]} | P900966 | C10H8O4 | Thermal property | Crystallization temperature | 140 | 1046.681 | C
Copolymer | poly{[(ethylene glycol)-alt-(terephthalic acid)]-co-[(propane-1,3-diol)-alt-(terephthalic acid)]} | P900966 | C10H8O4 | Thermal property | Glass transition temperature | 55 | 89.20927 | C
Copolymer | poly{[(ethylene glycol)-alt-(terephthalic acid)]-co-[(propane-1,3-diol)-alt-(terephthalic acid)]} | P900966 | C10H8O4 | Thermal property | Heat of crystallization | 6.71 | 11.21473 | cal/g
Copolymer | poly{[(ethylene glycol)-alt-(terephthalic acid)]-co-[(propane-1,3-diol)-alt-(terephthalic acid)]} | P900966 | C10H8O4 | Thermal property | Heat of fusion | 0.008315 | 1.687072e-05 | kcal/g
Copolymer | poly{[(ethylene glycol)-alt-(terephthalic acid)]-co-[(propane-1,3-diol)-alt-(terephthalic acid)]} | P900966 | C10H8O4 | Thermal property | Melting temperature | 200.7 | 385.1516 | C
Copolymer | poly{[(ethylene glycol)-alt-(terephthalic acid)]-co-[(propane-1,3-diol)-alt-(terephthalic acid)]} | P900966 | C10H8O4 | Dilute solution property | Intrinsic viscosity eta | 0.719 | 0.001649438 | dl/g
Copolymer | poly{[(ethylene glycol)-alt-(terephthalic acid)]-co-[(propane-1,3-diol)-alt-(terephthalic acid)]} | P900966 | C10H8O4 | Tensile property | Fiber tensile elongation at break | 29 | 0 | %
Copolymer | poly{[(ethylene glycol)-alt-(terephthalic acid)]-co-[(propane-1,3-diol)-alt-(terephthalic acid)]} | P900966 | C10H8O4 | Tensile property | Fiber tensile modulus | 36 | 0 | g/denier
Copolymer | poly{[(ethylene glycol)-alt-(terephthalic acid)]-co-[(propane-1,3-diol)-alt-(terephthalic acid)]} | P900966 | C10H8O4 | Tensile property | Fiber tensile stress strength at break | 2.7 | 0 | g/denier
Copolymer | poly{[poly(ethylene terephthalate)]-co-(p-hydroxybenzoic acid)} | P900967 | C8H4O2 | Physical property | Density | 1.4 | 0 | g/cm3
Copolymer | poly{[poly(ethylene terephthalate)]-co-(p-hydroxybenzoic acid)} | P900967 | C8H4O2 | Physical property | Specific volume | 0.71 | 0 | cm3/g
Copolymer | poly{[poly(ethylene terephthalate)]-co-(p-hydroxybenzoic acid)} | P900967 | C8H4O2 | Optical property | Refractive index | 1.622 | 0.007301333
Copolymer | poly{[poly(ethylene terephthalate)]-co-(p-hydroxybenzoic acid)} | P900967 | C8H4O2 | Thermal property | Crystallization temperature | 144.5 | 80.68711 | C
Copolymer | poly{[poly(ethylene terephthalate)]-co-(p-hydroxybenzoic acid)} | P900967 | C8H4O2 | Thermal property | Glass transition temperature | 82.3 | 929.7612 | C
Copolymer | poly{[poly(ethylene terephthalate)]-co-(p-hydroxybenzoic acid)} | P900967 | C8H4O2 | Thermal property | Heat of crystallization | 9 | 3.783804 | cal/g
Copolymer | poly{[poly(ethylene terephthalate)]-co-(p-hydroxybenzoic acid)} | P900967 | C8H4O2 | Thermal property | Heat of fusion | 0.0107 | 1.03162e-05 | kcal/g
Copolymer | poly{[poly(ethylene terephthalate)]-co-(p-hydroxybenzoic acid)} | P900967 | C8H4O2 | Thermal property | Lc phase transition temperature | 189 | 0 | C
Copolymer | poly{[poly(ethylene terephthalate)]-co-(p-hydroxybenzoic acid)} | P900967 | C8H4O2 | Thermal property | Melting temperature | 231 | 668.5758 | C
Copolymer | poly{[poly(ethylene terephthalate)]-co-(p-hydroxybenzoic acid)} | P900967 | C8H4O2 | Electric property | Dielectric constant ac | 4.03 | 0.2465333
Copolymer | poly{[poly(ethylene terephthalate)]-co-(p-hydroxybenzoic acid)} | P900967 | C8H4O2 | Electric property | Dielectric loss factor | 0.0186 | 0.0003586133
Copolymer | poly{[poly(ethylene terephthalate)]-co-(p-hydroxybenzoic acid)} | P900967 | C8H4O2 | Physicochemical property | Interfacial tension | 8.55 | 9.363333 | mN/m
Copolymer | poly{[poly(ethylene terephthalate)]-co-(p-hydroxybenzoic acid)} | P900967 | C8H4O2 | Physicochemical property | Surface tension | 36.155 | 24.0267 | mN/m
Copolymer | poly{[poly(ethylene terephthalate)]-co-(p-hydroxybenzoic acid)} | P900967 | C8H4O2 | Physicochemical property | Contact angle | 49.3 | 101.768 | degree
Copolymer | poly{[poly(ethylene terephthalate)]-co-(p-hydroxybenzoic acid)} | P900967 | C8H4O2 | Dilute solution property | Intrinsic viscosity eta | 0.55 | 0.1099914 | dl/g
Copolymer | poly{[poly(ethylene terephthalate)]-co-(p-hydroxybenzoic acid)} | P900967 | C8H4O2 | Tensile property | Dynamic mechanical properties storage modulus | 6 | 0 | GPa
Copolymer | poly{[poly(ethylene terephthalate)]-co-(p-hydroxybenzoic acid)} | P900967 | C8H4O2 | Tensile property | Dynamic mechanical properties loss modulus | 0.2 | 0 | GPa
Copolymer | poly{[poly(ethylene terephthalate)]-co-(p-hydroxybenzoic acid)} | P900967 | C8H4O2 | Tensile property | Dynamic mechanical properties loss tangent | 0.033 | 0
Copolymer | poly{[poly(ethylene terephthalate)]-co-(p-hydroxybenzoic acid)} | P900967 | C8H4O2 | Tensile property | Elongation at break | 3 | 1.928571 | %
Copolymer | poly{[poly(ethylene terephthalate)]-co-(p-hydroxybenzoic acid)} | P900967 | C8H4O2 | Tensile property | Tensile modulus | 5.45 | 11.60214 | GPa
Copolymer | poly{[poly(ethylene terephthalate)]-co-(p-hydroxybenzoic acid)} | P900967 | C8H4O2 | Tensile property | Tensile stress strength at break | 0.077 | 0.0001874667 | GPa
Copolymer | poly{[poly(ethylene terephthalate)]-co-(p-hydroxybenzoic acid)} | P900967 | C8H4O2 | Shear property | Dynamic shear properties storage modulus | 2.7e-07 | 0 | GPa
Copolymer | poly{[poly(ethylene terephthalate)]-co-(p-hydroxybenzoic acid)} | P900967 | C8H4O2 | Flexural property | Dynamic flexural properties loss tanget | 0.266 | 0.0002613333
Copolymer | poly{[poly(ethylene terephthalate)]-co-(p-hydroxybenzoic acid)} | P900967 | C8H4O2 | Flexural property | Flexural modulus | 22.8 | 0 | GPa
Copolymer | poly{[poly(ethylene terephthalate)]-co-(p-hydroxybenzoic acid)} | P900967 | C8H4O2 | Other physical property | Bulk modulus | 2.39 | 0 | GPa
Copolymer | poly{[poly(ethylene terephthalate)]-co-(p-hydroxybenzoic acid)} | P900967 | C8H4O2 | Other physical property | Compressibility | 0.419 | 0 | 1/(GPa)
Copolymer | poly{[poly(ethylene terephthalate)]-co-(p-hydroxybenzoic acid)} | P900967 | C8H4O2 | Other physical property | Pvt relation pressure | 0 | 738.4615 | MPa
Copolymer | poly{[poly(ethylene terephthalate)]-co-(p-hydroxybenzoic acid)} | P900967 | C8H4O2 | Other physical property | Pvt relation specific volume | 0.748 | 0.00026848 | cm3/g
Copolymer | poly{[poly(ethylene terephthalate)]-co-(p-hydroxybenzoic acid)} | P900967 | C8H4O2 | Other physical property | Pvt relation temperature | 60 | 1768 | C
Copolymer | poly[(ethylene glycol)-alt-(diethyl biphenyl-4,4'-dicarboxylate;dimethyl terephthalate)] | P900968 | C10H8O4 | Physical property | Density | 1.3309 | 0.0001840569 | g/cm3
Copolymer | poly[(ethylene glycol)-alt-(diethyl biphenyl-4,4'-dicarboxylate;dimethyl terephthalate)] | P900968 | C10H8O4 | Physical property | Specific volume | 0.75137 | 5.935192e-05 | cm3/g
Copolymer | poly[(ethylene glycol)-alt-(diethyl biphenyl-4,4'-dicarboxylate;dimethyl terephthalate)] | P900968 | C10H8O4 | Thermal property | Crystallization temperature | 161 | 187.8222 | C
Copolymer | poly[(ethylene glycol)-alt-(diethyl biphenyl-4,4'-dicarboxylate;dimethyl terephthalate)] | P900968 | C10H8O4 | Thermal property | Glass transition temperature | 86.35 | 18.41929 | C
Copolymer | poly[(ethylene glycol)-alt-(diethyl biphenyl-4,4'-dicarboxylate;dimethyl terephthalate)] | P900968 | C10H8O4 | Thermal property | Heat of crystallization | 3.63 | 5.406249 | cal/g
Copolymer | poly[(ethylene glycol)-alt-(diethyl biphenyl-4,4'-dicarboxylate;dimethyl terephthalate)] | P900968 | C10H8O4 | Thermal property | Heat of fusion | 0.00622 | 8.538295e-06 | kcal/g
Copolymer | poly[(ethylene glycol)-alt-(diethyl biphenyl-4,4'-dicarboxylate;dimethyl terephthalate)] | P900968 | C10H8O4 | Thermal property | Thermal decomposition temperature | 393 | 151.7647 | C
Copolymer | poly[(ethylene glycol)-alt-(diethyl biphenyl-4,4'-dicarboxylate;dimethyl terephthalate)] | P900968 | C10H8O4 | Thermal property | Thermal decomposition weight loss | 5 | 0 | %
Copolymer | poly[(ethylene glycol)-alt-(diethyl biphenyl-4,4'-dicarboxylate;dimethyl terephthalate)] | P900968 | C10H8O4 | Thermal property | Lc phase transition temperature | 257.5 | 1719.545 | C
Copolymer | poly[(ethylene glycol)-alt-(diethyl biphenyl-4,4'-dicarboxylate;dimethyl terephthalate)] | P900968 | C10H8O4 | Thermal property | Melting temperature | 238 | 249.5158 | C
Copolymer | poly[(ethylene glycol)-alt-(diethyl biphenyl-4,4'-dicarboxylate;dimethyl terephthalate)] | P900968 | C10H8O4 | Physicochemical property | Gas diffusion coefficient d | 4.8e-09 | 2.307938e-18 | cm2/s
Copolymer | poly[(ethylene glycol)-alt-(diethyl biphenyl-4,4'-dicarboxylate;dimethyl terephthalate)] | P900968 | C10H8O4 | Physicochemical property | Gas permeability coefficient p | 3.83e-15 | 3.999623e-30 | cm3(STP)cm/(cm2*s*Pa)
Copolymer | poly[(ethylene glycol)-alt-(diethyl biphenyl-4,4'-dicarboxylate;dimethyl terephthalate)] | P900968 | C10H8O4 | Physicochemical property | Gas solubility coefficient s | 1.09e-09 | 2.231379e-10 | cm3(STP)/(cm3*Pa)
Copolymer | poly[(ethylene glycol)-alt-(diethyl biphenyl-4,4'-dicarboxylate;dimethyl terephthalate)] | P900968 | C10H8O4 | Dilute solution property | Intrinsic viscosity eta | 0.663 | 0.005348444 | dl/g
Copolymer | poly{[(ethylene glycol)-alt-(terephthalic acid)]-ran-[methyl 4-(3-hydroxypropoxy)benzoate]} | P900970 | C10H8O4 | Thermal property | Melting temperature | 183 | 717.8301 | C
Copolymer | poly[(ethylene glycol;butane-1,4-diamine)-alt-(dimethyl terephthalate)] | P900971 | C10H8O4 | Physical property | Density | 1.34 | 0.00072 | g/cm3
Copolymer | poly[(ethylene glycol;butane-1,4-diamine)-alt-(dimethyl terephthalate)] | P900971 | C10H8O4 | Physical property | Specific volume | 0.746 | 0.0002178667 | cm3/g
Copolymer | poly[(ethylene glycol;butane-1,4-diamine)-alt-(dimethyl terephthalate)] | P900971 | C10H8O4 | Thermal property | Glass transition temperature | 89.5 | 161.4286 | C
Copolymer | poly[(ethylene glycol;butane-1,4-diamine)-alt-(dimethyl terephthalate)] | P900971 | C10H8O4 | Thermal property | Thermal decomposition temperature | 415 | 0 | C
Copolymer | poly[(ethylene glycol;butane-1,4-diamine)-alt-(dimethyl terephthalate)] | P900971 | C10H8O4 | Thermal property | Melting temperature | 223.5 | 56.33333 | C
Copolymer | poly[(ethylene glycol;butane-1,4-diamine)-alt-(dimethyl terephthalate)] | P900971 | C10H8O4 | Dilute solution property | Intrinsic viscosity eta | 0.51 | 0.001386667 | dl/g
Copolymer | poly[(ethylene glycol;butane-1,4-diamine)-alt-(dimethyl terephthalate)] | P900971 | C10H8O4 | Tensile property | Fiber tensile stress strength at break | 4 | 0 | g/denier
Copolymer | poly[(ethylene glycol;butane-1,4-diamine)-alt-(dimethyl terephthalate)] | P900972 | C10H8O4 | Thermal property | Crystallization temperature | 176 | 284.2143 | C
Copolymer | poly[(ethylene glycol;butane-1,4-diamine)-alt-(dimethyl terephthalate)] | P900972 | C10H8O4 | Thermal property | Melting temperature | 254.5 | 0.3333333 | C
Copolymer | poly[(ethylene glycol;cyclohexane-1,3-dimethanol)-alt-(terephthalic acid)] | P900974 | C10H8O4 | Thermal property | Crystallization temperature | 152.5 | 867 | C
Copolymer | poly[(ethylene glycol;cyclohexane-1,3-dimethanol)-alt-(terephthalic acid)] | P900974 | C10H8O4 | Thermal property | Glass transition temperature | 60 | 0 | C
Copolymer | poly[(ethylene glycol;cyclohexane-1,3-dimethanol)-alt-(terephthalic acid)] | P900974 | C10H8O4 | Thermal property | Melting temperature | 232 | 0 | C
Copolymer | poly[(ethane-1,2-diol)-alt-(terephthalic acid;4-carboxymethylbenzoic acid)] | P900975 | C10H8O4 | Thermal property | Glass transition temperature | 57 | 5.066667 | C
Copolymer | poly[(ethane-1,2-diol)-alt-(terephthalic acid;4-carboxymethylbenzoic acid)] | P900975 | C10H8O4 | Thermal property | Thermal decomposition temperature | 345 | 470.4 | C
Copolymer | poly[(ethane-1,2-diol)-alt-(terephthalic acid;4-carboxymethylbenzoic acid)] | P900975 | C10H8O4 | Thermal property | Melting temperature | 218 | 192 | C
Copolymer | poly[(ethylene glycol)-alt-(glutaric acid;terephthalic acid)] | P900976 | C10H8O4 | Thermal property | Glass transition temperature | 28 | 0 | C
Copolymer | poly([bis(2-hydroxyethyl) terephthalate]-co-{1,1',3,3'-tetraoxo-2,2'-[oxybis(4,1-phenylene)]bis(isoindoline-5-carboxylic acid)}) | P900977 | C10H8O4 | Thermal property | Crystallization temperature | 180.8 | 0 | C
Copolymer | poly([bis(2-hydroxyethyl) terephthalate]-co-{1,1',3,3'-tetraoxo-2,2'-[oxybis(4,1-phenylene)]bis(isoindoline-5-carboxylic acid)}) | P900977 | C10H8O4 | Thermal property | Glass transition temperature | 85.2 | 0 | C
Copolymer | poly([bis(2-hydroxyethyl) terephthalate]-co-{1,1',3,3'-tetraoxo-2,2'-[oxybis(4,1-phenylene)]bis(isoindoline-5-carboxylic acid)}) | P900977 | C10H8O4 | Thermal property | Heat of crystallization | 6.499 | 0 | cal/g
Copolymer | poly([bis(2-hydroxyethyl) terephthalate]-co-{1,1',3,3'-tetraoxo-2,2'-[oxybis(4,1-phenylene)]bis(isoindoline-5-carboxylic acid)}) | P900977 | C10H8O4 | Thermal property | Heat of fusion | 0.006468 | 0 | kcal/g
Copolymer | poly([bis(2-hydroxyethyl) terephthalate]-co-{1,1',3,3'-tetraoxo-2,2'-[oxybis(4,1-phenylene)]bis(isoindoline-5-carboxylic acid)}) | P900977 | C10H8O4 | Thermal property | Melting temperature | 242.2 | 0 | C
Copolymer | poly([bis(2-hydroxyethyl) terephthalate]-co-{1,1',3,3'-tetraoxo-2,2'-[oxybis(4,1-phenylene)]bis(isoindoline-5-carboxylic acid)}) | P900977 | C10H8O4 | Dilute solution property | Intrinsic viscosity eta | 0.63 | 0 | dl/g
Copolymer | poly[(butane-1,4-diol)-alt-(dimethyl isophthalate;dimethyl terephthalate)] | P900978 | C12H12O4 | Thermal property | Crystallization kinetics k | 5.7e-06 | 2.465333e-11
Copolymer | poly[(butane-1,4-diol)-alt-(dimethyl isophthalate;dimethyl terephthalate)] | P900978 | C12H12O4 | Thermal property | Crystallization kinetics n | 2.25 | 0.03
Copolymer | poly[(butane-1,4-diol)-alt-(dimethyl isophthalate;dimethyl terephthalate)] | P900978 | C12H12O4 | Thermal property | Crystallization kinetics half time of crystallization | 307.5 | 55216.33 | second
Copolymer | poly[(butane-1,4-diol)-alt-(dimethyl isophthalate;dimethyl terephthalate)] | P900978 | C12H12O4 | Thermal property | Crystallization temperature | 94 | 0 | C
Copolymer | poly[(butane-1,4-diol)-alt-(dimethyl isophthalate;dimethyl terephthalate)] | P900978 | C12H12O4 | Thermal property | Glass transition temperature | 29 | 31.9559 | C
Copolymer | poly[(butane-1,4-diol)-alt-(dimethyl isophthalate;dimethyl terephthalate)] | P900978 | C12H12O4 | Thermal property | Heat of crystallization | 4.8 | 0 | cal/g
Copolymer | poly[(butane-1,4-diol)-alt-(dimethyl isophthalate;dimethyl terephthalate)] | P900978 | C12H12O4 | Thermal property | Heat of fusion | 0.00669 | 9.138366e-06 | kcal/g
Copolymer | poly[(butane-1,4-diol)-alt-(dimethyl isophthalate;dimethyl terephthalate)] | P900978 | C12H12O4 | Thermal property | Melting temperature | 141 | 1297.081 | C
Copolymer | poly[(butane-1,4-diol)-alt-(dimethyl isophthalate;dimethyl terephthalate)] | P900978 | C12H12O4 | Dilute solution property | Intrinsic viscosity eta | 0.77 | 0.01667662 | dl/g
Copolymer | poly[(butane-1,4-diol)-alt-(dimethyl isophthalate;dimethyl terephthalate)] | P900978 | C12H12O4 | Flexural property | Flexural modulus | 1.6 | 1.064 | GPa
Copolymer | poly[(butane-1,4-diol)-alt-(dimethyl isophthalate;dimethyl terephthalate)] | P900978 | C12H12O4 | Heat characteristics | Softening temperature | 116 | 0 | C
Copolymer | poly[(butane-1,4-diol)-alt-(terephthalic acid;nonanedioic acid)] | P900979 | C12H12O4 | Thermal property | Glass transition temperature | -25 | 0 | C
Copolymer | poly[(butane-1,4-diol)-alt-(terephthalic acid;nonanedioic acid)] | P900979 | C12H12O4 | Thermal property | Melting temperature | 172.5 | 616.3333 | C
Copolymer | poly[(butane-1,4-diol)-alt-(cyclohexane-1,4-dicarboxylic acid;terephthalic acid)] | P900980 | C12H18O4 | Thermal property | Glass transition temperature | 4 | 42.66667 | C
Copolymer | poly[(butane-1,4-diol)-alt-(cyclohexane-1,4-dicarboxylic acid;terephthalic acid)] | P900980 | C12H18O4 | Thermal property | Melting temperature | 167.5 | 478.3478 | C
Copolymer | poly[(butane-1,4-diol)-alt-(cyclohexane-1,4-dicarboxylic acid;terephthalic acid)] | P900980 | C12H18O4 | Shear property | Shear stress strength at break | 0.01379 | 0 | GPa
Copolymer | poly[(butane-1,4-diamine;butane-1,4-diol)-alt-(dimethyl terephthalate)] | P900981 | C12H14N2O2 | Thermal property | Crystallization temperature | 216 | 580.1046 | C
Copolymer | poly[(butane-1,4-diamine;butane-1,4-diol)-alt-(dimethyl terephthalate)] | P900981 | C12H14N2O2 | Thermal property | Glass transition temperature | 80 | 670.023 | C
Copolymer | poly[(butane-1,4-diamine;butane-1,4-diol)-alt-(dimethyl terephthalate)] | P900981 | C12H14N2O2 | Thermal property | Heat of fusion | 0.01 | 4.72e-06 | kcal/g
Copolymer | poly[(butane-1,4-diamine;butane-1,4-diol)-alt-(dimethyl terephthalate)] | P900981 | C12H14N2O2 | Thermal property | Melting temperature | 266 | 1780.113 | C
Copolymer | poly[(butane-1,4-diamine;butane-1,4-diol)-alt-(dimethyl terephthalate)] | P900981 | C12H14N2O2 | Physicochemical property | Water absorption | 1.4 | 1.612308 | wt%
Copolymer | poly[(butane-1,4-diamine;butane-1,4-diol)-alt-(dimethyl terephthalate)] | P900981 | C12H14N2O2 | Tensile property | Tensile modulus | 3.2 | 0 | GPa
Copolymer | poly[(butane-1,4-diamine;butane-1,4-diol)-alt-(dimethyl terephthalate)] | P900981 | C12H14N2O2 | Tensile property | Tensile stress strength at break | 0.043 | 0 | GPa
Copolymer | poly[(butane-1,4-diamine;butane-1,4-diol)-alt-(dimethyl terephthalate)] | P900981 | C12H14N2O2 | Shear property | Dynamic shear properties storage modulus | 0.6 | 0.003710823 | GPa
Copolymer | poly[(butane-1,4-diamine;butane-1,4-diol)-alt-(dimethyl terephthalate)] | P900981 | C12H14N2O2 | Shear property | Dynamic shear properties loss modulus | 0.057 | 8.969697e-06 | GPa
Copolymer | poly[(tetramethylene terephthalate)-block-poly(hexamethylene carbonate)] | P900982 | C12H12O4 | Electric property | Dielectric loss factor | 0.27 | 0
Copolymer | poly[(pentane-1,5-diol)-alt-(dimethyl isophthalate;dimethyl terephthalate)] | P900983 | C13H14O4 | Thermal property | Glass transition temperature | 10 | 0 | C
Copolymer | poly[(pentane-1,5-diol)-alt-(dimethyl isophthalate;dimethyl terephthalate)] | P900983 | C13H14O4 | Dilute solution property | Intrinsic viscosity eta | 0.72 | 0 | dl/g
Copolymer | poly[(pentane-1,5-diol)-alt-(dimethyl isophthalate;dimethyl terephthalate)] | P900983 | C13H14O4 | Heat characteristics | Softening temperature | 21 | 0 | C
Copolymer | poly[(pentane-1,5-diol)-alt-(terephthalic acid;sebacid acid)] | P900984 | C13H14O4 | Thermal property | Melting temperature | 52 | 252.4444 | C
Copolymer | poly[(hexane-1,6-diol)-alt-(dimethyl isophthalate;dimethyl terephthalate)] | P900985 | C14H16O4 | Thermal property | Glass transition temperature | -1 | 12 | C
Copolymer | poly[(hexane-1,6-diol)-alt-(dimethyl isophthalate;dimethyl terephthalate)] | P900985 | C14H16O4 | Thermal property | Melting temperature | 60 | 0 | C
Copolymer | poly[(hexane-1,6-diol)-alt-(dimethyl isophthalate;dimethyl terephthalate)] | P900985 | C14H16O4 | Dilute solution property | Intrinsic viscosity eta | 0.88 | 0 | dl/g
Copolymer | poly[(hexane-1,6-diol)-alt-(dimethyl isophthalate;dimethyl terephthalate)] | P900985 | C14H16O4 | Heat characteristics | Softening temperature | 60 | 0 | C
Copolymer | poly[(hexane-1,6-diol)-alt-(diethyl biphenyl-4,4'-dicarboxylate;dimethyl terephthalate)] | P900986 | C14H16O4 | Thermal property | Lc phase transition temperature | 202 | 29.06667 | C
Copolymer | poly[(hexane-1,6-diamine;hexane-1,6-diol)-alt-(terephthalic acid)] | P900987 | C14H18N2O2 | Thermal property | Melting temperature | 211 | 0 | C
Copolymer | poly[(decane-1,10-diol)-alt-(dimethyl terephthalate;dimethyl isophthalate)] | P900988 | C18H24O4 | Thermal property | Glass transition temperature | -14 | 5.333333 | C
Copolymer | poly[(decane-1,10-diol)-alt-(dimethyl terephthalate;dimethyl isophthalate)] | P900988 | C18H24O4 | Thermal property | Melting temperature | 72 | 0 | C
Copolymer | poly[(decane-1,10-diol)-alt-(dimethyl terephthalate;dimethyl isophthalate)] | P900988 | C18H24O4 | Dilute solution property | Intrinsic viscosity eta | 0.79 | 0 | dl/g
Copolymer | poly[(decane-1,10-diol)-alt-(dimethyl terephthalate;dimethyl isophthalate)] | P900988 | C18H24O4 | Heat characteristics | Softening temperature | 80 | 0 | C
Copolymer | poly({[4,4'-(propane-2,2-diyl)diphenol]-alt-phosgene}-co-{[4,4'-(propane-2,2-diyl)diphenol]-alt-(terephthloyl dichloride)}-co-{[4,4'-(propane-2,2-diyl)diphenol]-alt-(isophthaloyl dichloride)}) | P900991 | C16H14O3 | Thermal property | Glass transition temperature | 158 | 597.0667 | C
Copolymer | poly({[4,4'-(propane-2,2-diyl)diphenol]-alt-phosgene}-co-{[4,4'-(propane-2,2-diyl)diphenol]-alt-(terephthloyl dichloride)}-co-{[4,4'-(propane-2,2-diyl)diphenol]-alt-(isophthaloyl dichloride)}) | P900991 | C16H14O3 | Dilute solution property | Intrinsic viscosity eta | 0.5485 | 8.333333e-06 | dl/g
Copolymer | poly[(propane-1,3-diol;bisphenol A)-alt-(terephthalic acid)] | P900992 | C13H14O4 | Thermal property | Glass transition temperature | 188 | 0 | C
Copolymer | poly[(propane-1,3-diol;bisphenol A)-alt-(terephthalic acid)] | P900992 | C13H14O4 | Dilute solution property | Intrinsic viscosity eta | 0.85 | 0 | dl/g
Copolymer | poly{[poly(bisphenol A terephthalate) diol] carbonate} | P900993 | C16H14O3 | Physical property | Density | 1.21 | 0 | g/cm3
Copolymer | poly{[poly(bisphenol A terephthalate) diol] carbonate} | P900993 | C16H14O3 | Physical property | Specific volume | 0.826 | 0 | cm3/g
Copolymer | poly{[poly(bisphenol A terephthalate) diol] carbonate} | P900993 | C16H14O3 | Thermal property | Glass transition temperature | 219.5 | 75 | C
Copolymer | poly{[poly(bisphenol A terephthalate) diol] carbonate} | P900993 | C16H14O3 | Dilute solution property | Intrinsic viscosity eta | 0.01 | 0 | dl/g
Copolymer | poly{[poly(bisphenol A terephthalate) diol] carbonate} | P900993 | C16H14O3 | Tensile property | Elongation at break | 31 | 0 | %
Copolymer | poly{[poly(bisphenol A terephthalate) diol] carbonate} | P900993 | C16H14O3 | Tensile property | Elongation at yield | 14 | 0 | %
Copolymer | poly{[poly(bisphenol A terephthalate) diol] carbonate} | P900993 | C16H14O3 | Tensile property | Tensile stress strength at yield | 0.052 | 0 | GPa
Copolymer | poly{[3-(4-hydroxyphenyl)-1,1,3-trimethylindan-5-ol;(bisphenol A)]-alt-(terephthalic acid)} | P900994 | C26H22O4 | Thermal property | Glass transition temperature | 209 | 52.78571 | C
Copolymer | poly{[3-(4-hydroxyphenyl)-1,1,3-trimethylindan-5-ol;(bisphenol A)]-alt-(terephthalic acid)} | P900994 | C26H22O4 | Thermal property | Thermal decomposition temperature | 560 | 9653.333 | C
Copolymer | poly{[3-(4-hydroxyphenyl)-1,1,3-trimethylindan-5-ol;(bisphenol A)]-alt-(terephthalic acid)} | P900994 | C26H22O4 | Thermal property | Thermal decomposition weight loss | 10 | 2025 | %
Copolymer | poly{[4,4'-(3-oxo-1,3-dihydroisobenzofuran-1,1-diyl)diphenol;4,4'-(1-methylethane-1,1-diyl)diphenol]-alt-(isophthalic acid)} | P900995 | C28H16O6 | Thermal property | Melting temperature | 300 | 0 | C
Copolymer | poly[(propane-1,3-diol;bisphenol A)-alt-(terephthalic acid)] | P900996 | C11H10O4 | Thermal property | Glass transition temperature | 154 | 0 | C
Copolymer | poly[(propane-1,3-diol;bisphenol A)-alt-(terephthalic acid)] | P900996 | C11H10O4 | Dilute solution property | Intrinsic viscosity eta | 0.7 | 0 | dl/g
Copolymer | poly{[4,4'-(propane-2,2-diyl)diphenol]-alt-(adipic acid;isophthalic acid)} | P900997 | C23H18O4 | Thermal property | Glass transition temperature | 161 | 0 | C
Copolymer | poly{[4,4'-(propane-2,2-diyl)diphenol]-alt-(adipic acid;isophthalic acid)} | P900997 | C23H18O4 | Dilute solution property | Intrinsic viscosity eta | 0.74 | 0 | dl/g
Copolymer | poly{[5-hydroxy-1-(4-hydroxyphenyl)-1,3,3-trimethylindane;4,4'-(1-methylethane-1,1-diyl)diphenol]-alt-(isophthaloyl dichloride)} | P900998 | C26H22O4 | Thermal property | Glass transition temperature | 209.5 | 120.2857 | C
Copolymer | poly{[5-hydroxy-1-(4-hydroxyphenyl)-1,3,3-trimethylindane;4,4'-(1-methylethane-1,1-diyl)diphenol]-alt-(isophthaloyl dichloride)} | P900998 | C26H22O4 | Thermal property | Thermal decomposition temperature | 560 | 9140 | C
Copolymer | poly{[5-hydroxy-1-(4-hydroxyphenyl)-1,3,3-trimethylindane;4,4'-(1-methylethane-1,1-diyl)diphenol]-alt-(isophthaloyl dichloride)} | P900998 | C26H22O4 | Thermal property | Thermal decomposition weight loss | 55 | 2160 | %
Copolymer | poly[(ethylene glycol;1,6-hexanediol)-alt-(dimethyl naphthalene-2,6-dicarboxylate)] | P900999 | C14H10O4 | Thermal property | Crystallization temperature | 135 | 4637.929 | C
Copolymer | poly[(ethylene glycol;1,6-hexanediol)-alt-(dimethyl naphthalene-2,6-dicarboxylate)] | P900999 | C14H10O4 | Thermal property | Glass transition temperature | 113 | 63.2 | C
Copolymer | poly[(ethylene glycol;1,6-hexanediol)-alt-(dimethyl naphthalene-2,6-dicarboxylate)] | P900999 | C14H10O4 | Thermal property | Melting temperature | 213 | 698.1818 | C
Copolymer | poly(6-aminocaproic acid)-block-poly[(butane-1,4-diol;2,2-dimethylpropane-1,3-diol)-alt-(adipic acid)] | P901000 | C6H11NO | Thermal property | Glass transition temperature | -52 | 0 | C
Copolymer | poly(6-aminocaproic acid)-block-poly[(butane-1,4-diol;2,2-dimethylpropane-1,3-diol)-alt-(adipic acid)] | P901000 | C6H11NO | Thermal property | Heat of fusion | 0.0021 | 0 | kcal/g
Copolymer | poly(6-aminocaproic acid)-block-poly[(butane-1,4-diol;2,2-dimethylpropane-1,3-diol)-alt-(adipic acid)] | P901000 | C6H11NO | Thermal property | Melting temperature | 177.5 | 0 | C
Copolymer | poly(6-aminocaproic acid)-block-poly[(butane-1,4-diol;2,2-dimethylpropane-1,3-diol)-alt-(adipic acid)] | P901000 | C6H11NO | Dilute solution property | Intrinsic viscosity eta | 1.2 | 0 | dl/g
Copolymer | poly(6-aminocaproic acid)-block-poly[(butane-1,4-diol;2,2-dimethylpropane-1,3-diol)-alt-(adipic acid)] | P901000 | C6H11NO | Tensile property | Dynamic mechanical properties storage modulus | 0.023 | 0 | GPa
Copolymer | poly(6-aminocaproic acid)-block-poly[(butane-1,4-diol;2,2-dimethylpropane-1,3-diol)-alt-(adipic acid)] | P901000 | C6H11NO | Tensile property | Dynamic mechanical properties loss tangent | 0.09 | 0
Copolymer | poly(6-aminocaproic acid)-block-poly[(butane-1,4-diol;2,2-dimethylpropane-1,3-diol)-alt-(adipic acid)] | P901000 | C6H11NO | Tensile property | Elongation at break | 2900 | 0 | %
Copolymer | poly(6-aminocaproic acid)-block-poly[(butane-1,4-diol;2,2-dimethylpropane-1,3-diol)-alt-(adipic acid)] | P901000 | C6H11NO | Tensile property | Tensile stress strength at break | 0.018 | 0 | GPa
Copolymer | poly(6-aminocaproic acid)-block-poly[(butane-1,4-diol;2,2-dimethylpropane-1,3-diol)-alt-(adipic acid)] | P901000 | C6H11NO | Hardness | Shore hardness | 62 | 0
Copolymer | poly{(6-aminocaproic acid)-co-[(butane-1,4-diol)-alt-(adipic acid)]} | P901001 | C6H11NO | Physicochemical property | Surface tension | 54 | 0 | mN/m
Copolymer | poly{(6-aminocaproic acid)-co-[(butane-1,4-diol)-alt-(adipic acid)]} | P901001 | C6H11NO | Physicochemical property | Contact angle | 45 | 768 | degree
Copolymer | poly{poly[(butane-1,4-diyl adipate)diol;butane-1,4-diol]-alt-(2,4-diisocyanatotoluene)} | P901002 | C13H16N2O4 | Thermal property | Glass transition temperature | -5 | 769.0909 | C
Copolymer | poly{poly[(butane-1,4-diol)-alt-(adipic acid)];butane-1,4-diol}-alt-[4,4'-methylenebis(phenyl isocyanate)]} | P901003 | C10H16O4 | Physical property | Density | 1.205 | 0 | g/cm3
Copolymer | poly{poly[(butane-1,4-diol)-alt-(adipic acid)];butane-1,4-diol}-alt-[4,4'-methylenebis(phenyl isocyanate)]} | P901003 | C10H16O4 | Physical property | Specific volume | 0.83 | 0 | cm3/g
Copolymer | poly{poly[(butane-1,4-diol)-alt-(adipic acid)];butane-1,4-diol}-alt-[4,4'-methylenebis(phenyl isocyanate)]} | P901003 | C10H16O4 | Thermal property | Crystallization temperature | -10 | 64.99061 | C
Copolymer | poly{poly[(butane-1,4-diol)-alt-(adipic acid)];butane-1,4-diol}-alt-[4,4'-methylenebis(phenyl isocyanate)]} | P901003 | C10H16O4 | Thermal property | Glass transition temperature | -35.5 | 696.1901 | C
Copolymer | poly{poly[(butane-1,4-diol)-alt-(adipic acid)];butane-1,4-diol}-alt-[4,4'-methylenebis(phenyl isocyanate)]} | P901003 | C10H16O4 | Thermal property | Heat of fusion | 0.00941 | 0.0001635181 | kcal/g
Copolymer | poly{poly[(butane-1,4-diol)-alt-(adipic acid)];butane-1,4-diol}-alt-[4,4'-methylenebis(phenyl isocyanate)]} | P901003 | C10H16O4 | Thermal property | Melting temperature | 208 | 2521.914 | C
Copolymer | poly{poly[(butane-1,4-diol)-alt-(adipic acid)];butane-1,4-diol}-alt-[4,4'-methylenebis(phenyl isocyanate)]} | P901003 | C10H16O4 | Physicochemical property | Gas permeability coefficient p | 4.39e-13 | 1.046215e-25 | cm3(STP)cm/(cm2*s*Pa)
Copolymer | poly{poly[(butane-1,4-diol)-alt-(adipic acid)];butane-1,4-diol}-alt-[4,4'-methylenebis(phenyl isocyanate)]} | P901003 | C10H16O4 | Dilute solution property | Intrinsic viscosity eta | 0.735 | 0.0003 | dl/g
Copolymer | poly{poly[(butane-1,4-diol)-alt-(adipic acid)];butane-1,4-diol}-alt-[4,4'-methylenebis(phenyl isocyanate)]} | P901003 | C10H16O4 | Tensile property | Dynamic mechanical properties storage modulus | 0.285 | 0.0675 | GPa
Copolymer | poly{poly[(butane-1,4-diol)-alt-(adipic acid)];butane-1,4-diol}-alt-[4,4'-methylenebis(phenyl isocyanate)]} | P901003 | C10H16O4 | Tensile property | Dynamic mechanical properties loss modulus | 0.03875 | 2.083333e-06 | GPa
Copolymer | poly{poly[(butane-1,4-diol)-alt-(adipic acid)];butane-1,4-diol}-alt-[4,4'-methylenebis(phenyl isocyanate)]} | P901003 | C10H16O4 | Tensile property | Dynamic mechanical properties loss tangent | 0.43 | 0.1633333
Copolymer | poly{poly[(butane-1,4-diol)-alt-(adipic acid)];butane-1,4-diol}-alt-[4,4'-methylenebis(phenyl isocyanate)]} | P901003 | C10H16O4 | Tensile property | Elongation at break | 417.5 | 48343.57 | %
Copolymer | poly{poly[(butane-1,4-diol)-alt-(adipic acid)];butane-1,4-diol}-alt-[4,4'-methylenebis(phenyl isocyanate)]} | P901003 | C10H16O4 | Tensile property | Tensile modulus | 0.03594 | 0.0004495238 | GPa
Copolymer | poly{poly[(butane-1,4-diol)-alt-(adipic acid)];butane-1,4-diol}-alt-[4,4'-methylenebis(phenyl isocyanate)]} | P901003 | C10H16O4 | Tensile property | Tensile stress strength at break | 0.05336 | 8.085082e-05 | GPa
Copolymer | poly{poly[(butane-1,4-diol)-alt-(adipic acid)];butane-1,4-diol}-alt-[4,4'-methylenebis(phenyl isocyanate)]} | P901003 | C10H16O4 | Shear property | Dynamic shear properties storage modulus | 1.9e-06 | 1.070549e-10 | GPa
Copolymer | poly{poly[(butane-1,4-diol)-alt-(adipic acid)];butane-1,4-diol}-alt-[4,4'-methylenebis(phenyl isocyanate)]} | P901003 | C10H16O4 | Shear property | Dynamic shear properties loss modulus | 8e-06 | 1.788514e-10 | GPa
Copolymer | poly{poly[(butane-1,4-diol)-alt-(adipic acid)];butane-1,4-diol}-alt-[4,4'-methylenebis(phenyl isocyanate)]} | P901003 | C10H16O4 | Heat characteristics | Softening temperature | 83 | 0 | C
Copolymer | poly{[4,4'-(1-phenylethane-1,1-diyl)diphenol]-alt-(terephthaloyl dichloride;isophthaloyl dichloride)} | P901005 | C28H20O4 | Physical property | Density | 1.211 | 0 | g/cm3
Copolymer | poly{[4,4'-(1-phenylethane-1,1-diyl)diphenol]-alt-(terephthaloyl dichloride;isophthaloyl dichloride)} | P901005 | C28H20O4 | Physical property | Specific volume | 0.8258 | 0 | cm3/g
Copolymer | poly{[4,4'-(1-phenylethane-1,1-diyl)diphenol]-alt-(terephthaloyl dichloride;isophthaloyl dichloride)} | P901005 | C28H20O4 | Thermal property | Glass transition temperature | 248 | 481.3333 | C
Copolymer | poly{[4,4'-(1-phenylethane-1,1-diyl)diphenol]-alt-(terephthaloyl dichloride;isophthaloyl dichloride)} | P901005 | C28H20O4 | Electric property | Dielectric constant ac | 3.03 | 0
Copolymer | poly{[4,4'-(1-phenylethane-1,1-diyl)diphenol]-alt-(terephthaloyl dichloride;isophthaloyl dichloride)} | P901005 | C28H20O4 | Physicochemical property | Gas permeability coefficient p | 1.08e-13 | 2.253537e-25 | cm3(STP)cm/(cm2*s*Pa)
Copolymer | poly{[4,4'-(1-phenylethane-1,1-diyl)diphenol]-alt-(terephthaloyl dichloride;isophthaloyl dichloride)} | P901005 | C28H20O4 | Dilute solution property | Intrinsic viscosity eta | 0.5 | 0 | dl/g
Copolymer | poly[(phenolphthalein-alt-(terephthaloyl dichloride;isophthaloyl dichloride)] | P901006 | C28H16O6 | Physical property | Density | 1.298 | 0 | g/cm3
Copolymer | poly[(phenolphthalein-alt-(terephthaloyl dichloride;isophthaloyl dichloride)] | P901006 | C28H16O6 | Physical property | Specific volume | 0.7704 | 0 | cm3/g
Copolymer | poly[(phenolphthalein-alt-(terephthaloyl dichloride;isophthaloyl dichloride)] | P901006 | C28H16O6 | Thermal property | Glass transition temperature | 278 | 1.333333 | C
Copolymer | poly[(phenolphthalein-alt-(terephthaloyl dichloride;isophthaloyl dichloride)] | P901006 | C28H16O6 | Thermal property | Melting temperature | 345 | 0 | C
Copolymer | poly[(phenolphthalein-alt-(terephthaloyl dichloride;isophthaloyl dichloride)] | P901006 | C28H16O6 | Physicochemical property | Cohesive energy density | 100 | 0 | cal/cm3
Copolymer | poly[(phenolphthalein-alt-(terephthaloyl dichloride;isophthaloyl dichloride)] | P901006 | C28H16O6 | Physicochemical property | Gas diffusion coefficient d | 2.08e-08 | 3.542533e-16 | cm2/s
Copolymer | poly[(phenolphthalein-alt-(terephthaloyl dichloride;isophthaloyl dichloride)] | P901006 | C28H16O6 | Physicochemical property | Gas permeability coefficient p | 5.27e-13 | 3.18828e-25 | cm3(STP)cm/(cm2*s*Pa)
Copolymer | poly[(phenolphthalein-alt-(terephthaloyl dichloride;isophthaloyl dichloride)] | P901006 | C28H16O6 | Physicochemical property | Gas solubility coefficient s | 1.7845e-05 | 1.217307e-10 | cm3(STP)/(cm3*Pa)
Copolymer | poly[(phenolphthalein-alt-(terephthaloyl dichloride;isophthaloyl dichloride)] | P901006 | C28H16O6 | Physicochemical property | Solubility parameter | 20.5 | 0 | (J/cm3)1/2
Copolymer | poly[(phenolphthalein-alt-(terephthaloyl dichloride;isophthaloyl dichloride)] | P901006 | C28H16O6 | Dilute solution property | Intrinsic viscosity eta | 0.44 | 0 | dl/g
Copolymer | poly{[4,4'-(3-oxo-1,3-dihydroisobenzofuran-1,1-diyl)diphenol;4,4'-(3-oxoisoindoline-1,1-diyl)diphenol]-alt-(isophthalic acid)} | P901007 | C28H16O6 | Thermal property | Melting temperature | 330 | 0 | C
Copolymer | poly{[4,4'-(3-oxo-1,3-dihydroisobenzofuran-1,1-diyl)diphenol;2,2',6,6'-tetraiodo-4,4'-(3-oxo-1,3-dihydroisobenzofuran-1,1-diyl)diphenol]-alt-(isophthalic acid)} | P901008 | C28H16O6 | Thermal property | Melting temperature | 345 | 0 | C
Copolymer | poly[(glycolic acid)-co-(lactic acid)] | P901010 | C2H2O2 | Physical property | Density | 1.3315 | 0.1488874 | g/cm3
Copolymer | poly[(glycolic acid)-co-(lactic acid)] | P901010 | C2H2O2 | Physical property | Specific volume | 0.751 | 11.98621 | cm3/g
Copolymer | poly[(glycolic acid)-co-(lactic acid)] | P901010 | C2H2O2 | Thermal property | Crystallization temperature | 202 | 0 | C
Copolymer | poly[(glycolic acid)-co-(lactic acid)] | P901010 | C2H2O2 | Thermal property | Glass transition temperature | 47.18 | 180.8005 | C
Copolymer | poly[(glycolic acid)-co-(lactic acid)] | P901010 | C2H2O2 | Thermal property | Heat of fusion | 0.0043 | 3.068491e-05 | kcal/g
Copolymer | poly[(glycolic acid)-co-(lactic acid)] | P901010 | C2H2O2 | Thermal property | Thermal decomposition temperature | 328 | 671.8222 | C
Copolymer | poly[(glycolic acid)-co-(lactic acid)] | P901010 | C2H2O2 | Thermal property | Thermal decomposition weight loss | 5 | 33.33333 | %
Copolymer | poly[(glycolic acid)-co-(lactic acid)] | P901010 | C2H2O2 | Thermal property | Melting temperature | 135.5 | 910.2191 | C
Copolymer | poly[(glycolic acid)-co-(lactic acid)] | P901010 | C2H2O2 | Physicochemical property | Cohesive energy density | 101.2 | 0 | cal/cm3
Copolymer | poly[(glycolic acid)-co-(lactic acid)] | P901010 | C2H2O2 | Physicochemical property | Solubility parameter | 20.58 | 0 | (J/cm3)1/2
Copolymer | poly[(glycolic acid)-co-(lactic acid)] | P901010 | C2H2O2 | Physicochemical property | Surface tension | 41.5 | 51.60622 | mN/m
Copolymer | poly[(glycolic acid)-co-(lactic acid)] | P901010 | C2H2O2 | Physicochemical property | Water absorption | 215.15 | 55951.36 | wt%
Copolymer | poly[(glycolic acid)-co-(lactic acid)] | P901010 | C2H2O2 | Physicochemical property | Contact angle | 69 | 472.4967 | degree
Copolymer | poly[(glycolic acid)-co-(lactic acid)] | P901010 | C2H2O2 | Dilute solution property | Intrinsic viscosity eta | 0.37 | 0.04460444 | dl/g
Copolymer | poly[(glycolic acid)-co-(lactic acid)] | P901010 | C2H2O2 | Tensile property | Elongation at break | 8.1 | 13256.92 | %
Copolymer | poly[(glycolic acid)-co-(lactic acid)] | P901010 | C2H2O2 | Tensile property | Elongation at yield | 4.8 | 4.32 | %
Copolymer | poly[(glycolic acid)-co-(lactic acid)] | P901010 | C2H2O2 | Tensile property | Tensile modulus | 0.457 | 7.405554 | GPa
Copolymer | poly[(glycolic acid)-co-(lactic acid)] | P901010 | C2H2O2 | Tensile property | Tensile stress strength at break | 0.02195 | 0.0003280047 | GPa
Copolymer | poly[(glycolic acid)-co-(lactic acid)] | P901010 | C2H2O2 | Tensile property | Tensile stress strength at yield | 0.0475 | 2.7e-05 | GPa
Copolymer | poly[(glycolic acid)-co-(lactic acid)] | P901010 | C2H2O2 | Shear property | Dynamic shear properties storage modulus | 0.441 | 0 | GPa
Copolymer | poly[(glycolic acid)-co-(lactic acid)] | P901010 | C2H2O2 | Compression characteristics | Compressive modulus | 0.0063 | 0.0002549656 | GPa
Copolymer | poly[(glycolic acid)-co-(lactic acid)] | P901010 | C2H2O2 | Compression characteristics | Compressive stress strength at break | 0.002 | 0.0001915967 | GPa
Copolymer | poly[(2-hydroxyacetic acid)-co-(3-hydroxypropionic acid)] | P901011 | C2H2O2 | Thermal property | Melting temperature | 167 | 8 | C
Copolymer | poly[(3-hydroxybutyric acid)-co-(gamma-butyrolactone)] | P901013 | C4H6O2 | Thermal property | Crystallization kinetics half time of crystallization | 100 | 0 | second
Copolymer | poly[(3-hydroxybutyric acid)-co-(gamma-butyrolactone)] | P901013 | C4H6O2 | Thermal property | Crystallization temperature | 72.7 | 452.9678 | C
Copolymer | poly[(3-hydroxybutyric acid)-co-(gamma-butyrolactone)] | P901013 | C4H6O2 | Thermal property | Glass transition temperature | -6 | 64.51209 | C
Copolymer | poly[(3-hydroxybutyric acid)-co-(gamma-butyrolactone)] | P901013 | C4H6O2 | Thermal property | Heat of crystallization | 6.286 | 5.087032 | cal/g
Copolymer | poly[(3-hydroxybutyric acid)-co-(gamma-butyrolactone)] | P901013 | C4H6O2 | Thermal property | Heat of fusion | 0.00798 | 0 | kcal/g
Copolymer | poly[(3-hydroxybutyric acid)-co-(gamma-butyrolactone)] | P901013 | C4H6O2 | Thermal property | Thermal decomposition temperature | 271 | 224.9336 | C
Copolymer | poly[(3-hydroxybutyric acid)-co-(gamma-butyrolactone)] | P901013 | C4H6O2 | Thermal property | Thermal decomposition weight loss | 5 | 471.4286 | %
Copolymer | poly[(3-hydroxybutyric acid)-co-(gamma-butyrolactone)] | P901013 | C4H6O2 | Thermal property | Melting temperature | 105.55 | 1726.446 | C
Copolymer | poly[(3-hydroxybutyric acid)-co-(gamma-butyrolactone)] | P901013 | C4H6O2 | Electric property | Dielectric loss factor | 2.75415 | 13.89028
Copolymer | poly[(3-hydroxybutyric acid)-co-(gamma-butyrolactone)] | P901013 | C4H6O2 | Physicochemical property | Gas diffusion coefficient d | 6.7e-09 | 7.074667e-18 | cm2/s
Copolymer | poly[(3-hydroxybutyric acid)-co-(gamma-butyrolactone)] | P901013 | C4H6O2 | Physicochemical property | Gas permeability coefficient p | 1.47e-14 | 4.19048e-28 | cm3(STP)cm/(cm2*s*Pa)
Copolymer | poly[(3-hydroxybutyric acid)-co-(gamma-butyrolactone)] | P901013 | C4H6O2 | Shear property | Dynamic shear properties storage modulus | 0.0006 | 2.133333e-07 | GPa
Copolymer | poly[(3-hydroxybutyric acid)-co-(gamma-butyrolactone)] | P901013 | C4H6O2 | Shear property | Dynamic shear properties loss modulus | 0.0002 | 1.333333e-08 | GPa
Copolymer | poly[(3-hydroxybutyric acid)-co-(gamma-butyrolactone)] | P901013 | C4H6O2 | Flexural property | Dynamic flexural properties loss tanget | 0.1 | 0
Copolymer | poly[(3-hydroxybutyric acid)-co-(gamma-butyrolactone)] | P901013 | C4H6O2 | Heat resistance and combustion | Oxygen index | 20.5 | 0 | %
Copolymer | poly[(lactic acid)-stat-(gamma-butyrolactone)] | P901014 | C3H4O2 | Thermal property | Glass transition temperature | 24 | 125.9556 | C
Copolymer | poly[(lactic acid)-stat-(gamma-butyrolactone)] | P901014 | C3H4O2 | Thermal property | Melting temperature | 101.5 | 243 | C
Copolymer | poly[(5-hydroxyvaleric acid)-co-(epsilon-caprolactone)] | P901015 | C5H8O2 | Thermal property | Glass transition temperature | -64.8 | 0 | C
Copolymer | poly[(5-hydroxyvaleric acid)-co-(epsilon-caprolactone)] | P901015 | C5H8O2 | Thermal property | Heat of fusion | 0.0159 | 0 | kcal/g
Copolymer | poly[(5-hydroxyvaleric acid)-co-(epsilon-caprolactone)] | P901015 | C5H8O2 | Thermal property | Melting temperature | 10.1 | 0 | C
Copolymer | poly[(3-hydroxybutyric acid)-co-(5-hydroxyvaleric acid)] | P901016 | C4H6O2 | Thermal property | Crystallization temperature | 96 | 0 | C
Copolymer | poly[(3-hydroxybutyric acid)-co-(5-hydroxyvaleric acid)] | P901016 | C4H6O2 | Thermal property | Glass transition temperature | -33.3 | 208.3333 | C
Copolymer | poly[(3-hydroxybutyric acid)-co-(5-hydroxyvaleric acid)] | P901016 | C4H6O2 | Thermal property | Thermal decomposition temperature | 236 | 0 | C
Copolymer | poly[(3-hydroxybutyric acid)-co-(5-hydroxyvaleric acid)] | P901016 | C4H6O2 | Thermal property | Melting temperature | 148.5 | 49.42857 | C
Copolymer | poly[oxy(1-oxopentane-1,5-diyl)]-poly[oxyethyleneoxy(1-oxopropane-1,3-diyl)] | P901018 | C5H8O2 | Thermal property | Glass transition temperature | -35.4 | 0 | C
Copolymer | poly[oxy(1-oxopentane-1,5-diyl)]-poly[oxyethyleneoxy(1-oxopropane-1,3-diyl)] | P901018 | C5H8O2 | Thermal property | Heat of fusion | 0.00953 | 0 | kcal/g
Copolymer | poly[oxy(1-oxopentane-1,5-diyl)]-poly[oxyethyleneoxy(1-oxopropane-1,3-diyl)] | P901018 | C5H8O2 | Thermal property | Melting temperature | 54 | 0 | C
Copolymer | poly[(3-hydroxy-3-methylpropionic acid)-co-(epsilon-caprolactone)] | P901019 | C4H6O2 | Thermal property | Glass transition temperature | -41.7 | 116.888 | C
Copolymer | poly[(3-hydroxy-3-methylpropionic acid)-co-(epsilon-caprolactone)] | P901019 | C4H6O2 | Thermal property | Melting temperature | 125 | 0 | C
Copolymer | poly[(lactic acid)-co-(epsilon-caprolactone)] | P901020 | C3H4O2 | Optical property | Refractive index | 1.46535 | 3.947879e-06
Copolymer | poly[(lactic acid)-co-(epsilon-caprolactone)] | P901020 | C3H4O2 | Thermal property | Glass transition temperature | 15.17 | 1095.92 | C
Copolymer | poly[(lactic acid)-co-(epsilon-caprolactone)] | P901020 | C3H4O2 | Thermal property | Thermal decomposition temperature | 272 | 0 | C
Copolymer | poly[(lactic acid)-co-(epsilon-caprolactone)] | P901020 | C3H4O2 | Thermal property | Thermal decomposition weight loss | 0 | 0 | %
Copolymer | poly[(lactic acid)-co-(epsilon-caprolactone)] | P901020 | C3H4O2 | Thermal property | Isothermal weight loss temperature | 170 | 0 | C
Copolymer | poly[(lactic acid)-co-(epsilon-caprolactone)] | P901020 | C3H4O2 | Thermal property | Isothermal weight loss time | 27 | 0 | hour
Copolymer | poly[(lactic acid)-co-(epsilon-caprolactone)] | P901020 | C3H4O2 | Thermal property | Melting temperature | 135 | 2142.461 | C
Copolymer | poly[(lactic acid)-co-(epsilon-caprolactone)] | P901020 | C3H4O2 | Physicochemical property | Cohesive energy density | 103.6 | 0 | cal/cm3
Copolymer | poly[(lactic acid)-co-(epsilon-caprolactone)] | P901020 | C3H4O2 | Physicochemical property | Solubility parameter | 20.83 | 0 | (J/cm3)1/2
Copolymer | poly[(lactic acid)-co-(epsilon-caprolactone)] | P901020 | C3H4O2 | Tensile property | Elongation at break | 788 | 84528.27 | %
Copolymer | poly[(lactic acid)-co-(epsilon-caprolactone)] | P901020 | C3H4O2 | Tensile property | Tensile modulus | 0.011915 | 0.04465875698 | GPa
Copolymer | poly[(lactic acid)-co-(epsilon-caprolactone)] | P901020 | C3H4O2 | Tensile property | Tensile stress strength at break | 0.00131 | 4.280874e-05 | GPa
Copolymer | poly[(lactic acid)-co-(epsilon-caprolactone)] | P901020 | C3H4O2 | Shear property | Dynamic shear properties storage modulus | 0.0502 | 0.002845748 | GPa
Copolymer | poly[(lactic acid)-co-(epsilon-caprolactone)] | P901020 | C3H4O2 | Shear property | Dynamic shear properties loss modulus | 0.00012035 | 1.908816e-08 | GPa
Copolymer | poly[(hexano-6-lactone)-ran-(heptano-6-lactone)] | P901021 | C6H10O2 | Thermal property | Crystallization kinetics k | 0.00099 | 2.253333e-08
Copolymer | poly[(hexano-6-lactone)-ran-(heptano-6-lactone)] | P901021 | C6H10O2 | Thermal property | Crystallization kinetics n | 2.17 | 0.08179286
Copolymer | poly[(hexano-6-lactone)-ran-(heptano-6-lactone)] | P901021 | C6H10O2 | Thermal property | Crystallization kinetics half time of crystallization | 4059 | 2342085.4 | second
Copolymer | poly[(hexano-6-lactone)-ran-(heptano-6-lactone)] | P901021 | C6H10O2 | Thermal property | Glass transition temperature | -59.5 | 3 | C
Copolymer | poly[(hexano-6-lactone)-ran-(heptano-6-lactone)] | P901021 | C6H10O2 | Thermal property | Heat of fusion | 0.011 | 1.143143e-05 | kcal/g
Copolymer | poly[(hexano-6-lactone)-ran-(heptano-6-lactone)] | P901021 | C6H10O2 | Thermal property | Melting temperature | 61 | 65.93478 | C
Copolymer | poly(poly{[poly(hexano-6-lactone) diol]-alt-[4,4'-methylenebis(phenyl isocyanate)]}-block-poly{(butane-1,4-diol)-alt-[4,4'-methylenebis(phenyl isocyanate)]}) | P901022 | XXO2 | Physical property | Density | 1.174 | 0 | g/cm3
Copolymer | poly(poly{[poly(hexano-6-lactone) diol]-alt-[4,4'-methylenebis(phenyl isocyanate)]}-block-poly{(butane-1,4-diol)-alt-[4,4'-methylenebis(phenyl isocyanate)]}) | P901022 | XXO2 | Physical property | Specific volume | 0.852 | 0 | cm3/g
Copolymer | poly(poly{[poly(hexano-6-lactone) diol]-alt-[4,4'-methylenebis(phenyl isocyanate)]}-block-poly{(butane-1,4-diol)-alt-[4,4'-methylenebis(phenyl isocyanate)]}) | P901022 | XXO2 | Thermal property | Crystallization temperature | -14 | 0 | C
Copolymer | poly(poly{[poly(hexano-6-lactone) diol]-alt-[4,4'-methylenebis(phenyl isocyanate)]}-block-poly{(butane-1,4-diol)-alt-[4,4'-methylenebis(phenyl isocyanate)]}) | P901022 | XXO2 | Thermal property | Glass transition temperature | -38.9 | 188.4026 | C
Copolymer | poly(poly{[poly(hexano-6-lactone) diol]-alt-[4,4'-methylenebis(phenyl isocyanate)]}-block-poly{(butane-1,4-diol)-alt-[4,4'-methylenebis(phenyl isocyanate)]}) | P901022 | XXO2 | Thermal property | Heat of fusion | 0.014 | 2.327615e-05 | kcal/g
Copolymer | poly(poly{[poly(hexano-6-lactone) diol]-alt-[4,4'-methylenebis(phenyl isocyanate)]}-block-poly{(butane-1,4-diol)-alt-[4,4'-methylenebis(phenyl isocyanate)]}) | P901022 | XXO2 | Thermal property | Melting temperature | 62.3 | 0 | C
Copolymer | poly(poly{[poly(hexano-6-lactone) diol]-alt-[4,4'-methylenebis(phenyl isocyanate)]}-block-poly{(butane-1,4-diol)-alt-[4,4'-methylenebis(phenyl isocyanate)]}) | P901022 | XXO2 | Physicochemical property | Gas permeability coefficient p | 1.17e-13 | 1.071909e-25 | cm3(STP)cm/(cm2*s*Pa)
Copolymer | poly(poly{[poly(hexano-6-lactone) diol]-alt-[4,4'-methylenebis(phenyl isocyanate)]}-block-poly{(butane-1,4-diol)-alt-[4,4'-methylenebis(phenyl isocyanate)]}) | P901022 | XXO2 | Physicochemical property | Contact angle | 53.5 | 2.482667 | degree
Copolymer | poly(poly{[poly(hexano-6-lactone) diol]-alt-[4,4'-methylenebis(phenyl isocyanate)]}-block-poly{(butane-1,4-diol)-alt-[4,4'-methylenebis(phenyl isocyanate)]}) | P901022 | XXO2 | Dilute solution property | Intrinsic viscosity eta | 0.98 | 0.04453571 | dl/g
Copolymer | poly(poly{[poly(hexano-6-lactone) diol]-alt-[4,4'-methylenebis(phenyl isocyanate)]}-block-poly{(butane-1,4-diol)-alt-[4,4'-methylenebis(phenyl isocyanate)]}) | P901022 | XXO2 | Tensile property | Dynamic mechanical properties storage modulus | 0.13 | 0.0115303 | GPa
Copolymer | poly(poly{[poly(hexano-6-lactone) diol]-alt-[4,4'-methylenebis(phenyl isocyanate)]}-block-poly{(butane-1,4-diol)-alt-[4,4'-methylenebis(phenyl isocyanate)]}) | P901022 | XXO2 | Tensile property | Dynamic mechanical properties loss modulus | 0.1 | 0.0005890667 | GPa
Copolymer | poly(poly{[poly(hexano-6-lactone) diol]-alt-[4,4'-methylenebis(phenyl isocyanate)]}-block-poly{(butane-1,4-diol)-alt-[4,4'-methylenebis(phenyl isocyanate)]}) | P901022 | XXO2 | Tensile property | Elongation at break | 1030 | 448986.9 | %
Copolymer | poly(poly{[poly(hexano-6-lactone) diol]-alt-[4,4'-methylenebis(phenyl isocyanate)]}-block-poly{(butane-1,4-diol)-alt-[4,4'-methylenebis(phenyl isocyanate)]}) | P901022 | XXO2 | Tensile property | Tensile stress strength at break | 0.0105 | 8.157352e-05 | GPa
Copolymer | poly(poly{[poly(hexano-6-lactone) diol]-alt-[4,4'-methylenebis(phenyl isocyanate)]}-block-poly{(butane-1,4-diol)-alt-[4,4'-methylenebis(phenyl isocyanate)]}) | P901022 | XXO2 | Shear property | Dynamic shear properties storage modulus | 2e-05 | 2.472e-10 | GPa
Copolymer | poly(poly{[poly(hexano-6-lactone) diol]-alt-[4,4'-methylenebis(phenyl isocyanate)]}-block-poly{(butane-1,4-diol)-alt-[4,4'-methylenebis(phenyl isocyanate)]}) | P901022 | XXO2 | Heat characteristics | Softening temperature | 52 | 73.86667 | C
Copolymer | poly(poly{[poly(hexano-6-lactone) diol]-alt-[4,4'-methylenebis(phenyl isocyanate)]}-block-poly{(butane-1,4-diol)-alt-[4,4'-methylenebis(phenyl isocyanate)]}) | P901022 | XXO2 | Hardness | Shore hardness | 85 | 165.0667
Copolymer | poly(poly{[poly(hexano-6-lactone) diol]-alt-[4,4'-methylenebis(phenyl isocyanate)]}-block-poly{(butane-1,4-diol)-alt-[4,4'-methylenebis(phenyl isocyanate)]}) | P901022 | XXO2 | Other physical property | Radiation resistance | 15 | 18.98901 | Mrad
Copolymer | poly[(hexane-1,6-diol;hexane-1,6-diamine)-alt-(adipic acid)] | P901028 | C12H22N2O2 | Thermal property | Crystallization temperature | 40 | 0 | C
Copolymer | poly[(hexane-1,6-diol;hexane-1,6-diamine)-alt-(adipic acid)] | P901028 | C12H22N2O2 | Thermal property | Glass transition temperature | 30 | 0 | C
Copolymer | poly[(hexane-1,6-diol;hexane-1,6-diamine)-alt-(adipic acid)] | P901028 | C12H22N2O2 | Thermal property | Heat of fusion | 0.012 | 5.84e-05 | kcal/g
Copolymer | poly[(hexane-1,6-diol;hexane-1,6-diamine)-alt-(adipic acid)] | P901028 | C12H22N2O2 | Thermal property | Thermal decomposition temperature | 308 | 0 | C
Copolymer | poly[(hexane-1,6-diol;hexane-1,6-diamine)-alt-(adipic acid)] | P901028 | C12H22N2O2 | Thermal property | Melting temperature | 200 | 6128.267 | C
Copolymer | poly[(propane-1,3-diol)-alt-(dimethyl terephthalate;dimethyl isophthalate)] | P901030 | C11H10O4 | Thermal property | Glass transition temperature | 42.5 | 27 | C
Copolymer | poly[(propane-1,3-diol)-alt-(dimethyl terephthalate;dimethyl isophthalate)] | P901030 | C11H10O4 | Thermal property | Melting temperature | 109 | 0 | C
Copolymer | poly[(propane-1,3-diol)-alt-(dimethyl terephthalate;dimethyl isophthalate)] | P901030 | C11H10O4 | Dilute solution property | Intrinsic viscosity eta | 0.8 | 0 | dl/g
Copolymer | poly[(propane-1,3-diol)-alt-(dimethyl terephthalate;dimethyl isophthalate)] | P901030 | C11H10O4 | Heat characteristics | Softening temperature | 49 | 0 | C
Copolymer | poly[(propane-1,3-diol;3,3'-oxydipropanol)-alt-(dimethyl terephthalate)] | P901031 | C11H10O4 | Thermal property | Glass transition temperature | 33 | 268.2143 | C
Copolymer | poly[(propane-1,3-diol;3,3'-oxydipropanol)-alt-(dimethyl terephthalate)] | P901031 | C11H10O4 | Tensile property | Dynamic mechanical properties storage modulus | 0.76 | 0 | GPa
Copolymer | poly[(propane-1,3-diol;3,3'-oxydipropanol)-alt-(dimethyl terephthalate)] | P901031 | C11H10O4 | Tensile property | Dynamic mechanical properties loss modulus | 0.105 | 0 | GPa
Copolymer | poly[(phenylhydroquinone;hydroquinone)-alt-(terephthalic acid)] | P901032 | C14H8O4 | Thermal property | Glass transition temperature | 160 | 0 | C
Copolymer | poly[(phenylhydroquinone;hydroquinone)-alt-(terephthalic acid)] | P901032 | C14H8O4 | Thermal property | Melting temperature | 337.5 | 1408.333 | C
Copolymer | poly[(phenylhydroquinone;hydroquinone)-alt-(terephthalic acid)] | P901032 | C14H8O4 | Tensile property | Dynamic mechanical properties storage modulus | 10.5 | 0 | GPa
Copolymer | poly[(phenylhydroquinone;hydroquinone)-alt-(terephthalic acid)] | P901032 | C14H8O4 | Tensile property | Dynamic mechanical properties loss modulus | 0.12 | 0 | GPa
Copolymer | poly[(phenylhydroquinone;hydroquinone)-alt-(terephthalic acid)] | P901032 | C14H8O4 | Tensile property | Elongation at break | 8 | 0 | %
Copolymer | poly[(phenylhydroquinone;hydroquinone)-alt-(terephthalic acid)] | P901032 | C14H8O4 | Tensile property | Tensile stress strength at break | 0.21994 | 0 | GPa
Copolymer | poly[(phenylhydroquinone;hydroquinone)-alt-(terephthalic acid)] | P901032 | C14H8O4 | Flexural property | Flexural modulus | 18.4 | 0 | GPa
Copolymer | poly[(phenylhydroquinone;hydroquinone)-alt-(terephthalic acid)] | P901032 | C14H8O4 | Flexural property | Flexural stress strength at break | 0.22959 | 0 | GPa
Copolymer | poly[(phenylhydroquinone;hydroquinone)-alt-(terephthalic acid)] | P901032 | C14H8O4 | Heat characteristics | Deflection temperature under load hdt | 269 | 0 | C
Copolymer | poly[(phenylhydroquinone;hydroquinone)-alt-(terephthalic acid)] | P901032 | C14H8O4 | Impact strength | Izod impact | 110 | 0 | kJ/m
Copolymer | poly[(phenylhydroquinone;1,4-naphthalene-1,4-diol)-alt-(terephthaloyl dichloride)] | P901033 | C18H10O4 | Thermal property | Glass transition temperature | 131 | 0 | C
Copolymer | poly[(phenylhydroquinone;1,4-naphthalene-1,4-diol)-alt-(terephthaloyl dichloride)] | P901033 | C18H10O4 | Thermal property | Heat of fusion | 0.00088 | 0 | kcal/g
Copolymer | poly[(phenylhydroquinone;1,4-naphthalene-1,4-diol)-alt-(terephthaloyl dichloride)] | P901033 | C18H10O4 | Thermal property | Isothermal weight loss temperature | 580 | 0 | C
Copolymer | poly[(phenylhydroquinone;1,4-naphthalene-1,4-diol)-alt-(terephthaloyl dichloride)] | P901033 | C18H10O4 | Thermal property | Lc phase transition temperature | 362 | 3888 | C
Copolymer | poly[(phenylhydroquinone;1,4-naphthalene-1,4-diol)-alt-(terephthaloyl dichloride)] | P901033 | C18H10O4 | Thermal property | Melting temperature | 308 | 0 | C
Copolymer | poly[(anthracene-1,4-diol;phenylhydroquinone)-co-(terephthaloyl dichloride)]] | P901034 | C22H12O4 | Thermal property | Glass transition temperature | 157 | 0 | C
Copolymer | poly[(anthracene-1,4-diol;phenylhydroquinone)-co-(terephthaloyl dichloride)]] | P901034 | C22H12O4 | Thermal property | Heat of fusion | 0.00404 | 0 | kcal/g
Copolymer | poly[(anthracene-1,4-diol;phenylhydroquinone)-co-(terephthaloyl dichloride)]] | P901034 | C22H12O4 | Thermal property | Lc phase transition temperature | 355.5 | 3267 | C
Copolymer | poly[(anthracene-1,4-diol;phenylhydroquinone)-co-(terephthaloyl dichloride)]] | P901034 | C22H12O4 | Thermal property | Melting temperature | 306 | 0 | C
Copolymer | poly[(p-hydroxybenzoic acid)-co-(bipheny-4,4'-diol)-alt-(sebacic acid)] | P901035 | C7H4O2 | Thermal property | Crystallization temperature | 213.4 | 0 | C
Copolymer | poly[(p-hydroxybenzoic acid)-co-(bipheny-4,4'-diol)-alt-(sebacic acid)] | P901035 | C7H4O2 | Thermal property | Lc phase transition temperature | 229.6 | 0 | C
Copolymer | poly[(methyldiacetoxyhydroquinone;2,6-diacetoxynaphthalene)-alt-(4,4'-diphenyl dicarconic acid)] | P901036 | C24H14O4 | Thermal property | Glass transition temperature | 160.5 | 507 | C
Copolymer | poly[(methyldiacetoxyhydroquinone;2,6-diacetoxynaphthalene)-alt-(4,4'-diphenyl dicarconic acid)] | P901036 | C24H14O4 | Thermal property | Heat of fusion | 0.00028 | 0 | kcal/g
Copolymer | poly[(methyldiacetoxyhydroquinone;2,6-diacetoxynaphthalene)-alt-(4,4'-diphenyl dicarconic acid)] | P901036 | C24H14O4 | Thermal property | Melting temperature | 290 | 2086.667 | C
Copolymer | poly[(methyldiacetoxyhydroquinone;2,6-diacetoxynaphthalene)-alt-(4,4'-diphenyl dicarconic acid)] | P901036 | C24H14O4 | Tensile property | Dynamic mechanical properties storage modulus | 17.5 | 40.33333 | GPa
Copolymer | poly[(methyldiacetoxyhydroquinone;2,6-diacetoxynaphthalene)-alt-(4,4'-diphenyl dicarconic acid)] | P901036 | C24H14O4 | Tensile property | Dynamic mechanical properties loss modulus | 1.35 | 0.08333333 | GPa
Copolymer | poly[(methyldiacetoxyhydroquinone;2,6-diacetoxynaphthalene)-alt-(4,4'-diphenyl dicarconic acid)] | P901036 | C24H14O4 | Flexural property | Flexural modulus | 31.15 | 39.60333 | GPa
Copolymer | poly[(chlorohydroquinone diacetate;2,6-diacetoxynaphthalene)-alt-(4,4'-diphenyl dicarconic acid)] | P901037 | C24H14O4 | Thermal property | Heat of fusion | 0.00066 | 3.201333e-07 | kcal/g
Copolymer | poly[(chlorohydroquinone diacetate;2,6-diacetoxynaphthalene)-alt-(4,4'-diphenyl dicarconic acid)] | P901037 | C24H14O4 | Thermal property | Melting temperature | 288 | 65.33333 | C
Copolymer | poly[(p-hydroxybenzoic acid)-co-(m-hydroxybenzoic acid)] | P901038 | C7H4O2 | Thermal property | Glass transition temperature | 123 | 0 | C
Copolymer | poly[(p-hydroxybenzoic acid)-co-(m-hydroxybenzoic acid)] | P901038 | C7H4O2 | Thermal property | Thermal decomposition temperature | 432 | 0 | C
Copolymer | poly[(p-hydroxybenzoic acid)-co-(m-hydroxybenzoic acid)] | P901038 | C7H4O2 | Thermal property | Thermal decomposition weight loss | 0 | 0 | %
Copolymer | poly[(p-hydroxybenzoic acid)-co-(m-hydroxybenzoic acid)] | P901038 | C7H4O2 | Thermal property | Melting temperature | 175 | 0 | C
Copolymer | poly[(p-hydroxybenzoic acid)-co-(m-hydroxybenzoic acid)] | P901038 | C7H4O2 | Tensile property | Elongation at break | 6.5 | 78.25 | %
Copolymer | poly[(p-hydroxybenzoic acid)-co-(m-hydroxybenzoic acid)] | P901038 | C7H4O2 | Tensile property | Tensile modulus | 2.05 | 0.06 | GPa
Copolymer | poly[(p-hydroxybenzoic acid)-co-(m-hydroxybenzoic acid)] | P901038 | C7H4O2 | Tensile property | Tensile stress strength at break | 0.0704 | 2.72225e-05 | GPa
Copolymer | poly[(p-hydroxybenzoic acid)-co-(m-hydroxybenzoic acid)] | P901038 | C7H4O2 | Heat characteristics | Deflection temperature under load hdt | 148.5 | 40.33333 | C
Copolymer | poly{(p-hydroxybenzoic acid)-co-[3-(p-hydroxyphenyl)propenoic acid]} | P901039 | C7H4O2 | Thermal property | Thermal decomposition temperature | 467 | 439.6364 | C
Copolymer | poly{(p-hydroxybenzoic acid)-co-[3-(p-hydroxyphenyl)propenoic acid]} | P901039 | C7H4O2 | Thermal property | Thermal decomposition weight loss | 10 | 0 | %
Copolymer | poly{(p-hydroxybenzoic acid)-co-[3-(p-hydroxyphenyl)propenoic acid]} | P901039 | C7H4O2 | Thermal property | Isothermal weight loss temperature | 300 | 0 | C
Copolymer | poly{(p-hydroxybenzoic acid)-co-[3-(p-hydroxyphenyl)propenoic acid]} | P901039 | C7H4O2 | Thermal property | Isothermal weight loss time | 20 | 0 | hour
Copolymer | poly[(lactic acid)-ran-(3-hydroxy-3-methylpropionic acid)] | P901042 | C3H4O2 | Thermal property | Glass transition temperature | 12.3 | 0 | C
Copolymer | poly[(lactic acid)-ran-(3-hydroxy-3-methylpropionic acid)] | P901042 | C3H4O2 | Thermal property | Melting temperature | 120 | 0 | C
Copolymer | poly[(3-hydroxypropionic acid)-co-(3-hydroxybutyric acid)] | P901043 | C3H4O2 | Thermal property | Crystallization kinetics r | 155 | 114435 | nm/s
Copolymer | poly[(3-hydroxypropionic acid)-co-(3-hydroxybutyric acid)] | P901043 | C3H4O2 | Thermal property | Glass transition temperature | -5 | 37.77895 | C
Copolymer | poly[(3-hydroxypropionic acid)-co-(3-hydroxybutyric acid)] | P901043 | C3H4O2 | Thermal property | Heat of fusion | 0.00305 | 3.121645e-05 | kcal/g
Copolymer | poly[(3-hydroxypropionic acid)-co-(3-hydroxybutyric acid)] | P901043 | C3H4O2 | Thermal property | Melting temperature | 142.6 | 2190.125 | C
Copolymer | poly[(3-hydroxypropionic acid)-co-(3-hydroxybutyric acid)] | P901043 | C3H4O2 | Electric property | Dielectric loss tangent | 0.0218 | 0
Copolymer | poly[(3-hydroxypropionic acid)-co-(3-hydroxybutyric acid)] | P901043 | C3H4O2 | Tensile property | Dynamic mechanical properties storage modulus | 1.5055 | 0.950907 | GPa
Copolymer | poly[(3-hydroxypropionic acid)-co-(3-hydroxybutyric acid)] | P901043 | C3H4O2 | Tensile property | Dynamic mechanical properties loss tangent | 0.1925 | 0.012675
Copolymer | poly[(3-hydroxybutyric acid)-co-(3-ethyl-3-hydroxypropionic acid)] | P901044 | C4H6O2 | Physical property | Density | 1.20925 | 0.001075459 | g/cm3
Copolymer | poly[(3-hydroxybutyric acid)-co-(3-ethyl-3-hydroxypropionic acid)] | P901044 | C4H6O2 | Physical property | Specific volume | 0.82697 | 0.0005424823 | cm3/g
Copolymer | poly[(3-hydroxybutyric acid)-co-(3-ethyl-3-hydroxypropionic acid)] | P901044 | C4H6O2 | Thermal property | Crystallization kinetics r | 390 | 250447.2 | nm/s
Copolymer | poly[(3-hydroxybutyric acid)-co-(3-ethyl-3-hydroxypropionic acid)] | P901044 | C4H6O2 | Thermal property | Crystallization kinetics k | 0.0013445 | 1.379537e-05
Copolymer | poly[(3-hydroxybutyric acid)-co-(3-ethyl-3-hydroxypropionic acid)] | P901044 | C4H6O2 | Thermal property | Crystallization kinetics n | 2.38 | 0.1916214
Copolymer | poly[(3-hydroxybutyric acid)-co-(3-ethyl-3-hydroxypropionic acid)] | P901044 | C4H6O2 | Thermal property | Crystallization kinetics half time of crystallization | 497.1 | 859443.5 | second
Copolymer | poly[(3-hydroxybutyric acid)-co-(3-ethyl-3-hydroxypropionic acid)] | P901044 | C4H6O2 | Thermal property | Crystallization temperature | 65 | 454.0393 | C
Copolymer | poly[(3-hydroxybutyric acid)-co-(3-ethyl-3-hydroxypropionic acid)] | P901044 | C4H6O2 | Thermal property | Glass transition temperature | 0 | 89.79172 | C
Copolymer | poly[(3-hydroxybutyric acid)-co-(3-ethyl-3-hydroxypropionic acid)] | P901044 | C4H6O2 | Thermal property | Heat of crystallization | 14.025 | 15.87582 | cal/g
Copolymer | poly[(3-hydroxybutyric acid)-co-(3-ethyl-3-hydroxypropionic acid)] | P901044 | C4H6O2 | Thermal property | Heat of fusion | 0.01155 | 6.958511e-05 | kcal/g
Copolymer | poly[(3-hydroxybutyric acid)-co-(3-ethyl-3-hydroxypropionic acid)] | P901044 | C4H6O2 | Thermal property | Thermal decomposition temperature | 245 | 639.3381 | C
Copolymer | poly[(3-hydroxybutyric acid)-co-(3-ethyl-3-hydroxypropionic acid)] | P901044 | C4H6O2 | Thermal property | Thermal decomposition weight loss | 0 | 9.92 | %
Copolymer | poly[(3-hydroxybutyric acid)-co-(3-ethyl-3-hydroxypropionic acid)] | P901044 | C4H6O2 | Thermal property | Melting temperature | 156 | 410.324 | C
Copolymer | poly[(3-hydroxybutyric acid)-co-(3-ethyl-3-hydroxypropionic acid)] | P901044 | C4H6O2 | Thermal property | Thermal conductivity | 0.441 | 0.0001643636 | W/(m*K)
Copolymer | poly[(3-hydroxybutyric acid)-co-(3-ethyl-3-hydroxypropionic acid)] | P901044 | C4H6O2 | Thermal property | Thermal diffusivity | 1.595e-07 | 2.925152e-16 | m2/s
Copolymer | poly[(3-hydroxybutyric acid)-co-(3-ethyl-3-hydroxypropionic acid)] | P901044 | C4H6O2 | Electric property | Dielectric loss factor | 0.0025 | 0.00077086
Copolymer | poly[(3-hydroxybutyric acid)-co-(3-ethyl-3-hydroxypropionic acid)] | P901044 | C4H6O2 | Physicochemical property | Gas diffusion coefficient d | 1.5e-09 | 4.891182e-19 | cm2/s
Copolymer | poly[(3-hydroxybutyric acid)-co-(3-ethyl-3-hydroxypropionic acid)] | P901044 | C4H6O2 | Physicochemical property | Surface tension | 42.2 | 0 | mN/m
Copolymer | poly[(3-hydroxybutyric acid)-co-(3-ethyl-3-hydroxypropionic acid)] | P901044 | C4H6O2 | Physicochemical property | Water absorption | 240 | 0 | wt%
Copolymer | poly[(3-hydroxybutyric acid)-co-(3-ethyl-3-hydroxypropionic acid)] | P901044 | C4H6O2 | Physicochemical property | Contact angle | 52.3 | 217.9564 | degree
Copolymer | poly[(3-hydroxybutyric acid)-co-(3-ethyl-3-hydroxypropionic acid)] | P901044 | C4H6O2 | Tensile property | Dynamic mechanical properties storage modulus | 2 | 0.12 | GPa
Copolymer | poly[(3-hydroxybutyric acid)-co-(3-ethyl-3-hydroxypropionic acid)] | P901044 | C4H6O2 | Tensile property | Dynamic mechanical properties loss tangent | 0.067 | 0.0001613333
Copolymer | poly[(3-hydroxybutyric acid)-co-(3-ethyl-3-hydroxypropionic acid)] | P901044 | C4H6O2 | Tensile property | Elongation at break | 14.4 | 2951.313 | %
Copolymer | poly[(3-hydroxybutyric acid)-co-(3-ethyl-3-hydroxypropionic acid)] | P901044 | C4H6O2 | Tensile property | Elongation at yield | 7.45 | 8.67 | %
Copolymer | poly[(3-hydroxybutyric acid)-co-(3-ethyl-3-hydroxypropionic acid)] | P901044 | C4H6O2 | Tensile property | Tensile modulus | 1.45 | 6.035372 | GPa
Copolymer | poly[(3-hydroxybutyric acid)-co-(3-ethyl-3-hydroxypropionic acid)] | P901044 | C4H6O2 | Tensile property | Tensile stress strength at break | 0.02515 | 0.07175614 | GPa
Copolymer | poly[(3-hydroxybutyric acid)-co-(3-ethyl-3-hydroxypropionic acid)] | P901044 | C4H6O2 | Tensile property | Tensile stress strength at yield | 0.019 | 7.202667e-06 | GPa
Copolymer | poly[(3-hydroxybutyric acid)-co-(3-ethyl-3-hydroxypropionic acid)] | P901044 | C4H6O2 | Flexural property | Dynamic flexural properties storage modulus | 2 | 0.6506667 | GPa
Copolymer | poly[(3-hydroxybutyric acid)-co-(3-ethyl-3-hydroxypropionic acid)] | P901044 | C4H6O2 | Flexural property | Dynamic flexural properties loss tanget | 0.064 | 0.0004536
Copolymer | poly[(3-hydroxybutyric acid)-co-(3-ethyl-3-hydroxypropionic acid)] | P901044 | C4H6O2 | Flexural property | Flexural modulus | 1.905 | 0.08445152 | GPa
Copolymer | poly[(3-hydroxybutyric acid)-co-(3-ethyl-3-hydroxypropionic acid)] | P901044 | C4H6O2 | Flexural property | Flexural stress strength at break | 0.0465 | 4.342424e-05 | GPa
Copolymer | poly[(3-hydroxybutyric acid)-co-(3-ethyl-3-hydroxypropionic acid)] | P901044 | C4H6O2 | Heat characteristics | Deflection temperature under load hdt | 126.4 | 461.28 | C
Copolymer | poly[(3-hydroxybutyric acid)-co-(3-ethyl-3-hydroxypropionic acid)] | P901044 | C4H6O2 | Other physical property | G value | 1.3 | 0 | events/100ev
Copolymer | poly[(3-methylpropanolactone)-ran-(5-methyl-7-oxo-1,4-dioxepane)] | P901045 | C4H6O2 | Thermal property | Glass transition temperature | -11.3 | 103.576 | C
Copolymer | poly[(3-methylpropanolactone)-ran-(5-methyl-7-oxo-1,4-dioxepane)] | P901045 | C4H6O2 | Thermal property | Melting temperature | 90 | 1394.4 | C
Copolymer | poly[(butano-3-lactone)-ran-(3-methylpentano-5-lactone)] | P901046 | C4H6O2 | Thermal property | Glass transition temperature | -2.8 | 0 | C
Copolymer | poly[(butano-3-lactone)-ran-(3-methylpentano-5-lactone)] | P901046 | C4H6O2 | Thermal property | Melting temperature | 115 | 0 | C
Copolymer | poly[(3-hydroxypropionic acid)-co-(3-hydroxybut-3-enoic acid)] | P901048 | C3H4O2 | Thermal property | Melting temperature | 112 | 108.1778 | C
Copolymer | poly[(dimethyl biphenyl-4,4'-dicarboxylate)-alt-(ethane-1,2-diol;hexane-1,6-diol)] | P901051 | C16H12O4 | Thermal property | Crystallization temperature | 252 | 3490.4 | C
Copolymer | poly[(dimethyl biphenyl-4,4'-dicarboxylate)-alt-(ethane-1,2-diol;hexane-1,6-diol)] | P901051 | C16H12O4 | Thermal property | Lc phase transition temperature | 247 | 1990.824 | C
Copolymer | poly[(dimethyl biphenyl-4,4'-dicarboxylate)-alt-(ethane-1,2-diol;hexane-1,6-diol)] | P901051 | C16H12O4 | Tensile property | Elongation at break | 11 | 27.82222 | %
Copolymer | poly[(dimethyl biphenyl-4,4'-dicarboxylate)-alt-(ethane-1,2-diol;hexane-1,6-diol)] | P901051 | C16H12O4 | Tensile property | Tensile stress strength at break | 0.188 | 0.002326933 | GPa
Copolymer | poly[(dimethyl biphenyl-4,4'-dicarboxylate)-alt-(ethane-1,2-diol;hexane-1,6-diol)] | P901051 | C16H12O4 | Flexural property | Flexural modulus | 7.93 | 0.8598489 | GPa
Copolymer | poly[(dimethyl biphenyl-4,4'-dicarboxylate)-alt-(ethane-1,2-diol;hexane-1,6-diol)] | P901051 | C16H12O4 | Flexural property | Flexural stress strength at break | 0.11 | 0.000565344 | GPa
Copolymer | poly[(dimethyl biphenyl-4,4'-dicarboxylate)-alt-(ethane-1,2-diol;hexane-1,6-diol)] | P901051 | C16H12O4 | Heat characteristics | Deflection temperature under load hdt | 130 | 3562.2 | C
Copolymer | poly[(dimethyl biphenyl-4,4'-dicarboxylate)-alt-(ethane-1,2-diol;hexane-1,6-diol)] | P901051 | C16H12O4 | Impact strength | Izod impact | 210 | 397944.7 | kJ/m
Copolymer | poly[(dimethyl biphenyl-4,4'-dicarboxylate)-alt-(butane-1,4-diol;ethane-1,2-diol)] | P901052 | C16H12O4 | Thermal property | Crystallization temperature | 254 | 2734.489 | C
Copolymer | poly[(dimethyl biphenyl-4,4'-dicarboxylate)-alt-(butane-1,4-diol;ethane-1,2-diol)] | P901052 | C16H12O4 | Thermal property | Lc phase transition temperature | 312.5 | 1128.632 | C
Copolymer | poly[(dimethyl biphenyl-4,4'-dicarboxylate)-alt-(butane-1,4-diol;ethane-1,2-diol)] | P901052 | C16H12O4 | Tensile property | Elongation at break | 7 | 6.044444 | %
Copolymer | poly[(dimethyl biphenyl-4,4'-dicarboxylate)-alt-(butane-1,4-diol;ethane-1,2-diol)] | P901052 | C16H12O4 | Tensile property | Tensile stress strength at break | 0.166 | 0.004466864 | GPa
Copolymer | poly[(dimethyl biphenyl-4,4'-dicarboxylate)-alt-(butane-1,4-diol;ethane-1,2-diol)] | P901052 | C16H12O4 | Flexural property | Flexural modulus | 7.17 | 6.162178 | GPa
Copolymer | poly[(dimethyl biphenyl-4,4'-dicarboxylate)-alt-(butane-1,4-diol;ethane-1,2-diol)] | P901052 | C16H12O4 | Flexural property | Flexural stress strength at break | 0.128 | 0.001000028 | GPa
Copolymer | poly[(dimethyl biphenyl-4,4'-dicarboxylate)-alt-(butane-1,4-diol;ethane-1,2-diol)] | P901052 | C16H12O4 | Heat characteristics | Deflection temperature under load hdt | 234.5 | 952.6842 | C
Copolymer | poly[(dimethyl biphenyl-4,4'-dicarboxylate)-alt-(butane-1,4-diol;ethane-1,2-diol)] | P901052 | C16H12O4 | Impact strength | Izod impact | 395 | 194374.3 | kJ/m
Copolymer | poly(tetramethylene 4,4'-dibenzoate-co-hexamethylene 4,4'-dibenzoate) | P901053 | C18H16O4 | Thermal property | Crystallization temperature | 161.5 | 1198.5 | C
Copolymer | poly(tetramethylene 4,4'-dibenzoate-co-hexamethylene 4,4'-dibenzoate) | P901053 | C18H16O4 | Thermal property | Lc phase transition temperature | 264 | 2840.733 | C
Copolymer | poly(tetramethylene 4,4'-dibenzoate-co-hexamethylene 4,4'-dibenzoate) | P901053 | C18H16O4 | Tensile property | Elongation at break | 8.5 | 45.35714 | %
Copolymer | poly(tetramethylene 4,4'-dibenzoate-co-hexamethylene 4,4'-dibenzoate) | P901053 | C18H16O4 | Tensile property | Tensile stress strength at break | 0.1205 | 0.0003649107 | GPa
Copolymer | poly(tetramethylene 4,4'-dibenzoate-co-hexamethylene 4,4'-dibenzoate) | P901053 | C18H16O4 | Flexural property | Flexural modulus | 4 | 0.2142857 | GPa
Copolymer | poly(tetramethylene 4,4'-dibenzoate-co-hexamethylene 4,4'-dibenzoate) | P901053 | C18H16O4 | Flexural property | Flexural stress strength at break | 0.0903 | 0.0001020914 | GPa
Copolymer | poly(tetramethylene 4,4'-dibenzoate-co-hexamethylene 4,4'-dibenzoate) | P901053 | C18H16O4 | Heat characteristics | Deflection temperature under load hdt | 131 | 3194.4 | C
Copolymer | poly(tetramethylene 4,4'-dibenzoate-co-hexamethylene 4,4'-dibenzoate) | P901053 | C18H16O4 | Impact strength | Izod impact | 495 | 590958.2 | kJ/m
Copolymer | poly[(2,2,3,3,4,4-hexafluoropentane-1,5-diol)-alt-(terephthalic acid;adipic acid)] | P901054 | C13H8F6O4 | Thermal property | Glass transition temperature | -60 | 44.22222 | C
Copolymer | poly{[3,3'-(1,4-phenylenedioxy)dibenzoic acid;terephthalic acid]-alt-(p-phenylene diacetate)} | P901055 | C14H8O4 | Thermal property | Crystallization temperature | 201 | 0 | C
Copolymer | poly{[3,3'-(1,4-phenylenedioxy)dibenzoic acid;terephthalic acid]-alt-(p-phenylene diacetate)} | P901055 | C14H8O4 | Thermal property | Glass transition temperature | 125 | 0 | C
Copolymer | poly{[3,3'-(1,4-phenylenedioxy)dibenzoic acid;terephthalic acid]-alt-(p-phenylene diacetate)} | P901055 | C14H8O4 | Thermal property | Heat of fusion | 0.0072 | 1.613333e-06 | kcal/g
Copolymer | poly{[3,3'-(1,4-phenylenedioxy)dibenzoic acid;terephthalic acid]-alt-(p-phenylene diacetate)} | P901055 | C14H8O4 | Thermal property | Melting temperature | 252 | 5.333333 | C
Copolymer | poly{[hydroquinone;2-(1-phenylethyl)hydroquinone]-alt-(terephthalic acid)} | P901056 | C14H8O4 | Thermal property | Glass transition temperature | 150 | 0 | C
Copolymer | poly{[hydroquinone;2-(1-phenylethyl)hydroquinone]-alt-(terephthalic acid)} | P901056 | C14H8O4 | Thermal property | Lc phase transition temperature | 308 | 108 | C
Copolymer | poly{(2,2-dimethylpropane-1,3-diol)-alt-[terephthalic acid;4-(carboxymethyl)benzoic acid]} | P901057 | C13H14O4 | Thermal property | Glass transition temperature | 64 | 0 | C
Copolymer | poly{(2,2-dimethylpropane-1,3-diol)-alt-[terephthalic acid;4-(carboxymethyl)benzoic acid]} | P901057 | C13H14O4 | Thermal property | Thermal decomposition temperature | 308 | 0 | C
Copolymer | poly{[2,2',6,6'-tetramethyl-4,4'-(1-methylethane-1,1-diyl)diphenol]-alt-(terephthaloyl dichloride;isophthaloyl dichloride)} | P901058 | C27H26O4 | Physical property | Density | 1.1295 | 0.0001763333 | g/cm3
Copolymer | poly{[2,2',6,6'-tetramethyl-4,4'-(1-methylethane-1,1-diyl)diphenol]-alt-(terephthaloyl dichloride;isophthaloyl dichloride)} | P901058 | C27H26O4 | Physical property | Specific volume | 0.88546 | 0.0001089621 | cm3/g
Copolymer | poly{[2,2',6,6'-tetramethyl-4,4'-(1-methylethane-1,1-diyl)diphenol]-alt-(terephthaloyl dichloride;isophthaloyl dichloride)} | P901058 | C27H26O4 | Thermal property | Glass transition temperature | 202 | 588 | C
Copolymer | poly{[2,2',6,6'-tetramethyl-4,4'-(1-methylethane-1,1-diyl)diphenol]-alt-(terephthaloyl dichloride;isophthaloyl dichloride)} | P901058 | C27H26O4 | Thermal property | Thermal decomposition temperature | 425 | 0 | C
Copolymer | poly{[2,2',6,6'-tetramethyl-4,4'-(1-methylethane-1,1-diyl)diphenol]-alt-(terephthaloyl dichloride;isophthaloyl dichloride)} | P901058 | C27H26O4 | Thermal property | Thermal decomposition weight loss | 10 | 0 | %
Copolymer | poly{[2,2',6,6'-tetramethyl-4,4'-(1-methylethane-1,1-diyl)diphenol]-alt-(terephthaloyl dichloride;isophthaloyl dichloride)} | P901058 | C27H26O4 | Physicochemical property | Cohesive energy density | 88 | 0 | cal/cm3
Copolymer | poly{[2,2',6,6'-tetramethyl-4,4'-(1-methylethane-1,1-diyl)diphenol]-alt-(terephthaloyl dichloride;isophthaloyl dichloride)} | P901058 | C27H26O4 | Physicochemical property | Gas permeability coefficient p | 3.75e-13 | 1.82845e-24 | cm3(STP)cm/(cm2*s*Pa)
Copolymer | poly{[2,2',6,6'-tetramethyl-4,4'-(1-methylethane-1,1-diyl)diphenol]-alt-(terephthaloyl dichloride;isophthaloyl dichloride)} | P901058 | C27H26O4 | Physicochemical property | Solubility parameter | 19.2 | 0 | (J/cm3)1/2
Copolymer | poly{[2,2',6,6'-tetramethyl-4,4'-(1-methylethane-1,1-diyl)diphenol]-alt-(terephthaloyl dichloride;isophthaloyl dichloride)} | P901058 | C27H26O4 | Dilute solution property | Intrinsic viscosity eta | 0.485 | 0.0075 | dl/g
Copolymer | poly{[4,4'-(1-methylethane-1,1-diyl)diphenol;pentane-1,5-diol]-alt-[4,4'-(1-methylpropane-1,1-diyl)dibenzoic acid]} | P901060 | C33H30O4 | Thermal property | Glass transition temperature | 125 | 0 | C
Copolymer | poly{[4,4'-(1-methylethane-1,1-diyl)diphenol;pentane-1,5-diol]-alt-[4,4'-(1-methylpropane-1,1-diyl)dibenzoic acid]} | P901060 | C33H30O4 | Dilute solution property | Intrinsic viscosity eta | 0.4 | 0 | dl/g
Copolymer | poly{[4,4'-(1-methylethane-1,1-diyl)diphenol;pentane-1,5-diol]-alt-[4,4'-(1-methylpropane-1,1-diyl)dibenzoic acid]} | P901060 | C33H30O4 | Heat characteristics | Softening temperature | 222.5 | 312.5 | C
Copolymer | poly[(1,1':3',1''-terphenyl-4,4'-diol)-alt-(terephthalic acid;naphthalene-2,6-dicarboxylic acid)] | P901061 | C26H16O4 | Thermal property | Glass transition temperature | 160 | 0 | C
Copolymer | poly[(1,1':3',1''-terphenyl-4,4'-diol)-alt-(terephthalic acid;naphthalene-2,6-dicarboxylic acid)] | P901061 | C26H16O4 | Thermal property | Lc phase transition temperature | 285 | 0 | C
Copolymer | poly{[4'',6'-bis(acetyloxy)[1,1':3',1'':3'',1'''-quaterphenyl]]-alt-(terephthalic acid;naphthalene-2,6-dicarboxylic acid)} | P901062 | C32H20O4 | Thermal property | Glass transition temperature | 157 | 0 | C
Copolymer | poly{[4'',6'-bis(acetyloxy)[1,1':3',1'':3'',1'''-quaterphenyl]]-alt-(terephthalic acid;naphthalene-2,6-dicarboxylic acid)} | P901062 | C32H20O4 | Thermal property | Lc phase transition temperature | 285 | 0 | C
Copolymer | poly{[4'',6'-bis(acetyloxy)[1,1':3',1'':3'',1'''-quaterphenyl]]-alt-(terephthalic acid;naphthalene-2,6-dicarboxylic acid)} | P901062 | C32H20O4 | Thermal property | Melting temperature | 303 | 0 | C
Copolymer | poly[(alpha-isobutylaspartic acid)-co-(3-aminopropionic acid)] | P901064 | C8H13NO3 | Thermal property | Thermal decomposition temperature | 274 | 0 | C
Copolymer | poly[(tetramethylene adipamide)-ran-(hexamethylene sebacamide)] | P901065 | C10H18N2O2 | Thermal property | Glass transition temperature | 35 | 81.72727 | C
Copolymer | poly[(tetramethylene adipamide)-ran-(hexamethylene sebacamide)] | P901065 | C10H18N2O2 | Thermal property | Melting temperature | 195.5 | 1001.014 | C
Copolymer | poly[(tetramethylene adipamide)-ran-(hexamethylene sebacamide)] | P901065 | C10H18N2O2 | Physicochemical property | Water absorption | 8.95 | 7.784242 | wt%
Copolymer | poly[(tetramethylene adipamide)-ran-(hexamethylene sebacamide)] | P901065 | C10H18N2O2 | Tensile property | Fiber tensile elongation at break | 33.5 | 116.6061 | %
Copolymer | poly[(tetramethylene adipamide)-ran-(hexamethylene sebacamide)] | P901065 | C10H18N2O2 | Tensile property | Fiber tensile modulus | 14.5 | 96.51515 | g/denier
Copolymer | poly[(tetramethylene adipamide)-ran-(hexamethylene sebacamide)] | P901065 | C10H18N2O2 | Tensile property | Fiber tensile stress strength at break | 2.6 | 1.082424 | g/denier
Copolymer | poly[(6-aminohexanoic acid)-co-[(hexane-1,6-diamine)-co-(hexanedioic acid)-co-(decanedioic acid)] | P901067 | C6H11NO | Physical property | Density | 1.1125 | 0.0002083333 | g/cm3
Copolymer | poly[(6-aminohexanoic acid)-co-[(hexane-1,6-diamine)-co-(hexanedioic acid)-co-(decanedioic acid)] | P901067 | C6H11NO | Physical property | Specific volume | 0.89895 | 0.00013467 | cm3/g
Copolymer | poly[(6-aminohexanoic acid)-co-[(hexane-1,6-diamine)-co-(hexanedioic acid)-co-(decanedioic acid)] | P901067 | C6H11NO | Electric property | Electric conductivity | 7.8e-09 | 0 | 1/(ohm*cm)
Copolymer | poly[(6-aminohexanoic acid)-co-[(hexane-1,6-diamine)-co-(hexanedioic acid)-co-(decanedioic acid)] | P901067 | C6H11NO | Electric property | Volume resistivity | 128000000 | 0 | ohm*cm
Copolymer | poly[(6-aminohexanoic acid)-co-[(hexane-1,6-diamine)-co-(hexanedioic acid)-co-(decanedioic acid)] | P901067 | C6H11NO | Physicochemical property | Gas diffusion coefficient d | 1.2e-09 | 0 | cm2/s
Copolymer | poly[(6-aminohexanoic acid)-co-[(hexane-1,6-diamine)-co-(hexanedioic acid)-co-(decanedioic acid)] | P901067 | C6H11NO | Physicochemical property | Gas permeability coefficient p | 2.4e-14 | 0 | cm3(STP)cm/(cm2*s*Pa)
Copolymer | poly[(6-aminohexanoic acid)-co-[(hexane-1,6-diamine)-co-(hexanedioic acid)-co-(decanedioic acid)] | P901067 | C6H11NO | Physicochemical property | Gas solubility coefficient s | 2.09e-05 | 0 | cm3(STP)/(cm3*Pa)
Copolymer | poly[(6-aminocaproic acid)-co-(hexamethylene azelamide)] | P901068 | C6H11NO | Thermal property | Melting temperature | 141.5 | 8.333333 | C
Copolymer | poly[(6-aminocaproic acid)-co-(7-aminoenanthylic acid)] | P901069 | C6H11NO | Thermal property | Heat of fusion | 0.00764 | 1.158427e-06 | kcal/g
Copolymer | poly[(6-aminocaproic acid)-co-(7-aminoenanthylic acid)] | P901069 | C6H11NO | Thermal property | Melting temperature | 190 | 715.4667 | C
Copolymer | poly[(6-aminohexanoic acid)-co-(7-aminoheptanoic acid)-co-(11-aminoundecanoic acid)] | P901070 | C6H11NO | Physical property | Density | 1.08 | 0 | g/cm3
Copolymer | poly[(6-aminohexanoic acid)-co-(7-aminoheptanoic acid)-co-(11-aminoundecanoic acid)] | P901070 | C6H11NO | Physical property | Specific volume | 0.926 | 0 | cm3/g
Copolymer | poly[(6-aminohexanoic acid)-co-(8-aminooctanoic acid)-co-(11-aminoundecanoic acid)] | P901071 | C6H11NO | Thermal property | Glass transition temperature | 70 | 0 | C
Copolymer | poly[(6-aminohexanoic acid)-co-(8-aminooctanoic acid)-co-(11-aminoundecanoic acid)] | P901071 | C6H11NO | Thermal property | Melting temperature | 117 | 0 | C
Copolymer | poly[(6-aminohexanoic acid)-co-(8-aminooctanoic acid)-co-(12-aminododecanoic acid)] | P901072 | C6H11NO | Thermal property | Glass transition temperature | 59 | 0 | C
Copolymer | poly[(6-aminohexanoic acid)-co-(8-aminooctanoic acid)-co-(12-aminododecanoic acid)] | P901072 | C6H11NO | Thermal property | Melting temperature | 128 | 0 | C
Copolymer | poly[(6-aminohexanoic acid)-co-(11-aminoundecanoic acid)] | P901073 | C6H11NO | Physical property | Density | 1.06 | 0 | g/cm3
Copolymer | poly[(6-aminohexanoic acid)-co-(11-aminoundecanoic acid)] | P901073 | C6H11NO | Physical property | Specific volume | 0.943 | 0 | cm3/g
Copolymer | poly[(6-aminohexanoic acid)-co-(11-aminoundecanoic acid)] | P901073 | C6H11NO | Physicochemical property | Gas diffusion coefficient d | 1.6e-09 | 0 | cm2/s
Copolymer | poly[(6-aminohexanoic acid)-co-(11-aminoundecanoic acid)] | P901073 | C6H11NO | Physicochemical property | Water absorption | 2.7 | 0 | wt%
Copolymer | poly[(6-aminohexanoic acid)-co-(11-aminoundecanoic acid)-co-(12-aminododecanoic acid)] | P901074 | C6H11NO | Thermal property | Glass transition temperature | 79 | 0 | C
Copolymer | poly[(6-aminohexanoic acid)-co-(11-aminoundecanoic acid)-co-(12-aminododecanoic acid)] | P901074 | C6H11NO | Thermal property | Melting temperature | 128 | 0 | C
Copolymer | poly{[4-(aminomethyl)cyclohexanecarboxylic acid]-co-(6-aminohexanoic acid)} | P901075 | C8H13NO | Thermal property | Crystallization temperature | 132.5 | 862.4242 | C
Copolymer | poly{[4-(aminomethyl)cyclohexanecarboxylic acid]-co-(6-aminohexanoic acid)} | P901075 | C8H13NO | Thermal property | Glass transition temperature | 85 | 491.5152 | C
Copolymer | poly{[4-(aminomethyl)cyclohexanecarboxylic acid]-co-(6-aminohexanoic acid)} | P901075 | C8H13NO | Thermal property | Thermal decomposition temperature | 425 | 652.1739 | C
Copolymer | poly{[4-(aminomethyl)cyclohexanecarboxylic acid]-co-(6-aminohexanoic acid)} | P901075 | C8H13NO | Thermal property | Thermal decomposition weight loss | 24.4 | 489.1432 | %
Copolymer | poly{[4-(aminomethyl)cyclohexanecarboxylic acid]-co-(6-aminohexanoic acid)} | P901075 | C8H13NO | Thermal property | Melting temperature | 239 | 3848.636 | C
Copolymer | poly{(6-aminohexanoic acid)-co-[(2,2-dimethylpentane-1,5-diamine)-alt-(hexanedioic acid)]} | P901076 | C6H11NO | Thermal property | Melting temperature | 172 | 0 | C
Copolymer | poly{(6-aminohexanoic acid)-co-[(2,2-dimethylpentane-1,5-diamine)-alt-(hexanedioic acid)]} | P901076 | C6H11NO | Heat characteristics | Softening temperature | 139 | 51.14286 | C
Copolymer | poly[glycine-co-(6-aminocaproic acid)] | P901077 | C2H3NO | Thermal property | Glass transition temperature | 77 | 0 | C
Copolymer | poly[glycine-co-(6-aminocaproic acid)] | P901077 | C2H3NO | Thermal property | Heat of fusion mol conversion | 5.49 | 0 | kcal/mol
Copolymer | poly[glycine-co-(6-aminocaproic acid)] | P901077 | C2H3NO | Thermal property | Melting temperature | 276 | 0 | C
Copolymer | poly[(4-aminobutanoic acid)-co-(6-aminohexanoic acid)] | P901078 | C4H7NO | Thermal property | Crystallization temperature | 115.5 | 952.1167 | C
Copolymer | poly[(4-aminobutanoic acid)-co-(6-aminohexanoic acid)] | P901078 | C4H7NO | Thermal property | Glass transition temperature | 44 | 4.779221 | C
Copolymer | poly[(4-aminobutanoic acid)-co-(6-aminohexanoic acid)] | P901078 | C4H7NO | Thermal property | Heat of crystallization | 4.9 | 43.22571 | cal/g
Copolymer | poly[(4-aminobutanoic acid)-co-(6-aminohexanoic acid)] | P901078 | C4H7NO | Thermal property | Heat of fusion | 0.00655 | 3.382779e-05 | kcal/g
Copolymer | poly[(4-aminobutanoic acid)-co-(6-aminohexanoic acid)] | P901078 | C4H7NO | Thermal property | Thermal decomposition temperature | 353.5 | 2574.841 | C
Copolymer | poly[(4-aminobutanoic acid)-co-(6-aminohexanoic acid)] | P901078 | C4H7NO | Thermal property | Thermal decomposition weight loss | 25 | 652.1739 | %
Copolymer | poly[(4-aminobutanoic acid)-co-(6-aminohexanoic acid)] | P901078 | C4H7NO | Thermal property | Melting temperature | 177 | 1075.055 | C
Copolymer | poly[(4-aminobutanoic acid)-co-(6-aminohexanoic acid)] | P901078 | C4H7NO | Dilute solution property | Intrinsic viscosity eta | 0.63 | 0.06311818 | dl/g
Copolymer | poly[(4-aminobutanoic acid)-co-(6-aminohexanoic acid)] | P901078 | C4H7NO | Tensile property | Elongation at break | 213 | 0 | %
Copolymer | poly[(4-aminobutanoic acid)-co-(6-aminohexanoic acid)] | P901078 | C4H7NO | Tensile property | Tensile stress strength at break | 0.0325 | 0 | GPa
Copolymer | poly{[3-(4-aminophenyl)propionic acid]-co-(6-aminohexanoic acid)} | P901079 | C9H9NO | Thermal property | Crystallization temperature | 70.5 | 722.5714 | C
Copolymer | poly{[3-(4-aminophenyl)propionic acid]-co-(6-aminohexanoic acid)} | P901079 | C9H9NO | Thermal property | Glass transition temperature | 43.5 | 602.5 | C
Copolymer | poly{[3-(4-aminophenyl)propionic acid]-co-(6-aminohexanoic acid)} | P901079 | C9H9NO | Thermal property | Thermal decomposition temperature | 450 | 0 | C
Copolymer | poly{[3-(4-aminophenyl)propionic acid]-co-(6-aminohexanoic acid)} | P901079 | C9H9NO | Thermal property | Thermal decomposition weight loss | 39 | 123.3778 | %
Copolymer | poly{[3-(4-aminophenyl)propionic acid]-co-(6-aminohexanoic acid)} | P901079 | C9H9NO | Thermal property | Melting temperature | 221.5 | 2200.853 | C
Copolymer | poly{[3-(4-aminophenyl)propionic acid]-co-(6-aminohexanoic acid)} | P901079 | C9H9NO | Tensile property | Elongation at break | 364 | 81.86667 | %
Copolymer | poly{[3-(4-aminophenyl)propionic acid]-co-(6-aminohexanoic acid)} | P901079 | C9H9NO | Tensile property | Elongation at yield | 9.7 | 1.736 | %
Copolymer | poly{[3-(4-aminophenyl)propionic acid]-co-(6-aminohexanoic acid)} | P901079 | C9H9NO | Tensile property | Tensile stress strength at break | 0.06443 | 2.341219e-05 | GPa
Copolymer | poly{[3-(4-aminophenyl)propionic acid]-co-(6-aminohexanoic acid)} | P901079 | C9H9NO | Tensile property | Tensile stress strength at yield | 0.02761 | 2.136987e-06 | GPa
Copolymer | poly(lysine-co-6-aminocaproic acid) | P901080 | C6H12N2O | Thermal property | Crystallization temperature | 83 | 367.4286 | C
Copolymer | poly(lysine-co-6-aminocaproic acid) | P901080 | C6H12N2O | Thermal property | Glass transition temperature | 40 | 14.48889 | C
Copolymer | poly(lysine-co-6-aminocaproic acid) | P901080 | C6H12N2O | Thermal property | Thermal decomposition temperature | 350 | 0 | C
Copolymer | poly(lysine-co-6-aminocaproic acid) | P901080 | C6H12N2O | Thermal property | Thermal decomposition weight loss | 20 | 0 | %
Copolymer | poly(lysine-co-6-aminocaproic acid) | P901080 | C6H12N2O | Thermal property | Melting temperature | 208 | 395.8222 | C
Copolymer | poly(lysine-co-6-aminocaproic acid) | P901080 | C6H12N2O | Physicochemical property | Water absorption | 4.95 | 0.03 | wt%
Copolymer | poly[(6-aminohexanoic acid)-co-alanine] | P901081 | C3H5NO | Thermal property | Crystallization temperature | 72.5 | 60.78571 | C
Copolymer | poly[(6-aminohexanoic acid)-co-alanine] | P901081 | C3H5NO | Thermal property | Glass transition temperature | 38.5 | 8.571429 | C
Copolymer | poly[(6-aminohexanoic acid)-co-alanine] | P901081 | C3H5NO | Thermal property | Thermal decomposition temperature | 410 | 80 | C
Copolymer | poly[(6-aminohexanoic acid)-co-alanine] | P901081 | C3H5NO | Thermal property | Thermal decomposition weight loss | 20 | 0 | %
Copolymer | poly[(6-aminohexanoic acid)-co-alanine] | P901081 | C3H5NO | Thermal property | Melting temperature | 207.5 | 41.92857 | C
Copolymer | poly[(6-aminohexanoic acid)-co-alanine] | P901081 | C3H5NO | Physicochemical property | Water absorption | 4.2 | 0 | wt%
Copolymer | poly[(6-aminohexanoic acid)-co-leucine] | P901082 | C6H11NO | Thermal property | Crystallization temperature | 76 | 66.57143 | C
Copolymer | poly[(6-aminohexanoic acid)-co-leucine] | P901082 | C6H11NO | Thermal property | Glass transition temperature | 38 | 1.928571 | C
Copolymer | poly[(6-aminohexanoic acid)-co-leucine] | P901082 | C6H11NO | Thermal property | Thermal decomposition temperature | 403 | 0 | C
Copolymer | poly[(6-aminohexanoic acid)-co-leucine] | P901082 | C6H11NO | Thermal property | Thermal decomposition weight loss | 20 | 0 | %
Copolymer | poly[(6-aminohexanoic acid)-co-leucine] | P901082 | C6H11NO | Thermal property | Melting temperature | 202.5 | 46 | C
Copolymer | poly[(6-aminocaproic acid)-co-(6-methyl-6-aminocaproic acid)] | P901083 | C6H11NO | Physical property | Density | 1.15 | 0 | g/cm3
Copolymer | poly[(6-aminocaproic acid)-co-(6-methyl-6-aminocaproic acid)] | P901083 | C6H11NO | Physical property | Specific volume | 0.87 | 0 | cm3/g
Copolymer | poly[(6-aminocaproic acid)-co-(6-methyl-6-aminocaproic acid)] | P901083 | C6H11NO | Shear property | Dynamic shear properties loss modulus | 0.000808 | 0 | GPa
Copolymer | poly[(6-aminohexanoic acid)-co-phenylalanine] | P901084 | C9H9NO | Thermal property | Crystallization temperature | 78 | 77.92857 | C
Copolymer | poly[(6-aminohexanoic acid)-co-phenylalanine] | P901084 | C9H9NO | Thermal property | Glass transition temperature | 41 | 7.716667 | C
Copolymer | poly[(6-aminohexanoic acid)-co-phenylalanine] | P901084 | C9H9NO | Thermal property | Thermal decomposition temperature | 415.5 | 124.2424 | C
Copolymer | poly[(6-aminohexanoic acid)-co-phenylalanine] | P901084 | C9H9NO | Thermal property | Thermal decomposition weight loss | 20 | 0 | %
Copolymer | poly[(6-aminohexanoic acid)-co-phenylalanine] | P901084 | C9H9NO | Thermal property | Melting temperature | 205 | 80.70588 | C
Copolymer | poly[(6-aminohexanoic acid)-co-phenylalanine] | P901084 | C9H9NO | Dilute solution property | Intrinsic viscosity eta | 0.55 | 0.02450526 | dl/g
Copolymer | poly[(6-aminohexanoic acid)-co-phenylalanine] | P901084 | C9H9NO | Tensile property | Elongation at break | 1.36 | 0.02613333 | %
Copolymer | poly[(6-aminohexanoic acid)-co-phenylalanine] | P901084 | C9H9NO | Tensile property | Tensile modulus | 1.8425 | 0.039675 | GPa
Copolymer | poly(6-aminohexanoic acid)-ran-{N-[(2-chloroethoxy)methyl]-6-aminohexanoic acid} | P901085 | C6H11NO | Electric property | Electric conductivity | 1.028e-09 | 1.259712e-18 | 1/(ohm*cm)
Copolymer | poly(6-aminohexanoic acid)-ran-{N-[(2-chloroethoxy)methyl]-6-aminohexanoic acid} | P901085 | C6H11NO | Electric property | Surface resistivity | 11000000000 | 1.08e+20 | ohm
Copolymer | poly(6-aminohexanoic acid)-ran-{N-[(2-chloroethoxy)methyl]-6-aminohexanoic acid} | P901085 | C6H11NO | Electric property | Volume resistivity | 9300000000 | 1.0092e+20 | ohm*cm
Copolymer | poly((6-aminohexanoic acid)-ran-[6-({[2-chloro-1-(chloromethyl)ethoxy]methyl}amino)hexanoic acid]) | P901086 | C6H11NO | Electric property | Electric conductivity | 1e-10 | 4.23157e-20 | 1/(ohm*cm)
Copolymer | poly((6-aminohexanoic acid)-ran-[6-({[2-chloro-1-(chloromethyl)ethoxy]methyl}amino)hexanoic acid]) | P901086 | C6H11NO | Electric property | Surface resistivity | 65000000000 | 1.7355e+22 | ohm
Copolymer | poly((6-aminohexanoic acid)-ran-[6-({[2-chloro-1-(chloromethyl)ethoxy]methyl}amino)hexanoic acid]) | P901086 | C6H11NO | Electric property | Volume resistivity | 10000000000 | 7.5904e+21 | ohm*cm
Copolymer | poly[(6-aminohexanoic acid)-ran-(6-{[(2,2,2-trichloroethoxy)methyl]amino}hexanoic acid)] | P901087 | C6H11NO | Electric property | Electric conductivity | 3e-09 | 7.133571e-18 | 1/(ohm*cm)
Copolymer | poly[(6-aminohexanoic acid)-ran-(6-{[(2,2,2-trichloroethoxy)methyl]amino}hexanoic acid)] | P901087 | C6H11NO | Electric property | Surface resistivity | 200000000 | 2.3829e+18 | ohm
Copolymer | poly[(6-aminohexanoic acid)-ran-(6-{[(2,2,2-trichloroethoxy)methyl]amino}hexanoic acid)] | P901087 | C6H11NO | Electric property | Volume resistivity | 500000000 | 1.5625e+17 | ohm*cm
Copolymer | poly[(6-aminohexanoic acid)-co-(6-amino-4-methylhexanoic acid)] | P901088 | C6H11NO | Physical property | Density | 1.13 | 0 | g/cm3
Copolymer | poly[(6-aminohexanoic acid)-co-(6-amino-4-methylhexanoic acid)] | P901088 | C6H11NO | Physical property | Specific volume | 0.885 | 0 | cm3/g
Copolymer | poly[(6-aminohexanoic acid)-co-(6-amino-4-methylhexanoic acid)] | P901088 | C6H11NO | Shear property | Dynamic shear properties loss modulus | 0.000665 | 0 | GPa
Copolymer | poly{[(hexamethylenediamine)-alt-(adipic acid)]-co-[(hexamethylenediamine)-alt-(sebacic acid)]} | P901090 | C12H22N2O2 | Thermal property | Glass transition temperature | 45 | 3.824176 | C
Copolymer | poly{[(hexamethylenediamine)-alt-(adipic acid)]-co-[(hexamethylenediamine)-alt-(sebacic acid)]} | P901090 | C12H22N2O2 | Thermal property | Melting temperature | 213 | 554.1099 | C
Copolymer | poly{[(hexamethylenediamine)-alt-(adipic acid)]-co-[(hexamethylenediamine)-alt-(sebacic acid)]} | P901090 | C12H22N2O2 | Physicochemical property | Gas permeability coefficient p | 9.45e-16 | 0 | cm3(STP)cm/(cm2*s*Pa)
Copolymer | poly[(hexane-1,6-diamine;decane-1,10-diamine)-alt-(hexanedioyl dichloride;decanedioyl dichloride)] | P901091 | C12H22N2O2 | Physicochemical property | Water absorption | 4.5 | 0.6862222 | wt%
Copolymer | poly[(hexane-1,6-diamine;decane-1,10-diamine)-alt-(hexanedioyl dichloride;decanedioyl dichloride)] | P901091 | C12H22N2O2 | Tensile property | Tensile modulus | 0.12 | 0.001448889 | GPa
Copolymer | poly{[(hexane-1,6-diamine)-alt-(adipoyl chloride)]-ran-[(decane-1,10-diamine)-alt-(decanedioyl dichloride)]} | P901093 | C12H22N2O2 | Thermal property | Melting temperature | 198.25 | 10.125 | C
Copolymer | poly{(hexane-1,6-diamine)-alt-[4-(carboxymethyl)benzoic acid;hexanedioic acid]} | P901095 | C15H20N2O2 | Thermal property | Glass transition temperature | 99 | 0 | C
Copolymer | poly{(hexane-1,6-diamine)-alt-[4-(carboxymethyl)benzoic acid;hexanedioic acid]} | P901095 | C15H20N2O2 | Thermal property | Thermal decomposition temperature | 330 | 0 | C
Copolymer | poly[(2,2-dimethylpentane-1,5-diamine;hexane-1,6-diamine)-alt-(adipic acid)] | P901098 | C13H24N2O2 | Thermal property | Melting temperature | 195 | 2142.339 | C
Copolymer | poly[(2,2-dimethylpentane-1,5-diamine;hexane-1,6-diamine)-alt-(adipic acid)] | P901098 | C13H24N2O2 | Heat characteristics | Softening temperature | 177.5 | 1344.286 | C
Copolymer | poly[(hexane-1,6-diamine)-alt-(hexanedioic acid;terephthalic acid)] | P901099 | C14H18N2O2 | Physical property | Density | 1.157 | 8.105e-05 | g/cm3
Copolymer | poly[(hexane-1,6-diamine)-alt-(hexanedioic acid;terephthalic acid)] | P901099 | C14H18N2O2 | Physical property | Specific volume | 0.8643 | 4.478867e-05 | cm3/g
Copolymer | poly[(hexane-1,6-diamine)-alt-(hexanedioic acid;terephthalic acid)] | P901099 | C14H18N2O2 | Thermal property | Glass transition temperature | 101 | 941.0145 | C
Copolymer | poly[(hexane-1,6-diamine)-alt-(hexanedioic acid;terephthalic acid)] | P901099 | C14H18N2O2 | Thermal property | Melting temperature | 278 | 129.4403 | C
Copolymer | poly[(hexane-1,6-diamine)-alt-(hexanedioic acid;terephthalic acid)] | P901099 | C14H18N2O2 | Physicochemical property | Water absorption | 4.2 | 0 | wt%
Copolymer | poly[(hexane-1,6-diamine)-alt-(hexanedioic acid;terephthalic acid)] | P901099 | C14H18N2O2 | Tensile property | Fiber tensile elongation at break | 18 | 0 | %
Copolymer | poly[(hexane-1,6-diamine)-alt-(hexanedioic acid;terephthalic acid)] | P901099 | C14H18N2O2 | Tensile property | Fiber tensile modulus | 52 | 0 | g/denier
Copolymer | poly[(hexane-1,6-diamine)-alt-(hexanedioic acid;terephthalic acid)] | P901099 | C14H18N2O2 | Tensile property | Fiber tensile stress strength at break | 7 | 0 | g/denier
Copolymer | poly(hexamethylene terephthalamide-co-hexamethylene phenylindane dicarbamide-co-hexamethylene adipamide) | P901100 | C14H18N2O2 | Thermal property | Glass transition temperature | 126 | 207.6364 | C
Copolymer | poly(hexamethylene terephthalamide-co-hexamethylene phenylindane dicarbamide-co-hexamethylene adipamide) | P901100 | C14H18N2O2 | Thermal property | Melting temperature | 252 | 246.25 | C
Copolymer | poly(hexamethylene terephthalamide-co-hexamethylene phenylindane dicarbamide-co-hexamethylene adipamide) | P901100 | C14H18N2O2 | Physicochemical property | Water absorption | 4.7 | 0.746 | wt%
Copolymer | poly(hexamethylene terephthalamide-co-hexamethylene phenylindane dicarbamide-co-hexamethylene adipamide) | P901100 | C14H18N2O2 | Tensile property | Fiber tensile elongation at break | 15 | 26.33333 | %
Copolymer | poly(hexamethylene terephthalamide-co-hexamethylene phenylindane dicarbamide-co-hexamethylene adipamide) | P901100 | C14H18N2O2 | Tensile property | Fiber tensile modulus | 33 | 66.38333 | g/denier
Copolymer | poly(hexamethylene terephthalamide-co-hexamethylene phenylindane dicarbamide-co-hexamethylene adipamide) | P901100 | C14H18N2O2 | Tensile property | Fiber tensile stress strength at break | 5.1 | 4.573167 | g/denier
Copolymer | poly{[cyclohexane-1,4-bis(methylamine);hexane-1,6-diamine]-alt-(hexanedioic acid)} | P901106 | C14H24N2O2 | Thermal property | Melting temperature | 309 | 517.2889 | C
Copolymer | poly{[cyclohexane-1,4-bis(methylamine);hexane-1,6-diamine]-alt-(hexanedioic acid)} | P901106 | C14H24N2O2 | Dilute solution property | Intrinsic viscosity eta | 1.305 | 0.1945929 | dl/g
Copolymer | poly{[1,4-phenylenebis(methylamine);hexane-1,6-diamine]-alt-(hexanedioic acid)} | P901107 | C14H18N2O2 | Thermal property | Melting temperature | 317.5 | 75.14286 | C
Copolymer | poly{[1,4-phenylenebis(methylamine);hexane-1,6-diamine]-alt-(hexanedioic acid)} | P901107 | C14H18N2O2 | Dilute solution property | Intrinsic viscosity eta | 1.025 | 0.04093571 | dl/g
Copolymer | poly{(hexane-1,6-diamine)-alt-(hexanedioic acid;pyridine-2,5-diylcarboxylic acid)} | P901109 | C13H17N3O2 | Physical property | Density | 1.18 | 0.0009511111 | g/cm3
Copolymer | poly{(hexane-1,6-diamine)-alt-(hexanedioic acid;pyridine-2,5-diylcarboxylic acid)} | P901109 | C13H17N3O2 | Physical property | Specific volume | 0.845 | 0.0003995556 | cm3/g
Copolymer | poly{(hexane-1,6-diamine)-alt-(hexanedioic acid;pyridine-2,5-diylcarboxylic acid)} | P901109 | C13H17N3O2 | Thermal property | Glass transition temperature | 68 | 43.91209 | C
Copolymer | poly[hexamethylene adipamide-ran-N-(6-glycylaminohexyl)adipamic acid] | P901110 | C12H22N2O2 | Thermal property | Glass transition temperature | 50 | 2.154286 | C
Copolymer | poly[hexamethylene adipamide-ran-N-(6-glycylaminohexyl)adipamic acid] | P901110 | C12H22N2O2 | Thermal property | Heat of fusion | 0.0168 | 6.485714e-07 | kcal/g
Copolymer | poly[hexamethylene adipamide-ran-N-(6-glycylaminohexyl)adipamic acid] | P901110 | C12H22N2O2 | Thermal property | Thermal decomposition temperature | 346.2 | 116.1787 | C
Copolymer | poly[hexamethylene adipamide-ran-N-(6-glycylaminohexyl)adipamic acid] | P901110 | C12H22N2O2 | Thermal property | Thermal decomposition weight loss | 0 | 0 | %
Copolymer | poly[hexamethylene adipamide-ran-N-(6-glycylaminohexyl)adipamic acid] | P901110 | C12H22N2O2 | Thermal property | Melting temperature | 223.05 | 385.66 | C
Copolymer | poly[hexamethylene adipamide-ran-N-(6-glycylaminohexyl)adipamic acid] | P901110 | C12H22N2O2 | Dilute solution property | Intrinsic viscosity eta | 1.225 | 0.4696571 | dl/g
Copolymer | poly{[3-(4-carboxyphenyl)-1,1,3-trimethylindane-5-carboxylic acid;hexane-1,6-diamine]-alt-(adipic acid)} | P901111 | C26H32N2O2 | Physical property | Density | 1.134 | 1.217778e-05 | g/cm3
Copolymer | poly{[3-(4-carboxyphenyl)-1,1,3-trimethylindane-5-carboxylic acid;hexane-1,6-diamine]-alt-(adipic acid)} | P901111 | C26H32N2O2 | Physical property | Specific volume | 0.8818 | 7.215111e-06 | cm3/g
Copolymer | poly{[3-(4-carboxyphenyl)-1,1,3-trimethylindane-5-carboxylic acid;hexane-1,6-diamine]-alt-(adipic acid)} | P901111 | C26H32N2O2 | Thermal property | Glass transition temperature | 119 | 964.4387 | C
Copolymer | poly{[3-(4-carboxyphenyl)-1,1,3-trimethylindane-5-carboxylic acid;hexane-1,6-diamine]-alt-(adipic acid)} | P901111 | C26H32N2O2 | Thermal property | Melting temperature | 239 | 1207.948 | C
Copolymer | poly{[3-(4-carboxyphenyl)-1,1,3-trimethylindane-5-carboxylic acid;hexane-1,6-diamine]-alt-(adipic acid)} | P901111 | C26H32N2O2 | Physicochemical property | Water absorption | 4.35 | 0.5090909 | wt%
Copolymer | poly{[3-(4-carboxyphenyl)-1,1,3-trimethylindane-5-carboxylic acid;hexane-1,6-diamine]-alt-(adipic acid)} | P901111 | C26H32N2O2 | Tensile property | Fiber tensile elongation at break | 31.5 | 262.8182 | %
Copolymer | poly{[3-(4-carboxyphenyl)-1,1,3-trimethylindane-5-carboxylic acid;hexane-1,6-diamine]-alt-(adipic acid)} | P901111 | C26H32N2O2 | Tensile property | Fiber tensile modulus | 29 | 7.060606 | g/denier
Copolymer | poly{[3-(4-carboxyphenyl)-1,1,3-trimethylindane-5-carboxylic acid;hexane-1,6-diamine]-alt-(adipic acid)} | P901111 | C26H32N2O2 | Tensile property | Fiber tensile stress strength at break | 4.825 | 3.944109 | g/denier
Copolymer | poly[(hexane-1,6-diamine)-alt-(nonanedioic acid;decane dioic acid)] | P901112 | C15H28N2O2 | Physicochemical property | Gas permeability coefficient p | 3.985e-15 | 2.669633e-30 | cm3(STP)cm/(cm2*s*Pa)
Copolymer | poly[(hexane-1,6-diamine)-alt-(nonanedioic acid;decane dioic acid)] | P901112 | C15H28N2O2 | Physicochemical property | Water vapor transmission | 0.0093 | 0 | g*mil/(cm2*24h)
Copolymer | poly[(N,N'-hexamethylene sebacamide)-ran-(N,N'-decamethylene sebacamide)] | P901114 | C16H30N2O2 | Thermal property | Melting temperature | 202 | 160.9794 | C
Copolymer | poly[(hexane-1,6-diamine)-alt-(decanedioic acid;isophthalic acid)] | P901115 | C14H18N2O2 | Thermal property | Melting temperature | 212 | 60.84167 | C
Copolymer | poly{[N,N'-(p-xylylene)sebacamide]-co-(N,N'-hexamethylenesebacamide)} | P901116 | C18H26N2O2 | Thermal property | Melting temperature | 259 | 344.7857 | C
Copolymer | poly({N,N'-[cyclohexane-1,4-diylbis(methylene)]sebacamide}-co-(N,N'-hexamethylenesebacamide)) | P901117 | C18H32N2O2 | Thermal property | Melting temperature | 262 | 180.3 | C
Copolymer | poly[(7-aminoheptanoic acid)-co-(8-aminooctanoic acid)-co-(12-aminododecanoic acid)] | P901118 | C7H13NO | Thermal property | Glass transition temperature | 63 | 0 | C
Copolymer | poly[(7-aminoheptanoic acid)-co-(11-aminoundecanoic acid)-co-(12-aminododecanoic acid)] | P901119 | C7H13NO | Thermal property | Glass transition temperature | 73 | 0 | C
Copolymer | poly[(7-aminoheptanoic acid)-co-(11-aminoundecanoic acid)-co-(12-aminododecanoic acid)] | P901119 | C7H13NO | Thermal property | Melting temperature | 133 | 0 | C
Copolymer | poly{[(heptane-1,7-diamine)-alt-(adipic acid)]-co-[(heptane-1,7-diamine)-alt-(terephthalic acid)]} | P901120 | C15H20N2O2 | Thermal property | Melting temperature | 260 | 253.0667 | C
Copolymer | poly[(8-aminooctanoic acid)-co-(11-aminoundecanoic acid)-co-(12-aminododecanoic acid)] | P901121 | C8H15NO | Thermal property | Glass transition temperature | 80 | 0 | C
Copolymer | poly[(8-aminooctanoic acid)-co-(11-aminoundecanoic acid)-co-(12-aminododecanoic acid)] | P901121 | C8H15NO | Thermal property | Melting temperature | 127 | 0 | C
Copolymer | poly[(8-aminocaprylic acid)-co-(12-aminolauric acid)] | P901122 | C8H15NO | Thermal property | Glass transition temperature | 38.9 | 23.07796 | C
Copolymer | poly[(8-aminocaprylic acid)-co-(12-aminolauric acid)] | P901122 | C8H15NO | Thermal property | Melting temperature | 163.85 | 486.7945 | C
Copolymer | poly[(8-aminocaprylic acid)-co-(12-aminolauric acid)] | P901122 | C8H15NO | Tensile property | Elongation at break | 360 | 898.2222 | %
Copolymer | poly[(8-aminocaprylic acid)-co-(12-aminolauric acid)] | P901122 | C8H15NO | Tensile property | Tensile modulus | 0.7649 | 0.2626243 | GPa
Copolymer | poly[(8-aminocaprylic acid)-co-(12-aminolauric acid)] | P901122 | C8H15NO | Tensile property | Tensile stress strength at break | 0.059 | 8.177203e-05 | GPa
Copolymer | poly[(8-aminocaprylic acid)-co-(12-aminolauric acid)] | P901122 | C8H15NO | Flexural property | Dynamic flexural properties storage modulus | 0.98 | 0.006245455 | GPa
Copolymer | poly[(8-aminocaprylic acid)-co-(12-aminolauric acid)] | P901122 | C8H15NO | Flexural property | Dynamic flexural properties loss modulus | 1.975 | 0.4334061 | GPa
Copolymer | poly[(8-aminocaprylic acid)-co-(12-aminolauric acid)] | P901122 | C8H15NO | Flexural property | Dynamic flexural properties loss tanget | 0.39 | 0.01638788
Copolymer | poly[(octane-1,8-diamine)-alt-(adipic acid;terephthalic acid)] | P901123 | C16H22N2O2 | Thermal property | Melting temperature | 276 | 730.9011 | C
Copolymer | poly[(nonane-1,9-diamine)-alt-(adipic acid;terephthalic acid)] | P901124 | C17H24N2O2 | Thermal property | Crystallization temperature | 205.2 | 581.2059 | C
Copolymer | poly[(nonane-1,9-diamine)-alt-(adipic acid;terephthalic acid)] | P901124 | C17H24N2O2 | Thermal property | Glass transition temperature | 78.9 | 74.33905 | C
Copolymer | poly[(nonane-1,9-diamine)-alt-(adipic acid;terephthalic acid)] | P901124 | C17H24N2O2 | Thermal property | Thermal decomposition temperature | 463.5 | 123.2857 | C
Copolymer | poly[(nonane-1,9-diamine)-alt-(adipic acid;terephthalic acid)] | P901124 | C17H24N2O2 | Thermal property | Thermal decomposition weight loss | 50 | 0 | %
Copolymer | poly[(nonane-1,9-diamine)-alt-(adipic acid;terephthalic acid)] | P901124 | C17H24N2O2 | Thermal property | Melting temperature | 251.25 | 392.7955 | C
Copolymer | poly[(nonane-1,9-diamine)-alt-(adipic acid;terephthalic acid)] | P901124 | C17H24N2O2 | Physicochemical property | Water absorption | 0.89 | 0.04568 | wt%
Copolymer | poly[(nonane-1,9-diamine)-alt-(adipic acid;terephthalic acid)] | P901124 | C17H24N2O2 | Dilute solution property | Intrinsic viscosity eta | 0.46 | 0.04449231 | dl/g
Copolymer | poly[(11-aminoundecanoic acid)-ran-laurolactam] | P901125 | C11H21NO | Thermal property | Glass transition temperature | 42 | 5.511111 | C
Copolymer | poly[(11-aminoundecanoic acid)-ran-laurolactam] | P901125 | C11H21NO | Thermal property | Heat of fusion | 0.0091 | 1.659556e-06 | kcal/g
Copolymer | poly[(11-aminoundecanoic acid)-ran-laurolactam] | P901125 | C11H21NO | Thermal property | Melting temperature | 160 | 98.04444 | C
Copolymer | poly(glycine-co-laurolactam) | P901127 | C2H3NO | Thermal property | Glass transition temperature | 55 | 0 | C
Copolymer | poly(glycine-co-laurolactam) | P901127 | C2H3NO | Thermal property | Heat of fusion mol conversion | 5.88 | 0 | kcal/mol
Copolymer | poly(glycine-co-laurolactam) | P901127 | C2H3NO | Thermal property | Melting temperature | 230 | 0 | C
Copolymer | poly[(decane-1,10-diamine)-alt-(adipoyl dichloride;sebacoyl chloride)] | P901128 | C16H30N2O2 | Thermal property | Melting temperature | 195 | 4.5 | C
Copolymer | poly[(decane-1,10-diamine)-alt-(adipic acid;terephthalic acid)] | P901129 | C18H26N2O2 | Thermal property | Melting temperature | 258 | 433.978 | C
Copolymer | poly[(piperazine;decane-1,10-diamine)-alt-(decanedioic acid) | P901130 | C14H24N2O2 | Thermal property | Melting temperature | 197 | 8 | C
Copolymer | poly[(decane-1,10-diamine)-alt-(terephthalic acid;decanedioic acid)] | P901131 | C18H26N2O2 | Thermal property | Melting temperature | 204.5 | 2 | C
Copolymer | poly[(decane-1,10-diamine)-alt-(isophthalic acid;decanedioic acid)] | P901132 | C18H26N2O2 | Thermal property | Melting temperature | 196 | 8 | C
Copolymer | poly[(4,4'-methylenedianiline)-alt-(isophthalic acid;decanedioic acid)] | P901133 | C21H16N2O2 | Thermal property | Glass transition temperature | 153 | 0 | C
Copolymer | poly[(4,4'-methylenedianiline)-alt-(isophthalic acid;decanedioic acid)] | P901133 | C21H16N2O2 | Thermal property | Melting temperature | 230 | 0 | C
Copolymer | poly{[isophthaloyl chloride;5-(5-norbornene-2,3-dicarboximido)isophthaloyl chloride]-alt-[bis(4-amino-phenyl)methane]} | P901134 | C21H16N2O2 | Thermal property | Glass transition temperature | 274.5 | 33.81818 | C
Copolymer | poly{[isophthaloyl chloride;5-(5-norbornene-2,3-dicarboximido)isophthaloyl chloride]-alt-[bis(4-amino-phenyl)methane]} | P901134 | C21H16N2O2 | Thermal property | Thermal decomposition temperature | 450 | 160.6061 | C
Copolymer | poly{[isophthaloyl chloride;5-(5-norbornene-2,3-dicarboximido)isophthaloyl chloride]-alt-[bis(4-amino-phenyl)methane]} | P901134 | C21H16N2O2 | Tensile property | Tensile stress strength at break | 0.0809 | 0.0002924188 | GPa
Copolymer | poly{[benzene-1,4-bis(methylamine)]-alt-(terephthalic acid;adipic acid)} | P901135 | C16H14N2O2 | Thermal property | Melting temperature | 226.5 | 415.4286 | C
Copolymer | poly{[cyclohexane-1,4-bis(methylamine);benzene-1,4-bismethylamine]-alt-(dodecanedioic acid)} | P901136 | C20H36N2O2 | Thermal property | Melting temperature | 264.5 | 15.14286 | C
Copolymer | poly{[N,N'-(p-xylylene)dodecanediamide]-co-[N,N'-dimethyl-N,N'-(p-xylylene)octadecanediamide)]} | P901137 | C20H30N2O2 | Thermal property | Melting temperature | 210.5 | 2080.333 | C
Copolymer | poly{[N,N'-(p-xylylene)dodecanediamide]-co-[N,N'-dimethyl-N,N'-(p-xylylene)octadecanediamide)]} | P901137 | C20H30N2O2 | Heat characteristics | Softening temperature | 75 | 0 | C
Copolymer | poly{[1,4-bis(aminomethyl)benzene;1,4-bis[(methylamino)methyl]benzene]-alt-(octadecanedioic acid)} | P901138 | C26H42N2O2 | Thermal property | Melting temperature | 200 | 396.5714 | C
Copolymer | poly[{[1,4-bis(aminomethyl)benzene]-alt-(octadecanedioic acid)}-co-({1,4-bis[(ethylamino)methyl]benzene}-alt-(octadecanedioic acid))] | P901139 | C26H42N2O2 | Thermal property | Melting temperature | 200 | 771.1111 | C
Copolymer | poly{[benzene-1,4-bis(methylamine)]-alt-(pentadecanedioic acid;6-oxapentadecanedioic acid)} | P901140 | C23H36N2O2 | Thermal property | Melting temperature | 223 | 51.46667 | C
Copolymer | poly{[cyclohexane-1,4-bis(methylamine);benzene-1,4-bis(methylamine)]-alt-(decanedioic acid)} | P901141 | C18H32N2O2 | Thermal property | Melting temperature | 276 | 21.125 | C
Copolymer | poly[(p-xylylene tridecanediamide)-co-(p-xylylene 6-oxatridecanediamide)] | P901142 | C21H32N2O2 | Thermal property | Melting temperature | 220 | 197.0667 | C
Copolymer | poly[(4,4-dimethylazetidine-2-one)-co-(4-methyl-4-propylazetidine-2-one)] | P901143 | C5H9NO | Thermal property | Melting temperature | 145 | 450 | C
Copolymer | poly[(p-phenylene diamine;m-phenylenediamine)-alt-(isophthaloyl chloride)] | P901144 | C14H10N2O2 | Thermal property | Melting temperature | 430 | 4726.667 | C
Copolymer | poly[(p-phenylene diamine;m-phenylenediamine)-alt-(isophthaloyl chloride)] | P901144 | C14H10N2O2 | Dilute solution property | Intrinsic viscosity eta | 0.985 | 0.00626 | dl/g
Copolymer | poly[(m-phenylenediamine)-alt-(terephthaloyl chloride;isophthaloyl chloride)] | P901145 | C14H10N2O2 | Thermal property | Melting temperature | 397.5 | 5562.917 | C
Copolymer | poly[(m-phenylenediamine)-alt-(terephthaloyl chloride;isophthaloyl chloride)] | P901145 | C14H10N2O2 | Dilute solution property | Intrinsic viscosity eta | 0.515 | 0.01837333 | dl/g
Copolymer | poly[(p-phenylenediamine)-alt-(terephthaloyl chloride;isophthaloyl chloride)] | P901146 | C14H10N2O2 | Thermal property | Melting temperature | 475 | 336.25 | C
Copolymer | poly[(p-phenylenediamine)-alt-(terephthaloyl chloride;isophthaloyl chloride)] | P901146 | C14H10N2O2 | Dilute solution property | Intrinsic viscosity eta | 0.175 | 0.00144 | dl/g
Copolymer | poly[(p-phenylenediamine;m-phenylenediamine)-alt-(terephthaloyl chloride)] | P901147 | C14H10N2O2 | Thermal property | Glass transition temperature | 328 | 0 | C
Copolymer | poly[(p-phenylenediamine;m-phenylenediamine)-alt-(terephthaloyl chloride)] | P901147 | C14H10N2O2 | Thermal property | Melting temperature | 492.5 | 151.6667 | C
Copolymer | poly[(p-phenylenediamine;m-phenylenediamine)-alt-(terephthaloyl chloride)] | P901147 | C14H10N2O2 | Dilute solution property | Intrinsic viscosity eta | 0.38 | 0.0002133333 | dl/g
Copolymer | poly[(p-phenylenediamine;m-phenylenediamine)-alt-(terephthaloyl chloride)] | P901147 | C14H10N2O2 | Tensile property | Dynamic mechanical properties storage modulus | 2 | 0 | GPa
Copolymer | poly[(p-phenylenediamine;m-phenylenediamine)-alt-(terephthaloyl chloride)] | P901147 | C14H10N2O2 | Tensile property | Dynamic mechanical properties loss tangent | 0.2 | 0
Copolymer | poly[(p-phenylenediamine;m-phenylenediamine)-alt-(terephthaloyl chloride)] | P901147 | C14H10N2O2 | Tensile property | Elongation at break | 86 | 0 | %
Copolymer | poly[(p-phenylenediamine;m-phenylenediamine)-alt-(terephthaloyl chloride)] | P901147 | C14H10N2O2 | Tensile property | Tensile modulus | 3.67 | 0 | GPa
Copolymer | poly[(p-phenylenediamine;m-phenylenediamine)-alt-(terephthaloyl chloride)] | P901147 | C14H10N2O2 | Tensile property | Tensile stress strength at break | 0.173 | 0 | GPa
Copolymer | poly[(p-phenylenediamine;m-phenylenediamine)-alt-(terephthaloyl chloride)] | P901147 | C14H10N2O2 | Flexural property | Dynamic flexural properties storage modulus | 0.8 | 0.01333333 | GPa
Copolymer | poly[(p-phenylenediamine;m-phenylenediamine)-alt-(terephthaloyl chloride)] | P901147 | C14H10N2O2 | Flexural property | Dynamic flexural properties loss tanget | 0.068 | 0.0003
Copolymer | poly[(p-aminobenzoic acid)-co-(p-phenylene terephthalamide)] | P901148 | C7H5NO | Physicochemical property | Cohesive energy density | 126 | 0 | cal/cm3
Copolymer | poly[(p-aminobenzoic acid)-co-(p-phenylene terephthalamide)] | P901148 | C7H5NO | Physicochemical property | Hansen parameter delta-d: dispersion component | 18 | 0 | (J/cm3)1/2
Copolymer | poly[(p-aminobenzoic acid)-co-(p-phenylene terephthalamide)] | P901148 | C7H5NO | Physicochemical property | Hansen parameter delta-h: hydrogen bonding | 7.9 | 0 | (J/cm3)1/2
Copolymer | poly[(p-aminobenzoic acid)-co-(p-phenylene terephthalamide)] | P901148 | C7H5NO | Physicochemical property | Hansen parameter delta p polar | 11.9 | 0 | (J/cm3)1/2
Copolymer | poly[(p-aminobenzoic acid)-co-(p-phenylene terephthalamide)] | P901148 | C7H5NO | Physicochemical property | Solubility parameter | 23 | 0 | (J/cm3)1/2
Copolymer | poly{[N,N'-bis(trimethylsilyl)-1,4-phenylenediamine]-alt-(terephthaloyl chloride;3,4'-benzophenonedicarbonyl dichloride)} | P901149 | C14H10N2O2 | Thermal property | Glass transition temperature | 233.5 | 528.2857 | C
Copolymer | poly{[N,N'-bis(trimethylsilyl)-1,4-phenylenediamine]-alt-(terephthaloyl chloride;3,4'-benzophenonedicarbonyl dichloride)} | P901149 | C14H10N2O2 | Thermal property | Thermal decomposition temperature | 459 | 176.6364 | C
Copolymer | poly{[N,N'-bis(trimethylsilyl)-1,4-phenylenediamine]-alt-(terephthaloyl chloride;3,4'-benzophenonedicarbonyl dichloride)} | P901149 | C14H10N2O2 | Thermal property | Thermal decomposition weight loss | 5 | 0 | %
Copolymer | poly[(dodecane-1,12-diamine)-alt-(adipic acid;terephthalic acid)] | P901150 | C20H30N2O2 | Thermal property | Melting temperature | 260 | 540.2614 | C
Copolymer | poly(2,2,4-trimethylhexamethylene terephthalamide)-co-(2,4,4-trimethylhexamethylene terephthalamide)] | P901151 | C17H24N2O2 | Thermal property | Glass transition temperature | 119.75 | 1474.083 | C
Copolymer | poly(2,2,4-trimethylhexamethylene terephthalamide)-co-(2,4,4-trimethylhexamethylene terephthalamide)] | P901151 | C17H24N2O2 | Tensile property | Elongation at break | 47 | 0 | %
Copolymer | poly(2,2,4-trimethylhexamethylene terephthalamide)-co-(2,4,4-trimethylhexamethylene terephthalamide)] | P901151 | C17H24N2O2 | Tensile property | Elongation at yield | 8 | 0 | %
Copolymer | poly(2,2,4-trimethylhexamethylene terephthalamide)-co-(2,4,4-trimethylhexamethylene terephthalamide)] | P901151 | C17H24N2O2 | Tensile property | Tensile stress strength at break | 0.043 | 0 | GPa
Copolymer | poly(2,2,4-trimethylhexamethylene terephthalamide)-co-(2,4,4-trimethylhexamethylene terephthalamide)] | P901151 | C17H24N2O2 | Tensile property | Tensile stress strength at yield | 0.052 | 0 | GPa
Copolymer | poly(2,2,4-trimethylhexamethylene terephthalamide)-co-(2,4,4-trimethylhexamethylene terephthalamide)] | P901151 | C17H24N2O2 | Flexural property | Dynamic flexural properties loss tanget | 0.39 | 0
Copolymer | poly[glycine-co-(pentano-5-lactame)] | P901153 | C2H3NO | Thermal property | Glass transition temperature | 93 | 0 | C
Copolymer | poly[glycine-co-(pentano-5-lactame)] | P901153 | C2H3NO | Thermal property | Heat of fusion mol conversion | 4.73 | 0 | kcal/mol
Copolymer | poly[glycine-co-(pentano-5-lactame)] | P901153 | C2H3NO | Thermal property | Thermal decomposition temperature | 440 | 0 | C
Copolymer | poly[glycine-co-(pentano-5-lactame)] | P901153 | C2H3NO | Thermal property | Thermal decomposition weight loss | 5 | 0 | %
Copolymer | poly[glycine-co-(pentano-5-lactame)] | P901153 | C2H3NO | Thermal property | Melting temperature | 275 | 0 | C
Copolymer | poly[(gamma-methyl L-glutamate)-co-(gamma-4-chlorobenzyl L-glutamate)] | P901154 | C6H9NO3 | Electric property | Dielectric loss factor | 0.218 | 0.007765067
Copolymer | poly[(gamma-methyl L-glutamate)-co-(gamma-2-chloroethyl L-glutamate)] | P901155 | C6H9NO3 | Physicochemical property | Gas diffusion coefficient d | 1.17e-08 | 5.806857e-17 | cm2/s
Copolymer | poly[(gamma-methyl L-glutamate)-co-(gamma-2-chloroethyl L-glutamate)] | P901155 | C6H9NO3 | Physicochemical property | Gas permeability coefficient p | 5.175e-14 | 4.431614e-27 | cm3(STP)cm/(cm2*s*Pa)
Copolymer | poly([methyl 3-(2,5-dioxooxazolidin-4-yl)propanoate]-alt-[dodecyl 3-(2,5-dioxooxazolidin-4-yl)propanoate]) | P901156 | C6H9NO3 | Thermal property | Thermal conductivity | 0.4 | 0.08 | W/(m*K)
Copolymer | poly([methyl 3-(2,5-dioxooxazolidin-4-yl)propanoate]-alt-[dodecyl 3-(2,5-dioxooxazolidin-4-yl)propanoate]) | P901156 | C6H9NO3 | Thermal property | Thermal diffusivity | 1.1e-07 | 1.62e-14 | m2/s
Copolymer | poly([methyl 3-(2,5-dioxooxazolidin-4-yl)propanoate]-alt-[dodecyl 3-(2,5-dioxooxazolidin-4-yl)propanoate]) | P901156 | C6H9NO3 | Physicochemical property | Surface tension | 29.7 | 5.064889 | mN/m
Copolymer | poly[(gamma-methyl glutamate)-co-(gamma-octadecyl glutamate)] | P901157 | C6H9NO3 | Thermal property | Glass transition temperature | -35 | 0 | C
Copolymer | poly[(gamma-methyl glutamate)-co-(gamma-octadecyl glutamate)] | P901157 | C6H9NO3 | Thermal property | Melting temperature | 20 | 0 | C
Copolymer | poly[(gamma-methyl glutamate)-co-(gamma-octadecyl glutamate)] | P901157 | C6H9NO3 | Electric property | Dielectric loss factor | 0.07 | 0
Copolymer | poly{[piperazine;1,10-bis(1-piperazino)decane]-alt-(sebacic acid)} | P901158 | C14H24N2O2 | Thermal property | Melting temperature | 162 | 0 | C
Copolymer | poly{piperazine-alt-[hexanedioyl dichloride;ethylene bis(chloroformate)]} | P901159 | C10H16N2O2 | Thermal property | Melting temperature | 290 | 260 | C
Copolymer | poly{piperazine-alt-[hexanedioyl dichloride;ethylene bis(chloroformate)]} | P901159 | C10H16N2O2 | Physicochemical property | Water absorption | 18.9 | 31.20267 | wt%
Copolymer | poly[(hexane-1,6-diamine;N,N’-dimethylhexane-1,6-diamine)-alt-(octadecanedioic acid)] | P901160 | C24H46N2O2 | Thermal property | Melting temperature | 145 | 389.6 | C
Copolymer | poly[(undecane-1,11-diamine)-alt-(terephthalic acid;adipic acid)] | P901161 | C19H28N2O2 | Thermal property | Melting temperature | 251 | 530.1176 | C
Copolymer | poly[(hexane-1,6-diamine)-alt-(trans-cyclopropane-1,2-dicarbonyl dichloride;3-methyl-trans-cyclopropane-1,2-dicarbonyl dichloride)] | P901162 | C11H18N2O2 | Thermal property | Melting temperature | 240 | 0 | C
Copolymer | poly[(hexane-1,6-diamine)-alt-(trans-cyclopropane-1,2-dicarbonyl dichloride;3-methyl-trans-cyclopropane-1,2-dicarbonyl dichloride)] | P901162 | C11H18N2O2 | Dilute solution property | Intrinsic viscosity eta | 0.55 | 0 | dl/g
Copolymer | poly{[cyclohexane-1,4-bis(methylamine);benzene-1,4-bis(methylamine)]-alt-(heptanedioic acid)} | P901166 | C15H26N2O2 | Thermal property | Melting temperature | 270 | 97.55357 | C
Copolymer | poly{[4,4'-methylenebis(2-methylaniline)]-alt-(terephthalic acid;decanedioic acid)} | P901168 | C23H20N2O2 | Thermal property | Glass transition temperature | 165 | 0 | C
Copolymer | poly{[4,4'-methylenebis(2-methylaniline)]-alt-(terephthalic acid;decanedioic acid)} | P901168 | C23H20N2O2 | Thermal property | Melting temperature | 226 | 0 | C
Copolymer | poly((gamma-benzyl glutamate)-co-{epsilon-[(benzyloxy)carbonyl]lysine}) | P901170 | C12H13NO3 | Electric property | Dielectric constant ac | 5.5 | 0
Copolymer | poly((gamma-benzyl glutamate)-co-{epsilon-[(benzyloxy)carbonyl]lysine}) | P901170 | C12H13NO3 | Electric property | Dielectric loss factor | 0.22 | 0
Copolymer | poly{[(isophthloyl dichloride);(adipoyl dichloride)]-alt-hydrazine} | P901171 | C8H6N2O2 | Thermal property | Melting temperature | 322 | 485.6 | C
Copolymer | poly{piperazine-alt-(terephthaloyl dichloride;ethylene bis(chloroformate)]} | P901172 | C12H12N2O2 | Thermal property | Melting temperature | 365 | 2206.667 | C
Copolymer | poly{piperazine-alt-(terephthaloyl dichloride;ethylene bis(chloroformate)]} | P901172 | C12H12N2O2 | Physicochemical property | Water absorption | 15.8 | 70.13067 | wt%
Copolymer | poly{(2,5-dimethylpiperazine)-alt-[terephthaloyl dichloride;ethylene bis(chloroformate)]} | P901173 | C14H16N2O2 | Thermal property | Melting temperature | 350 | 115.2 | C
Copolymer | poly[piperazine-alt-(trans-cyclopropane-1,2-dicarbonyl dichloride;3-methyl-trans-cyclopropane-1,2-dicarbonyl dichloride)] | P901174 | C9H12N2O2 | Thermal property | Melting temperature | 265 | 0 | C
Copolymer | poly[piperazine-alt-(trans-cyclopropane-1,2-dicarbonyl dichloride;3-methyl-trans-cyclopropane-1,2-dicarbonyl dichloride)] | P901174 | C9H12N2O2 | Dilute solution property | Intrinsic viscosity eta | 0.9 | 0 | dl/g
Copolymer | poly{[4-(2-amino-2-methylpropyl)aniline]-alt-(terephthaloyl dichloride;adipoyl dichloride)} | P901175 | C18H18N2O2 | Thermal property | Glass transition temperature | 148 | 5.333333 | C
Copolymer | poly{[4-(2-amino-2-methylpropyl)aniline]-alt-(terephthaloyl dichloride;adipoyl dichloride)} | P901175 | C18H18N2O2 | Thermal property | Melting temperature | 260 | 533.3333 | C
Copolymer | poly[(butane-1,4-diol)-alt-(2,4-diisocyanatotoluene;2,6-diisocyanatotoluene)] | P901178 | C13H16N2O4 | Thermal property | Glass transition temperature | 85 | 225.3333 | C
Copolymer | poly[(tolylene 2,4-diisocyanate;tolylene 2,6-diisocyanate)-alt-(1,10-decanediol)] | P901179 | C19H28N2O4 | Thermal property | Glass transition temperature | 55 | 0 | C
Copolymer | poly[(tolylene 2,4-diisocyanate;tolylene 2,6-diisocyanate)-alt-(1,10-decanediol)] | P901179 | C19H28N2O4 | Physicochemical property | Gas permeability coefficient p | 2.3e-14 | 0 | cm3(STP)cm/(cm2*s*Pa)
Copolymer | poly{[hexane-1,6-diamine;3,3'-(butylimino)bis(propane-1-amine)]-alt-urea} | P901182 | C7H14N2O | Thermal property | Melting temperature | 190.5 | 4.5 | C
Copolymer | poly{[hexane-1,6-diamine;3,3'-(butylimino)bis(propane-1-amine)]-alt-urea} | P901182 | C7H14N2O | Dilute solution property | Intrinsic viscosity eta | 0.3 | 0 | dl/g
Copolymer | poly{[heptane-1,7-diamine;3,3'-(phenylimino)bis(propane-1-amine)]-alt-urea} | P901183 | C8H16N2O | Thermal property | Melting temperature | 168 | 2 | C
Copolymer | poly{[heptane-1,7-diamine;3,3'-(phenylimino)bis(propane-1-amine)]-alt-urea} | P901183 | C8H16N2O | Dilute solution property | Intrinsic viscosity eta | 0.33 | 0 | dl/g
Copolymer | poly({heptane-1,7-diamine;3,3'-[(4-methylphenyl)imino]bis(propane-1-amine)}-alt-urea) | P901184 | C8H16N2O | Thermal property | Melting temperature | 159 | 2 | C
Copolymer | poly({heptane-1,7-diamine;3,3'-[(4-methylphenyl)imino]bis(propane-1-amine)}-alt-urea) | P901184 | C8H16N2O | Dilute solution property | Intrinsic viscosity eta | 0.35 | 0 | dl/g
Copolymer | poly([(4,4'-oxydianiline)-alt-(pyromellitic dianhydride)]-co-{(4,4'-oxydianiline)-alt-[3,3'-hexafluorotrimethylenebis(phthalic anhydride)]}) | P901185 | C22H10N2O5 | Physical property | Density | 1.47 | 0 | g/cm3
Copolymer | poly([(4,4'-oxydianiline)-alt-(pyromellitic dianhydride)]-co-{(4,4'-oxydianiline)-alt-[3,3'-hexafluorotrimethylenebis(phthalic anhydride)]}) | P901185 | C22H10N2O5 | Physical property | Specific volume | 0.68 | 0 | cm3/g
Copolymer | poly([(4,4'-oxydianiline)-alt-(pyromellitic dianhydride)]-co-{(4,4'-oxydianiline)-alt-[3,3'-hexafluorotrimethylenebis(phthalic anhydride)]}) | P901185 | C22H10N2O5 | Thermal property | Glass transition temperature | 241 | 941.4892 | C
Copolymer | poly([(4,4'-oxydianiline)-alt-(pyromellitic dianhydride)]-co-{(4,4'-oxydianiline)-alt-[3,3'-hexafluorotrimethylenebis(phthalic anhydride)]}) | P901185 | C22H10N2O5 | Thermal property | Thermal decomposition temperature | 420 | 0 | C
Copolymer | poly([(4,4'-oxydianiline)-alt-(pyromellitic dianhydride)]-co-{(4,4'-oxydianiline)-alt-[3,3'-hexafluorotrimethylenebis(phthalic anhydride)]}) | P901185 | C22H10N2O5 | Thermal property | Isothermal weight loss temperature | 400 | 0 | C
Copolymer | poly([(4,4'-oxydianiline)-alt-(pyromellitic dianhydride)]-co-{(4,4'-oxydianiline)-alt-[3,3'-hexafluorotrimethylenebis(phthalic anhydride)]}) | P901185 | C22H10N2O5 | Thermal property | Isothermal weight loss time | 24 | 0 | hour
Copolymer | poly([(4,4'-oxydianiline)-alt-(pyromellitic dianhydride)]-co-{(4,4'-oxydianiline)-alt-[3,3'-hexafluorotrimethylenebis(phthalic anhydride)]}) | P901185 | C22H10N2O5 | Flexural property | Flexural modulus | 2.8 | 0 | GPa
Copolymer | poly([(4,4'-oxydianiline)-alt-(pyromellitic dianhydride)]-co-{(4,4'-oxydianiline)-alt-[3,3'-hexafluorotrimethylenebis(phthalic anhydride)]}) | P901185 | C22H10N2O5 | Flexural property | Flexural stress strength at break | 0.11376 | 0 | GPa
Copolymer | poly([(4,4'-oxydianiline)-alt-(pyromellitic dianhydride)]-co-{(4,4'-oxydianiline)-alt-[3,3'-hexafluorotrimethylenebis(phthalic anhydride)]}) | P901185 | C22H10N2O5 | Heat characteristics | Softening temperature | 300 | 3126.667 | C
Copolymer | poly[(3,3'-dimethylbiphenyl-4,4'-diyl pyromellitimide)-co-(4,4'-oxydiphenylene pyromellitimide)] | P901186 | C24H14N2O4 | Physical property | Density | 1.374 | 4.8e-05 | g/cm3
Copolymer | poly[(3,3'-dimethylbiphenyl-4,4'-diyl pyromellitimide)-co-(4,4'-oxydiphenylene pyromellitimide)] | P901186 | C24H14N2O4 | Physical property | Specific volume | 0.7278 | 1.365333e-05 | cm3/g
Copolymer | poly[(3,3'-dimethylbiphenyl-4,4'-diyl pyromellitimide)-co-(4,4'-oxydiphenylene pyromellitimide)] | P901186 | C24H14N2O4 | Thermal property | Glass transition temperature | 403 | 1327.071 | C
Copolymer | poly[(3,3'-dimethylbiphenyl-4,4'-diyl pyromellitimide)-co-(4,4'-oxydiphenylene pyromellitimide)] | P901186 | C24H14N2O4 | Thermal property | Thermal decomposition temperature | 526.5 | 105.7273 | C
Copolymer | poly[(3,3'-dimethylbiphenyl-4,4'-diyl pyromellitimide)-co-(4,4'-oxydiphenylene pyromellitimide)] | P901186 | C24H14N2O4 | Thermal property | Thermal decomposition weight loss | 7.5 | 6.818182 | %
Copolymer | poly[(3,3'-dimethylbiphenyl-4,4'-diyl pyromellitimide)-co-(4,4'-oxydiphenylene pyromellitimide)] | P901186 | C24H14N2O4 | Physicochemical property | Cohesive energy density | 255 | 0 | cal/cm3
Copolymer | poly[(3,3'-dimethylbiphenyl-4,4'-diyl pyromellitimide)-co-(4,4'-oxydiphenylene pyromellitimide)] | P901186 | C24H14N2O4 | Physicochemical property | Gas permeability coefficient p | 1.845e-14 | 4.977266e-27 | cm3(STP)cm/(cm2*s*Pa)
Copolymer | poly[(3,3'-dimethylbiphenyl-4,4'-diyl pyromellitimide)-co-(4,4'-oxydiphenylene pyromellitimide)] | P901186 | C24H14N2O4 | Physicochemical property | Solubility parameter | 32.7 | 0 | (J/cm3)1/2
Copolymer | poly({[3,3'-(hexafluorotrimethylene)dianiline]-alt-[4,4'-(hexafluorotrimethyl)enebis(phthalic anhydride)]}-co-{[3,3'-(decafluoropentamethylene)dianiline]-alt-[4,4'-(hexafluorotrimethyl)enebis(phthalic anhydride)]}) | P901187 | C34H14F12N2O4 | Thermal property | Glass transition temperature | 140 | 275.4667 | C
Copolymer | poly({[3,3'-(hexafluorotrimethylene)dianiline]-alt-[4,4'-(hexafluorotrimethyl)enebis(phthalic anhydride)]}-co-{[3,3'-(decafluoropentamethylene)dianiline]-alt-[4,4'-(hexafluorotrimethyl)enebis(phthalic anhydride)]}) | P901187 | C34H14F12N2O4 | Thermal property | Isothermal weight loss temperature | 400 | 0 | C
Copolymer | poly({[3,3'-(hexafluorotrimethylene)dianiline]-alt-[4,4'-(hexafluorotrimethyl)enebis(phthalic anhydride)]}-co-{[3,3'-(decafluoropentamethylene)dianiline]-alt-[4,4'-(hexafluorotrimethyl)enebis(phthalic anhydride)]}) | P901187 | C34H14F12N2O4 | Thermal property | Isothermal weight loss time | 24 | 0 | hour
Copolymer | poly({[3,3'-(hexafluorotrimethylene)dianiline]-alt-[4,4'-(hexafluorotrimethyl)enebis(phthalic anhydride)]}-co-{[3,3'-(decafluoropentamethylene)dianiline]-alt-[4,4'-(hexafluorotrimethyl)enebis(phthalic anhydride)]}) | P901187 | C34H14F12N2O4 | Heat characteristics | Softening temperature | 135 | 16.66667 | C
Copolymer | poly{(4,4'-diaminodiphenyl ether)-alt-[4,4'-(octafluorotrimethylene)bis(phthalic anhydride);4,4'-(dedecafluorotrimethylene)bis(phthalic anhydride);4,4'-(hexadecafluorotrimethylene)bis(phthalic anhydride)]} | P901188 | C32H14F8N2O5 | Thermal property | Glass transition temperature | 181 | 1.333333 | C
Copolymer | poly{(4,4'-diaminodiphenyl ether)-alt-[4,4'-(octafluorotrimethylene)bis(phthalic anhydride);4,4'-(dedecafluorotrimethylene)bis(phthalic anhydride);4,4'-(hexadecafluorotrimethylene)bis(phthalic anhydride)]} | P901188 | C32H14F8N2O5 | Thermal property | Thermal decomposition temperature | 440 | 133.3333 | C
Copolymer | poly[(octamethylene pyromellitimide)-ran-(dodecamethylene pyromellitimide)] | P901189 | C18H18N2O4 | Thermal property | Melting temperature | 276 | 0 | C
Copolymer | poly[(octamethylene pyromellitimide)-ran-(octamethylene 3-bromopyromellitimide)-ran-(dodecamethylene pyromellitimide)-ran-(dodecamethylene 3-bromopyromellitimide)] | P901190 | C18H18N2O4 | Thermal property | Glass transition temperature | 220 | 0 | C
Copolymer | poly[(3,3'-dimethylbenzidine)-alt-(pyromellitic anhydride;biphenyl-3,3',4,4'-tetracarboxylic anhydride)] | P901193 | C24H14N2O4 | Thermal property | Thermal decomposition temperature | 520 | 0 | C
Copolymer | poly[(3,3'-dimethylbenzidine)-alt-(pyromellitic anhydride;biphenyl-3,3',4,4'-tetracarboxylic anhydride)] | P901193 | C24H14N2O4 | Thermal property | Thermal decomposition weight loss | 10 | 0 | %
Copolymer | poly[(3,3'-dimethylbenzidine)-alt-(pyromellitic anhydride;biphenyl-3,3',4,4'-tetracarboxylic anhydride)] | P901193 | C24H14N2O4 | Tensile property | Fiber tensile elongation at break | 9.5 | 63.48 | %
Copolymer | poly[(3,3'-dimethylbenzidine)-alt-(pyromellitic anhydride;biphenyl-3,3',4,4'-tetracarboxylic anhydride)] | P901193 | C24H14N2O4 | Tensile property | Fiber tensile modulus | 639.5 | 265816.3 | g/denier
Copolymer | poly[(3,3'-dimethylbenzidine)-alt-(pyromellitic anhydride;biphenyl-3,3',4,4'-tetracarboxylic anhydride)] | P901193 | C24H14N2O4 | Tensile property | Fiber tensile stress strength at break | 15.475 | 150.5208 | g/denier
Copolymer | poly{[pyromellitic dianhydride;2,2-bis(3,4-dicarboxypheneyl)hexafluoropropane dianhydride]-ran-(1,3-phenylenediamine)} | P901194 | C16H6N2O4 | Thermal property | Glass transition temperature | 335 | 0 | C
Copolymer | poly[(1,4-phenylene 3,3',4,4'-biphenyltetracarboxydiimide)-ran-(4,4'-oxydiphenylene 3,3',4,4'-biphenyltetracarboxydiimide)] | P901195 | C22H10N2O4 | Tensile property | Elongation at break | 13 | 65.33333 | %
Copolymer | poly[(1,4-phenylene 3,3',4,4'-biphenyltetracarboxydiimide)-ran-(4,4'-oxydiphenylene 3,3',4,4'-biphenyltetracarboxydiimide)] | P901195 | C22H10N2O4 | Tensile property | Tensile modulus | 5 | 0 | GPa
Copolymer | poly[(1,4-phenylene 3,3',4,4'-biphenyltetracarboxydiimide)-ran-(4,4'-oxydiphenylene 3,3',4,4'-biphenyltetracarboxydiimide)] | P901195 | C22H10N2O4 | Tensile property | Tensile stress strength at break | 0.31 | 0.02613333 | GPa
Copolymer | poly[(1,4-phenylene 3,3',4,4'-biphenyltetracarboxydiimide)-ran-(3,4'-oxydiphenylene 3,3'4,4'-biphenyltetracarboxydiimide)] | P901197 | C22H10N2O4 | Thermal property | Thermal decomposition temperature | 545 | 0 | C
Copolymer | poly[(1,4-phenylene 3,3',4,4'-biphenyltetracarboxydiimide)-ran-(3,4'-oxydiphenylene 3,3'4,4'-biphenyltetracarboxydiimide)] | P901197 | C22H10N2O4 | Thermal property | Thermal decomposition weight loss | 10 | 0 | %
Copolymer | poly[(1,4-phenylene 3,3',4,4'-biphenyltetracarboxydiimide)-ran-(3,4'-oxydiphenylene 3,3'4,4'-biphenyltetracarboxydiimide)] | P901197 | C22H10N2O4 | Tensile property | Fiber tensile elongation at break | 41.45 | 1880.003 | %
Copolymer | poly[(1,4-phenylene 3,3',4,4'-biphenyltetracarboxydiimide)-ran-(3,4'-oxydiphenylene 3,3'4,4'-biphenyltetracarboxydiimide)] | P901197 | C22H10N2O4 | Tensile property | Fiber tensile modulus | 338 | 103788 | g/denier
Copolymer | poly[(1,4-phenylene 3,3',4,4'-biphenyltetracarboxydiimide)-ran-(3,4'-oxydiphenylene 3,3'4,4'-biphenyltetracarboxydiimide)] | P901197 | C22H10N2O4 | Tensile property | Fiber tensile stress strength at break | 11.815 | 112.4856 | g/denier
Copolymer | poly([(p-phenylenediamine)-alt-(biphenyl-3,3':4,4'-tetracarboxylic dianhydride)]-co-{(p-phenylenediamine)-alt-[4,4'-(hexafluoroisopropylidene)bis(phthalic anhydride)]}) | P901198 | C22H10N2O4 | Optical property | Refractive index | 1.7 | 0.008533333
Copolymer | poly({4,4'-[2,2,2-trifluoro-1-(trifluoromethyl)ethane-1,1-diyl]dianiline;p-phenylenediamine}-alt-(biphenyl-3,3':4,4'-tetracarboxylic dianhydride)) | P901199 | C22H10N2O4 | Optical property | Refractive index | 1.7 | 0.008533333
Copolymer | poly{(m-phenylenediamine)-alt-[biphenyl-3,3':4,4'-tetracarboxylic dianhydride;4,4'-(hexafluoroisopropylidene)bis(phthalic anhydride)]} | P901200 | C22H10N2O4 | Thermal property | Glass transition temperature | 310 | 0 | C
Copolymer | poly({(hexane-1,6-diamine)-alt-[5,5'-carbonylbis(isobenzofuran-1,3-dione)]}-co-{(m-phenylenediamine)-alt-[5,5'-carbonylbis(isobenzofuran-1,3-dione)]}) | P901201 | C23H10N2O5 | Thermal property | Glass transition temperature | 200 | 0 | C
Copolymer | poly({(hexane-1,6-diamine)-alt-[5,5'-carbonylbis(isobenzofuran-1,3-dione)]}-co-{(m-phenylenediamine)-alt-[5,5'-carbonylbis(isobenzofuran-1,3-dione)]}) | P901201 | C23H10N2O5 | Physicochemical property | Water absorption | 1.6 | 0 | wt%
Copolymer | poly{(m-phenylenediamine;4,4'-oxydianiline)-alt-[5,5'-carbonylbis(isobenzofuran-1,3-dione)]} | P901202 | C23H10N2O5 | Physical property | Density | 1.3945 | 2.7e-05 | g/cm3
Copolymer | poly{(m-phenylenediamine;4,4'-oxydianiline)-alt-[5,5'-carbonylbis(isobenzofuran-1,3-dione)]} | P901202 | C23H10N2O5 | Physical property | Specific volume | 0.7171 | 7.053333e-06 | cm3/g
Copolymer | poly{(m-phenylenediamine;4,4'-oxydianiline)-alt-[5,5'-carbonylbis(isobenzofuran-1,3-dione)]} | P901202 | C23H10N2O5 | Optical property | Refractive index | 1.674 | 0.002895787
Copolymer | poly{(m-phenylenediamine;4,4'-oxydianiline)-alt-[5,5'-carbonylbis(isobenzofuran-1,3-dione)]} | P901202 | C23H10N2O5 | Thermal property | Specific heat capacity cp | 0.249 | 0.001396214 | cal/(g*C)
Copolymer | poly{(m-phenylenediamine;4,4'-oxydianiline)-alt-[5,5'-carbonylbis(isobenzofuran-1,3-dione)]} | P901202 | C23H10N2O5 | Thermal property | Thermal conductivity | 0.246 | 0.001945867 | W/(m*K)
Copolymer | poly{(m-phenylenediamine;4,4'-oxydianiline)-alt-[5,5'-carbonylbis(isobenzofuran-1,3-dione)]} | P901202 | C23H10N2O5 | Thermal property | Thermal diffusivity | 1.605e-07 | 1.633333e-17 | m2/s
Copolymer | poly{(m-phenylenediamine;4,4'-oxydianiline)-alt-[5,5'-carbonylbis(isobenzofuran-1,3-dione)]} | P901202 | C23H10N2O5 | Electric property | Dielectric constant ac | 3.56 | 0.09013333
Copolymer | poly{(m-phenylenediamine;4,4'-oxydianiline)-alt-[5,5'-carbonylbis(isobenzofuran-1,3-dione)]} | P901202 | C23H10N2O5 | Electric property | Dielectric loss tangent | 0.00955 | 2.408333e-05
Copolymer | poly{(diethyl 2,4-diaminomethylphosphonate;m-phenylenediamine)-alt-[4,4'-carbonylbis(phthalic anhydride)]} | P901203 | C23H10N2O5 | Thermal property | Thermal decomposition temperature | 700 | 2160 | C
Copolymer | poly{(diethyl 2,4-diaminomethylphosphonate;m-phenylenediamine)-alt-[4,4'-carbonylbis(phthalic anhydride)]} | P901203 | C23H10N2O5 | Thermal property | Thermal decomposition weight loss | 35 | 989.0667 | %
Copolymer | poly{(diethyl 2,4-diaminomethylphosphonate;m-phenylenediamine)-alt-[4,4'-carbonylbis(phthalic anhydride)]} | P901203 | C23H10N2O5 | Thermal property | Isothermal weight loss temperature | 280 | 0 | C
Copolymer | poly{(diethyl 2,4-diaminomethylphosphonate;m-phenylenediamine)-alt-[4,4'-carbonylbis(phthalic anhydride)]} | P901203 | C23H10N2O5 | Thermal property | Isothermal weight loss time | 1 | 0 | hour
Copolymer | poly{(diethyl 2,4-diaminomethylphosphonate;m-phenylenediamine)-alt-[4,4'-carbonylbis(phthalic anhydride)]} | P901203 | C23H10N2O5 | Heat resistance and combustion | Oxygen index | 56.9 | 0 | %
Copolymer | poly{[bis(2-chloroethyl) 2,4-diaminomethylphosphonate;m-phenylenediamine]-alt-[4,4'-carbonylbis(phthalic anhydride)]} | P901204 | C23H10N2O5 | Thermal property | Glass transition temperature | 280 | 0 | C
Copolymer | poly{[bis(2-chloroethyl) 2,4-diaminomethylphosphonate;m-phenylenediamine]-alt-[4,4'-carbonylbis(phthalic anhydride)]} | P901204 | C23H10N2O5 | Thermal property | Thermal decomposition temperature | 700 | 2160 | C
Copolymer | poly{[bis(2-chloroethyl) 2,4-diaminomethylphosphonate;m-phenylenediamine]-alt-[4,4'-carbonylbis(phthalic anhydride)]} | P901204 | C23H10N2O5 | Thermal property | Thermal decomposition weight loss | 42 | 1223.467 | %
Copolymer | poly{[bis(2-chloroethyl) 2,4-diaminomethylphosphonate;m-phenylenediamine]-alt-[4,4'-carbonylbis(phthalic anhydride)]} | P901204 | C23H10N2O5 | Thermal property | Isothermal weight loss temperature | 280 | 0 | C
Copolymer | poly{[bis(2-chloroethyl) 2,4-diaminomethylphosphonate;m-phenylenediamine]-alt-[4,4'-carbonylbis(phthalic anhydride)]} | P901204 | C23H10N2O5 | Thermal property | Isothermal weight loss time | 1 | 0 | hour
Copolymer | poly{[bis(2-chloroethyl) 2,4-diaminomethylphosphonate;m-phenylenediamine]-alt-[4,4'-carbonylbis(phthalic anhydride)]} | P901204 | C23H10N2O5 | Heat resistance and combustion | Oxygen index | 57.2 | 0 | %
Copolymer | poly{[5,5'-carbonylbis(isobenzofuran-1,3-dione)]-alt-[2,4-diisocyanatotoluene;4,4'-methylenebis(phenyl isocyanate)]} | P901205 | C24H12N2O5 | Physical property | Density | 1.356 | 0 | g/cm3
Copolymer | poly{[5,5'-carbonylbis(isobenzofuran-1,3-dione)]-alt-[2,4-diisocyanatotoluene;4,4'-methylenebis(phenyl isocyanate)]} | P901205 | C24H12N2O5 | Physical property | Specific volume | 0.7375 | 0 | cm3/g
Copolymer | poly{[5,5'-carbonylbis(isobenzofuran-1,3-dione)]-alt-[2,4-diisocyanatotoluene;4,4'-methylenebis(phenyl isocyanate)]} | P901205 | C24H12N2O5 | Thermal property | Glass transition temperature | 313.5 | 16.33333 | C
Copolymer | poly{[5,5'-carbonylbis(isobenzofuran-1,3-dione)]-alt-[2,4-diisocyanatotoluene;4,4'-methylenebis(phenyl isocyanate)]} | P901205 | C24H12N2O5 | Physicochemical property | Gas permeability coefficient p | 4.8e-14 | 8.073719e-26 | cm3(STP)cm/(cm2*s*Pa)
Copolymer | poly{[5,5'-carbonylbis(isobenzofuran-1,3-dione)]-alt-(2-methyl-m-phenylenediamine;4,4'-methylenedianiline)} | P901206 | C24H12N2O5 | Physical property | Density | 1.355 | 0 | g/cm3
Copolymer | poly{[5,5'-carbonylbis(isobenzofuran-1,3-dione)]-alt-(2-methyl-m-phenylenediamine;4,4'-methylenedianiline)} | P901206 | C24H12N2O5 | Physical property | Specific volume | 0.738 | 0 | cm3/g
Copolymer | poly{[5,5'-carbonylbis(isobenzofuran-1,3-dione)]-alt-(2-methyl-m-phenylenediamine;4,4'-methylenedianiline)} | P901206 | C24H12N2O5 | Thermal property | Glass transition temperature | 300 | 133.3333 | C
Copolymer | poly{[5,5'-carbonylbis(isobenzofuran-1,3-dione)]-alt-(2-methyl-m-phenylenediamine;4,4'-methylenedianiline)} | P901206 | C24H12N2O5 | Thermal property | Thermal decomposition temperature | 502.5 | 456.3333 | C
Copolymer | poly{[5,5'-carbonylbis(isobenzofuran-1,3-dione)]-alt-(2-methyl-m-phenylenediamine;4,4'-methylenedianiline)} | P901206 | C24H12N2O5 | Thermal property | Thermal decomposition weight loss | 7.5 | 8.333333 | %
Copolymer | poly{[5,5'-carbonylbis(isobenzofuran-1,3-dione)]-alt-(2-methyl-m-phenylenediamine;4,4'-methylenedianiline)} | P901206 | C24H12N2O5 | Physicochemical property | Cohesive energy density | 257 | 0 | cal/cm3
Copolymer | poly{[5,5'-carbonylbis(isobenzofuran-1,3-dione)]-alt-(2-methyl-m-phenylenediamine;4,4'-methylenedianiline)} | P901206 | C24H12N2O5 | Physicochemical property | Gas permeability coefficient p | 2.45e-14 | 4.236666e-25 | cm3(STP)cm/(cm2*s*Pa)
Copolymer | poly{[5,5'-carbonylbis(isobenzofuran-1,3-dione)]-alt-(2-methyl-m-phenylenediamine;4,4'-methylenedianiline)} | P901206 | C24H12N2O5 | Physicochemical property | Solubility parameter | 32.8 | 0 | (J/cm3)1/2
Copolymer | poly({4,4'-[(1-methylethane-1,1-diyl)bis(1,4-phenyleneoxy)]bis(phthalic anhydride)}-alt-(terephthalic acid;isophthalic acid)) | P901207 | C37H24N2O6 | Thermal property | Glass transition temperature | 211.5 | 1336.879 | C
Copolymer | poly({4,4'-[(1-methylethane-1,1-diyl)bis(1,4-phenyleneoxy)]bis(phthalic anhydride)}-alt-(terephthalic acid;isophthalic acid)) | P901207 | C37H24N2O6 | Thermal property | Thermal decomposition temperature | 528 | 0 | C
Copolymer | poly({4,4'-[(1-methylethane-1,1-diyl)bis(1,4-phenyleneoxy)]bis(phthalic anhydride)}-alt-(terephthalic acid;isophthalic acid)) | P901207 | C37H24N2O6 | Thermal property | Thermal decomposition weight loss | 5 | 0 | %
Copolymer | poly({4,4'-[(1-methylethane-1,1-diyl)bis(1,4-phenyleneoxy)]bis(phthalic anhydride)}-alt-(terephthalic acid;isophthalic acid)) | P901207 | C37H24N2O6 | Dilute solution property | Intrinsic viscosity eta | 0.225 | 0.0108 | dl/g
Copolymer | poly({4,4'-[(1-methylethane-1,1-diyl)bis(1,4-phenyleneoxy)]bis(phthalic anhydride)}-alt-(terephthalic acid;isophthalic acid)) | P901207 | C37H24N2O6 | Tensile property | Elongation at break | 22.2 | 0 | %
Copolymer | poly({4,4'-[(1-methylethane-1,1-diyl)bis(1,4-phenyleneoxy)]bis(phthalic anhydride)}-alt-(terephthalic acid;isophthalic acid)) | P901207 | C37H24N2O6 | Tensile property | Elongation at yield | 8.9 | 0 | %
Copolymer | poly({4,4'-[(1-methylethane-1,1-diyl)bis(1,4-phenyleneoxy)]bis(phthalic anhydride)}-alt-(terephthalic acid;isophthalic acid)) | P901207 | C37H24N2O6 | Tensile property | Tensile modulus | 3.2 | 0 | GPa
Copolymer | poly({4,4'-[(1-methylethane-1,1-diyl)bis(1,4-phenyleneoxy)]bis(phthalic anhydride)}-alt-(terephthalic acid;isophthalic acid)) | P901207 | C37H24N2O6 | Tensile property | Tensile stress strength at break | 0.0959 | 0 | GPa
Copolymer | poly({4,4'-[(1-methylethane-1,1-diyl)bis(1,4-phenyleneoxy)]bis(phthalic anhydride)}-alt-(terephthalic acid;isophthalic acid)) | P901207 | C37H24N2O6 | Tensile property | Tensile stress strength at yield | 0.1 | 0 | GPa
Copolymer | poly(m-phenylenediamine;p-phenylenediamine)-alt-{5,5'-[(1-methylethane-1,1-diyl)bis(1,4-phenyleneoxy)]bis(isobenzofuran-1,3-dione)} | P901208 | C22H10N2O5 | Thermal property | Thermal decomposition temperature | 560 | 0 | C
Copolymer | poly(m-phenylenediamine;p-phenylenediamine)-alt-{5,5'-[(1-methylethane-1,1-diyl)bis(1,4-phenyleneoxy)]bis(isobenzofuran-1,3-dione)} | P901208 | C22H10N2O5 | Thermal property | Thermal decomposition weight loss | 10 | 0 | %
Copolymer | poly(m-phenylenediamine;p-phenylenediamine)-alt-{5,5'-[(1-methylethane-1,1-diyl)bis(1,4-phenyleneoxy)]bis(isobenzofuran-1,3-dione)} | P901208 | C22H10N2O5 | Tensile property | Fiber tensile elongation at break | 55.2 | 3440.853 | %
Copolymer | poly(m-phenylenediamine;p-phenylenediamine)-alt-{5,5'-[(1-methylethane-1,1-diyl)bis(1,4-phenyleneoxy)]bis(isobenzofuran-1,3-dione)} | P901208 | C22H10N2O5 | Tensile property | Fiber tensile modulus | 271.5 | 70840.33 | g/denier
Copolymer | poly(m-phenylenediamine;p-phenylenediamine)-alt-{5,5'-[(1-methylethane-1,1-diyl)bis(1,4-phenyleneoxy)]bis(isobenzofuran-1,3-dione)} | P901208 | C22H10N2O5 | Tensile property | Fiber tensile stress strength at break | 10.55 | 92.96333 | g/denier
Copolymer | poly[(2,8-dimethyl-3,7-diaminodibenzothiophene-5,5-dioxide;2,6-dimethyl-3,7-diaminodibenzothiophene-5,5-dioxide;4,6-dimethyl-3,7-diaminodibenzothiophene-5,5-dioxide)-alt-(biphenyl-3,3':4,4'-tetracarboxylic dianhydride)] | P901209 | C30H16N2O6S | Physical property | Density | 1.372 | 0 | g/cm3
Copolymer | poly[(2,8-dimethyl-3,7-diaminodibenzothiophene-5,5-dioxide;2,6-dimethyl-3,7-diaminodibenzothiophene-5,5-dioxide;4,6-dimethyl-3,7-diaminodibenzothiophene-5,5-dioxide)-alt-(biphenyl-3,3':4,4'-tetracarboxylic dianhydride)] | P901209 | C30H16N2O6S | Physical property | Specific volume | 0.7289 | 0 | cm3/g
Copolymer | poly[(2,8-dimethyl-3,7-diaminodibenzothiophene-5,5-dioxide;2,6-dimethyl-3,7-diaminodibenzothiophene-5,5-dioxide;4,6-dimethyl-3,7-diaminodibenzothiophene-5,5-dioxide)-alt-(biphenyl-3,3':4,4'-tetracarboxylic dianhydride)] | P901209 | C30H16N2O6S | Physicochemical property | Cohesive energy density | 278 | 0 | cal/cm3
Copolymer | poly[(2,8-dimethyl-3,7-diaminodibenzothiophene-5,5-dioxide;2,6-dimethyl-3,7-diaminodibenzothiophene-5,5-dioxide;4,6-dimethyl-3,7-diaminodibenzothiophene-5,5-dioxide)-alt-(biphenyl-3,3':4,4'-tetracarboxylic dianhydride)] | P901209 | C30H16N2O6S | Physicochemical property | Gas diffusion coefficient d | 3.57e-08 | 0 | cm2/s
Copolymer | poly[(2,8-dimethyl-3,7-diaminodibenzothiophene-5,5-dioxide;2,6-dimethyl-3,7-diaminodibenzothiophene-5,5-dioxide;4,6-dimethyl-3,7-diaminodibenzothiophene-5,5-dioxide)-alt-(biphenyl-3,3':4,4'-tetracarboxylic dianhydride)] | P901209 | C30H16N2O6S | Physicochemical property | Gas permeability coefficient p | 4.605e-13 | 4.595812e-25 | cm3(STP)cm/(cm2*s*Pa)
Copolymer | poly[(2,8-dimethyl-3,7-diaminodibenzothiophene-5,5-dioxide;2,6-dimethyl-3,7-diaminodibenzothiophene-5,5-dioxide;4,6-dimethyl-3,7-diaminodibenzothiophene-5,5-dioxide)-alt-(biphenyl-3,3':4,4'-tetracarboxylic dianhydride)] | P901209 | C30H16N2O6S | Physicochemical property | Solubility parameter | 34.1 | 0 | (J/cm3)1/2
Copolymer | poly[(terephthalic anhydride)-ran-(adipic anhydride)-ran-(sebacic anhydride)] | P901210 | C8H4O3 | Thermal property | Melting temperature | 245 | 0 | C
Copolymer | poly[(adipic acid)-ran-(decanedioic acid)] | P901211 | C8H4O3 | Thermal property | Melting temperature | 235 | 14275.96 | C
Copolymer | poly[(adipic acid)-ran-(decanedioic acid)] | P901211 | C8H4O3 | Dilute solution property | Intrinsic viscosity eta | 0.123 | 6.533333e-05 | dl/g
Copolymer | poly[(terephthalic anhydride)-ran-(sebacic anhydride)] | P901213 | C8H4O3 | Thermal property | Melting temperature | 202.5 | 13199.05 | C
Copolymer | poly[(terephthalic anhydride)-ran-(sebacic anhydride)] | P901213 | C8H4O3 | Dilute solution property | Intrinsic viscosity eta | 0.1215 | 0.002187 | dl/g
Copolymer | poly{[4,4'-(1-methylethane-1,1-diyl)diphenol;2,2,4,4-tetramethylcyclobutane-1,3-diol]-alt-(diphenyl carbonate)} | P901215 | C9H14O3 | Thermal property | Glass transition temperature | 120 | 0 | C
Copolymer | poly{[4,4'-(1-methylethane-1,1-diyl)diphenol;2,2,4,4-tetramethylcyclobutane-1,3-diol]-alt-(diphenyl carbonate)} | P901215 | C9H14O3 | Thermal property | Thermal decomposition temperature | 390 | 0 | C
Copolymer | poly{[4,4'-(1-methylethane-1,1-diyl)diphenol;2,2'-dimethyl-4,4'-(1-methylethane-1,1-diyl)diphenol]-alt-dichloromethanone} | P901216 | C16H14O3 | Physicochemical property | Gas permeability coefficient p | 5e-14 | 2.442667e-28 | cm3(STP)cm/(cm2*s*Pa)
Copolymer | poly[(bisphenol A;bisphenol AF)-alt-phosgene dimer] | P901217 | C16H8F6O3 | Thermal property | Glass transition temperature | 156.5 | 18.32632 | C
Copolymer | poly[(bisphenol A;bisphenol AF)-alt-phosgene dimer] | P901217 | C16H8F6O3 | Thermal property | Thermal decomposition temperature | 471 | 1028.589 | C
Copolymer | poly[(bisphenol A;bisphenol AF)-alt-phosgene dimer] | P901217 | C16H8F6O3 | Thermal property | Thermal decomposition weight loss | 30 | 505.4316 | %
Copolymer | poly[(bisphenol A;bisphenol AF)-alt-phosgene dimer] | P901217 | C16H8F6O3 | Physicochemical property | Contact angle | 91 | 0.4444444 | degree
Copolymer | poly[(4,4'-sulfonyldiphenylene carbonate)-co-(4,4'-isopropylidenediphenylene carbonate)] | P901219 | C13H8O5S | Thermal property | Glass transition temperature | 128.5 | 464.9273 | C
Copolymer | poly[(4,4'-sulfonyldiphenylene carbonate)-co-(4,4'-isopropylidenediphenylene carbonate)] | P901219 | C13H8O5S | Thermal property | Thermal decomposition temperature | 517.5 | 7649.432 | C
Copolymer | poly[(4,4'-sulfonyldiphenylene carbonate)-co-(4,4'-isopropylidenediphenylene carbonate)] | P901219 | C13H8O5S | Thermal property | Thermal decomposition weight loss | 38.3 | 933.4843 | %
Copolymer | poly[(4,4'-sulfonyldiphenylene carbonate)-co-(4,4'-isopropylidenediphenylene carbonate)] | P901219 | C13H8O5S | Physicochemical property | Contact angle | 86 | 1.044444 | degree
Copolymer | poly{[phenolphthalein-alt-phosgene]-co-[(bisphenol A)-alt-phosgene]} | P901220 | C21H12O5 | Thermal property | Melting temperature | 312 | 0 | C
Copolymer | poly{[4,4'-(1-methylethane-1,1-diyl)diphenol;2,2',6,6'-tetrachloro-4,4'-(norbornan-2,2-diyl)diphenol]-alt-phosgene} | P901222 | C16H14O3 | Tensile property | Elongation at break | 29 | 0 | %
Copolymer | poly{[4,4'-(1-methylethane-1,1-diyl)diphenol;2,2',6,6'-tetrachloro-4,4'-(norbornan-2,2-diyl)diphenol]-alt-phosgene} | P901222 | C16H14O3 | Tensile property | Tensile stress strength at break | 0.0655 | 0 | GPa
Copolymer | poly{[4,4'-(1-methylethane-1,1-diyl)diphenol;2,2',6,6'-tetrachloro-4,4'-(norbornan-2,2-diyl)diphenol]-alt-phosgene} | P901222 | C16H14O3 | Tensile property | Tensile stress strength at yield | 0.074463 | 0 | GPa
Copolymer | poly{[4,4'-(1-methylethane-1,1-diyl)diphenol;2,2',6,6'-tetrachloro-4,4'-(norbornan-2,2-diyl)diphenol]-alt-phosgene} | P901222 | C16H14O3 | Heat characteristics | Deflection temperature under load hdt | 199 | 0 | C
Copolymer | poly{[4,4'-(1-methylethane-1,1-diyl)diphenol;2,2',6,6'-tetrachloro-4,4'-(norbornan-2,2-diyl)diphenol]-alt-phosgene} | P901222 | C16H14O3 | Impact strength | Izod impact | 40 | 0 | kJ/m
Copolymer | poly{[4,4'-(1-methylethane-1,1-diyl)diphenol;2,2',6,6'-tetrabromo-4,4'-(norbornan-2,2-diyl)diphenol]-alt-phosgene} | P901223 | C16H14O3 | Tensile property | Elongation at break | 48 | 0 | %
Copolymer | poly{[4,4'-(1-methylethane-1,1-diyl)diphenol;2,2',6,6'-tetrabromo-4,4'-(norbornan-2,2-diyl)diphenol]-alt-phosgene} | P901223 | C16H14O3 | Tensile property | Tensile stress strength at break | 0.06412 | 0 | GPa
Copolymer | poly{[4,4'-(1-methylethane-1,1-diyl)diphenol;2,2',6,6'-tetrabromo-4,4'-(norbornan-2,2-diyl)diphenol]-alt-phosgene} | P901223 | C16H14O3 | Tensile property | Tensile stress strength at yield | 0.072394 | 0 | GPa
Copolymer | poly{[4,4'-(1-methylethane-1,1-diyl)diphenol;2,2',6,6'-tetrabromo-4,4'-(norbornan-2,2-diyl)diphenol]-alt-phosgene} | P901223 | C16H14O3 | Heat characteristics | Deflection temperature under load hdt | 174.5 | 27 | C
Copolymer | poly{[4,4'-(tricyclo[5.2.1.0^2,6^^]decane-8,8-diyl)diphenol;4,4'-(1-methylethane-1,1-diyl)diphenol]-alt-phosgene} | P901224 | C23H22O3 | Tensile property | Elongation at break | 30 | 0 | %
Copolymer | poly{[4,4'-(tricyclo[5.2.1.0^2,6^^]decane-8,8-diyl)diphenol;4,4'-(1-methylethane-1,1-diyl)diphenol]-alt-phosgene} | P901224 | C23H22O3 | Tensile property | Tensile stress strength at break | 0.06826 | 0 | GPa
Copolymer | poly{[4,4'-(tricyclo[5.2.1.0^2,6^^]decane-8,8-diyl)diphenol;4,4'-(1-methylethane-1,1-diyl)diphenol]-alt-phosgene} | P901224 | C23H22O3 | Tensile property | Tensile stress strength at yield | 0.077221 | 0 | GPa
Copolymer | poly{[4,4'-(tricyclo[5.2.1.0^2,6^^]decane-8,8-diyl)diphenol;4,4'-(1-methylethane-1,1-diyl)diphenol]-alt-phosgene} | P901224 | C23H22O3 | Heat characteristics | Deflection temperature under load hdt | 195 | 108 | C
Copolymer | poly{[4,4'-(tricyclo[5.2.1.0^2,6^^]decane-8,8-diyl)diphenol;4,4'-(1-methylethane-1,1-diyl)diphenol]-alt-phosgene} | P901224 | C23H22O3 | Impact strength | Izod impact | 64 | 0 | kJ/m
Copolymer | poly({[3,3-bis(4-hydroxyphenyl)-1,3-dihydroisobenzofuran-1-one]-alt-phosgene}-co-{[2,2',6,6'-tetrachloro-4,4'-(1-methylethane-1,1-diyl)diphenol]-alt-phosgene}) | P901225 | C21H12O5 | Thermal property | Melting temperature | 335 | 0 | C
Copolymer | poly{(diphenylcarbonate)-alt-[1,10-decanediol;1,4-bis(3-hydroxypropylsulfonyl)butane)]} | P901227 | C11H20O3 | Thermal property | Glass transition temperature | 3 | 0 | C
Copolymer | poly{(diphenylcarbonate)-alt-[1,10-decanediol;1,4-bis(3-hydroxypropylsulfonyl)butane)]} | P901227 | C11H20O3 | Physicochemical property | Gas permeability coefficient p | 3e-14 | 0 | cm3(STP)cm/(cm2*s*Pa)
Copolymer | poly[N-(1-adamantylcarbonyl)ethylenimine]-block-poly(N-propionylethyleneimine) | P901231 | C13H19NO | Thermal property | Glass transition temperature | 65 | 0 | C
Copolymer | poly[N-(1-adamantylcarbonyl)ethylenimine]-block-poly(N-propionylethyleneimine) | P901231 | C13H19NO | Physicochemical property | Surface tension | 43.2 | 0 | mN/m
Copolymer | poly{(N-propionylethyleneimine)-co-[N-(1-adamantylacetyl)ethylenimine]} | P901232 | C5H9NO | Thermal property | Crystallization temperature | 159 | 2.285714 | C
Copolymer | poly{(N-propionylethyleneimine)-co-[N-(1-adamantylacetyl)ethylenimine]} | P901232 | C5H9NO | Thermal property | Glass transition temperature | 65 | 0.8571429 | C
Copolymer | poly{(N-propionylethyleneimine)-co-[N-(1-adamantylacetyl)ethylenimine]} | P901232 | C5H9NO | Thermal property | Melting temperature | 270 | 107.3571 | C
Copolymer | poly(2-undecyl-2-oxazoline)-block-poly(2-methyloxazine) | P901233 | C14H27NO | Thermal property | Melting temperature | 100.5 | 336.7273 | C
Copolymer | poly(2-undecyl-2-oxazoline)-block-poly(2-methyloxazine) | P901233 | C14H27NO | Physicochemical property | Surface tension | 22 | 0 | mN/m
Copolymer | poly[(3,3'-diphenyl[7,7'-biquinoxaline]-2,2'-diyl)-1,4-phenylene]m-poly[(3-phenylquinoxaline-2,7-diyl)carbonyl(3-phenylquinoxaline-7,2-diyl)-1,4-phenylene] | P901234 | C34H20N4 | Thermal property | Glass transition temperature | 353 | 807.266 | C
Copolymer | poly{oxy[(3,3,3-trifluoropropyl)(methyl)silanediyl]/oxy[(3,3,3-trifluoropropyl)(methyl)silanediyl](3,3,4,4,5,5,6,6,7,7,8,8-dodecafluorodecane-1,10-diyl)[(3,3,3-trifluoropropyl)(methyl)silanediyl]} | P901235 | C4H7F3OSi | Thermal property | Glass transition temperature | -29 | 0 | C
Copolymer | poly[methylsiloxane/dimethylsiloxane/(3-{4-[(4-cyanophenoxy)carbonyl]phenoxy}propyl)(methyl)siloxane] | P901241 | CH4OSi | Thermal property | Lc phase transition temperature | 11.3 | 1098.253 | C
Copolymer | poly[methylsiloxane/dimethylsiloxane/(5-{4-[(4-cyanophenoxy)carbonyl]phenoxy}pentyl)(methyl)siloxane] | P901242 | CH4OSi | Thermal property | Lc phase transition temperature | 32.05 | 3027.363 | C
Copolymer | poly[oxy(dimethylsilanediyl)]-poly[1-(trimethylsilyl)ethylene] | P901245 | C2H6OSi | Physicochemical property | Gas diffusion coefficient d | 9.2e-07 | 5.525022e-12 | cm2/s
Copolymer | poly[oxy(dimethylsilanediyl)]-poly[1-(trimethylsilyl)ethylene] | P901245 | C2H6OSi | Physicochemical property | Gas permeability coefficient p | 1.04e-11 | 3.820871e-22 | cm3(STP)cm/(cm2*s*Pa)
Copolymer | poly[dimethylsiloxane/(3-carboxypropyl)(methyl)siloxane] | P901246 | C2H6OSi | Thermal property | Glass transition temperature | -31.5 | 617.7143 | C
Copolymer | poly{dimethylsilloxane/[3-(methoxycarbonyl)propyl](methyl)siloxane} | P901247 | C2H6OSi | Thermal property | Glass transition temperature | -92 | 41.6 | C
Copolymer | poly{dimethylsilloxane/[3-(ethoxycarbonyl)propyl](methyl)siloxane} | P901248 | C2H6OSi | Thermal property | Glass transition temperature | -97 | 41.6 | C
Copolymer | poly(dimethylsilloxane/{3-[(2-hydroxyethoxy)carbonyl]propyl}(methyl)siloxane) | P901249 | C2H6OSi | Thermal property | Glass transition temperature | -67 | 82.4 | C
Copolymer | poly[oxy(methyl)(vinyl)silanediyl/oxy(dimethylsilanediyl)] | P901250 | C3H6OSi | Tensile property | Elongation at break | 623 | 300833.3 | %
Copolymer | poly[diphenoxyphosphazene/(p-formylphenoxy)(phenoxy)phosphazene] | P901255 | C12H10NO2P | Thermal property | Glass transition temperature | -15 | 0 | C
Copolymer | poly{diphenoxyphosphazene/[(p-nitrophenoxy)(phenoxy)phosphazene]} | P901256 | C12H10NO2P | Thermal property | Glass transition temperature | -14 | 0 | C
Copolymer | poly[diphenoxyphosphazene/(p-aminophenoxy)(phenoxy)phosphazene] | P901257 | C12H10NO2P | Thermal property | Glass transition temperature | 46 | 0 | C
Copolymer | 2,2,2-trifluoroethanol functionalized poly(dichlorophosphazene) | P901258 | Cl2NP | Thermal property | Glass transition temperature | -60 | 0 | C
Copolymer | 2,2,2-trifluoroethanol functionalized poly(dichlorophosphazene) | P901258 | Cl2NP | Thermal property | Thermal decomposition temperature | 380 | 0 | C
Copolymer | 2,2,2-trifluoroethanol functionalized poly(dichlorophosphazene) | P901258 | Cl2NP | Thermal property | Thermal decomposition weight loss | 10 | 0 | %
Copolymer | poly{[poly(butane-1,4-diol)]-alt-[4,4'-methylenebis(phenyl isocyanate)]} | P901259 | C4H8O | Physical property | Density | 1.051 | 0.0004090549 | g/cm3
Copolymer | poly{[poly(butane-1,4-diol)]-alt-[4,4'-methylenebis(phenyl isocyanate)]} | P901259 | C4H8O | Physical property | Specific volume | 0.9515 | 0.000327229 | cm3/g
Copolymer | poly{[poly(butane-1,4-diol)]-alt-[4,4'-methylenebis(phenyl isocyanate)]} | P901259 | C4H8O | Thermal property | Glass transition temperature | -55 | 329.9286 | C
Copolymer | poly{[poly(butane-1,4-diol)]-alt-[4,4'-methylenebis(phenyl isocyanate)]} | P901259 | C4H8O | Thermal property | Heat of fusion | 0.02577 | 0 | kcal/g
Copolymer | poly{[poly(butane-1,4-diol)]-alt-[4,4'-methylenebis(phenyl isocyanate)]} | P901259 | C4H8O | Thermal property | Melting temperature | 11.5 | 176.3333 | C
Copolymer | poly{[poly(butane-1,4-diol)]-alt-[4,4'-methylenebis(phenyl isocyanate)]} | P901259 | C4H8O | Physicochemical property | Gas diffusion coefficient d | 7.1e-07 | 1.547707e-12 | cm2/s
Copolymer | poly{[poly(butane-1,4-diol)]-alt-[4,4'-methylenebis(phenyl isocyanate)]} | P901259 | C4H8O | Physicochemical property | Gas permeability coefficient p | 7.2e-13 | 7.108862e-24 | cm3(STP)cm/(cm2*s*Pa)
Copolymer | poly{[poly(butane-1,4-diol)]-alt-[4,4'-methylenebis(phenyl isocyanate)]} | P901259 | C4H8O | Physicochemical property | Surface tension | 31.2 | 1.490667 | mN/m
Copolymer | poly[(m-hydroxybenzoic acid)-ran-(p-hydroxybenzoic acid)-ran-(benzene-1,4-diol)-ran-(terephthalic acid)] | P901264 | C8H4O2 | Thermal property | Glass transition temperature | 118.5 | 117.1429 | C
Copolymer | poly[(m-hydroxybenzoic acid)-ran-(p-hydroxybenzoic acid)-ran-(benzene-1,4-diol)-ran-(terephthalic acid)] | P901264 | C8H4O2 | Thermal property | Thermal decomposition temperature | 472 | 76.47368 | C
Copolymer | poly[(m-hydroxybenzoic acid)-ran-(p-hydroxybenzoic acid)-ran-(benzene-1,4-diol)-ran-(terephthalic acid)] | P901264 | C8H4O2 | Thermal property | Thermal decomposition weight loss | 0 | 0 | %
Copolymer | poly[(m-hydroxybenzoic acid)-ran-(p-hydroxybenzoic acid)-ran-(benzene-1,4-diol)-ran-(terephthalic acid)] | P901264 | C8H4O2 | Thermal property | Lc phase transition temperature | 360 | 3498.258 | C
Copolymer | poly[(m-hydroxybenzoic acid)-ran-(p-hydroxybenzoic acid)-ran-(benzene-1,4-diol)-ran-(terephthalic acid)] | P901264 | C8H4O2 | Thermal property | Melting temperature | 205 | 2621.394 | C
Copolymer | poly[(m-hydroxybenzoic acid)-ran-(p-hydroxybenzoic acid)-ran-(benzene-1,4-diol)-ran-(terephthalic acid)] | P901264 | C8H4O2 | Dilute solution property | Intrinsic viscosity eta | 0.26 | 0.02245333 | dl/g
Copolymer | poly[(4-fluoro-4'-hydroxybenzophenone)-ran-(4-fluoro-3'-hydroxybenzophenone)] | P901282 | C13H8O2 | Thermal property | Crystallization temperature | 220 | 33.33333 | C
Copolymer | poly[(4-fluoro-4'-hydroxybenzophenone)-ran-(4-fluoro-3'-hydroxybenzophenone)] | P901282 | C13H8O2 | Thermal property | Glass transition temperature | 146.5 | 9.357143 | C
Copolymer | poly[(4-fluoro-4'-hydroxybenzophenone)-ran-(4-fluoro-3'-hydroxybenzophenone)] | P901282 | C13H8O2 | Thermal property | Heat of crystallization | 4.05 | 0.27 | cal/g
Copolymer | poly[(4-fluoro-4'-hydroxybenzophenone)-ran-(4-fluoro-3'-hydroxybenzophenone)] | P901282 | C13H8O2 | Thermal property | Heat of fusion | 0.0048 | 2.8e-07 | kcal/g
Copolymer | poly[(4-fluoro-4'-hydroxybenzophenone)-ran-(4-fluoro-3'-hydroxybenzophenone)] | P901282 | C13H8O2 | Thermal property | Isothermal weight loss temperature | 487.5 | 1016.25 | C
Copolymer | poly[(4-fluoro-4'-hydroxybenzophenone)-ran-(4-fluoro-3'-hydroxybenzophenone)] | P901282 | C13H8O2 | Thermal property | Melting temperature | 287.5 | 306.5714 | C
Copolymer | poly[(p-phenylene sulfonate)-co-(3,5-dimethyl-p-phenylene sulfonate)] | P901283 | C6H4O3S | Thermal property | Glass transition temperature | 135 | 69.06667 | C
Copolymer | poly[(p-phenylene sulfonate)-co-(3,5-dimethyl-p-phenylene sulfonate)] | P901283 | C6H4O3S | Thermal property | Melting temperature | 190 | 1326.667 | C
Copolymer | poly(biphenyl) | P901284 | C6H4 | Thermal property | Glass transition temperature | 153.18 | 3415.439 | C
Copolymer | poly(biphenyl) | P901284 | C6H4 | Thermal property | Thermal decomposition temperature | 400 | 195.5556 | C
Copolymer | poly(biphenyl) | P901284 | C6H4 | Thermal property | Thermal decomposition weight loss | 5 | 0 | %
Copolymer | poly(biphenyl) | P901285 | C6H4 | Thermal property | Melting temperature | 370 | 0 | C
Copolymer | poly(biphenyl) | P901285 | C6H4 | Electric property | Electric conductivity | 1e-07 | 1.777183e-07 | 1/(ohm*cm)
Copolymer | poly(biphenyl) | P901285 | C6H4 | Electric property | Volume resistivity | 10000000 | 2.8064e+18 | ohm*cm
Copolymer | poly(biphenyl) | P901285 | C6H4 | Heat characteristics | Softening temperature | 370 | 628.5714 | C
Copolymer | poly(p-dichlorobenzene)-block-poly(p-diethynylbenzene) | P901286 | C6H4 | Thermal property | Isothermal weight loss temperature | 425 | 1250 | C
Copolymer | poly[(p-xylene)-ran-(m-xylylene)] | P901287 | C8H8 | Thermal property | Glass transition temperature | 39 | 108 | C
Copolymer | poly[(p-xylene)-ran-(m-xylylene)] | P901287 | C8H8 | Thermal property | Thermal decomposition temperature | 420 | 0 | C
Copolymer | poly[(p-xylene)-ran-(m-xylylene)] | P901287 | C8H8 | Thermal property | Thermal decomposition weight loss | 5 | 0 | %
Copolymer | poly[(p-xylene)-ran-(m-xylylene)] | P901287 | C8H8 | Thermal property | Melting temperature | 237.5 | 7008.333 | C
Copolymer | poly[(p-xylene)-co-(2-methyl-p-xylylene)] | P901288 | C8H8 | Thermal property | Melting temperature | 167.5 | 241.6667 | C
Copolymer | poly[(2-methyl-p-xylene)-co-(2,5-dimethyl-p-xylylene)] | P901292 | C9H10 | Thermal property | Glass transition temperature | 75 | 0 | C
Copolymer | poly[(2-methyl-p-xylene)-co-(2,5-dimethyl-p-xylylene)] | P901292 | C9H10 | Thermal property | Melting temperature | 75 | 0 | C
Copolymer | poly[(2-methyl-p-xylene)-co-(2,5-dimethyl-p-xylylene)] | P901292 | C9H10 | Tensile property | Elongation at break | 2.5 | 0.5 | %
Copolymer | poly[(2-methyl-p-xylene)-co-(2,5-dimethyl-p-xylylene)] | P901292 | C9H10 | Tensile property | Tensile modulus | 1.96499 | 0 | GPa
Copolymer | poly[(2-methyl-p-xylene)-co-(2,5-dimethyl-p-xylylene)] | P901292 | C9H10 | Tensile property | Tensile stress strength at break | 0.03034 | 0 | GPa
Copolymer | poly[(2-methyl-p-xylene)-co-(2,5-dimethyl-p-xylylene)] | P901292 | C9H10 | Impact strength | Izod impact | 590 | 0 | kJ/m
Copolymer | poly[(2-methyl-p-xylene)-co-(2-chloro-p-xylylene)] | P901293 | C9H10 | Thermal property | Glass transition temperature | 65 | 6.696429 | C
Copolymer | poly[(2-methyl-p-xylene)-co-(2-chloro-p-xylylene)] | P901293 | C9H10 | Thermal property | Melting temperature | 200 | 262.5 | C
Copolymer | poly[(2-methyl-p-xylene)-co-(2-chloro-p-xylylene)] | P901293 | C9H10 | Tensile property | Elongation at break | 9 | 6.982143 | %
Copolymer | poly[(2-methyl-p-xylene)-co-(2-chloro-p-xylylene)] | P901293 | C9H10 | Tensile property | Tensile modulus | 2.240775 | 2.010396 | GPa
Copolymer | poly[(2-methyl-p-xylene)-co-(2-chloro-p-xylylene)] | P901293 | C9H10 | Tensile property | Tensile stress strength at break | 0.04826 | 0.005608961 | GPa
Copolymer | poly[(2-methyl-p-xylene)-co-(2-chloro-p-xylylene)] | P901293 | C9H10 | Impact strength | Izod impact | 530 | 83440 | kJ/m
Copolymer | poly[(1,4-dimethylnaphthalene)-co-(2-methyl-p-xylylene)] | P901294 | C12H10 | Thermal property | Glass transition temperature | 75 | 126.6667 | C
Copolymer | poly[(1,4-dimethylnaphthalene)-co-(2-methyl-p-xylylene)] | P901294 | C12H10 | Thermal property | Melting temperature | 80 | 420 | C
Copolymer | poly[(1,4-dimethylnaphthalene)-co-(2-methyl-p-xylylene)] | P901294 | C12H10 | Tensile property | Elongation at break | 3 | 11.86667 | %
Copolymer | poly[(1,4-dimethylnaphthalene)-co-(2-methyl-p-xylylene)] | P901294 | C12H10 | Tensile property | Tensile modulus | 1.99946 | 0.1153572 | GPa
Copolymer | poly[(1,4-dimethylnaphthalene)-co-(2-methyl-p-xylylene)] | P901294 | C12H10 | Tensile property | Tensile stress strength at break | 0.03792 | 0.0001301525 | GPa
Copolymer | poly[(1,4-dimethylnaphthalene)-co-(2-methyl-p-xylylene)] | P901294 | C12H10 | Impact strength | Izod impact | 545 | 28033.33 | kJ/m
Copolymer | poly[(2,6-dichloro-p-xylene)-co-(2,5-dichloro-p-xylylene)] | P901295 | C8H6Cl2 | Thermal property | Thermal decomposition temperature | 414 | 5461.333 | C
Copolymer | poly[(2,6-dichloro-p-xylene)-co-(2,5-dichloro-p-xylylene)] | P901295 | C8H6Cl2 | Thermal property | Thermal decomposition weight loss | 10 | 0 | %
Copolymer | poly{[hexadiynediol bis(p-toluenesulfonate)]-ran-[hexadiynediol bis(p-fluorobenzenesulfonate)]} | P901296 | C20H18O6S2 | Thermal property | Specific heat capacity cp | 0.23 | 0.0008349281 | cal/(g*C)
Copolymer | poly{[hexadiynediol bis(p-toluenesulfonate)]-ran-[hexadiynediol bis(p-fluorobenzenesulfonate)]} | P901296 | C20H18O6S2 | Electric property | Dielectric constant ac | 10.4 | 6.119477
Copolymer | poly[(tricyclo[5.2.1.0^2,6^^]dec-8-ene)-ran-(tricyclo[5.2.1.0^2,6^^]dec-3-ene)] | P901297 | C10H14 | Heat characteristics | Softening temperature | 137.5 | 112.5 | C
Copolymer | poly[(4-methoxyphenylacetylene)-co-(4-chlorophenyl acetylene)] | P901299 | C8H5Cl | Electric property | Electric conductivity | 4.3e-18 | 0 | 1/(ohm*cm)
Copolymer | poly[(4-methoxyphenylacetylene)-co-(4-chlorophenyl acetylene)] | P901299 | C8H5Cl | Electric property | Volume resistivity | 2.3e+17 | 0 | ohm*cm
Copolymer | poly{(2-methylidenebutanedioic acid)-co-[N-(1,1-dimethyl-3-oxobutyl)acrylamide]} | P901300 | C5H6O4 | Thermal property | Thermal decomposition temperature | 285 | 28.57143 | C
Copolymer | poly{(2-methylidenebutanedioic acid)-co-[N-(1,1-dimethyl-3-oxobutyl)acrylamide]} | P901300 | C5H6O4 | Dilute solution property | Intrinsic viscosity eta | 1.01 | 0.2178 | dl/g
Copolymer | poly{[N-(1,1-dimethyl-3-oxobutyl)acrylamide]-co-(2-thioxo-1-vinylpyrrolidine)} | P901301 | C6H9NS | Heat characteristics | Softening temperature | 155 | 356.6667 | C
Copolymer | poly[(dibutyl fumarate)-co-(2-thioxo-1-vinylpyrrolidine)] | P901302 | C6H10O2 | Heat characteristics | Softening temperature | 150 | 1962.879 | C
Copolymer | poly[(vinylidene cyanide)-co-(vinyl acetate)] | P901303 | C8H8N2O2 | Electric property | Dielectric constant ac | 4 | 0
Copolymer | poly[(vinylidene cyanide)-co-(vinyl acetate)] | P901303 | C8H8N2O2 | Electric property | Dielectric loss tangent | 0.05 | 0
Copolymer | poly{[bis(3,6-dioxaheptyl) 2-methylidenebutanedioate]-co-[2-(2-methoxyethoxy)ethyl itaconate]} | P901304 | C10H16O6 | Thermal property | Glass transition temperature | -58 | 225.3333 | C
Copolymer | poly(5-{[8-[4-[2-(4-nitrophenyl]vinyl]phenoxy]octyl]oxy]carbonyl}bicyclo[2.2.1]hept-2-ene)-block-poly[8-{4-[2-(4-nitrophenyl)vinyl]phenoxy}octyl 2-(2-cyclobutenyl)methyloxyacetate] | P901305 | C30H35NO5 | Thermal property | Glass transition temperature | 27 | 0 | C
Copolymer | poly(5-{[8-[4-[2-(4-nitrophenyl]vinyl]phenoxy]octyl]oxy]carbonyl}bicyclo[2.2.1]hept-2-ene)-block-poly[8-{4-[2-(4-nitrophenyl)vinyl]phenoxy}octyl 2-(2-cyclobutenyl)methyloxyacetate] | P901305 | C30H35NO5 | Thermal property | Lc phase transition temperature | 104 | 0 | C
Copolymer | poly[(prop-1-ene)-co-(carbon monoxide)] | P901306 | C4H6O | Thermal property | Glass transition temperature | 56 | 261.3333 | C
Copolymer | poly[diethyl (Z)-cyclobut-3-ene-1,2-dicarboxylate]-block-poly[dibenzyl (Z)-cyclobut-3-ene-1,2-dicarboxylate] | P901307 | C10H14O4 | Thermal property | Glass transition temperature | 0.45 | 0.4033333 | C
Copolymer | poly[diethyl (Z)-cyclobut-3-ene-1,2-dicarboxylate]-block-poly[dibenzyl (Z)-cyclobut-3-ene-1,2-dicarboxylate] | P901307 | C10H14O4 | Thermal property | Melting temperature | 102 | 85.33333 | C
Copolymer | poly{(Z)-3,4-[bis(benzyloxy)methyl]cyclobutene}-block-poly[diethyl (Z)-cyclobut-3-ene-1,2-dicarboxylate] | P901308 | C20H22O2 | Thermal property | Glass transition temperature | 14 | 12 | C
Copolymer | poly[(2,6-dihydroxybenzonitrile;biphenyl-4,4'-diol)-alt-(4,4'-difluorobenzophenone)] | P901312 | C19H11NO2 | Physical property | Density | 1.272 | 0.000128 | g/cm3
Copolymer | poly[(2,6-dihydroxybenzonitrile;biphenyl-4,4'-diol)-alt-(4,4'-difluorobenzophenone)] | P901312 | C19H11NO2 | Physical property | Specific volume | 0.78615 | 4.9005e-05 | cm3/g
Copolymer | poly[(2,6-dihydroxybenzonitrile;biphenyl-4,4'-diol)-alt-(4,4'-difluorobenzophenone)] | P901312 | C19H11NO2 | Thermal property | Glass transition temperature | 181 | 0 | C
Copolymer | poly[(2,6-dihydroxybenzonitrile;biphenyl-4,4'-diol)-alt-(4,4'-difluorobenzophenone)] | P901312 | C19H11NO2 | Thermal property | Melting temperature | 364 | 0 | C
Copolymer | poly[(2,6-dihydroxybenzonitrile;biphenyl-4,4'-diol)-alt-(4,4'-difluorobenzophenone)] | P901312 | C19H11NO2 | Electric property | Dielectric loss factor | 0.0285 | 0.0001763333
Copolymer | poly[(2,6-dihydroxybenzonitrile;biphenyl-4,4'-diol)-alt-(4,4'-difluorobenzophenone)] | P901312 | C19H11NO2 | Tensile property | Dynamic mechanical properties loss tangent | 0.02 | 0
Copolymer | poly{oxy(difluoromethylene)/oxy[1,1,2-trifluoro-2-(trifluoromethyl)ethylene]} | P901313 | CF2O | Physical property | Density | 1.8348 | 0 | g/cm3
Copolymer | poly{oxy(difluoromethylene)/oxy[1,1,2-trifluoro-2-(trifluoromethyl)ethylene]} | P901313 | CF2O | Physical property | Specific volume | 0.54502 | 0 | cm3/g
Copolymer | poly{oxy(difluoromethylene)/oxy[1,1,2-trifluoro-2-(trifluoromethyl)ethylene]} | P901313 | CF2O | Thermal property | Glass transition temperature | -76 | 61.33333 | C
Copolymer | poly{oxy(difluoromethylene)/oxy[1,1,2-trifluoro-2-(trifluoromethyl)ethylene]} | P901313 | CF2O | Shear property | Dynamic shear properties loss modulus | 0.31 | 0 | GPa
Copolymer | poly(trifluoronitrosomethane-co-perfluorobutadiene) | P901314 | C5F9NO | Thermal property | Glass transition temperature | -43 | 0 | C
Copolymer | poly(trifluoronitrosomethane-co-perfluorobutadiene) | P901315 | C5ClF9N2O2 | Thermal property | Glass transition temperature | -85 | 0 | C
Copolymer | poly[(trans-cyclohexane-1,4-dicarbohydrazide)-co-isophthalohydrazide] | P901317 | C8H10N2O | Heat characteristics | Softening temperature | 280 | 0 | C
Copolymer | poly[(trans-1,2-cyclopropanedicarbohydrazide)-co-(isophthalohydrazide)] | P901318 | C5H4N2O | Thermal property | Melting temperature | 232.5 | 12.5 | C
Copolymer | poly(glutaraldehyde) | P901319 | C5H8O2 | Thermal property | Melting temperature | 128 | 50 | C
Copolymer | poly[(trans-cyclohexane-1,4-dicarbohydrazide)-co-(heptane-1,7-dicarbohydrazide)] | P901320 | C8H10N2O | Heat characteristics | Softening temperature | 250 | 0 | C
Copolymer | poly[(cyclopropane-1,4-dicarbohydrazide)-co-(heptane-1,7-dicarbohydrazide)] | P901321 | C5H4N2O | Thermal property | Melting temperature | 118 | 8 | C
Copolymer | poly{[trans-cyclohexane-1,4-dicarbohydrazide]-co-[cyclohexane-1,3-dicarbohydrazide]} | P901322 | C8H10N2O | Thermal property | Melting temperature | 350 | 0 | C
Copolymer | poly{[2,2-bis(4-hydroxyphenyl)-1,1,1,3,3,3-hexafluoropropane;2,2-bis(4-hydroxyphenyl)propane]-alt-dichloromethane} | P901323 | C16H10F6O2 | Thermal property | Glass transition temperature | 108 | 39.46667 | C
Copolymer | poly{[2,2-bis(4-hydroxyphenyl)-1,1,1,3,3,3-hexafluoropropane;2,2-bis(4-hydroxyphenyl)propane]-alt-dichloromethane} | P901323 | C16H10F6O2 | Thermal property | Thermal decomposition temperature | 375 | 180.2667 | C
Copolymer | poly{[2,2-bis(4-hydroxyphenyl)-1,1,1,3,3,3-hexafluoropropane;2,2-bis(4-hydroxyphenyl)propane]-alt-dichloromethane} | P901323 | C16H10F6O2 | Thermal property | Thermal decomposition weight loss | 10 | 0 | %
Copolymer | poly{[2,2-bis(4-hydroxyphenyl)-1,1,1,3,3,3-hexafluoropropane;2,2-bis(4-hydroxyphenyl)propane]-alt-dichloromethane} | P901323 | C16H10F6O2 | Physicochemical property | Contact angle | 92 | 1.866667 | degree
Copolymer | poly{[2,2-bis(4-hydroxyphenyl)-1,1,1,3,3,3-hexafluoropropane;2,2-bis(4-hydroxyphenyl)propane]-alt-dichloromethane} | P901323 | C16H10F6O2 | Tensile property | Elongation at break | 4.3 | 0 | %
Copolymer | poly{[2,2-bis(4-hydroxyphenyl)-1,1,1,3,3,3-hexafluoropropane;2,2-bis(4-hydroxyphenyl)propane]-alt-dichloromethane} | P901323 | C16H10F6O2 | Tensile property | Tensile stress strength at break | 0.042 | 0 | GPa
Copolymer | poly([bis(4-ethynylphenyl) ether]-co-{4,4'-bis[(3-ethynylphenyl)oxy]-2,2',3,3',5,5',6,6'-octafluorobiphenyl}) | P901324 | C16H8O | Thermal property | Thermal decomposition temperature | 550 | 0 | C
Copolymer | poly([bis(4-ethynylphenyl) ether]-co-{4,4'-bis[(3-ethynylphenyl)oxy]-2,2',3,3',5,5',6,6'-octafluorobiphenyl}) | P901324 | C16H8O | Thermal property | Thermal decomposition weight loss | 5 | 0 | %
Copolymer | poly{(4,4'-dithynylbenzophenone)-co-[bis(4-ethynylphenyl) ether]} | P901325 | C17H8O | Thermal property | Thermal decomposition temperature | 550 | 0 | C
Copolymer | poly{(4,4'-dithynylbenzophenone)-co-[bis(4-ethynylphenyl) ether]} | P901325 | C17H8O | Thermal property | Thermal decomposition weight loss | 5 | 0 | %
Copolymer | poly{[bis(4-ethynylphenyl) ether]-co-(1,3-diethynylbenzene)} | P901326 | C10H4 | Thermal property | Thermal decomposition temperature | 550 | 0 | C
Copolymer | poly{[bis(4-ethynylphenyl) ether]-co-(1,3-diethynylbenzene)} | P901326 | C10H4 | Thermal property | Thermal decomposition weight loss | 5 | 0 | %
Copolymer | poly{(1,3-diethynylbenzene)-co-(9,10-diethynylanthracene)-co-[bis(4-ethynylphenyl) ether]} | P901327 | C10H4 | Thermal property | Thermal decomposition temperature | 550 | 0 | C
Copolymer | poly{(1,3-diethynylbenzene)-co-(9,10-diethynylanthracene)-co-[bis(4-ethynylphenyl) ether]} | P901327 | C10H4 | Thermal property | Thermal decomposition weight loss | 5 | 0 | %
Copolymer | poly{[4,4'-(1-methylethane-1,1-diyl)diphenol;4,4'-(9H-fluorene-9,9-diyl)diphenol]-alt-[4,4'-(isophthaloyl)bis(phenyl chloride)]} | P901328 | C45H28O4 | Thermal property | Glass transition temperature | 187 | 0 | C
Copolymer | poly[oxy-1,4-phenylenecarbonyl-1,4-phenyleneoxy-1,4-phenylenecarbonyl-1,4-phenyleneoxy-1,4-phenylenefluorene-9,9-diyl-1,4-phenylene/oxy-1,4-phenylene(dimethylmethylene)-1,4-phenyleneoxy-1,4-phenylenecarbonyl-1,4-phenyleneoxy-1,4-phenylenecarbonyl-1,4-phenylene] | P901329 | C51H32O5 | Thermal property | Glass transition temperature | 198 | 0 | C
Copolymer | poly({3,3'-bis[4-(phenylethinyl)phenyl][6,6'-biquinoxaline-2,2'-diyl]}-1,4-phenyleneoxy-1,4-phenylene/(3,3'-diphenyl[6,6'-biquinoxaline-2,2'-diyl])-1,4-phenyleneoxy-1,4-phenyleneoxy-1,4-phenyleneoxy-1,4-phenylene) | P901330 | C56H32N4O | Thermal property | Glass transition temperature | 300 | 1452 | C
Copolymer | poly((3,3'-diphenyl[6,6'-biquinoxaline-2,2'-diyl])-1,4-phenylene/{3,3'-bis[4-(phenylethinyl)phenyl][6,6'-biquinoxaline-2,2'-diyl]}-1,4-phenyleneoxy-1,4-phenylene) | P901331 | C34H20N4 | Thermal property | Glass transition temperature | 412.5 | 2408.333 | C
Copolymer | poly((3,3'-diphenyl[6,6'-biquinoxaline-2,2'-diyl])-1,4-phenylene/{3,3'-bis[4-(phenylethinyl)phenyl][6,6'-biquinoxaline-2,2'-diyl]}-1,4-phenyleneoxy-1,4-phenylene) | P901331 | C34H20N4 | Tensile property | Elongation at break | 5.5 | 0.6533333 | %
Copolymer | poly((3,3'-diphenyl[6,6'-biquinoxaline-2,2'-diyl])-1,4-phenylene/{3,3'-bis[4-(phenylethinyl)phenyl][6,6'-biquinoxaline-2,2'-diyl]}-1,4-phenyleneoxy-1,4-phenylene) | P901331 | C34H20N4 | Tensile property | Tensile modulus | 2.72 | 0.1925333 | GPa
Copolymer | poly((3,3'-diphenyl[6,6'-biquinoxaline-2,2'-diyl])-1,4-phenylene/{3,3'-bis[4-(phenylethinyl)phenyl][6,6'-biquinoxaline-2,2'-diyl]}-1,4-phenyleneoxy-1,4-phenylene) | P901331 | C34H20N4 | Tensile property | Tensile stress strength at break | 0.11135 | 0.0001717633 | GPa
Copolymer | poly(2-methylene-4-phenyl-1,3-dioxolane) | P901332 | C10H10O2 | Thermal property | Glass transition temperature | 58 | 0 | C
Copolymer | poly{[4,4'-(1-methylpropane-1,1-diyl)diphenol]-alt-(terephthaloyl dichloride;isophthaloyl dichloride)} | P901335 | C24H20O4 | Physical property | Density | 1.217 | 0 | g/cm3
Copolymer | poly{[4,4'-(1-methylpropane-1,1-diyl)diphenol]-alt-(terephthaloyl dichloride;isophthaloyl dichloride)} | P901335 | C24H20O4 | Physical property | Specific volume | 0.8217 | 0 | cm3/g
Copolymer | poly{[4,4'-(1-methylpropane-1,1-diyl)diphenol]-alt-(terephthaloyl dichloride;isophthaloyl dichloride)} | P901335 | C24H20O4 | Thermal property | Glass transition temperature | 192 | 0 | C
Copolymer | poly{[4,4'-(1-methylpropane-1,1-diyl)diphenol]-alt-(terephthaloyl dichloride;isophthaloyl dichloride)} | P901335 | C24H20O4 | Electric property | Dielectric constant ac | 2.98 | 0
Copolymer | poly{[4,4'-(1-methylpropane-1,1-diyl)diphenol]-alt-(terephthaloyl dichloride;isophthaloyl dichloride)} | P901335 | C24H20O4 | Physicochemical property | Gas permeability coefficient p | 8.15e-14 | 1.243344e-25 | cm3(STP)cm/(cm2*s*Pa)
Copolymer | poly{[4,4'-(1-methylpropane-1,1-diyl)diphenol]-alt-(terephthaloyl dichloride;isophthaloyl dichloride)} | P901335 | C24H20O4 | Dilute solution property | Intrinsic viscosity eta | 1.44 | 0 | dl/g
Copolymer | poly{(1,4-phenylenedimethanol)-alt-[4-(carboxymethyl)benzoic acid;biphenyl-2,2'-dicarboxylic acid]} | P901336 | C17H14O4 | Thermal property | Glass transition temperature | 58 | 225.3333 | C
Copolymer | poly{(1,4-phenylenedimethanol)-alt-[4-(carboxymethyl)benzoic acid;biphenyl-2,2'-dicarboxylic acid]} | P901336 | C17H14O4 | Thermal property | Thermal decomposition temperature | 320.5 | 675 | C
Copolymer | poly{(1,4-phenylenedimethanol)-alt-[4-(carboxymethyl)benzoic acid;biphenyl-2,2'-dicarboxylic acid]} | P901336 | C17H14O4 | Thermal property | Melting temperature | 246 | 0 | C
Copolymer | poly{(4-hydroxyacetophenone azine)-alt-(decanedioyl dichloride;dodecanedioyl dichloride)} | P901339 | C26H30N2O4 | Thermal property | Glass transition temperature | 25 | 0 | C
Copolymer | poly{(4-hydroxyacetophenone azine)-alt-(decanedioyl dichloride;dodecanedioyl dichloride)} | P901339 | C26H30N2O4 | Thermal property | Lc phase transition temperature | 187.5 | 2249.05 | C
Copolymer | poly{[3-(4-hydroxyphenyl)-1,1,3-trimethyl-5-indanol]-alt-(terephthaloyl chloride;isophthaloyl chloride)} | P901340 | C26H22O4 | Thermal property | Glass transition temperature | 243.5 | 222.3333 | C
Copolymer | poly{[3-(4-hydroxyphenyl)-1,1,3-trimethyl-5-indanol]-alt-(terephthaloyl chloride;isophthaloyl chloride)} | P901340 | C26H22O4 | Thermal property | Thermal decomposition temperature | 567.5 | 8562.917 | C
Copolymer | poly{[3-(4-hydroxyphenyl)-1,1,3-trimethyl-5-indanol]-alt-(terephthaloyl chloride;isophthaloyl chloride)} | P901340 | C26H22O4 | Thermal property | Thermal decomposition weight loss | 55 | 2160 | %
Copolymer | poly{[3-(4-hydroxyphenyl)-1,1,3-trimethyl-5-indanol]-alt-(terephthaloyl chloride;isophthaloyl chloride)} | P901340 | C26H22O4 | Tensile property | Elongation at break | 7 | 0 | %
Copolymer | poly{[3-(4-hydroxyphenyl)-1,1,3-trimethyl-5-indanol]-alt-(terephthaloyl chloride;isophthaloyl chloride)} | P901340 | C26H22O4 | Tensile property | Tensile modulus | 1.1 | 0 | GPa
Copolymer | poly{[3-(4-hydroxyphenyl)-1,1,3-trimethyl-5-indanol]-alt-(terephthaloyl chloride;isophthaloyl chloride)} | P901340 | C26H22O4 | Tensile property | Tensile stress strength at break | 0.064 | 0 | GPa
Copolymer | poly{[3-(4-hydroxyphenyl)-1,1,3-trimethyl-5-indanol]-alt-(terephthaloyl chloride;isophthaloyl chloride)} | P901340 | C26H22O4 | Heat characteristics | Softening temperature | 310 | 285.7143 | C
Copolymer | poly[(3-hydroxyhexanoate)-ran-(3-hydroxyoctanoate)-ran-(3-hydroxydecanoate)] | P901341 | C6H10O2 | Thermal property | Glass transition temperature | -35 | 0 | C
Copolymer | poly[(3-hydroxyhexanoate)-ran-(3-hydroxyoctanoate)-ran-(3-hydroxydecanoate)] | P901341 | C6H10O2 | Thermal property | Melting temperature | 55 | 0 | C
Copolymer | poly[(3-hydroxyhexanoate)-ran-(3-hydroxyoctanoate)-ran-(3-hydroxydecanoate)] | P901341 | C6H10O2 | Shear property | Dynamic shear properties storage modulus | 0.0019 | 3.488556e-06 | GPa
Copolymer | poly[(3-hydroxyhexanoate)-ran-(3-hydroxyoctanoate)-ran-(3-hydroxydecanoate)] | P901341 | C6H10O2 | Shear property | Dynamic shear properties loss modulus | 0.00028 | 2.3952e-08 | GPa
Copolymer | poly{[dimethyl (E)-4,4'-stilbenedicarboxylate]-alt-(hexane-1,6-diol;butane-1,4-diol)} | P901342 | C20H18O4 | Tensile property | Tensile stress strength at break | 0.21 | 0.0001866667 | GPa
Copolymer | poly{[dimethyl (E)-4,4'-stilbenedicarboxylate]-alt-(hexane-1,6-diol;butane-1,4-diol)} | P901342 | C20H18O4 | Heat characteristics | Deflection temperature under load hdt | 170 | 2426.667 | C
Copolymer | poly{[dimethyl (E)-4,4'-stilbenedicarboxylate]-alt-(hexane-1,6-diol;ethylene glycol)} | P901343 | C18H14O4 | Tensile property | Tensile stress strength at break | 0.21 | 0.0005333333 | GPa
Copolymer | poly{[dimethyl (E)-4,4'-stilbenedicarboxylate]-alt-(hexane-1,6-diol;ethylene glycol)} | P901343 | C18H14O4 | Heat characteristics | Deflection temperature under load hdt | 135 | 7500 | C
Copolymer | poly({dimethyl 4,4'-[(E)-ethene-1,2-diyl]dibenzoate}-alt-(butane-1,4-diol;ethane-1,2-diol)} | P901344 | C18H14O4 | Heat characteristics | Deflection temperature under load hdt | 255 | 446.6667 | C
Copolymer | poly((diphenyl terephthalate)-alt-{1,3-bis[(3-hydroxypropyl)sulfonyl]propane;1,4-bis[(3-hydroxypropyl)sulfonyl]butane}) | P901345 | C17H22O8S2 | Thermal property | Glass transition temperature | 82 | 0 | C
Copolymer | poly((diphenyl terephthalate)-alt-{1,3-bis[(3-hydroxypropyl)sulfonyl]propane;1,4-bis[(3-hydroxypropyl)sulfonyl]butane}) | P901345 | C17H22O8S2 | Physicochemical property | Gas permeability coefficient p | 4.6e-15 | 0 | cm3(STP)cm/(cm2*s*Pa)
Copolymer | poly[ethylene bis(undec-10-enoate)] | P901346 | C22H38O4 | Thermal property | Melting temperature | 63.7 | 0 | C
Copolymer | poly{[4,4'-(4-methylpentane-2,2-diyl)bisphenol]-alt-(terephthalic acid;isophthalic acid)} | P901348 | C26H24O4 | Physical property | Density | 1.172 | 0 | g/cm3
Copolymer | poly{[4,4'-(4-methylpentane-2,2-diyl)bisphenol]-alt-(terephthalic acid;isophthalic acid)} | P901348 | C26H24O4 | Physical property | Specific volume | 0.8532 | 0 | cm3/g
Copolymer | poly{[4,4'-(4-methylpentane-2,2-diyl)bisphenol]-alt-(terephthalic acid;isophthalic acid)} | P901348 | C26H24O4 | Thermal property | Glass transition temperature | 215 | 1.333333 | C
Copolymer | poly{[4,4'-(4-methylpentane-2,2-diyl)bisphenol]-alt-(terephthalic acid;isophthalic acid)} | P901348 | C26H24O4 | Electric property | Dielectric constant ac | 2.88 | 0
Copolymer | poly{[4,4'-(4-methylpentane-2,2-diyl)bisphenol]-alt-(terephthalic acid;isophthalic acid)} | P901348 | C26H24O4 | Physicochemical property | Gas permeability coefficient p | 1.94e-13 | 6.890692e-25 | cm3(STP)cm/(cm2*s*Pa)
Copolymer | poly{[4,4'-(4-methylpentane-2,2-diyl)bisphenol]-alt-(terephthalic acid;isophthalic acid)} | P901348 | C26H24O4 | Dilute solution property | Intrinsic viscosity eta | 1.14 | 0 | dl/g
Copolymer | poly[methyl 4,4-bis(4-hydroxyphenyl)pentanoate]-alt-(terephthalic acid;isophthalic acid) | P901349 | C26H22O6 | Physical property | Density | 1.248 | 0 | g/cm3
Copolymer | poly[methyl 4,4-bis(4-hydroxyphenyl)pentanoate]-alt-(terephthalic acid;isophthalic acid) | P901349 | C26H22O6 | Physical property | Specific volume | 0.8013 | 0 | cm3/g
Copolymer | poly[methyl 4,4-bis(4-hydroxyphenyl)pentanoate]-alt-(terephthalic acid;isophthalic acid) | P901349 | C26H22O6 | Thermal property | Glass transition temperature | 163 | 5.333333 | C
Copolymer | poly[methyl 4,4-bis(4-hydroxyphenyl)pentanoate]-alt-(terephthalic acid;isophthalic acid) | P901349 | C26H22O6 | Electric property | Dielectric constant ac | 3.08 | 0
Copolymer | poly[methyl 4,4-bis(4-hydroxyphenyl)pentanoate]-alt-(terephthalic acid;isophthalic acid) | P901349 | C26H22O6 | Physicochemical property | Gas permeability coefficient p | 5.7e-14 | 7.770071e-26 | cm3(STP)cm/(cm2*s*Pa)
Copolymer | poly[methyl 4,4-bis(4-hydroxyphenyl)pentanoate]-alt-(terephthalic acid;isophthalic acid) | P901349 | C26H22O6 | Dilute solution property | Intrinsic viscosity eta | 1.05 | 0 | dl/g
Copolymer | poly({{4,4'-[piperazine-1,4-diylbis(sulfonyl)]dianiline;4,4'-[propane-1,3-diylbis(iminosulfonyl)]dianiline}-alt-(isophthaloyl dichloride)) | P901350 | C24H22N4O6S2 | Thermal property | Thermal decomposition temperature | 405 | 46.04444 | C
Copolymer | poly({{4,4'-[piperazine-1,4-diylbis(sulfonyl)]dianiline;4,4'-[propane-1,3-diylbis(iminosulfonyl)]dianiline}-alt-(isophthaloyl dichloride)) | P901350 | C24H22N4O6S2 | Thermal property | Thermal decomposition weight loss | 10 | 0 | %
Copolymer | poly({{4,4'-[piperazine-1,4-diylbis(sulfonyl)]dianiline;4,4'-[propane-1,3-diylbis(iminosulfonyl)]dianiline}-alt-(isophthaloyl dichloride)) | P901350 | C24H22N4O6S2 | Dilute solution property | Intrinsic viscosity eta | 0.122 | 0.001908267 | dl/g
Copolymer | poly({{4,4'-[2,5-dimethylpiperazine-1,4-diylbis(sulfonyl)]dianiline;4,4'-[propane-1,3-diylbis(iminosulfonyl)]dianiline}-alt-(isophthaloyl dichloride)) | P901351 | C26H26N4O6S2 | Thermal property | Glass transition temperature | 275 | 152.2143 | C
Copolymer | poly({{4,4'-[2,5-dimethylpiperazine-1,4-diylbis(sulfonyl)]dianiline;4,4'-[propane-1,3-diylbis(iminosulfonyl)]dianiline}-alt-(isophthaloyl dichloride)) | P901351 | C26H26N4O6S2 | Thermal property | Thermal decomposition temperature | 388 | 109.9556 | C
Copolymer | poly({{4,4'-[2,5-dimethylpiperazine-1,4-diylbis(sulfonyl)]dianiline;4,4'-[propane-1,3-diylbis(iminosulfonyl)]dianiline}-alt-(isophthaloyl dichloride)) | P901351 | C26H26N4O6S2 | Thermal property | Thermal decomposition weight loss | 10 | 0 | %
Copolymer | poly({{4,4'-[2,5-dimethylpiperazine-1,4-diylbis(sulfonyl)]dianiline;4,4'-[propane-1,3-diylbis(iminosulfonyl)]dianiline}-alt-(isophthaloyl dichloride)) | P901351 | C26H26N4O6S2 | Dilute solution property | Intrinsic viscosity eta | 0.79 | 0.008471111 | dl/g
Copolymer | poly[(tolylene 2,4-diisocyanate;tolylene 2,6-diisocyanate)-alt-[1,4-bis(3-hydroxypropylsulfonyl)butane)] | P901352 | C19H28N2O8S2 | Thermal property | Glass transition temperature | 75 | 0 | C
Copolymer | poly[(tolylene 2,4-diisocyanate;tolylene 2,6-diisocyanate)-alt-[1,4-bis(3-hydroxypropylsulfonyl)butane)] | P901352 | C19H28N2O8S2 | Physicochemical property | Gas permeability coefficient p | 3.8e-16 | 0 | cm3(STP)cm/(cm2*s*Pa)
Copolymer | poly{(2,4-diisocyanatotoluene;2,6-diisocyanatotoluene)-alt-[3,3'-(propane-1,3-diylbis(sulfonyl)]dipropane-1-ol]} | P901353 | C18H26N2O8S2 | Thermal property | Glass transition temperature | 87 | 0 | C
Copolymer | poly{(2,4-diisocyanatotoluene;2,6-diisocyanatotoluene)-alt-[3,3'-(propane-1,3-diylbis(sulfonyl)]dipropane-1-ol]} | P901353 | C18H26N2O8S2 | Physicochemical property | Gas permeability coefficient p | 6.4e-16 | 0 | cm3(STP)cm/(cm2*s*Pa)
Copolymer | poly({3,3'-[propane-1,3-diylbis(sulfonyl)]dipropanol;3,3'-[butane-1,4-diylbis(sulfonyl)]dipropanol}-alt-[4,4'-methylenebis(phenyl isocyanate)]) | P901354 | C24H30N2O8S2 | Thermal property | Glass transition temperature | 101 | 0 | C
Copolymer | poly({3,3'-[propane-1,3-diylbis(sulfonyl)]dipropanol;3,3'-[butane-1,4-diylbis(sulfonyl)]dipropanol}-alt-[4,4'-methylenebis(phenyl isocyanate)]) | P901354 | C24H30N2O8S2 | Physicochemical property | Gas permeability coefficient p | 4.7e-15 | 0 | cm3(STP)cm/(cm2*s*Pa)
Copolymer | poly((dodecane-1,12-diol;1,8-octanediol)-alt-{ethyl 2-[4-(ethoxycarbonyl)phenyl]-1,3-dioxoisoindoline-5-carboxylate}) | P901362 | C24H23NO6 | Thermal property | Crystallization temperature | 123 | 0 | C
Copolymer | poly((dodecane-1,12-diol;1,8-octanediol)-alt-{ethyl 2-[4-(ethoxycarbonyl)phenyl]-1,3-dioxoisoindoline-5-carboxylate}) | P901362 | C24H23NO6 | Thermal property | Glass transition temperature | 60 | 0 | C
Copolymer | poly((dodecane-1,12-diol;1,8-octanediol)-alt-{ethyl 2-[4-(ethoxycarbonyl)phenyl]-1,3-dioxoisoindoline-5-carboxylate}) | P901362 | C24H23NO6 | Thermal property | Melting temperature | 149 | 147.3333 | C
Copolymer | poly((dodecane-1,12-diol;nonane-1,9-diol)-alt-{ethyl 2-[4-(ethoxycarbonyl)phenyl]-1,3-dioxoisoindoline-5-carboxylate}) | P901363 | C25H25NO6 | Thermal property | Crystallization temperature | 99 | 0 | C
Copolymer | poly((dodecane-1,12-diol;nonane-1,9-diol)-alt-{ethyl 2-[4-(ethoxycarbonyl)phenyl]-1,3-dioxoisoindoline-5-carboxylate}) | P901363 | C25H25NO6 | Thermal property | Glass transition temperature | 54 | 0 | C
Copolymer | poly((dodecane-1,12-diol;nonane-1,9-diol)-alt-{ethyl 2-[4-(ethoxycarbonyl)phenyl]-1,3-dioxoisoindoline-5-carboxylate}) | P901363 | C25H25NO6 | Thermal property | Melting temperature | 120 | 390.1667 | C
Copolymer | poly((decane-1,10-diol;dodecane-1,12-diol)-alt-{ethyl 2-[4-(ethoxycarbonyl)phenyl]-1,3-dioxoisoindoline-5-carboxylate}) | P901364 | C26H27NO6 | Thermal property | Crystallization temperature | 119 | 0 | C
Copolymer | poly((decane-1,10-diol;dodecane-1,12-diol)-alt-{ethyl 2-[4-(ethoxycarbonyl)phenyl]-1,3-dioxoisoindoline-5-carboxylate}) | P901364 | C26H27NO6 | Thermal property | Glass transition temperature | 54 | 0 | C
Copolymer | poly((decane-1,10-diol;dodecane-1,12-diol)-alt-{ethyl 2-[4-(ethoxycarbonyl)phenyl]-1,3-dioxoisoindoline-5-carboxylate}) | P901364 | C26H27NO6 | Thermal property | Melting temperature | 149.5 | 91.58333 | C
Copolymer | poly({3,3'-[butane-1,4-diylbis(sulfanediyl)]dipropanol;dodecane-1,12-diol}-alt-{ethyl 2-[4-(ethoxycarbonyl)phenyl]-1,3-dioxoisoindoline-5-carboxylate}) | P901365 | C28H31NO6 | Thermal property | Glass transition temperature | 42 | 1.866667 | C
Copolymer | poly({3,3'-[butane-1,4-diylbis(sulfanediyl)]dipropanol;dodecane-1,12-diol}-alt-{ethyl 2-[4-(ethoxycarbonyl)phenyl]-1,3-dioxoisoindoline-5-carboxylate}) | P901365 | C28H31NO6 | Thermal property | Melting temperature | 108 | 55.46667 | C
Copolymer | poly({dodecane-1,12-diol;2,2'-[oxybis(ethyleneoxy)]diethanol}-alt-{ethyl 2-[4-(ethoxycarbonyl)phenyl]-1,3-dioxoisoindoline-5-carboxylate}) | P901366 | C24H23NO9 | Thermal property | Crystallization temperature | 91.5 | 445.9286 | C
Copolymer | poly({dodecane-1,12-diol;2,2'-[oxybis(ethyleneoxy)]diethanol}-alt-{ethyl 2-[4-(ethoxycarbonyl)phenyl]-1,3-dioxoisoindoline-5-carboxylate}) | P901366 | C24H23NO9 | Thermal property | Glass transition temperature | 49 | 3.340659 | C
Copolymer | poly({dodecane-1,12-diol;2,2'-[oxybis(ethyleneoxy)]diethanol}-alt-{ethyl 2-[4-(ethoxycarbonyl)phenyl]-1,3-dioxoisoindoline-5-carboxylate}) | P901366 | C24H23NO9 | Thermal property | Melting temperature | 104 | 471.2088 | C
Copolymer | poly[(2,4,5-trioxoimidazolidine-1,3-diyl)(3,3-dimethylbiphenyl-4,4'-diyl)/(2,4,5-trioxoimidazolidine-1,3-diyl)-1,4-phenylenemethylene-1,4-phenylene) | P901368 | C17H12N2O3 | Electric property | Electric conductivity | 4.3e-16 | 2.253333e-32 | 1/(ohm*cm)
Copolymer | poly[(2,4,5-trioxoimidazolidine-1,3-diyl)(3,3-dimethylbiphenyl-4,4'-diyl)/(2,4,5-trioxoimidazolidine-1,3-diyl)-1,4-phenylenemethylene-1,4-phenylene) | P901368 | C17H12N2O3 | Electric property | Volume resistivity | 2550000000000000 | 7.5e+29 | ohm*cm
Copolymer | modified poly[(2,3-O-isopropylidene-DL-threitol)-alt-(diethyl carbonate)] | P901369 | C23H42O6 | Thermal property | Glass transition temperature | 50 | 0 | C
Copolymer | modified poly[(2,3-O-isopropylidene-DL-threitol)-alt-(diethyl carbonate)] | P901369 | C23H42O6 | Thermal property | Melting temperature | 80 | 0 | C
Copolymer | poly[aniline-co-(o-chloroaniline)] | P901371 | C6H5N | Electric property | Electric conductivity | 0.0001 | 0 | 1/(ohm*cm)
Copolymer | poly[aniline-co-(o-chloroaniline)] | P901371 | C6H5N | Electric property | Volume resistivity | 10000 | 0 | ohm*cm
Copolymer | poly(aniline-co-benzylaniline) | P901372 | C6H5N | Electric property | Electric conductivity | 0.2 | 0 | 1/(ohm*cm)
Copolymer | poly(aniline-co-benzylaniline) | P901372 | C6H5N | Electric property | Volume resistivity | 5 | 0 | ohm*cm
Copolymer | poly(aniline-co-benzylaniline) | P901372 | C6H5N | Dilute solution property | Intrinsic viscosity eta | 0.6432 | 0 | dl/g
Copolymer | poly(methylisopropylcarbodiimide) | P901375 | C5H10N2 | Thermal property | Melting temperature | 186 | 8 | C
Copolymer | poly[(1,3-diethynylbenzene)-co-(4,4'-diethynylbenzophenone)] | P901381 | C10H4 | Thermal property | Thermal decomposition temperature | 550 | 0 | C
Copolymer | poly[(1,3-diethynylbenzene)-co-(4,4'-diethynylbenzophenone)] | P901381 | C10H4 | Thermal property | Thermal decomposition weight loss | 5 | 0 | %
Copolymer | Novolak | P901382 | C7H6O | Thermal property | Glass transition temperature | 89.35 | 152.7943 | C
Copolymer | Novolak | P901382 | C7H6O | Thermal property | Thermal conductivity | 0.3 | 0.02 | W/(m*K)
Copolymer | Novolak | P901382 | C7H6O | Thermal property | Thermal diffusivity | 4.5e-08 | 4.5e-16 | m2/s
Copolymer | Novolak | P901382 | C7H6O | Electric property | Dielectric constant ac | 5.655 | 0.7600333
Copolymer | Novolak | P901382 | C7H6O | Electric property | Dielectric loss tangent | 0.004 | 0
Copolymer | Novolak | P901382 | C7H6O | Electric property | Surface resistivity | 70000000000 | 0 | ohm
Copolymer | poly(poly{poly[(N,N'-bis{3-[dimethyl({dimethyl[(trimethylsilyl)oxy]silyl}oxy)silyl]propyl}hexane-1,6-diamine)-alt-(2,2,3,3,4,4-hexafluoropentanedioyl dichloride)];(butane-1,4-diol)}-alt-(4,4'-methylenedicyclohexyl diisocyanate)) | P902003 | C19H32N2O4 | Thermal property | Glass transition temperature | -13.2 | 0 | C
Copolymer | poly(poly{poly[(N,N'-bis{3-[dimethyl({dimethyl[(trimethylsilyl)oxy]silyl}oxy)silyl]propyl}hexane-1,6-diamine)-alt-(2,2,3,3,4,4-hexafluoropentanedioyl dichloride)];(butane-1,4-diol)}-alt-(4,4'-methylenedicyclohexyl diisocyanate)) | P902003 | C19H32N2O4 | Physicochemical property | Surface tension | 27.95 | 3.63 | mN/m
Copolymer | poly(poly{poly[(N,N'-bis{3-[dimethyl({dimethyl[(trimethylsilyl)oxy]silyl}oxy)silyl]propyl}hexane-1,6-diamine)-alt-(2,2,3,3,4,4-hexafluoropentanedioyl dichloride)];(butane-1,4-diol)}-alt-(4,4'-methylenedicyclohexyl diisocyanate)) | P902003 | C19H32N2O4 | Physicochemical property | Contact angle | 85.5 | 185.9286 | degree
Copolymer | poly(poly{poly[(N,N'-bis{3-[dimethyl({dimethyl[(trimethylsilyl)oxy]silyl}oxy)silyl]propyl}hexane-1,6-diamine)-alt-(2,2,3,3,4,4-hexafluoropentanedioyl dichloride)];(butane-1,4-diol)}-alt-(4,4'-methylenedicyclohexyl diisocyanate)) | P902003 | C19H32N2O4 | Dilute solution property | Intrinsic viscosity eta | 0.09 | 0 | dl/g
Copolymer | poly[poly(poly{[N,N'-bis(3-{dimethyl[(trimethylsilyl)oxy]silyl}propyl)hexane-1,6-diamine]-alt-(2,2,3,3,4,4-hexafluoropentanedioyl dichloride)};(butane-1,4-diol))-alt-(4,4'-methylenedicyclohexyl diisocyanate)] | P902004 | C19H32N2O4 | Thermal property | Glass transition temperature | -4.6 | 0 | C
Copolymer | poly[poly(poly{[N,N'-bis(3-{dimethyl[(trimethylsilyl)oxy]silyl}propyl)hexane-1,6-diamine]-alt-(2,2,3,3,4,4-hexafluoropentanedioyl dichloride)};(butane-1,4-diol))-alt-(4,4'-methylenedicyclohexyl diisocyanate)] | P902004 | C19H32N2O4 | Physicochemical property | Surface tension | 36.6 | 0.8533333 | mN/m
Copolymer | poly[poly(poly{[N,N'-bis(3-{dimethyl[(trimethylsilyl)oxy]silyl}propyl)hexane-1,6-diamine]-alt-(2,2,3,3,4,4-hexafluoropentanedioyl dichloride)};(butane-1,4-diol))-alt-(4,4'-methylenedicyclohexyl diisocyanate)] | P902004 | C19H32N2O4 | Physicochemical property | Contact angle | 72.5 | 141.3571 | degree
Copolymer | poly[poly(poly{[N,N'-bis(3-{dimethyl[(trimethylsilyl)oxy]silyl}propyl)hexane-1,6-diamine]-alt-(2,2,3,3,4,4-hexafluoropentanedioyl dichloride)};(butane-1,4-diol))-alt-(4,4'-methylenedicyclohexyl diisocyanate)] | P902004 | C19H32N2O4 | Dilute solution property | Intrinsic viscosity eta | 0.31 | 0 | dl/g
Copolymer | poly(poly{poly[(N,N'-bis{3-[dimethyl({dimethyl[(trimethylsilyl)oxy]silyl}oxy)silyl]propyl}hexane-1,6-diamine)-alt-(adipoyl dichloride)];(butane-1,4-diol)}-alt-(4,4'-methylenedicyclohexyl diisocyanate)) | P902005 | C19H32N2O4 | Thermal property | Glass transition temperature | -4.6 | 0 | C
Copolymer | poly(poly{poly[(N,N'-bis{3-[dimethyl({dimethyl[(trimethylsilyl)oxy]silyl}oxy)silyl]propyl}hexane-1,6-diamine)-alt-(adipoyl dichloride)];(butane-1,4-diol)}-alt-(4,4'-methylenedicyclohexyl diisocyanate)) | P902005 | C19H32N2O4 | Physicochemical property | Surface tension | 32.85 | 1.47 | mN/m
Copolymer | poly(poly{poly[(N,N'-bis{3-[dimethyl({dimethyl[(trimethylsilyl)oxy]silyl}oxy)silyl]propyl}hexane-1,6-diamine)-alt-(adipoyl dichloride)];(butane-1,4-diol)}-alt-(4,4'-methylenedicyclohexyl diisocyanate)) | P902005 | C19H32N2O4 | Physicochemical property | Contact angle | 65.5 | 185.7143 | degree
Copolymer | poly(poly{poly[(N,N'-bis{3-[dimethyl({dimethyl[(trimethylsilyl)oxy]silyl}oxy)silyl]propyl}hexane-1,6-diamine)-alt-(adipoyl dichloride)];(butane-1,4-diol)}-alt-(4,4'-methylenedicyclohexyl diisocyanate)) | P902005 | C19H32N2O4 | Dilute solution property | Intrinsic viscosity eta | 0.37 | 0 | dl/g
Copolymer | poly[poly(poly{[N,N'-bis(3-{dimethyl[(trimethylsilyl)oxy]silyl}propyl)hexane-1,6-diamine]-alt-(adipoyl dichloride)};(butane-1,4-diol))-alt-(4,4'-methylenedicyclohexyl diisocyanate)])) | P902006 | C19H32N2O4 | Thermal property | Glass transition temperature | -2.2 | 0 | C
Copolymer | poly[poly(poly{[N,N'-bis(3-{dimethyl[(trimethylsilyl)oxy]silyl}propyl)hexane-1,6-diamine]-alt-(adipoyl dichloride)};(butane-1,4-diol))-alt-(4,4'-methylenedicyclohexyl diisocyanate)])) | P902006 | C19H32N2O4 | Physicochemical property | Surface tension | 32.6 | 3.413333 | mN/m
Copolymer | poly[poly(poly{[N,N'-bis(3-{dimethyl[(trimethylsilyl)oxy]silyl}propyl)hexane-1,6-diamine]-alt-(adipoyl dichloride)};(butane-1,4-diol))-alt-(4,4'-methylenedicyclohexyl diisocyanate)])) | P902006 | C19H32N2O4 | Physicochemical property | Contact angle | 70 | 186 | degree
Copolymer | poly[poly(poly{[N,N'-bis(3-{dimethyl[(trimethylsilyl)oxy]silyl}propyl)hexane-1,6-diamine]-alt-(adipoyl dichloride)};(butane-1,4-diol))-alt-(4,4'-methylenedicyclohexyl diisocyanate)])) | P902006 | C19H32N2O4 | Dilute solution property | Intrinsic viscosity eta | 0.09 | 0 | dl/g
Copolymer | poly[(2,2'-dimethoxy-4,4'-methylenedianiline)-co-(terephthalic acid)-co-(sebacic acid)] | P902007 | C23H20N2O4 | Thermal property | Glass transition temperature | 140 | 0 | C
Copolymer | poly[(2,2'-dimethoxy-4,4'-methylenedianiline)-co-(terephthalic acid)-co-(sebacic acid)] | P902007 | C23H20N2O4 | Thermal property | Melting temperature | 187 | 0 | C
Copolymer | poly[(2,2'-dimethyl-4,4'-methylenedianiline)-co-(isophthalic acid)-co-(sebacic acid)] | P902008 | C23H20N2O2 | Thermal property | Glass transition temperature | 155 | 0 | C
Copolymer | poly[(2,2'-dimethyl-4,4'-methylenedianiline)-co-(isophthalic acid)-co-(sebacic acid)] | P902008 | C23H20N2O2 | Thermal property | Melting temperature | 204 | 0 | C
Copolymer | poly[(2,2'-dichloro-4,4'-methylenedianiline)-co-(terephthalic acid)-co-(sebacic acid)] | P902009 | C21H14Cl2N2O2 | Thermal property | Glass transition temperature | 128 | 0 | C
Copolymer | poly[(2,2'-dichloro-4,4'-methylenedianiline)-co-(terephthalic acid)-co-(sebacic acid)] | P902009 | C21H14Cl2N2O2 | Thermal property | Melting temperature | 162 | 0 | C
Copolymer | poly[{6-[4-(4-methoxypheoxycarbonyl)phenoxy]hexyl methacrylate}-co-(6-{4-[(9,10-dioxo-9,10-dihydroanthracen-2-yl)diazenyl]phenoxy}hexyl methacrylate)] | P902010 | C24H28O6 | Thermal property | Glass transition temperature | 42 | 0 | C
Copolymer | poly[{6-[4-(4-methoxypheoxycarbonyl)phenoxy]hexyl methacrylate}-co-(6-{4-[(9,10-dioxo-9,10-dihydroanthracen-2-yl)diazenyl]phenoxy}hexyl methacrylate)] | P902010 | C24H28O6 | Thermal property | Lc phase transition temperature | 110 | 0 | C
Copolymer | poly[styrene-ran-(maleic anhydride)] | P902011 | C11H7NO4 | Thermal property | Glass transition temperature | 156.75 | 36.75 | C
Copolymer | poly[styrene-ran-(maleic anhydride)] | P902011 | C11H7NO4 | Dilute solution property | Intrinsic viscosity eta | 0.4455 | 0.001083 | dl/g
Copolymer | poly[1,4-diacetoxy-2-chlorobenzene)-ran-(terephthalic acid)-ran-(naphthalene-2,6-dicarboxylic acid)] | P902012 | C14H7ClO4 | Thermal property | Glass transition temperature | 116 | 0 | C
Copolymer | poly[1,4-diacetoxy-2-chlorobenzene)-ran-(terephthalic acid)-ran-(naphthalene-2,6-dicarboxylic acid)] | P902012 | C14H7ClO4 | Thermal property | Thermal decomposition temperature | 450 | 3333.333 | C
Copolymer | poly[1,4-diacetoxy-2-chlorobenzene)-ran-(terephthalic acid)-ran-(naphthalene-2,6-dicarboxylic acid)] | P902012 | C14H7ClO4 | Thermal property | Lc phase transition temperature | 250 | 0 | C
Copolymer | poly[1,4-diacetoxy-2-chlorobenzene)-ran-(terephthalic acid)-ran-(naphthalene-2,6-dicarboxylic acid)] | P902012 | C14H7ClO4 | Thermal property | Melting temperature | 310 | 133.3333 | C
Copolymer | poly[1,4-diacetoxy-2-chlorobenzene)-ran-(terephthalic acid)-ran-(naphthalene-2,6-dicarboxylic acid)] | P902012 | C14H7ClO4 | Tensile property | Dynamic mechanical properties storage modulus | 16.5 | 0 | GPa
Copolymer | poly[1,4-diacetoxy-2-chlorobenzene)-ran-(terephthalic acid)-ran-(naphthalene-2,6-dicarboxylic acid)] | P902012 | C14H7ClO4 | Tensile property | Dynamic mechanical properties loss tangent | 0.0027 | 0
Copolymer | poly[(1-hydroxyethylene)/({2-[4-(dimethylamino)phenyl]-1,3-dioxane-4,6-diyl}methylene)] | P902013 | C2H4O | Thermal property | Glass transition temperature | 86 | 0 | C
Copolymer | poly[(1-hydroxyethylene)/({2-[4-(dimethylamino)phenyl]-1,3-dioxane-4,6-diyl}methylene)] | P902013 | C2H4O | Thermal property | Heat of fusion | 0.01996 | 0 | kcal/g
Copolymer | poly[(1-hydroxyethylene)/({2-[4-(dimethylamino)phenyl]-1,3-dioxane-4,6-diyl}methylene)] | P902013 | C2H4O | Thermal property | Thermal decomposition temperature | 320 | 14765.28 | C
Copolymer | poly[(1-hydroxyethylene)/({2-[4-(dimethylamino)phenyl]-1,3-dioxane-4,6-diyl}methylene)] | P902013 | C2H4O | Thermal property | Thermal decomposition weight loss | 20 | 0 | %
Copolymer | poly[(1-hydroxyethylene)/({2-[4-(dimethylamino)phenyl]-1,3-dioxane-4,6-diyl}methylene)] | P902013 | C2H4O | Tensile property | Tensile modulus | 0.287 | 0.002907467 | GPa
Copolymer | poly[(1-hydroxyethylene)/({2-[4-(dimethylamino)phenyl]-1,3-dioxane-4,6-diyl}methylene)] | P902013 | C2H4O | Tensile property | Tensile stress strength at break | 0.02321 | 6.817795e-05 | GPa
Copolymer | poly{(methyl methacrylate)-co-[6-(3-formyl-9H-carbazol-9-yl)hexyl methacrylate]} | P902014 | C5H8O2 | Thermal property | Glass transition temperature | 104 | 0 | C
Copolymer | poly[(methyl methacrylate)-co-(6-{3-[2-(2,4-dinitrophenyl)diazan-1-ylidenemethyl]-9H-carbazol-9-yl}hexyl methacrylate)] | P902015 | C5H8O2 | Thermal property | Glass transition temperature | 138 | 0 | C
Copolymer | poly[(methyl methacrylate)-co-((S)-1-{4-[(4-formylphenyl)diazenyl]phenoxycarbonyl}ethyl methacrylate)] | P902016 | C5H8O2 | Thermal property | Glass transition temperature | 116 | 6.666667 | C
Copolymer | poly[(methyl methacrylate)-co-((S)-1-{4-[(4-formylphenyl)diazenyl]phenoxycarbonyl}ethyl methacrylate)] | P902016 | C5H8O2 | Thermal property | Thermal decomposition temperature | 275 | 3.466667 | C
Copolymer | poly{(toluene-2,6-diisocyanate)-co-(toluene 2,4-diisocyanate)-co-[methylenebis(4,1-phenylene) diisocyanate]-co-(isophthalic acid)} | P902017 | C15H12N2O2 | Thermal property | Glass transition temperature | 254.5 | 15.64286 | C
Copolymer | poly{(toluene-2,6-diisocyanate)-co-(toluene 2,4-diisocyanate)-co-[methylenebis(4,1-phenylene) diisocyanate]-co-(isophthalic acid)} | P902017 | C15H12N2O2 | Thermal property | Thermal decomposition temperature | 443.5 | 3208.25 | C
Copolymer | poly{(toluene-2,6-diisocyanate)-co-(toluene 2,4-diisocyanate)-co-[methylenebis(4,1-phenylene) diisocyanate]-co-(isophthalic acid)} | P902017 | C15H12N2O2 | Thermal property | Thermal decomposition weight loss | 10 | 0 | %
Copolymer | poly{(methyl methacrylate)-ran-[4-(2-benzoylvinyl)phenyl methacrylate]} | P902018 | C5H8O2 | Thermal property | Glass transition temperature | 156 | 0 | C
Copolymer | poly{(methyl methacrylate)-ran-[4-(2-benzoylvinyl)phenyl methacrylate]} | P902018 | C5H8O2 | Thermal property | Thermal decomposition temperature | 530 | 0 | C
Copolymer | poly{(methyl methacrylate)-ran-[4-(2-benzoylvinyl)phenyl methacrylate]} | P902018 | C5H8O2 | Thermal property | Thermal decomposition weight loss | 95.4 | 0 | %
Copolymer | poly[(methyl methacrylate)-ran-(6-{4-[2-(4-bromobenzoyl)vinyl]phenoxy}hexyl methacrylate)] | P902019 | C5H8O2 | Thermal property | Glass transition temperature | 72 | 0 | C
Copolymer | poly[(methyl methacrylate)-ran-(6-{4-[2-(4-bromobenzoyl)vinyl]phenoxy}hexyl methacrylate)] | P902019 | C5H8O2 | Thermal property | Thermal decomposition temperature | 530 | 0 | C
Copolymer | poly[(methyl methacrylate)-ran-(6-{4-[2-(4-bromobenzoyl)vinyl]phenoxy}hexyl methacrylate)] | P902019 | C5H8O2 | Thermal property | Thermal decomposition weight loss | 85.2 | 0 | %
Copolymer | poly((methyl methacrylate)-co-{N-[4-(phenyldiazenyl)phenyl]acrylamide}) | P902020 | C5H8O2 | Optical property | Refractive index | 1.7 | 0
Copolymer | poly((methyl methacrylate)-co-{N-[4-(phenyldiazenyl)phenyl]acrylamide}) | P902020 | C5H8O2 | Thermal property | Glass transition temperature | 108 | 33.33333 | C
Copolymer | poly{(1-hydroxyethylene)/[1-(4-{[4-(dodecyloxy)phenyl]diazenyl}benzoyloxy)ethylene]} | P902021 | C2H4O | Thermal property | Crystallization temperature | 176 | 0 | C
Copolymer | poly{(1-hydroxyethylene)/[1-(4-{[4-(dodecyloxy)phenyl]diazenyl}benzoyloxy)ethylene]} | P902021 | C2H4O | Thermal property | Heat of crystallization | 2.6 | 0 | cal/g
Copolymer | poly{(1-hydroxyethylene)/[1-(4-{[4-(dodecyloxy)phenyl]diazenyl}benzoyloxy)ethylene]} | P902021 | C2H4O | Thermal property | Melting temperature | 196 | 1.333333 | C
Copolymer | poly{(1-hydroxyethylene)/[1-(4-{[4-(dodecyloxy)phenyl]diazenyl}benzoyloxy)ethylene]} | P902021 | C2H4O | Electric property | Dielectric constant ac | 4.5 | 0
Copolymer | poly{(1-hydroxyethylene)/[1-(4-{[4-(dodecyloxy)phenyl]diazenyl}benzoyloxy)ethylene]} | P902021 | C2H4O | Electric property | Dielectric loss factor | 2.4 | 0
Copolymer | poly{(1-hydroxyethylene)/[1-(4-{[4-(dodecyloxy)phenyl]diazenyl}benzoyloxy)ethylene]} | P902021 | C2H4O | Electric property | Electric conductivity | 5.5e-16 | 4.05e-31 | 1/(ohm*cm)
Copolymer | poly{(1-hydroxyethylene)/[1-(4-{[4-(dodecyloxy)phenyl]diazenyl}benzoyloxy)ethylene]} | P902021 | C2H4O | Electric property | Volume resistivity | 5500000000000000 | 4.05e+31 | ohm*cm
Copolymer | poly{chlorohydroquinone-co-(biphenyl-4,4'-dicarboxylic acid)-co-[3,3'-dichloro-4,4'-(ethylenedioxy)dibenzoic acid]} | P902023 | C20H11ClO4 | Thermal property | Glass transition temperature | 98 | 0 | C
Copolymer | poly{chlorohydroquinone-co-(biphenyl-4,4'-dicarboxylic acid)-co-[3,3'-dichloro-4,4'-(ethylenedioxy)dibenzoic acid]} | P902023 | C20H11ClO4 | Thermal property | Lc phase transition temperature | 306 | 0 | C
Copolymer | poly{chlorohydroquinone-co-(biphenyl-4,4'-dicarboxylic acid)-co-[3,3'-dichloro-4,4'-(ethylenedioxy)dibenzoic acid]} | P902023 | C20H11ClO4 | Thermal property | Melting temperature | 289 | 0 | C
Copolymer | poly{chlorohydroquinone-co-(biphenyl-4,4'-dicarboxylic acid)-co-[3,3'-dichloro-4,4'-(ethylenedioxy)dibenzoic acid]} | P902023 | C20H11ClO4 | Tensile property | Tensile modulus | 69 | 0 | GPa
Copolymer | poly{[2-(aminomethyl)phenol]-co-(isophorone diisocyanate)} | P902024 | C19H27N3O3 | Thermal property | Thermal decomposition temperature | 200 | 0 | C
Copolymer | poly{[2-(aminomethyl)phenol]-co-(isophorone diisocyanate)} | P902024 | C19H27N3O3 | Thermal property | Thermal decomposition weight loss | 2 | 0 | %
Copolymer | poly{[2-(aminomethyl)phenol]-co-(isophorone diisocyanate)} | P902024 | C19H27N3O3 | Electric property | Electric conductivity | 4.4e-12 | 0 | 1/(ohm*cm)
Copolymer | poly{[2-(aminomethyl)phenol]-co-(isophorone diisocyanate)} | P902024 | C19H27N3O3 | Electric property | Volume resistivity | 230000000000 | 0 | ohm*cm
Copolymer | poly{[2-(aminomethyl)phenol]-co-(toluene 2,4-diisocyanate)} | P902025 | C16H15N3O3 | Thermal property | Thermal decomposition temperature | 200 | 0 | C
Copolymer | poly{[2-(aminomethyl)phenol]-co-(toluene 2,4-diisocyanate)} | P902025 | C16H15N3O3 | Thermal property | Thermal decomposition weight loss | 6 | 0 | %
Copolymer | poly{[2-(aminomethyl)phenol]-co-(toluene 2,4-diisocyanate)} | P902025 | C16H15N3O3 | Electric property | Electric conductivity | 6.2e-10 | 0 | 1/(ohm*cm)
Copolymer | poly{[2-(aminomethyl)phenol]-co-(toluene 2,4-diisocyanate)} | P902025 | C16H15N3O3 | Electric property | Volume resistivity | 1600000000 | 0 | ohm*cm
Copolymer | poly[(4-amino-2,6-dichlorophenol)-co-(isophorone diisocyanate)] | P902028 | C18H23Cl2N3O3 | Thermal property | Thermal decomposition temperature | 200 | 0 | C
Copolymer | poly[(4-amino-2,6-dichlorophenol)-co-(isophorone diisocyanate)] | P902028 | C18H23Cl2N3O3 | Thermal property | Thermal decomposition weight loss | 2 | 0 | %
Copolymer | poly[(4-amino-2,6-dichlorophenol)-co-(isophorone diisocyanate)] | P902028 | C18H23Cl2N3O3 | Electric property | Electric conductivity | 4.1e-12 | 0 | 1/(ohm*cm)
Copolymer | poly[(4-amino-2,6-dichlorophenol)-co-(isophorone diisocyanate)] | P902028 | C18H23Cl2N3O3 | Electric property | Volume resistivity | 240000000000 | 0 | ohm*cm
Copolymer | poly[(4-amino-2,6-dichlorophenol)-co-(toluene 2,4-diisocyanate)] | P902029 | C15H11Cl2N3O3 | Thermal property | Thermal decomposition temperature | 200 | 0 | C
Copolymer | poly[(4-amino-2,6-dichlorophenol)-co-(toluene 2,4-diisocyanate)] | P902029 | C15H11Cl2N3O3 | Thermal property | Thermal decomposition weight loss | 4 | 0 | %
Copolymer | poly[(4-amino-2,6-dichlorophenol)-co-(toluene 2,4-diisocyanate)] | P902029 | C15H11Cl2N3O3 | Electric property | Electric conductivity | 6.1e-10 | 0 | 1/(ohm*cm)
Copolymer | poly[(4-amino-2,6-dichlorophenol)-co-(toluene 2,4-diisocyanate)] | P902029 | C15H11Cl2N3O3 | Electric property | Volume resistivity | 1600000000 | 0 | ohm*cm
Copolymer | poly[(4-amino-3-methylphenol)-co-(isophorone diisocyanate)] | P902030 | C19H27N3O3 | Thermal property | Thermal decomposition temperature | 200 | 0 | C
Copolymer | poly[(4-amino-3-methylphenol)-co-(isophorone diisocyanate)] | P902030 | C19H27N3O3 | Thermal property | Thermal decomposition weight loss | 2 | 0 | %
Copolymer | poly[(4-amino-3-methylphenol)-co-(isophorone diisocyanate)] | P902030 | C19H27N3O3 | Electric property | Electric conductivity | 6.2e-12 | 0 | 1/(ohm*cm)
Copolymer | poly[(4-amino-3-methylphenol)-co-(isophorone diisocyanate)] | P902030 | C19H27N3O3 | Electric property | Volume resistivity | 160000000000 | 0 | ohm*cm
Copolymer | poly{[(carbon dioxide)-alt-(2-methyloxyran)]-ran-(2-methyloxyran)} | P902031 | C3H6O | Thermal property | Glass transition temperature | 37.8 | 0 | C
Copolymer | poly{[(carbon dioxide)-alt-(2-methyloxyran)]-ran-(2-methyloxyran)} | P902031 | C3H6O | Thermal property | Thermal decomposition temperature | 233 | 0 | C
Copolymer | poly{[(carbon dioxide)-alt-(2-methyloxyran)]-ran-(2-methyloxyran)} | P902031 | C3H6O | Thermal property | Thermal decomposition weight loss | 5 | 0 | %
Copolymer | poly{[(carbon dioxide)-alt-(2-methyloxyran)]-ran-(2-methyloxyran)} | P902031 | C3H6O | Tensile property | Elongation at break | 533 | 0 | %
Copolymer | poly{[(carbon dioxide)-alt-(2-methyloxyran)]-ran-(2-methyloxyran)} | P902031 | C3H6O | Tensile property | Tensile stress strength at break | 0.024 | 0 | GPa
Copolymer | poly[(4-amino-2-methylphenol)-co-(isophorone diisocyanate)] | P902032 | C19H27N3O3 | Thermal property | Thermal decomposition temperature | 200 | 0 | C
Copolymer | poly[(4-amino-2-methylphenol)-co-(isophorone diisocyanate)] | P902032 | C19H27N3O3 | Thermal property | Thermal decomposition weight loss | 2 | 0 | %
Copolymer | poly[(4-amino-2-methylphenol)-co-(isophorone diisocyanate)] | P902032 | C19H27N3O3 | Electric property | Electric conductivity | 4.6e-12 | 0 | 1/(ohm*cm)
Copolymer | poly[(4-amino-2-methylphenol)-co-(isophorone diisocyanate)] | P902032 | C19H27N3O3 | Electric property | Volume resistivity | 220000000000 | 0 | ohm*cm
Copolymer | poly[(4-amino-2-methylphenol)-co-(toluene 2,4-diisocyanate)] | P902033 | C16H15N3O3 | Thermal property | Thermal decomposition temperature | 200 | 0 | C
Copolymer | poly[(4-amino-2-methylphenol)-co-(toluene 2,4-diisocyanate)] | P902033 | C16H15N3O3 | Thermal property | Thermal decomposition weight loss | 4 | 0 | %
Copolymer | poly[(4-amino-2-methylphenol)-co-(toluene 2,4-diisocyanate)] | P902033 | C16H15N3O3 | Electric property | Electric conductivity | 6.81e-10 | 0 | 1/(ohm*cm)
Copolymer | poly[(4-amino-2-methylphenol)-co-(toluene 2,4-diisocyanate)] | P902033 | C16H15N3O3 | Electric property | Volume resistivity | 1470000000 | 0 | ohm*cm
Copolymer | poly[(4-aminobutan-1-ol)-co-(isophorone diisocyanate)] | P902034 | C16H29N3O3 | Thermal property | Thermal decomposition temperature | 200 | 0 | C
Copolymer | poly[(4-aminobutan-1-ol)-co-(isophorone diisocyanate)] | P902034 | C16H29N3O3 | Thermal property | Thermal decomposition weight loss | 3 | 0 | %
Copolymer | poly[(4-aminobutan-1-ol)-co-(isophorone diisocyanate)] | P902034 | C16H29N3O3 | Electric property | Electric conductivity | 9.4e-09 | 0 | 1/(ohm*cm)
Copolymer | poly[(4-aminobutan-1-ol)-co-(isophorone diisocyanate)] | P902034 | C16H29N3O3 | Electric property | Volume resistivity | 110000000 | 0 | ohm*cm
Copolymer | poly[(3-aminopropan-1-ol)-co-(isophorone diisocyanate)] | P902035 | C15H27N3O3 | Thermal property | Thermal decomposition temperature | 200 | 0 | C
Copolymer | poly[(3-aminopropan-1-ol)-co-(isophorone diisocyanate)] | P902035 | C15H27N3O3 | Thermal property | Thermal decomposition weight loss | 3 | 0 | %
Copolymer | poly[(3-aminopropan-1-ol)-co-(isophorone diisocyanate)] | P902035 | C15H27N3O3 | Electric property | Electric conductivity | 7.8e-12 | 0 | 1/(ohm*cm)
Copolymer | poly[(3-aminopropan-1-ol)-co-(isophorone diisocyanate)] | P902035 | C15H27N3O3 | Electric property | Volume resistivity | 130000000000 | 0 | ohm*cm
Copolymer | poly[(2-aminoethanol)-co-(isophorone diisocyanate)] | P902036 | C14H25N3O3 | Thermal property | Thermal decomposition temperature | 200 | 0 | C
Copolymer | poly[(2-aminoethanol)-co-(isophorone diisocyanate)] | P902036 | C14H25N3O3 | Thermal property | Thermal decomposition weight loss | 6 | 0 | %
Copolymer | poly[(2-aminoethanol)-co-(isophorone diisocyanate)] | P902036 | C14H25N3O3 | Electric property | Electric conductivity | 8.9e-10 | 0 | 1/(ohm*cm)
Copolymer | poly[(2-aminoethanol)-co-(isophorone diisocyanate)] | P902036 | C14H25N3O3 | Electric property | Volume resistivity | 1100000000 | 0 | ohm*cm
Copolymer | poly[(4-aminobutan-1-ol)-co-(toluene 2,4-diisocyanate)] | P902037 | C13H17N3O3 | Thermal property | Thermal decomposition temperature | 200 | 0 | C
Copolymer | poly[(4-aminobutan-1-ol)-co-(toluene 2,4-diisocyanate)] | P902037 | C13H17N3O3 | Thermal property | Thermal decomposition weight loss | 4 | 0 | %
Copolymer | poly[(4-aminobutan-1-ol)-co-(toluene 2,4-diisocyanate)] | P902037 | C13H17N3O3 | Electric property | Electric conductivity | 8.9e-09 | 0 | 1/(ohm*cm)
Copolymer | poly[(4-aminobutan-1-ol)-co-(toluene 2,4-diisocyanate)] | P902037 | C13H17N3O3 | Electric property | Volume resistivity | 110000000 | 0 | ohm*cm
Copolymer | poly[(3-aminopropan-1-ol)-co-(toluene 2,4-diisocyanate)] | P902038 | C12H15N3O3 | Thermal property | Thermal decomposition temperature | 200 | 0 | C
Copolymer | poly[(3-aminopropan-1-ol)-co-(toluene 2,4-diisocyanate)] | P902038 | C12H15N3O3 | Thermal property | Thermal decomposition weight loss | 6 | 0 | %
Copolymer | poly[(3-aminopropan-1-ol)-co-(toluene 2,4-diisocyanate)] | P902038 | C12H15N3O3 | Electric property | Electric conductivity | 7.1e-12 | 0 | 1/(ohm*cm)
Copolymer | poly[(3-aminopropan-1-ol)-co-(toluene 2,4-diisocyanate)] | P902038 | C12H15N3O3 | Electric property | Volume resistivity | 140000000000 | 0 | ohm*cm
Copolymer | poly[(2-aminoethanol)-co-(toluene 2,4-diisocyanate)] | P902039 | C11H13N3O3 | Thermal property | Thermal decomposition temperature | 200 | 0 | C
Copolymer | poly[(2-aminoethanol)-co-(toluene 2,4-diisocyanate)] | P902039 | C11H13N3O3 | Thermal property | Thermal decomposition weight loss | 7 | 0 | %
Copolymer | poly[(2-aminoethanol)-co-(toluene 2,4-diisocyanate)] | P902039 | C11H13N3O3 | Electric property | Electric conductivity | 4.1e-12 | 0 | 1/(ohm*cm)
Copolymer | poly[(2-aminoethanol)-co-(toluene 2,4-diisocyanate)] | P902039 | C11H13N3O3 | Electric property | Volume resistivity | 240000000000 | 0 | ohm*cm
Copolymer | poly{(icos-1-ene)-co-[hex-5-en-1-yl 11-(4'-cyanobiphenyl-4-yloxy)undecanoate]-co-(sulfur dioxide)} | P902040 | C20H40O2S | Thermal property | Heat of fusion mol conversion | 4.87 | 0 | kcal/mol
Copolymer | poly{(icos-1-ene)-co-[hex-5-en-1-yl 11-(4'-cyanobiphenyl-4-yloxy)undecanoate]-co-(sulfur dioxide)} | P902040 | C20H40O2S | Thermal property | Lc phase transition temperature | 49 | 0 | C
Copolymer | poly[(benzyl methacrylate)-ran-(2-isopropyl-5-methylcyclohexyl methacrylate)] | P902041 | C11H12O2 | Optical property | Refractive index | 1.54 | 0
Copolymer | poly{[4,4'-bis(2-hydroxyethoxy)biphenyl]-co-[11,11'-(biphenyl-4,4'-diyldioxy)diundecan-1-ol]-co-(2-methyl-1,4-phenylene diisocyanate)} | P902045 | C25H24N2O6 | Thermal property | Crystallization temperature | 197.5 | 1335.429 | C
Copolymer | poly{[4,4'-bis(2-hydroxyethoxy)biphenyl]-co-[11,11'-(biphenyl-4,4'-diyldioxy)diundecan-1-ol]-co-(2-methyl-1,4-phenylene diisocyanate)} | P902045 | C25H24N2O6 | Thermal property | Glass transition temperature | 66.5 | 147.6429 | C
Copolymer | poly{[4,4'-bis(2-hydroxyethoxy)biphenyl]-co-[11,11'-(biphenyl-4,4'-diyldioxy)diundecan-1-ol]-co-(2-methyl-1,4-phenylene diisocyanate)} | P902045 | C25H24N2O6 | Thermal property | Heat of crystallization | 2.72 | 0 | cal/g
Copolymer | poly{[4,4'-bis(2-hydroxyethoxy)biphenyl]-co-[11,11'-(biphenyl-4,4'-diyldioxy)diundecan-1-ol]-co-(2-methyl-1,4-phenylene diisocyanate)} | P902045 | C25H24N2O6 | Thermal property | Heat of fusion | 0.00225 | 4.768593e-06 | kcal/g
Copolymer | poly{[4,4'-bis(2-hydroxyethoxy)biphenyl]-co-[11,11'-(biphenyl-4,4'-diyldioxy)diundecan-1-ol]-co-(2-methyl-1,4-phenylene diisocyanate)} | P902045 | C25H24N2O6 | Thermal property | Lc phase transition temperature | 161 | 0 | C
Copolymer | poly{[4,4'-bis(2-hydroxyethoxy)biphenyl]-co-[11,11'-(biphenyl-4,4'-diyldioxy)diundecan-1-ol]-co-(2-methyl-1,4-phenylene diisocyanate)} | P902045 | C25H24N2O6 | Thermal property | Melting temperature | 223.5 | 1400.786 | C
Copolymer | poly{[4,4'-bis(2-hydroxyethoxy)biphenyl]-co-[11,11'-(biphenyl-4,4'-diyldioxy)diundecan-1-ol]-co-(2-methyl-1,4-phenylene diisocyanate)} | P902045 | C25H24N2O6 | Dilute solution property | Intrinsic viscosity eta | 0.675 | 0.07430714 | dl/g
Copolymer | poly[(3-aminophenol)-co-(isophorone diisocyanate)] | P902047 | C18H25N3O3 | Thermal property | Thermal decomposition temperature | 400 | 50666.67 | C
Copolymer | poly[(3-aminophenol)-co-(isophorone diisocyanate)] | P902047 | C18H25N3O3 | Thermal property | Thermal decomposition weight loss | 31 | 1624.467 | %
Copolymer | poly[(3-aminophenol)-co-(isophorone diisocyanate)] | P902047 | C18H25N3O3 | Electric property | Electric conductivity | 6.4e-13 | 0 | 1/(ohm*cm)
Copolymer | poly[(3-aminophenol)-co-(isophorone diisocyanate)] | P902047 | C18H25N3O3 | Electric property | Volume resistivity | 1600000000000 | 0 | ohm*cm
Copolymer | poly[(3-aminophenol)-co-(toluene 2,4-diisocyanate)] | P902048 | C15H13N3O3 | Thermal property | Thermal decomposition temperature | 400 | 50666.67 | C
Copolymer | poly[(3-aminophenol)-co-(toluene 2,4-diisocyanate)] | P902048 | C15H13N3O3 | Thermal property | Thermal decomposition weight loss | 38 | 1448.467 | %
Copolymer | poly[(3-aminophenol)-co-(toluene 2,4-diisocyanate)] | P902048 | C15H13N3O3 | Electric property | Electric conductivity | 9.7e-10 | 0 | 1/(ohm*cm)
Copolymer | poly[(3-aminophenol)-co-(toluene 2,4-diisocyanate)] | P902048 | C15H13N3O3 | Electric property | Volume resistivity | 1000000000 | 0 | ohm*cm
Copolymer | poly[(2-methylbutane-1,4-diol)-co-(hexane-1,6-diol)-co-(dimethyl biphenyl-4,4'-dicarboxyate)] | P902049 | C19H18O4 | Thermal property | Lc phase transition temperature | 134 | 1380.606 | C
Copolymer | poly[(2-methylbutane-1,4-diol)-co-(hexane-1,6-diol)-co-(dimethyl biphenyl-4,4'-dicarboxyate)] | P902049 | C19H18O4 | Electric property | Dielectric constant ac | 4.4 | 1.08
Copolymer | poly[(4,4'-oxydianiline)-co-(3',4-dimethylbiphenyl-3,4'-dicarboxylic acid)-co-(3,3'-dimethylbiphenyl-4,4'-dicarboxylic acid)] | P902050 | C28H22N2O3 | Thermal property | Thermal decomposition temperature | 456 | 1.066667 | C
Copolymer | poly[(4,4'-oxydianiline)-co-(3',4-dimethylbiphenyl-3,4'-dicarboxylic acid)-co-(3,3'-dimethylbiphenyl-4,4'-dicarboxylic acid)] | P902050 | C28H22N2O3 | Thermal property | Thermal decomposition weight loss | 5 | 0 | %
Copolymer | poly[(4,4'-oxydianiline)-co-(3',4-dimethylbiphenyl-3,4'-dicarboxylic acid)-co-(3,3'-dimethylbiphenyl-4,4'-dicarboxylic acid)] | P902050 | C28H22N2O3 | Tensile property | Dynamic mechanical properties storage modulus | 1 | 0 | GPa
Copolymer | poly[(4,4'-oxydianiline)-co-(3',4-dimethylbiphenyl-3,4'-dicarboxylic acid)-co-(3,3'-dimethylbiphenyl-4,4'-dicarboxylic acid)] | P902050 | C28H22N2O3 | Tensile property | Dynamic mechanical properties loss modulus | 0.14 | 0 | GPa
Copolymer | poly[(4,4'-oxydianiline)-co-(3',4-dimethylbiphenyl-3,4'-dicarboxylic acid)-co-(3,3'-dimethylbiphenyl-4,4'-dicarboxylic acid)] | P902050 | C28H22N2O3 | Tensile property | Elongation at break | 10 | 1.866667 | %
Copolymer | poly[(4,4'-oxydianiline)-co-(3',4-dimethylbiphenyl-3,4'-dicarboxylic acid)-co-(3,3'-dimethylbiphenyl-4,4'-dicarboxylic acid)] | P902050 | C28H22N2O3 | Tensile property | Tensile modulus | 3.0106 | 0.292074648 | GPa
Copolymer | poly[(4,4'-oxydianiline)-co-(3',4-dimethylbiphenyl-3,4'-dicarboxylic acid)-co-(3,3'-dimethylbiphenyl-4,4'-dicarboxylic acid)] | P902050 | C28H22N2O3 | Tensile property | Tensile stress strength at break | 0.1236 | 0.0004756907 | GPa
Copolymer | poly[(4,4'-oxydianiline)-co-(3',4-dimethylbiphenyl-3,4'-dicarboxylic acid)-co-(3,3'-dimethylbiphenyl-4,4'-dicarboxylic acid)] | P902050 | C28H22N2O3 | Heat characteristics | Softening temperature | 289 | 1.066667 | C
Copolymer | poly{[6,6'-(biphenyl-4,4'-diyldioxy)dihexan-1-ol]-co-[N,N'-bis(6-hydroxyhexyl)-4,4'-(1,4-phenylene)diphthalimide]-co-[hexamethylene bis(phenyl carbonate)]} | P902051 | C42H46N2O10 | Thermal property | Glass transition temperature | 44 | 55.46667 | C
Copolymer | poly{[6,6'-(biphenyl-4,4'-diyldioxy)dihexan-1-ol]-co-[N,N'-bis(6-hydroxyhexyl)-4,4'-(1,4-phenylene)diphthalimide]-co-[hexamethylene bis(phenyl carbonate)]} | P902051 | C42H46N2O10 | Thermal property | Thermal decomposition temperature | 355 | 5.066667 | C
Copolymer | poly{[6,6'-(biphenyl-4,4'-diyldioxy)dihexan-1-ol]-co-[N,N'-bis(6-hydroxyhexyl)-4,4'-(1,4-phenylene)diphthalimide]-co-[hexamethylene bis(phenyl carbonate)]} | P902051 | C42H46N2O10 | Thermal property | Thermal decomposition weight loss | 10 | 0 | %
Copolymer | poly{[6,6'-(biphenyl-4,4'-diyldioxy)dihexan-1-ol]-co-[N,N'-bis(6-hydroxyhexyl)-4,4'-(1,4-phenylene)diphthalimide]-co-[hexamethylene bis(phenyl carbonate)]} | P902051 | C42H46N2O10 | Thermal property | Lc phase transition temperature | 144 | 59.73333 | C
Copolymer | poly{[6,6'-(biphenyl-4,4'-diyldioxy)dihexan-1-ol]-co-[N,N'-bis(6-hydroxyhexyl)-4,4'-(1,4-phenylene)diphthalimide]-co-[hexamethylene bis(phenyl carbonate)]} | P902051 | C42H46N2O10 | Thermal property | Melting temperature | 105 | 71.55556 | C
Copolymer | poly{[4,4''-diamino-4',4'''-(3,4-diphenylthiophene-2,5-diyl)dibenzanilide]-co-(isophthaloyl dichloride)-co-(terephthaloyl dichloride)} | P902052 | C50H34N4O4S | Thermal property | Glass transition temperature | 278 | 0.2666667 | C
Copolymer | poly{[4,4''-diamino-4',4'''-(3,4-diphenylthiophene-2,5-diyl)dibenzanilide]-co-(isophthaloyl dichloride)-co-(terephthaloyl dichloride)} | P902052 | C50H34N4O4S | Thermal property | Thermal decomposition temperature | 435 | 207.2 | C
Copolymer | poly{[4,4''-diamino-4',4'''-(3,4-diphenylthiophene-2,5-diyl)dibenzanilide]-co-(isophthaloyl dichloride)-co-(terephthaloyl dichloride)} | P902052 | C50H34N4O4S | Thermal property | Thermal decomposition weight loss | 0 | 0 | %
Copolymer | poly{[4,4''-diamino-4',4'''-(3,4-diphenylthiophene-2,5-diyl)dibenzanilide]-co-(isophthaloyl dichloride)-co-(terephthaloyl dichloride)} | P902052 | C50H34N4O4S | Physicochemical property | Water absorption | 12.63 | 2.612827 | wt%
Copolymer | poly{[(3S)-6-ethyl-3-methylmorpholine-2,5-dione]-ran-(epsilon-caprolactone)} | P902053 | C7H11NO3 | Thermal property | Glass transition temperature | -35.05 | 285.1042 | C
Copolymer | poly{[(3S)-6-ethyl-3-methylmorpholine-2,5-dione]-ran-(epsilon-caprolactone)} | P902053 | C7H11NO3 | Thermal property | Heat of fusion | 0.0108 | 1.893067e-05 | kcal/g
Copolymer | poly{[(3S)-6-ethyl-3-methylmorpholine-2,5-dione]-ran-(epsilon-caprolactone)} | P902053 | C7H11NO3 | Thermal property | Melting temperature | 47.1 | 27.12267 | C
Copolymer | poly{[(3S)-6-ethyl-3-methylmorpholine-2,5-dione]-ran-(epsilon-caprolactone)} | P902053 | C7H11NO3 | Tensile property | Elongation at break | 2610 | 0 | %
Copolymer | poly{[(3S)-6-ethyl-3-methylmorpholine-2,5-dione]-ran-(epsilon-caprolactone)} | P902053 | C7H11NO3 | Tensile property | Tensile modulus | 0.0316 | 0 | GPa
Copolymer | poly{[(3S)-6-ethyl-3-methylmorpholine-2,5-dione]-ran-(epsilon-caprolactone)} | P902053 | C7H11NO3 | Tensile property | Tensile stress strength at break | 0.016 | 0 | GPa
Copolymer | poly[(methyl methacrylate)-co-(2-{5-[(E)-2-(4-nitrophenyl)vinyl]indolin-1-yl}ethyl methacrylate)] | P902054 | C5H8O2 | Thermal property | Glass transition temperature | 132 | 0 | C
Copolymer | poly({ethylene glycol;2,2-[9H-fluorene-9,9-diylbis(4,1-phenyleneoxy)]diethanol}-alt-(dimethyl terephthalate)) | P902056 | C10H8O4 | Optical property | Refractive index | 1.626 | 0.0003063188
Copolymer | poly({ethylene glycol;2,2-[9H-fluorene-9,9-diylbis(4,1-phenyleneoxy)]diethanol}-alt-(dimethyl terephthalate)) | P902056 | C10H8O4 | Thermal property | Glass transition temperature | 137 | 519.6185 | C
Copolymer | poly({ethylene glycol;2,2-[9H-fluorene-9,9-diylbis(4,1-phenyleneoxy)]diethanol}-alt-(dimethyl terephthalate)) | P902056 | C10H8O4 | Dilute solution property | Intrinsic viscosity eta | 0.45 | 0.002662154 | dl/g
Copolymer | poly[[1,3-bis(4-fluorobenzoyl)benzene];(4,4'-(5,6'-bibenzimidazole-2,2'-diy)diphenol)-alt-{4,4'-[biphenyl-4,4'-diylbis(1H-benzimidazole-1,2-diyl)]diphenol}] | P902057 | C46H28N4O4 | Thermal property | Glass transition temperature | 270.5 | 40.33333 | C
Copolymer | poly[[1,3-bis(4-fluorobenzoyl)benzene];(4,4'-(5,6'-bibenzimidazole-2,2'-diy)diphenol)-alt-{4,4'-[biphenyl-4,4'-diylbis(1H-benzimidazole-1,2-diyl)]diphenol}] | P902057 | C46H28N4O4 | Thermal property | Thermal decomposition temperature | 486.5 | 320.3333 | C
Copolymer | poly[[1,3-bis(4-fluorobenzoyl)benzene];(4,4'-(5,6'-bibenzimidazole-2,2'-diy)diphenol)-alt-{4,4'-[biphenyl-4,4'-diylbis(1H-benzimidazole-1,2-diyl)]diphenol}] | P902057 | C46H28N4O4 | Thermal property | Thermal decomposition weight loss | 5 | 0 | %
Copolymer | poly[[1,3-bis(4-fluorobenzoyl)benzene];(4,4'-(5,6'-bibenzimidazole-2,2'-diy)diphenol)-alt-{4,4'-[biphenyl-4,4'-diylbis(1H-benzimidazole-1,2-diyl)]diphenol}] | P902057 | C46H28N4O4 | Tensile property | Elongation at break | 15 | 1309.867 | %
Copolymer | poly[[1,3-bis(4-fluorobenzoyl)benzene];(4,4'-(5,6'-bibenzimidazole-2,2'-diy)diphenol)-alt-{4,4'-[biphenyl-4,4'-diylbis(1H-benzimidazole-1,2-diyl)]diphenol}] | P902057 | C46H28N4O4 | Tensile property | Tensile modulus | 2.05 | 0.3299467 | GPa
Copolymer | poly[[1,3-bis(4-fluorobenzoyl)benzene];(4,4'-(5,6'-bibenzimidazole-2,2'-diy)diphenol)-alt-{4,4'-[biphenyl-4,4'-diylbis(1H-benzimidazole-1,2-diyl)]diphenol}] | P902057 | C46H28N4O4 | Tensile property | Tensile stress strength at break | 0.056 | 0.0006434667 | GPa
Copolymer | poly[styrene-co-(allyl alcohol)] | P902059 | C8H8 | Physical property | Density | 1.09 | 0 | g/cm3
Copolymer | poly[styrene-co-(allyl alcohol)] | P902059 | C8H8 | Physical property | Specific volume | 0.917 | 0 | cm3/g
Copolymer | poly[styrene-co-(allyl alcohol)] | P902059 | C8H8 | Thermal property | Glass transition temperature | 44.5 | 0.3333333 | C
Copolymer | poly[styrene-co-(allyl alcohol)] | P902059 | C8H8 | Physicochemical property | Interfacial tension | 36.6 | 4.563333 | mN/m
Copolymer | poly[styrene-co-(allyl alcohol)] | P902059 | C8H8 | Physicochemical property | Surface tension | 50.4 | 38.168 | mN/m
Copolymer | poly[styrene-co-(allyl alcohol)] | P902059 | C8H8 | Physicochemical property | Contact angle | 55.15 | 734.4257 | degree
Copolymer | poly[tetramethylenediamine-co-(m-phenylenediamine)-co-(3,3',4,4'-benzophenone tetracarboxylic dianhydride)] | P902060 | C23H10N2O5 | Thermal property | Glass transition temperature | 222 | 0 | C
Copolymer | poly[tetramethylenediamine-co-(m-phenylenediamine)-co-(3,3',4,4'-benzophenone tetracarboxylic dianhydride)] | P902060 | C23H10N2O5 | Physicochemical property | Water absorption | 1.8 | 0 | wt%
Copolymer | poly[(vinylidene fluoride)-ran-trifluoroethene] | P902061 | C2H2F2 | Thermal property | Thermal conductivity | 0.2325 | 0.03552857 | W/(m*K)
Copolymer | poly[(vinylidene fluoride)-ran-trifluoroethene] | P902061 | C2H2F2 | Thermal property | Thermal diffusivity | 9e-07 | 5.616214e-13 | m2/s
Copolymer | poly{[2,3-bis(diphenoxyphosphinoyl)buta-1,3-diene]-co-(methyl methacrylate)} | P902062 | C5H8O2 | Physicochemical property | Cohesive energy density | 96 | 9.6 | cal/cm3
Copolymer | poly{[2,3-bis(diphenoxyphosphinoyl)buta-1,3-diene]-co-(methyl methacrylate)} | P902062 | C5H8O2 | Physicochemical property | Solubility parameter | 20 | 0.1306667 | (J/cm3)1/2
Copolymer | poly{[2,3-bis(diethoxyphosphinoyl)buta-1,3-diene]-co-(methyl methacrylate)} | P902063 | C5H8O2 | Physicochemical property | Cohesive energy density | 96 | 26.66667 | cal/cm3
Copolymer | poly{[2,3-bis(diethoxyphosphinoyl)buta-1,3-diene]-co-(methyl methacrylate)} | P902063 | C5H8O2 | Physicochemical property | Solubility parameter | 20 | 0.2666667 | (J/cm3)1/2
Copolymer | poly{biphenyl-alt-[4,4'-oxybis(benzenesulfonyl chloride)]} | P902064 | C24H16O5S2 | Thermal property | Thermal decomposition temperature | 475 | 300 | C
Copolymer | poly{biphenyl-alt-[4,4'-oxybis(benzenesulfonyl chloride)]} | P902064 | C24H16O5S2 | Thermal property | Thermal decomposition weight loss | 0 | 0 | %
Copolymer | poly{biphenyl-alt-[4,4'-oxybis(benzenesulfonyl chloride)]} | P902064 | C24H16O5S2 | Electric property | Dielectric constant ac | 3.5 | 0.02571429
Copolymer | poly{biphenyl-alt-[4,4'-oxybis(benzenesulfonyl chloride)]} | P902064 | C24H16O5S2 | Electric property | Dielectric loss tangent | 0.0015 | 1.689143e-05
Copolymer | poly{biphenyl-alt-[4,4'-oxybis(benzenesulfonyl chloride)]} | P902064 | C24H16O5S2 | Electric property | Electric conductivity | 1.5e-12 | 1.7745e-23 | 1/(ohm*cm)
Copolymer | poly{biphenyl-alt-[4,4'-oxybis(benzenesulfonyl chloride)]} | P902064 | C24H16O5S2 | Electric property | Volume resistivity | 750000000000 | 1.932e+25 | ohm*cm
Copolymer | poly{biphenyl-alt-[4,4'-oxybis(benzenesulfonyl chloride)]} | P902064 | C24H16O5S2 | Tensile property | Elongation at break | 21.5 | 243 | %
Copolymer | poly{biphenyl-alt-[4,4'-oxybis(benzenesulfonyl chloride)]} | P902064 | C24H16O5S2 | Tensile property | Tensile modulus | 1.9 | 0.05333333 | GPa
Copolymer | poly{biphenyl-alt-[4,4'-oxybis(benzenesulfonyl chloride)]} | P902064 | C24H16O5S2 | Tensile property | Tensile stress strength at break | 0.0841 | 4.033333e-05 | GPa
Copolymer | poly[oxy(2,2,4,4-tetramethylcyclobutane-1,3-diyl)oxyoctanedioyl/oxy(2,2,4,4-tetramethylcyclobutane-1,3-diyl)oxyterephthaloyl] | P902065 | C16H18O4 | Thermal property | Glass transition temperature | 150 | 341.3333 | C
Copolymer | poly[oxy(2,2,4,4-tetramethylcyclobutane-1,3-diyl)oxycarbonylcyclopentane-1,3-diylcarbonyl/oxy(2,2,4,4-tetramethylcyclobutane-1,3-diyl)oxyterephthaloyl] | P902066 | C15H22O4 | Thermal property | Glass transition temperature | 154 | 0 | C
Copolymer | poly[oxy(2,2,4,4-tetramethylcyclobutane-1,3-diyl)oxyisophthaloyl/oxy(2,2,4,4-tetramethylcyclobutane-1,3-diyl)oxyterephthaloyl] | P902067 | C16H18O4 | Thermal property | Glass transition temperature | 181 | 0 | C
Copolymer | poly[(L-lactide)-ran-(trimethylene carbonate)] | P902068 | C3H4O2 | Thermal property | Glass transition temperature | 21 | 285.2692 | C
Copolymer | poly[(L-lactide)-ran-(trimethylene carbonate)] | P902068 | C3H4O2 | Thermal property | Melting temperature | 114.3 | 0 | C
Copolymer | poly[(E)-1-methylbut-1-ene-1,4-diyl/1-(1-methylvinyl)ethylene] | P902069 | C5H8 | Thermal property | Melting temperature | 59 | 65.9697 | C
Copolymer | poly[(methyl methacrylate)-co-(2-{ethyl[4-(1,2,2-tricyanovinyl)phenyl]amino}ethyl methacrylate)] | P902070 | C5H8O2 | Thermal property | Glass transition temperature | 125.4 | 1127.386 | C
Copolymer | poly{[poly(ethylene glycol)]-alt-[4,4'-(terephthaloyldioxy)dibenzoyl dichloride]} | P902071 | C2H4O | Thermal property | Glass transition temperature | -15 | 33.33333 | C
Copolymer | poly{[poly(ethylene glycol)]-alt-[4,4'-(terephthaloyldioxy)dibenzoyl dichloride]} | P902071 | C2H4O | Thermal property | Heat of fusion mol conversion | 2.995 | 21.31356 | kcal/mol
Copolymer | poly{[poly(ethylene glycol)]-alt-[4,4'-(terephthaloyldioxy)dibenzoyl dichloride]} | P902071 | C2H4O | Thermal property | Lc phase transition temperature | 128 | 2070.01 | C
Copolymer | poly{[poly(ethylene glycol)]-alt-[4,4'-(terephthaloyldioxy)dibenzoyl dichloride]} | P902071 | C2H4O | Thermal property | Melting temperature | 96.5 | 65.35714 | C
Copolymer | poly{[poly(ethylene glycol)]-alt-[4,4'-(terephthaloyldioxy)dibenzoyl dichloride]} | P902071 | C2H4O | Dilute solution property | Intrinsic viscosity eta | 0.19 | 0.006935714 | dl/g
Copolymer | poly{methylhydroquinone-co-(biphenyl-4,4'-dicarboxylic acid)-co-[3,3'-dichloro-4,4'-(ethylenedioxy)dibenzoic acid]} | P902072 | C21H14O4 | Flexural property | Flexural modulus | 31.5 | 0 | GPa
Copolymer | poly{chlorohydroquinone-co-(biphenyl-4,4'-dicarboxylic acid)-co-[4,4'-(ethylenedioxy)dibenzoic acid]} | P902073 | C20H11ClO4 | Thermal property | Glass transition temperature | 95.5 | 103.0714 | C
Copolymer | poly{chlorohydroquinone-co-(biphenyl-4,4'-dicarboxylic acid)-co-[4,4'-(ethylenedioxy)dibenzoic acid]} | P902073 | C20H11ClO4 | Thermal property | Lc phase transition temperature | 283.5 | 560.3333 | C
Copolymer | poly{chlorohydroquinone-co-(biphenyl-4,4'-dicarboxylic acid)-co-[4,4'-(ethylenedioxy)dibenzoic acid]} | P902073 | C20H11ClO4 | Thermal property | Melting temperature | 246.5 | 320.3333 | C
Copolymer | poly{chlorohydroquinone-co-(biphenyl-4,4'-dicarboxylic acid)-co-[4,4'-(ethylenedioxy)dibenzoic acid]} | P902073 | C20H11ClO4 | Tensile property | Tensile modulus | 97.5 | 1776.333 | GPa
Copolymer | poly{chlorohydroquinone-co-(biphenyl-4,4'-dicarboxylic acid)-co-[4,4'-(ethylenedioxy)dibenzoic acid]} | P902073 | C20H11ClO4 | Flexural property | Flexural modulus | 28.9 | 0 | GPa
Copolymer | polycarbonateurethane;{[poly(hexamethylene carbonate) diol;butane-1,4-diol]-alt-[methylenebis(4,1-phenylene) diisocyanate]} | P902075 | C7H12O3 | Physical property | Density | 1.215 | 0.001107143 | g/cm3
Copolymer | polycarbonateurethane;{[poly(hexamethylene carbonate) diol;butane-1,4-diol]-alt-[methylenebis(4,1-phenylene) diisocyanate]} | P902075 | C7H12O3 | Physical property | Specific volume | 0.823 | 0.0005670714 | cm3/g
Copolymer | polycarbonateurethane;{[poly(hexamethylene carbonate) diol;butane-1,4-diol]-alt-[methylenebis(4,1-phenylene) diisocyanate]} | P902075 | C7H12O3 | Thermal property | Glass transition temperature | 1.05 | 158.1705 | C
Copolymer | polycarbonateurethane;{[poly(hexamethylene carbonate) diol;butane-1,4-diol]-alt-[methylenebis(4,1-phenylene) diisocyanate]} | P902075 | C7H12O3 | Thermal property | Heat of fusion | 0.00064 | 0 | kcal/g
Copolymer | polycarbonateurethane;{[poly(hexamethylene carbonate) diol;butane-1,4-diol]-alt-[methylenebis(4,1-phenylene) diisocyanate]} | P902075 | C7H12O3 | Thermal property | Thermal decomposition temperature | 350 | 3333.333 | C
Copolymer | polycarbonateurethane;{[poly(hexamethylene carbonate) diol;butane-1,4-diol]-alt-[methylenebis(4,1-phenylene) diisocyanate]} | P902075 | C7H12O3 | Thermal property | Thermal decomposition weight loss | 37.85 | 1647.363 | %
Copolymer | polycarbonateurethane;{[poly(hexamethylene carbonate) diol;butane-1,4-diol]-alt-[methylenebis(4,1-phenylene) diisocyanate]} | P902075 | C7H12O3 | Thermal property | Melting temperature | 191.45 | 2644.36 | C
Copolymer | polycarbonateurethane;{[poly(hexamethylene carbonate) diol;butane-1,4-diol]-alt-[methylenebis(4,1-phenylene) diisocyanate]} | P902075 | C7H12O3 | Tensile property | Elongation at break | 444.5 | 14367.42 | %
Copolymer | polycarbonateurethane;{[poly(hexamethylene carbonate) diol;butane-1,4-diol]-alt-[methylenebis(4,1-phenylene) diisocyanate]} | P902075 | C7H12O3 | Tensile property | Tensile modulus | 0.0761 | 0.006147213 | GPa
Copolymer | polycarbonateurethane;{[poly(hexamethylene carbonate) diol;butane-1,4-diol]-alt-[methylenebis(4,1-phenylene) diisocyanate]} | P902075 | C7H12O3 | Tensile property | Tensile stress strength at break | 0.027 | 0.0001485152 | GPa
Copolymer | polycarbonateurethane;{[poly(hexamethylene carbonate) diol;butane-1,4-diol]-alt-[methylenebis(4,1-phenylene) diisocyanate]} | P902075 | C7H12O3 | Flexural property | Dynamic flexural properties storage modulus | 0.17 | 0.02253333 | GPa
Copolymer | polycarbonateurethane;{[poly(hexamethylene carbonate) diol;butane-1,4-diol]-alt-[methylenebis(4,1-phenylene) diisocyanate]} | P902075 | C7H12O3 | Hardness | Shore hardness | 80 | 360.4396
Copolymer | poly{[poly(2,2-diethyltrimethylene carbonate) diol;butane-1,4-diol]-alt-[methylenebis(4,1-phenylene) diisocyanate]} | P902076 | C8H14O3 | Thermal property | Glass transition temperature | 2.9 | 0 | C
Copolymer | poly{[poly(2,2-diethyltrimethylene carbonate) diol;butane-1,4-diol]-alt-[methylenebis(4,1-phenylene) diisocyanate]} | P902076 | C8H14O3 | Thermal property | Heat of fusion | 0.00036 | 0 | kcal/g
Copolymer | poly{[poly(2,2-diethyltrimethylene carbonate) diol;butane-1,4-diol]-alt-[methylenebis(4,1-phenylene) diisocyanate]} | P902076 | C8H14O3 | Thermal property | Melting temperature | 84.5 | 0 | C
Copolymer | poly{[poly(2,2-diethyltrimethylene carbonate) diol;butane-1,4-diol]-alt-[methylenebis(4,1-phenylene) diisocyanate]} | P902076 | C8H14O3 | Tensile property | Elongation at break | 65 | 0 | %
Copolymer | poly{[poly(2,2-diethyltrimethylene carbonate) diol;butane-1,4-diol]-alt-[methylenebis(4,1-phenylene) diisocyanate]} | P902076 | C8H14O3 | Tensile property | Tensile modulus | 0.05 | 0 | GPa
Copolymer | poly{[poly(2,2-diethyltrimethylene carbonate) diol;butane-1,4-diol]-alt-[methylenebis(4,1-phenylene) diisocyanate]} | P902076 | C8H14O3 | Tensile property | Tensile stress strength at break | 0.0065 | 0 | GPa
Copolymer | poly{[poly(2,2-diethyltrimethylene carbonate) diol;butane-1,4-diol]-alt-[methylenebis(4,1-phenylene) diisocyanate]} | P902076 | C8H14O3 | Hardness | Shore hardness | 77 | 0
Copolymer | polycarbonateurethane;({poly[(hexamemtylene carbonate)-co-(2,2-diethyltrimethylene carbonate)]}-alt-[methylenebis(4,1-phenylene) diisocyanate]-block-poly{(butane-1,4-diol)-alt-[methylenebis(4,1-phenylene) diisocyanate]} | P902077 | CH2 | Thermal property | Glass transition temperature | 5 | 0 | C
Copolymer | polycarbonateurethane;({poly[(hexamemtylene carbonate)-co-(2,2-diethyltrimethylene carbonate)]}-alt-[methylenebis(4,1-phenylene) diisocyanate]-block-poly{(butane-1,4-diol)-alt-[methylenebis(4,1-phenylene) diisocyanate]} | P902077 | CH2 | Thermal property | Heat of fusion | 0.00033 | 0 | kcal/g
Copolymer | polycarbonateurethane;({poly[(hexamemtylene carbonate)-co-(2,2-diethyltrimethylene carbonate)]}-alt-[methylenebis(4,1-phenylene) diisocyanate]-block-poly{(butane-1,4-diol)-alt-[methylenebis(4,1-phenylene) diisocyanate]} | P902077 | CH2 | Thermal property | Melting temperature | 82.8 | 0 | C
Copolymer | polycarbonateurethane;({poly[(hexamemtylene carbonate)-co-(2,2-diethyltrimethylene carbonate)]}-alt-[methylenebis(4,1-phenylene) diisocyanate]-block-poly{(butane-1,4-diol)-alt-[methylenebis(4,1-phenylene) diisocyanate]} | P902077 | CH2 | Tensile property | Elongation at break | 210 | 0 | %
Copolymer | polycarbonateurethane;({poly[(hexamemtylene carbonate)-co-(2,2-diethyltrimethylene carbonate)]}-alt-[methylenebis(4,1-phenylene) diisocyanate]-block-poly{(butane-1,4-diol)-alt-[methylenebis(4,1-phenylene) diisocyanate]} | P902077 | CH2 | Tensile property | Tensile modulus | 0.075 | 0 | GPa
Copolymer | polycarbonateurethane;({poly[(hexamemtylene carbonate)-co-(2,2-diethyltrimethylene carbonate)]}-alt-[methylenebis(4,1-phenylene) diisocyanate]-block-poly{(butane-1,4-diol)-alt-[methylenebis(4,1-phenylene) diisocyanate]} | P902077 | CH2 | Tensile property | Tensile stress strength at break | 0.014 | 0 | GPa
Copolymer | polycarbonateurethane;({poly[(hexamemtylene carbonate)-co-(2,2-diethyltrimethylene carbonate)]}-alt-[methylenebis(4,1-phenylene) diisocyanate]-block-poly{(butane-1,4-diol)-alt-[methylenebis(4,1-phenylene) diisocyanate]} | P902077 | CH2 | Hardness | Shore hardness | 77 | 0
Copolymer | poly{poly[poly(1,4-cyclohexylenedimethylene carbonate) diol;butane-1,4-diol)]-alt-[methylenebis(4,1-phenylene) diisocyanate]} | P902079 | C9H14O3 | Thermal property | Glass transition temperature | 81.6 | 0 | C
Copolymer | poly{poly[poly(1,4-cyclohexylenedimethylene carbonate) diol;butane-1,4-diol)]-alt-[methylenebis(4,1-phenylene) diisocyanate]} | P902079 | C9H14O3 | Thermal property | Melting temperature | 89.4 | 0 | C
Copolymer | poly{poly[poly(1,4-cyclohexylenedimethylene carbonate) diol;butane-1,4-diol)]-alt-[methylenebis(4,1-phenylene) diisocyanate]} | P902079 | C9H14O3 | Tensile property | Elongation at break | 20 | 0 | %
Copolymer | poly{poly[poly(1,4-cyclohexylenedimethylene carbonate) diol;butane-1,4-diol)]-alt-[methylenebis(4,1-phenylene) diisocyanate]} | P902079 | C9H14O3 | Tensile property | Tensile modulus | 0.457 | 0 | GPa
Copolymer | poly{poly[poly(1,4-cyclohexylenedimethylene carbonate) diol;butane-1,4-diol)]-alt-[methylenebis(4,1-phenylene) diisocyanate]} | P902079 | C9H14O3 | Tensile property | Tensile stress strength at break | 0.044 | 0 | GPa
Copolymer | poly{poly[poly(1,4-cyclohexylenedimethylene carbonate) diol;butane-1,4-diol)]-alt-[methylenebis(4,1-phenylene) diisocyanate]} | P902079 | C9H14O3 | Hardness | Shore hardness | 95 | 0
Copolymer | poly{[(3-methylstyrene)-alt-(carbon monooxide)]-co-[(4-methylstyrene)-alt-(carbon monooxide)]} | P902081 | C10H10O | Thermal property | Glass transition temperature | 106 | 0 | C
Copolymer | poly[(2,4'-diaminobibenzyl)-co-(2,4'-ethylenediphenyl diisocyanate)] | P902082 | C17H12N2O3 | Thermal property | Glass transition temperature | 196 | 0 | C
Copolymer | poly[(2,4'-diaminobibenzyl)-co-(2,4'-ethylenediphenyl diisocyanate)] | P902082 | C17H12N2O3 | Thermal property | Thermal decomposition temperature | 375 | 833.3333 | C
Copolymer | poly[(2,4'-diaminobibenzyl)-co-(2,4'-ethylenediphenyl diisocyanate)] | P902082 | C17H12N2O3 | Heat characteristics | Softening temperature | 284.5 | 3784.5 | C
Copolymer | poly[(4-methylbenzene-1,3-diamine)-co-(2,4'-ethylenediphenyl diisocyanate)] | P902083 | C27H18N4O6 | Thermal property | Glass transition temperature | 255 | 0 | C
Copolymer | poly[(4-methylbenzene-1,3-diamine)-co-(2,4'-ethylenediphenyl diisocyanate)] | P902083 | C27H18N4O6 | Thermal property | Thermal decomposition temperature | 347.5 | 1408.333 | C
Copolymer | poly[(4-methylbenzene-1,3-diamine)-co-(2,4'-ethylenediphenyl diisocyanate)] | P902083 | C27H18N4O6 | Electric property | Electric conductivity | 1.3e-16 | 0 | 1/(ohm*cm)
Copolymer | poly[(4-methylbenzene-1,3-diamine)-co-(2,4'-ethylenediphenyl diisocyanate)] | P902083 | C27H18N4O6 | Electric property | Volume resistivity | 7700000000000000 | 0 | ohm*cm
Copolymer | poly[(4-methylbenzene-1,3-diamine)-co-(2,4'-ethylenediphenyl diisocyanate)] | P902083 | C27H18N4O6 | Heat characteristics | Softening temperature | 331 | 1682 | C
Copolymer | poly{(bisphenol A)-ran-[2,6-bis(3-ethoxy-4-hydroxybenzylidene)-4-methylcyclohexanone]-ran-(isophthaloyl dichloride)-ran-(terephthaloyl dichloride)} | P902084 | C23H18O4 | Optical property | Refractive index | 1.425 | 0
Copolymer | poly{[5-amino-5-(2-aminophenoxy)phenol]-co-[4,4'-(hexafluoroisopropylidene)bis(phthalic anhydride)]} | P902085 | C31H14F6N2O6 | Thermal property | Glass transition temperature | 265 | 0 | C
Copolymer | poly[(ethylene glycol)-co-(dimethyl terephthalate)-co-(dimethyl bicyclo[4.2.0]octa-1,3,5-triene-2,5-dicarboxylate)] | P902086 | C10H8O4 | Thermal property | Crystallization temperature | 130 | 45.06667 | C
Copolymer | poly[(ethylene glycol)-co-(dimethyl terephthalate)-co-(dimethyl bicyclo[4.2.0]octa-1,3,5-triene-2,5-dicarboxylate)] | P902086 | C10H8O4 | Thermal property | Glass transition temperature | 70 | 135.4771 | C
Copolymer | poly[(ethylene glycol)-co-(dimethyl terephthalate)-co-(dimethyl bicyclo[4.2.0]octa-1,3,5-triene-2,5-dicarboxylate)] | P902086 | C10H8O4 | Thermal property | Thermal decomposition temperature | 400 | 1836.183 | C
Copolymer | poly[(ethylene glycol)-co-(dimethyl terephthalate)-co-(dimethyl bicyclo[4.2.0]octa-1,3,5-triene-2,5-dicarboxylate)] | P902086 | C10H8O4 | Thermal property | Thermal decomposition weight loss | 5 | 0 | %
Copolymer | poly[(ethylene glycol)-co-(dimethyl terephthalate)-co-(dimethyl bicyclo[4.2.0]octa-1,3,5-triene-2,5-dicarboxylate)] | P902086 | C10H8O4 | Thermal property | Melting temperature | 235 | 183.8242 | C
Copolymer | poly[(ethylene glycol)-co-(dimethyl terephthalate)-co-(dimethyl bicyclo[4.2.0]octa-1,3,5-triene-2,5-dicarboxylate)] | P902086 | C10H8O4 | Dilute solution property | Intrinsic viscosity eta | 0.23 | 0.0232 | dl/g
Copolymer | poly[(ethylene glycol)-co-(dimethyl terephthalate)-co-(dimethyl bicyclo[4.2.0]octa-1,3,5-triene-2,5-dicarboxylate)] | P902086 | C10H8O4 | Heat resistance and combustion | Oxygen index | 25 | 16.61538 | %
Copolymer | poly((bisphenol A)-co-{2,2'-[(4'-nitrostilben-4-yl)imino]diethanol}-co-[4,4'-(dimethylsilanediyl)dibenzoyl dichloride]) | P902087 | C31H28O4Si | Optical property | Refractive index | 1.6253 | 0
Copolymer | poly((bisphenol A)-co-{2,2'-[(4'-nitrostilben-4-yl)imino]diethanol}-co-[4,4'-(dimethylsilanediyl)dibenzoyl dichloride]) | P902087 | C31H28O4Si | Thermal property | Glass transition temperature | 128.5 | 363 | C
Copolymer | poly((bisphenol A)-co-{2,2'-[(4'-nitrostilben-4-yl)imino]diethanol}-co-[4,4'-(dimethylsilanediyl)dibenzoyl dichloride]) | P902087 | C31H28O4Si | Thermal property | Thermal decomposition temperature | 233 | 161.3333 | C
Copolymer | poly((bisphenol A)-co-{2,2'-[(4'-nitrostilben-4-yl)imino]diethanol}-co-[4,4'-(dimethylsilanediyl)dibenzoyl dichloride]) | P902087 | C31H28O4Si | Thermal property | Thermal decomposition weight loss | 0 | 0 | %
Copolymer | poly((bisphenol A)-co-{2,2'-[(4'-nitrostilben-4-yl)imino]diethanol}-co-[4,4'-(dimethylsilanediyl)dibenzoyl dichloride]) | P902087 | C31H28O4Si | Dilute solution property | Intrinsic viscosity eta | 0.33 | 0.0005333333 | dl/g
Copolymer | poly[(bisphenol A)-ran-(2,2'-{4-[(4-nitrophenyl)diazenyl]phenylimino}diethanol)-ran-[2,6-bis(3-ethoxy-4-hydroxybenzylidene)-4-methylcyclohexanone]-ran-(isophthaloyl dichloride)-ran-(terephthaloyl dichloride)] | P902088 | C23H18O4 | Optical property | Refractive index | 1.48 | 0
Copolymer | poly{[2,2'-({4-[(5-nitro-1,3-thiazol-2-yl)diazenyl]phenyl}imino)diethanol]-ran-(bisphenol A)-ran-[2,6-bis(3-ethoxy-4-hydroxybenzylidene)-4-methylcyclohexanone]-ran-(isophthaloyl dichloride)-ran-(terephthaloyl dichloride)} | P902089 | C23H18O4 | Optical property | Refractive index | 1.505 | 0
Copolymer | poly{(bisphenol A)-ran-[2,2'-({4-[(5-nitro-1,3-benzothiazol-2-yl)diazenyl]phenyl}imino)diethanol]-ran-[2,6-bis(3-ethoxy-4-hydroxybenzylidene)-4-methylcyclohexanone]-ran-(isophthaloyl dichloride)-ran-(terephthaloyl dichloride)} | P902090 | C23H18O4 | Optical property | Refractive index | 1.525 | 0
Copolymer | poly{(bisphenol A)-ran-[2,2'-({4-[(5-nitro-1,3-benzothiazol-2-yl)diazenyl]phenyl}imino)diethanol]-ran-(isophthaloyl dichloride)-ran-(terephthaloyl dichloride)} | P902091 | C23H18O4 | Optical property | Refractive index | 1.62 | 0
Copolymer | poly[(bisphenol A)-ran-(2,2'-{4-[(4-nitrophenyl)diazenyl]phenylimino}diethanol)-ran-(isophthaloyl dichloride)-ran-(terephthaloyl dichloride)] | P902092 | C23H18O4 | Optical property | Refractive index | 1.631 | 0
Copolymer | poly[(2-methylpentane-1,5-diamine)-alt-(terephthalic acid;isophthalic acid)] | P902093 | C14H18N2O2 | Thermal property | Glass transition temperature | 147.55 | 7.828623 | C
Copolymer | poly[(2-methylpentane-1,5-diamine)-alt-(terephthalic acid;isophthalic acid)] | P902093 | C14H18N2O2 | Tensile property | Dynamic mechanical properties loss modulus | 0.135 | 0 | GPa
Copolymer | poly((3',4-dimethylbiphenyl-3,4'-dicarboxylic acid;3,3'-dimethylbiphenyl-4,4'-dicarboxylic acid)-alt-{4,4'-[sulfonylbis(4,1-phenyleneoxy)]dianiline} | P902094 | C40H30N2O6S | Thermal property | Thermal decomposition temperature | 451 | 0 | C
Copolymer | poly((3',4-dimethylbiphenyl-3,4'-dicarboxylic acid;3,3'-dimethylbiphenyl-4,4'-dicarboxylic acid)-alt-{4,4'-[sulfonylbis(4,1-phenyleneoxy)]dianiline} | P902094 | C40H30N2O6S | Thermal property | Thermal decomposition weight loss | 5 | 0 | %
Copolymer | poly{(3',4-dimethylbiphenyl-3,4'-dicarboxylic acid;3,3'-dimethylbiphenyl-4,4'-dicarboxylic acid)-alt-[4,4'-(biphenyl-4,4'-diyldioxy)dianiline]} | P902095 | C40H30N2O4 | Thermal property | Thermal decomposition temperature | 455 | 0 | C
Copolymer | poly{(3',4-dimethylbiphenyl-3,4'-dicarboxylic acid;3,3'-dimethylbiphenyl-4,4'-dicarboxylic acid)-alt-[4,4'-(biphenyl-4,4'-diyldioxy)dianiline]} | P902095 | C40H30N2O4 | Thermal property | Thermal decomposition weight loss | 5 | 0 | %
Copolymer | poly{(3',4-dimethylbiphenyl-3,4'-dicarboxylic acid;3,3'-dimethylbiphenyl-4,4'-dicarboxylic acid)-alt-[4,4'-(1,4-phenylenedioxy)dianiline]} | P902096 | C34H26N2O4 | Thermal property | Thermal decomposition temperature | 456 | 0 | C
Copolymer | poly{(3',4-dimethylbiphenyl-3,4'-dicarboxylic acid;3,3'-dimethylbiphenyl-4,4'-dicarboxylic acid)-alt-[4,4'-(1,4-phenylenedioxy)dianiline]} | P902096 | C34H26N2O4 | Thermal property | Thermal decomposition weight loss | 5 | 0 | %
Copolymer | poly{(3',4-dimethylbiphenyl-3,4'-dicarboxylic acid;3,3'-dimethylbiphenyl-4,4'-dicarboxylic acid)-alt-[4,4'-(1,4-phenylenedioxy)dianiline]} | P902096 | C34H26N2O4 | Tensile property | Elongation at break | 10 | 0 | %
Copolymer | poly{(3',4-dimethylbiphenyl-3,4'-dicarboxylic acid;3,3'-dimethylbiphenyl-4,4'-dicarboxylic acid)-alt-[4,4'-(1,4-phenylenedioxy)dianiline]} | P902096 | C34H26N2O4 | Tensile property | Tensile modulus | 2.5105 | 0 | GPa
Copolymer | poly{(3',4-dimethylbiphenyl-3,4'-dicarboxylic acid;3,3'-dimethylbiphenyl-4,4'-dicarboxylic acid)-alt-[4,4'-(1,4-phenylenedioxy)dianiline]} | P902096 | C34H26N2O4 | Tensile property | Tensile stress strength at break | 0.1177 | 0 | GPa
Copolymer | poly{[2,6-bis(4-hydroxybenzylidene)cyclohexanone;2,7-bis(4-hydroxybenzylidene)cycloheptanone]-alt-(decanedioic acid)} | P902098 | C30H32O5 | Thermal property | Thermal decomposition temperature | 308 | 11817.87 | C
Copolymer | poly{[2,6-bis(4-hydroxybenzylidene)cyclohexanone;2,7-bis(4-hydroxybenzylidene)cycloheptanone]-alt-(decanedioic acid)} | P902098 | C30H32O5 | Thermal property | Thermal decomposition weight loss | 10 | 0 | %
Copolymer | poly{[2,6-bis(4-hydroxybenzylidene)cyclohexanone;2,7-bis(4-hydroxybenzylidene)cycloheptanone]-alt-(decanedioic acid)} | P902098 | C30H32O5 | Electric property | Electric conductivity | 3.8e-12 | 0 | 1/(ohm*cm)
Copolymer | poly{[2,6-bis(4-hydroxybenzylidene)cyclohexanone;2,7-bis(4-hydroxybenzylidene)cycloheptanone]-alt-(decanedioic acid)} | P902098 | C30H32O5 | Electric property | Volume resistivity | 260000000000 | 0 | ohm*cm
Copolymer | poly{[2,6-bis(4-hydroxybenzylidene)cyclohexanone;2,7-bis(p-hydroxybenzylidene)cycloheptanone]-alt-(isophthalic acid)} | P902099 | C28H20O5 | Thermal property | Thermal decomposition temperature | 315 | 19299.2 | C
Copolymer | poly{[2,6-bis(4-hydroxybenzylidene)cyclohexanone;2,7-bis(p-hydroxybenzylidene)cycloheptanone]-alt-(isophthalic acid)} | P902099 | C28H20O5 | Thermal property | Thermal decomposition weight loss | 10 | 0 | %
Copolymer | poly{[2,6-bis(4-hydroxybenzylidene)cyclohexanone;2,7-bis(p-hydroxybenzylidene)cycloheptanone]-alt-(isophthalic acid)} | P902099 | C28H20O5 | Electric property | Electric conductivity | 1.2e-11 | 0 | 1/(ohm*cm)
Copolymer | poly{[2,6-bis(4-hydroxybenzylidene)cyclohexanone;2,7-bis(p-hydroxybenzylidene)cycloheptanone]-alt-(isophthalic acid)} | P902099 | C28H20O5 | Electric property | Volume resistivity | 83000000000 | 0 | ohm*cm
Copolymer | poly{[2,5-bis(4-hydroxybenzylidene)cyclopentanone;2,6-bis(4-hydroxybenzylidene)cyclohexanone]-alt-(decanedioic acid)} | P902100 | C29H30O5 | Thermal property | Thermal decomposition temperature | 328 | 18024.8 | C
Copolymer | poly{[2,5-bis(4-hydroxybenzylidene)cyclopentanone;2,6-bis(4-hydroxybenzylidene)cyclohexanone]-alt-(decanedioic acid)} | P902100 | C29H30O5 | Thermal property | Thermal decomposition weight loss | 10 | 0 | %
Copolymer | poly{[2,5-bis(4-hydroxybenzylidene)cyclopentanone;2,6-bis(4-hydroxybenzylidene)cyclohexanone]-alt-(decanedioic acid)} | P902100 | C29H30O5 | Electric property | Electric conductivity | 3.4e-12 | 0 | 1/(ohm*cm)
Copolymer | poly{[2,5-bis(4-hydroxybenzylidene)cyclopentanone;2,6-bis(4-hydroxybenzylidene)cyclohexanone]-alt-(decanedioic acid)} | P902100 | C29H30O5 | Electric property | Volume resistivity | 290000000000 | 0 | ohm*cm
Copolymer | poly{[2,5-bis(4-hydroxybenzylidene)cyclopentanone;2,6-bis(4-hydroxybenzylidene)cyclohexanone]-alt-(isophthaloyl dichloride)} | P902101 | C27H18O5 | Thermal property | Thermal decomposition temperature | 335 | 13524.27 | C
Copolymer | poly{[2,5-bis(4-hydroxybenzylidene)cyclopentanone;2,6-bis(4-hydroxybenzylidene)cyclohexanone]-alt-(isophthaloyl dichloride)} | P902101 | C27H18O5 | Thermal property | Thermal decomposition weight loss | 10 | 0 | %
Copolymer | poly{[2,5-bis(4-hydroxybenzylidene)cyclopentanone;2,6-bis(4-hydroxybenzylidene)cyclohexanone]-alt-(isophthaloyl dichloride)} | P902101 | C27H18O5 | Electric property | Electric conductivity | 2.8e-11 | 0 | 1/(ohm*cm)
Copolymer | poly{[2,5-bis(4-hydroxybenzylidene)cyclopentanone;2,6-bis(4-hydroxybenzylidene)cyclohexanone]-alt-(isophthaloyl dichloride)} | P902101 | C27H18O5 | Electric property | Volume resistivity | 36000000000 | 0 | ohm*cm
Copolymer | poly{styrene-co-[4-(phenylethynyl)styrene]} | P902103 | C8H8 | Thermal property | Glass transition temperature | 125 | 588 | C
Copolymer | poly{styrene-co-[4-(phenylethynyl)styrene]} | P902103 | C8H8 | Thermal property | Thermal decomposition temperature | 410.5 | 675 | C
Copolymer | poly{styrene-co-[4-(phenylethynyl)styrene]} | P902103 | C8H8 | Thermal property | Thermal decomposition weight loss | 10 | 0 | %
Copolymer | poly{styrene-co-[3-(phenylethynyl)styrene} | P902104 | C8H8 | Thermal property | Glass transition temperature | 103 | 65.33333 | C
Copolymer | poly{styrene-co-[3-(phenylethynyl)styrene} | P902104 | C8H8 | Thermal property | Thermal decomposition temperature | 402 | 481.3333 | C
Copolymer | poly{styrene-co-[3-(phenylethynyl)styrene} | P902104 | C8H8 | Thermal property | Thermal decomposition weight loss | 10 | 0 | %
Copolymer | poly{styrene-co-[2-(phenylethynyl)styrene]} | P902105 | C8H8 | Thermal property | Glass transition temperature | 94.5 | 0.3333333 | C
Copolymer | poly{styrene-co-[2-(phenylethynyl)styrene]} | P902105 | C8H8 | Thermal property | Thermal decomposition temperature | 337 | 48 | C
Copolymer | poly{styrene-co-[2-(phenylethynyl)styrene]} | P902105 | C8H8 | Thermal property | Thermal decomposition weight loss | 10 | 0 | %
Copolymer | poly{[oxy-1,4-phenylenecarbonyl-1,4-phenyleneoxy-1,4-phenylene(dimethylmethylene)-1,4-phenylene]/oxy[2-(sodiooxysulfonyl)-1,4-phenylene]carbonyl[3-(sodiooxysulfonyl)-1,4-phenylene]oxy-1,4-phenylene(dimethylmethylene)-1,4-phenylene]} | P902106 | C28H22O3 | Thermal property | Thermal decomposition temperature | 300 | 0 | C
Copolymer | poly{4,4'-bis(acetyloxy)biphenyl-alt-[4,4'-ethylenebis(oxyethyleneoxy)dibenzoic acid;1,3-dioxo-2-(10-carboxydecyl)isoindoline-5-carboxylic acid} | P902107 | C32H31NO6 | Thermal property | Glass transition temperature | 72 | 96.17778 | C
Copolymer | poly{4,4'-bis(acetyloxy)biphenyl-alt-[4,4'-ethylenebis(oxyethyleneoxy)dibenzoic acid;1,3-dioxo-2-(10-carboxydecyl)isoindoline-5-carboxylic acid} | P902107 | C32H31NO6 | Thermal property | Thermal decomposition temperature | 420.5 | 66.66667 | C
Copolymer | poly{4,4'-bis(acetyloxy)biphenyl-alt-[4,4'-ethylenebis(oxyethyleneoxy)dibenzoic acid;1,3-dioxo-2-(10-carboxydecyl)isoindoline-5-carboxylic acid} | P902107 | C32H31NO6 | Thermal property | Thermal decomposition weight loss | 7.5 | 6.666667 | %
Copolymer | poly{4,4'-bis(acetyloxy)biphenyl-alt-[4,4'-ethylenebis(oxyethyleneoxy)dibenzoic acid;1,3-dioxo-2-(10-carboxydecyl)isoindoline-5-carboxylic acid} | P902107 | C32H31NO6 | Thermal property | Lc phase transition temperature | 367 | 645.2667 | C
Copolymer | poly{4,4'-bis(acetyloxy)biphenyl-alt-[4,4'-ethylenebis(oxyethyleneoxy)dibenzoic acid;1,3-dioxo-2-(10-carboxydecyl)isoindoline-5-carboxylic acid} | P902107 | C32H31NO6 | Thermal property | Melting temperature | 219.5 | 108.7857 | C
Copolymer | poly{4,4'-bis(acetyloxy)biphenyl-alt-[4,4'-ethylenebis(oxyethyleneoxy)dibenzoic acid;1,3-dioxo-2-(10-carboxydecyl)isoindoline-5-carboxylic acid} | P902107 | C32H31NO6 | Shear property | Dynamic shear properties storage modulus | 4 | 0 | GPa
Copolymer | poly{4,4'-bis(acetyloxy)biphenyl-alt-[4,4'-ethylenebis(oxyethyleneoxy)dibenzoic acid;1,3-dioxo-2-(10-carboxydecyl)isoindoline-5-carboxylic acid} | P902107 | C32H31NO6 | Shear property | Dynamic shear properties loss tangent | 0.09 | 0
Copolymer | poly({icos-1-ene;5,6-bis[11-[(4'-cyanobiphenyl-4-yloxy]undecanoyloxy]hex-1-ene}-alt-(sulfur dioxide)) | P902108 | C20H40O2S | Thermal property | Heat of fusion mol conversion | 5.09 | 0 | kcal/mol
Copolymer | poly({icos-1-ene;5,6-bis[11-[(4'-cyanobiphenyl-4-yloxy]undecanoyloxy]hex-1-ene}-alt-(sulfur dioxide)) | P902108 | C20H40O2S | Thermal property | Lc phase transition temperature | 50 | 0 | C
Copolymer | poly{[6,6'-(biphenyl-4,4'-diyldioxy)dihexan-1-ol;8,8'-(biphenyl-4,4'-diyldioxy)dioctanol]-alt-(2,5-diisocyanatotoluene)} | P902109 | C33H40N2O6 | Thermal property | Crystallization temperature | 158 | 64.26667 | C
Copolymer | poly{[6,6'-(biphenyl-4,4'-diyldioxy)dihexan-1-ol;8,8'-(biphenyl-4,4'-diyldioxy)dioctanol]-alt-(2,5-diisocyanatotoluene)} | P902109 | C33H40N2O6 | Thermal property | Glass transition temperature | 76 | 7.2 | C
Copolymer | poly{[6,6'-(biphenyl-4,4'-diyldioxy)dihexan-1-ol;8,8'-(biphenyl-4,4'-diyldioxy)dioctanol]-alt-(2,5-diisocyanatotoluene)} | P902109 | C33H40N2O6 | Thermal property | Heat of crystallization | 7.48 | 0.00312 | cal/g
Copolymer | poly{[6,6'-(biphenyl-4,4'-diyldioxy)dihexan-1-ol;8,8'-(biphenyl-4,4'-diyldioxy)dioctanol]-alt-(2,5-diisocyanatotoluene)} | P902109 | C33H40N2O6 | Thermal property | Heat of fusion | 0.00728 | 5.465947e-06 | kcal/g
Copolymer | poly{[6,6'-(biphenyl-4,4'-diyldioxy)dihexan-1-ol;8,8'-(biphenyl-4,4'-diyldioxy)dioctanol]-alt-(2,5-diisocyanatotoluene)} | P902109 | C33H40N2O6 | Thermal property | Lc phase transition temperature | 171 | 87.2 | C
Copolymer | poly{[6,6'-(biphenyl-4,4'-diyldioxy)dihexan-1-ol;8,8'-(biphenyl-4,4'-diyldioxy)dioctanol]-alt-(2,5-diisocyanatotoluene)} | P902109 | C33H40N2O6 | Thermal property | Melting temperature | 176 | 113.8667 | C
Copolymer | poly{[6,6'-(biphenyl-4,4'-diyldioxy)dihexan-1-ol;8,8'-(biphenyl-4,4'-diyldioxy)dioctanol]-alt-(2,5-diisocyanatotoluene)} | P902109 | C33H40N2O6 | Dilute solution property | Intrinsic viscosity eta | 0.89 | 0.06552 | dl/g
Copolymer | poly{[bis(4-bromophenyl)amine]-ran-(3,5-dibromotoluene)} | P902110 | C7H6 | Thermal property | Thermal decomposition temperature | 700 | 42666.67 | C
Copolymer | poly{[bis(4-bromophenyl)amine]-ran-(3,5-dibromotoluene)} | P902110 | C7H6 | Thermal property | Thermal decomposition weight loss | 40 | 0 | %
Copolymer | poly{[bis(4-bromophenyl)amine]-ran-(3,5-dibromotoluene)} | P902110 | C7H6 | Dilute solution property | Intrinsic viscosity eta | 0.99 | 0.1793714 | dl/g
Copolymer | poly{(2-{4-[(4-nitrophenoxy)carbonyl]phenoxy}ethyl methacrylate)-co-[2-((ethyl){4-[(4-nitrophenyl)diazenyl]phenyl}amino)ethyl methacrylate} | P902113 | C19H17NO7 | Thermal property | Glass transition temperature | 115 | 44.21429 | C
Copolymer | poly({5,10-bis(4-hydroxyphenyl)-15,20-bis[4-(dodecyoxy)phenyl]porphyrin;4,4'-[(eicosane-1,20-diyl)bis(oxy-4,1-phenylenepropane-2,2-diyl)]diphenol;4,4'-[(dodecane-1,12-diyl)bis(oxy-4,1-phenylenepropane-2,2-diyl)]diphenol}-alt-dibromomethane) | P902115 | C69H78N4O4 | Thermal property | Glass transition temperature | 24 | 75.42857 | C
Copolymer | poly({5,10-bis(4-hydroxyphenyl)-15,20-bis[4-(dodecyoxy)phenyl]porphyrin;4,4'-[(eicosane-1,20-diyl)bis(oxy-4,1-phenylenepropane-2,2-diyl)]diphenol;4,4'-[(dodecane-1,12-diyl)bis(oxy-4,1-phenylenepropane-2,2-diyl)]diphenol}-alt-dibromomethane) | P902115 | C69H78N4O4 | Thermal property | Thermal decomposition temperature | 417.5 | 553.3333 | C
Copolymer | poly({5,10-bis(4-hydroxyphenyl)-15,20-bis[4-(dodecyoxy)phenyl]porphyrin;4,4'-[(eicosane-1,20-diyl)bis(oxy-4,1-phenylenepropane-2,2-diyl)]diphenol;4,4'-[(dodecane-1,12-diyl)bis(oxy-4,1-phenylenepropane-2,2-diyl)]diphenol}-alt-dibromomethane) | P902115 | C69H78N4O4 | Thermal property | Thermal decomposition weight loss | 1 | 1.066667 | %
Copolymer | poly{[3,3'-oxybis(6-aminobenzophenone)]-alt-[1,1'-(oxydi-4,1-phenylene)bisethanone;3,3,4,4,5,5,6,6-octafluorooctane-2,7-dione]} | P902116 | C42H26N2O2 | Thermal property | Glass transition temperature | 207 | 432 | C
Copolymer | poly{[3,3'-oxybis(6-aminobenzophenone)]-alt-[1,1'-(oxydi-4,1-phenylene)bisethanone;3,3,4,4,5,5,6,6-octafluorooctane-2,7-dione]} | P902116 | C42H26N2O2 | Thermal property | Thermal decomposition temperature | 585 | 13926.67 | C
Copolymer | poly{[3,3'-oxybis(6-aminobenzophenone)]-alt-[1,1'-(oxydi-4,1-phenylene)bisethanone;3,3,4,4,5,5,6,6-octafluorooctane-2,7-dione]} | P902116 | C42H26N2O2 | Thermal property | Thermal decomposition weight loss | 12 | 0 | %
Copolymer | poly{[3,3'-oxybis(6-aminobenzophenone)]-alt-[1,1'-(oxydi-4,1-phenylene)bisethanone;3,3,4,4,5,5,6,6-octafluorooctane-2,7-dione]} | P902116 | C42H26N2O2 | Dilute solution property | Intrinsic viscosity eta | 0.53 | 0 | dl/g
Copolymer | poly{[3,3'-oxybis(6-aminobenzophenone)]-alt-[1,1'-(oxydi-4,1-phenylene)bisethanone;3,3,4,4,5,5,6,6-octafluorooctane-2,7-dione]} | P902116 | C42H26N2O2 | Tensile property | Dynamic mechanical properties storage modulus | 2.2 | 0 | GPa
Copolymer | poly[poly(poly{[N,N'-bis(3-{dimethyl[(trimethylsilyl)oxy]silyl}propyl)hexane-1,6-diamine]-alt-(adipoyl dichloride)};(2,2,3,3,4,4,5,5-octafluorohexane-1,6-diol))-alt-(4,4'-methylenedicyclohexyl diisocyanate)] | P902118 | C28H62N2O4Si4 | Thermal property | Glass transition temperature | -3.2 | 0 | C
Copolymer | poly[poly(poly{[N,N'-bis(3-{dimethyl[(trimethylsilyl)oxy]silyl}propyl)hexane-1,6-diamine]-alt-(adipoyl dichloride)};(2,2,3,3,4,4,5,5-octafluorohexane-1,6-diol))-alt-(4,4'-methylenedicyclohexyl diisocyanate)] | P902118 | C28H62N2O4Si4 | Physicochemical property | Surface tension | 31.55 | 0.4033333 | mN/m
Copolymer | poly[poly(poly{[N,N'-bis(3-{dimethyl[(trimethylsilyl)oxy]silyl}propyl)hexane-1,6-diamine]-alt-(adipoyl dichloride)};(2,2,3,3,4,4,5,5-octafluorohexane-1,6-diol))-alt-(4,4'-methylenedicyclohexyl diisocyanate)] | P902118 | C28H62N2O4Si4 | Physicochemical property | Contact angle | 68.5 | 548.2143 | degree
Copolymer | poly[poly(poly{[N,N'-bis(3-{dimethyl[(trimethylsilyl)oxy]silyl}propyl)hexane-1,6-diamine]-alt-(adipoyl dichloride)};(2,2,3,3,4,4,5,5-octafluorohexane-1,6-diol))-alt-(4,4'-methylenedicyclohexyl diisocyanate)] | P902118 | C28H62N2O4Si4 | Dilute solution property | Intrinsic viscosity eta | 0.25 | 0 | dl/g
Copolymer | poly[(2,2'-dimethoxy-4,4'-methylenedianiline)-alt-(decanedioic acid;isophthalic acid)] | P902119 | C23H20N2O4 | Thermal property | Glass transition temperature | 140 | 0 | C
Copolymer | poly[(2,2'-dimethoxy-4,4'-methylenedianiline)-alt-(decanedioic acid;isophthalic acid)] | P902119 | C23H20N2O4 | Thermal property | Melting temperature | 187 | 0 | C
Copolymer | poly[(2,2'-dichloro-4,4'-methylenedianiline)-alt-(decanedioic acid;isophthalic acid)] | P902120 | C21H14Cl2N2O2 | Thermal property | Glass transition temperature | 120 | 0 | C
Copolymer | poly[(2,2'-dichloro-4,4'-methylenedianiline)-alt-(decanedioic acid;isophthalic acid)] | P902120 | C21H14Cl2N2O2 | Thermal property | Melting temperature | 158 | 0 | C
Copolymer | poly({(trans-2,5-dimethylpiperazine)-alt-[4,4'-methylenebis(phenyl isocyanate)]}-co-{(2,2'-{[3-methyl-4-(2-methyl-4-nitrophenyldiazenyl)phenyl]imino}diethanol)-alt-[4,4'-methylenebis(phenyl isocyanate)]}) | P902121 | C21H24N4O2 | Optical property | Refractive index | 1.8 | 0.01613333
Copolymer | poly({(trans-2,5-dimethylpiperazine)-alt-[4,4'-methylenebis(phenyl isocyanate)]}-co-{(2,2'-{[3-methyl-4-(2-methyl-4-nitrophenyldiazenyl)phenyl]imino}diethanol)-alt-[4,4'-methylenebis(phenyl isocyanate)]}) | P902121 | C21H24N4O2 | Thermal property | Glass transition temperature | 141 | 0 | C
Copolymer | poly({(trans-2,5-dimethylpiperazine)-alt-[4,4'-methylenebis(phenyl isocyanate)]}-co-{(2,2'-{[3-methyl-4-(2-methyl-4-nitrophenyldiazenyl)phenyl]imino}diethanol)-alt-[4,4'-methylenebis(phenyl isocyanate)]}) | P902121 | C21H24N4O2 | Dilute solution property | Intrinsic viscosity eta | 0.58 | 0 | dl/g
Copolymer | poly[(trans-2,5-dimethylpiperazine;2,2'-{[3-methyl-4-(2-methyl-4-nitrophenyldiazenyl)phenyl]imino}diethanol)-alt-(4-methyl-1,3-phenylene diisocyanate)] | P902122 | C15H20N4O2 | Optical property | Refractive index | 1.79 | 0.01333333
Copolymer | poly[(trans-2,5-dimethylpiperazine;2,2'-{[3-methyl-4-(2-methyl-4-nitrophenyldiazenyl)phenyl]imino}diethanol)-alt-(4-methyl-1,3-phenylene diisocyanate)] | P902122 | C15H20N4O2 | Thermal property | Glass transition temperature | 141 | 0 | C
Copolymer | poly[(trans-2,5-dimethylpiperazine;2,2'-{[3-methyl-4-(2-methyl-4-nitrophenyldiazenyl)phenyl]imino}diethanol)-alt-(4-methyl-1,3-phenylene diisocyanate)] | P902122 | C15H20N4O2 | Dilute solution property | Intrinsic viscosity eta | 0.35 | 0 | dl/g
Copolymer | poly{[1,8-diphenyl-3,3,4,4,5,5,6,6-octafluorooctane-2,7-dione;1,1'-(oxydi-4,1-phenylene)bis(2-phenylethanone)]-alt-(3,3'-dibenzoylbenzidine)} | P902123 | C54H34N2O | Thermal property | Glass transition temperature | 284.5 | 0.3333333 | C
Copolymer | poly{[1,8-diphenyl-3,3,4,4,5,5,6,6-octafluorooctane-2,7-dione;1,1'-(oxydi-4,1-phenylene)bis(2-phenylethanone)]-alt-(3,3'-dibenzoylbenzidine)} | P902123 | C54H34N2O | Thermal property | Thermal decomposition temperature | 603 | 11698.4 | C
Copolymer | poly{[1,8-diphenyl-3,3,4,4,5,5,6,6-octafluorooctane-2,7-dione;1,1'-(oxydi-4,1-phenylene)bis(2-phenylethanone)]-alt-(3,3'-dibenzoylbenzidine)} | P902123 | C54H34N2O | Thermal property | Thermal decomposition weight loss | 26 | 0 | %
Copolymer | poly{[1,8-diphenyl-3,3,4,4,5,5,6,6-octafluorooctane-2,7-dione;1,1'-(oxydi-4,1-phenylene)bis(2-phenylethanone)]-alt-(3,3'-dibenzoylbenzidine)} | P902123 | C54H34N2O | Dilute solution property | Intrinsic viscosity eta | 0.85 | 0 | dl/g
Copolymer | poly{[1,8-diphenyl-3,3,4,4,5,5,6,6-octafluorooctane-2,7-dione;1,1'-(oxydi-4,1-phenylene)bis(2-phenylethanone)]-alt-(3,3'-dibenzoylbenzidine)} | P902123 | C54H34N2O | Tensile property | Dynamic mechanical properties storage modulus | 2.3 | 0 | GPa
Copolymer | poly{(3,3'-dibenzoylbenzidine)-alt-[1,1'-(oxydi-4,1-phenylene)bisethanone;3,3,4,4,5,5,6,6-octafluorooctane-2,7-dione]} | P902124 | C42H26N2O | Thermal property | Glass transition temperature | 267 | 85.33333 | C
Copolymer | poly{(3,3'-dibenzoylbenzidine)-alt-[1,1'-(oxydi-4,1-phenylene)bisethanone;3,3,4,4,5,5,6,6-octafluorooctane-2,7-dione]} | P902124 | C42H26N2O | Thermal property | Thermal decomposition temperature | 590 | 15226.67 | C
Copolymer | poly{(3,3'-dibenzoylbenzidine)-alt-[1,1'-(oxydi-4,1-phenylene)bisethanone;3,3,4,4,5,5,6,6-octafluorooctane-2,7-dione]} | P902124 | C42H26N2O | Thermal property | Thermal decomposition weight loss | 31 | 0 | %
Copolymer | poly{(3,3'-dibenzoylbenzidine)-alt-[1,1'-(oxydi-4,1-phenylene)bisethanone;3,3,4,4,5,5,6,6-octafluorooctane-2,7-dione]} | P902124 | C42H26N2O | Dilute solution property | Intrinsic viscosity eta | 0.91 | 0 | dl/g
Copolymer | poly{(3,3'-dibenzoylbenzidine)-alt-[1,1'-(oxydi-4,1-phenylene)bisethanone;3,3,4,4,5,5,6,6-octafluorooctane-2,7-dione]} | P902124 | C42H26N2O | Tensile property | Dynamic mechanical properties storage modulus | 2.4 | 0 | GPa
Copolymer | poly{[3,3'-oxybis(6-aminobenzophenone)]-alt-[1,8-diphenyl-3,3,4,4,5,5,6,6-octafluorooctane-2,7-dione;1,1'-(oxydi-4,1-phenylene)bis(2-phenylethanone)]} | P902125 | C54H34N2O2 | Thermal property | Glass transition temperature | 235 | 466.8571 | C
Copolymer | poly{[3,3'-oxybis(6-aminobenzophenone)]-alt-[1,8-diphenyl-3,3,4,4,5,5,6,6-octafluorooctane-2,7-dione;1,1'-(oxydi-4,1-phenylene)bis(2-phenylethanone)]} | P902125 | C54H34N2O2 | Thermal property | Thermal decomposition temperature | 545 | 22977.28 | C
Copolymer | poly{[3,3'-oxybis(6-aminobenzophenone)]-alt-[1,8-diphenyl-3,3,4,4,5,5,6,6-octafluorooctane-2,7-dione;1,1'-(oxydi-4,1-phenylene)bis(2-phenylethanone)]} | P902125 | C54H34N2O2 | Thermal property | Thermal decomposition weight loss | 36 | 10.4 | %
Copolymer | poly{[3,3'-oxybis(6-aminobenzophenone)]-alt-[1,8-diphenyl-3,3,4,4,5,5,6,6-octafluorooctane-2,7-dione;1,1'-(oxydi-4,1-phenylene)bis(2-phenylethanone)]} | P902125 | C54H34N2O2 | Dilute solution property | Intrinsic viscosity eta | 0.28 | 0.01618667 | dl/g
Copolymer | poly{[3,3'-oxybis(6-aminobenzophenone)]-alt-[1,8-diphenyl-3,3,4,4,5,5,6,6-octafluorooctane-2,7-dione;1,1'-(oxydi-4,1-phenylene)bis(2-phenylethanone)]} | P902125 | C54H34N2O2 | Tensile property | Dynamic mechanical properties storage modulus | 2.2 | 0 | GPa
Copolymer | poly[poly(dimethylsiloxane)-poly[oxymethyleneoxy(2,6-dimethyl-1,4-phenylene)(dimethylmethylene)(3,5-dimethyl-1,4-phenylene)]] | P902127 | C2H6OSi | Thermal property | Glass transition temperature | 80 | 0 | C
Copolymer | poly[poly(dimethylsiloxane)-poly[oxymethyleneoxy(2,6-dimethyl-1,4-phenylene)(dimethylmethylene)(3,5-dimethyl-1,4-phenylene)]] | P902127 | C2H6OSi | Thermal property | Melting temperature | 245 | 0 | C
Copolymer | poly[poly(dimethylsiloxane)-poly[oxymethyleneoxy(2,6-dimethyl-1,4-phenylene)(dimethylmethylene)(3,5-dimethyl-1,4-phenylene)]] | P902127 | C2H6OSi | Tensile property | Elongation at break | 515 | 257.1429 | %
Copolymer | poly[poly(dimethylsiloxane)-poly[oxymethyleneoxy(2,6-dimethyl-1,4-phenylene)(dimethylmethylene)(3,5-dimethyl-1,4-phenylene)]] | P902127 | C2H6OSi | Tensile property | Tensile modulus | 0.0064475 | 4.026054e-07 | GPa
Copolymer | poly[poly(dimethylsiloxane)-poly[oxymethyleneoxy(2,6-dimethyl-1,4-phenylene)(dimethylmethylene)(3,5-dimethyl-1,4-phenylene)]] | P902127 | C2H6OSi | Tensile property | Tensile stress strength at break | 0.0089815 | 3.911429e-10 | GPa
Copolymer | poly{[4,4'-(1-methylethane-1,1-diyl)diphenol]-alt-[bis(4-chlorophenyl) sulfone;bis(4-fluorophenyl)phenylphosphine oxide]} | P902130 | C27H22O4S | Thermal property | Glass transition temperature | 190 | 6.060606 | C
Copolymer | poly{[4,4'-(1-methylethane-1,1-diyl)diphenol]-alt-[bis(4-chlorophenyl) sulfone;bis(4-fluorophenyl)phenylphosphine oxide]} | P902130 | C27H22O4S | Dilute solution property | Intrinsic viscosity eta | 0.62 | 0.004742857 | dl/g
Copolymer | poly{[4,4'-(1-methylethane-1,1-diyl)diphenol]-alt-[bis(4-chlorophenyl) sulfone;bis(4-fluorophenyl)phenylphosphine oxide]} | P902130 | C27H22O4S | Tensile property | Dynamic mechanical properties loss tangent | 2.3 | 0.024
Copolymer | poly({[4,4'-(propane-2,2-diyl)diphenol]-alt-phosgene}-ran-{[5-hydroxy-3-(4-hydroxyphenyl)-1,1,3-trimethylindane]-alt-triphosgene}) | P902133 | C19H18O3 | Optical property | Refractive index | 1.564 | 5.066667e-06
Copolymer | poly({[4,4'-(propane-2,2-diyl)diphenol]-alt-phosgene}-ran-{[5-hydroxy-3-(4-hydroxyphenyl)-1,1,3-trimethylindane]-alt-triphosgene}) | P902133 | C19H18O3 | Thermal property | Glass transition temperature | 181.2 | 147.5518 | C
Copolymer | poly({[4,4'-(propane-2,2-diyl)diphenol]-alt-phosgene}-ran-{[5-hydroxy-3-(4-hydroxyphenyl)-1,1,3-trimethylindane]-alt-triphosgene}) | P902133 | C19H18O3 | Thermal property | Thermal decomposition temperature | 475 | 203.9429 | C
Copolymer | poly({[4,4'-(propane-2,2-diyl)diphenol]-alt-phosgene}-ran-{[5-hydroxy-3-(4-hydroxyphenyl)-1,1,3-trimethylindane]-alt-triphosgene}) | P902133 | C19H18O3 | Thermal property | Thermal decomposition weight loss | 5 | 0 | %
Copolymer | poly{[4,4'-(cycloheptane-1,1-diyl)diphenol;4,4'-(1-methylethane-1,1-diyl)diphenol]-alt-[bis(4-chlorophenyl) sulfone]} | P902134 | C31H28O4S | Thermal property | Glass transition temperature | 221 | 0 | C
Copolymer | poly{[4,4'-(cycloheptane-1,1-diyl)diphenol;4,4'-(1-methylethane-1,1-diyl)diphenol]-alt-[bis(4-chlorophenyl) sulfone]} | P902134 | C31H28O4S | Thermal property | Thermal decomposition temperature | 478 | 0 | C
Copolymer | poly{[4,4'-(cycloheptane-1,1-diyl)diphenol;4,4'-(1-methylethane-1,1-diyl)diphenol]-alt-[bis(4-chlorophenyl) sulfone]} | P902134 | C31H28O4S | Thermal property | Thermal decomposition weight loss | 10 | 0 | %
Copolymer | poly{[4,4'-(cycloheptane-1,1-diyl)diphenol;4,4'-(1-methylethane-1,1-diyl)diphenol]-alt-[bis(4-chlorophenyl) sulfone]} | P902134 | C31H28O4S | Heat characteristics | Softening temperature | 214 | 512 | C
Copolymer | poly{[4,4'-(cyclopentane-1,1-diyl)diphenol;4,4'-(1-methylethane-1,1'-diyl)diphenol]-alt-[bis(4-chlorophenyl)sulfone]} | P902135 | C29H24O4S | Thermal property | Glass transition temperature | 210 | 0 | C
Copolymer | poly{[4,4'-(cyclopentane-1,1-diyl)diphenol;4,4'-(1-methylethane-1,1'-diyl)diphenol]-alt-[bis(4-chlorophenyl)sulfone]} | P902135 | C29H24O4S | Thermal property | Thermal decomposition temperature | 435 | 0 | C
Copolymer | poly{[4,4'-(cyclopentane-1,1-diyl)diphenol;4,4'-(1-methylethane-1,1'-diyl)diphenol]-alt-[bis(4-chlorophenyl)sulfone]} | P902135 | C29H24O4S | Thermal property | Thermal decomposition weight loss | 10 | 0 | %
Copolymer | poly{[4,4'-(cyclopentane-1,1-diyl)diphenol;4,4'-(1-methylethane-1,1'-diyl)diphenol]-alt-[bis(4-chlorophenyl)sulfone]} | P902135 | C29H24O4S | Heat characteristics | Softening temperature | 240 | 50 | C
Copolymer | poly[(5-hydroxy-3-oxavaleric acid)-co-(trimethylene carbonate)] | P902136 | C4H6O3 | Thermal property | Glass transition temperature | -21.05 | 0.825 | C
Copolymer | poly[(5-hydroxy-3-oxavaleric acid)-co-(trimethylene carbonate)] | P902136 | C4H6O3 | Thermal property | Melting temperature | 65 | 0 | C
Copolymer | poly[(5-hydroxy-3-oxavaleric acid)-co-(trimethylene carbonate)] | P902136 | C4H6O3 | Dilute solution property | Intrinsic viscosity eta | 0.51 | 0.08002143 | dl/g
Copolymer | poly{[2,6-bis(4-hydroxy-3-methoxybenzylidene)cyclohexanone;2,7-bis(4-hydroxybenzylidene)cycloheptanone]-alt-(decanedioic acid)} | P902137 | C31H34O5 | Electric property | Electric conductivity | 2.5e-12 | 0 | 1/(ohm*cm)
Copolymer | poly{[2,6-bis(4-hydroxy-3-methoxybenzylidene)cyclohexanone;2,7-bis(4-hydroxybenzylidene)cycloheptanone]-alt-(decanedioic acid)} | P902137 | C31H34O5 | Electric property | Volume resistivity | 400000000000 | 0 | ohm*cm
Copolymer | poly{[2,6-bis(4-hydroxy-3-methoxybenzylidene)cyclohexanone;2,7-bis(p-hydroxybenzylidene)cycloheptanone]-alt-(isophthalic acid)} | P902138 | C29H22O5 | Thermal property | Thermal decomposition temperature | 312 | 12773.07 | C
Copolymer | poly{[2,6-bis(4-hydroxy-3-methoxybenzylidene)cyclohexanone;2,7-bis(p-hydroxybenzylidene)cycloheptanone]-alt-(isophthalic acid)} | P902138 | C29H22O5 | Thermal property | Thermal decomposition weight loss | 10 | 0 | %
Copolymer | poly{[2,6-bis(4-hydroxy-3-methoxybenzylidene)cyclohexanone;2,7-bis(p-hydroxybenzylidene)cycloheptanone]-alt-(isophthalic acid)} | P902138 | C29H22O5 | Electric property | Electric conductivity | 2.6e-11 | 0 | 1/(ohm*cm)
Copolymer | poly{[2,6-bis(4-hydroxy-3-methoxybenzylidene)cyclohexanone;2,7-bis(p-hydroxybenzylidene)cycloheptanone]-alt-(isophthalic acid)} | P902138 | C29H22O5 | Electric property | Volume resistivity | 38000000000 | 0 | ohm*cm
Copolymer | poly[(3,6-dimethylmorpholine-2,5-dione)-ran-(epsilon-caprolactone)] | P902139 | C6H9NO3 | Thermal property | Glass transition temperature | -38 | 321.9778 | C
Copolymer | poly[(3,6-dimethylmorpholine-2,5-dione)-ran-(epsilon-caprolactone)] | P902139 | C6H9NO3 | Thermal property | Heat of fusion | 0.0106 | 1.48875e-05 | kcal/g
Copolymer | poly[(3,6-dimethylmorpholine-2,5-dione)-ran-(epsilon-caprolactone)] | P902139 | C6H9NO3 | Thermal property | Melting temperature | 48 | 43.79648 | C
Copolymer | poly[(3,6-dimethylmorpholine-2,5-dione)-ran-(epsilon-caprolactone)] | P902139 | C6H9NO3 | Tensile property | Elongation at break | 2690 | 0 | %
Copolymer | poly[(3,6-dimethylmorpholine-2,5-dione)-ran-(epsilon-caprolactone)] | P902139 | C6H9NO3 | Tensile property | Tensile modulus | 0.123 | 0 | GPa
Copolymer | poly[(3,6-dimethylmorpholine-2,5-dione)-ran-(epsilon-caprolactone)] | P902139 | C6H9NO3 | Tensile property | Tensile stress strength at break | 0.0316 | 0 | GPa
Copolymer | poly[(L-3-methylmorpholine-2,5-dione)-ran-(epsilon-caprolactone)] | P902140 | C5H7NO3 | Thermal property | Glass transition temperature | -46 | 311.2026 | C
Copolymer | poly[(L-3-methylmorpholine-2,5-dione)-ran-(epsilon-caprolactone)] | P902140 | C5H7NO3 | Thermal property | Heat of fusion | 0.0121 | 5.416e-06 | kcal/g
Copolymer | poly[(L-3-methylmorpholine-2,5-dione)-ran-(epsilon-caprolactone)] | P902140 | C5H7NO3 | Thermal property | Melting temperature | 48.3 | 17.624 | C
Copolymer | poly[(L-3-methylmorpholine-2,5-dione)-ran-(epsilon-caprolactone)] | P902140 | C5H7NO3 | Tensile property | Elongation at break | 2980 | 0 | %
Copolymer | poly[(L-3-methylmorpholine-2,5-dione)-ran-(epsilon-caprolactone)] | P902140 | C5H7NO3 | Tensile property | Tensile modulus | 0.049 | 0 | GPa
Copolymer | poly[(L-3-methylmorpholine-2,5-dione)-ran-(epsilon-caprolactone)] | P902140 | C5H7NO3 | Tensile property | Tensile stress strength at break | 0.0224 | 0 | GPa
Copolymer | poly[aniline-co-(3-amionobenzenesulfonic acid)] | P902142 | C6H5N | Thermal property | Thermal decomposition temperature | 255 | 7500 | C
Copolymer | poly[aniline-co-(3-amionobenzenesulfonic acid)] | P902142 | C6H5N | Thermal property | Thermal decomposition weight loss | 10 | 0 | %
Copolymer | poly[aniline-co-(3-amionobenzenesulfonic acid)] | P902142 | C6H5N | Electric property | Electric conductivity | 2.075 | 20.39529 | 1/(ohm*cm)
Copolymer | poly[aniline-co-(3-amionobenzenesulfonic acid)] | P902142 | C6H5N | Electric property | Volume resistivity | 0.482 | 76038.08 | ohm*cm
Copolymer | poly{[(hydroquinone;2-tert-butylhydroquinone;2,5-di(tert-butyl)hydroquinone)]-alt-(4,4'-difluorobenzophenone)} | P902143 | C19H12O3 | Thermal property | Glass transition temperature | 154 | 0 | C
Copolymer | poly{[(hydroquinone;2-tert-butylhydroquinone;2,5-di(tert-butyl)hydroquinone)]-alt-(4,4'-difluorobenzophenone)} | P902143 | C19H12O3 | Thermal property | Melting temperature | 308 | 0 | C
Copolymer | poly[(allyl methacrylate)-co-(methyl methacrylate)] | P902145 | C5H8O2 | Thermal property | Glass transition temperature | 104 | 0 | C
Copolymer | poly[(allyl methacrylate)-co-(methyl methacrylate)] | P902145 | C5H8O2 | Thermal property | Thermal decomposition temperature | 329 | 0 | C
Copolymer | poly[(allyl methacrylate)-co-(methyl methacrylate)] | P902145 | C5H8O2 | Thermal property | Thermal decomposition weight loss | 50 | 0 | %
Copolymer | poly[(allyl methacrylate)-co-(methyl methacrylate)] | P902145 | C5H8O2 | Electric property | Dielectric constant ac | 2.389 | 5.6e-06
Copolymer | poly{[4,4'-bis(acetyloxy)biphenyl]-alt-[4,4'-ethylenebis(oxyethyleneoxy)dibenzoic acid;2,2'-dodecamethylenebis(1,3-dioxoisoindoline-5-carboxylic acid)]} | P902146 | C32H28O8 | Thermal property | Glass transition temperature | 101 | 840.0519 | C
Copolymer | poly{[4,4'-bis(acetyloxy)biphenyl]-alt-[4,4'-ethylenebis(oxyethyleneoxy)dibenzoic acid;2,2'-dodecamethylenebis(1,3-dioxoisoindoline-5-carboxylic acid)]} | P902146 | C32H28O8 | Thermal property | Thermal decomposition temperature | 426.5 | 93.60847 | C
Copolymer | poly{[4,4'-bis(acetyloxy)biphenyl]-alt-[4,4'-ethylenebis(oxyethyleneoxy)dibenzoic acid;2,2'-dodecamethylenebis(1,3-dioxoisoindoline-5-carboxylic acid)]} | P902146 | C32H28O8 | Thermal property | Thermal decomposition weight loss | 7.5 | 6.481481 | %
Copolymer | poly{[4,4'-bis(acetyloxy)biphenyl]-alt-[4,4'-ethylenebis(oxyethyleneoxy)dibenzoic acid;2,2'-dodecamethylenebis(1,3-dioxoisoindoline-5-carboxylic acid)]} | P902146 | C32H28O8 | Thermal property | Lc phase transition temperature | 374.5 | 4.846561 | C
Copolymer | poly{[4,4'-bis(acetyloxy)biphenyl]-alt-[4,4'-ethylenebis(oxyethyleneoxy)dibenzoic acid;2,2'-dodecamethylenebis(1,3-dioxoisoindoline-5-carboxylic acid)]} | P902146 | C32H28O8 | Thermal property | Melting temperature | 231 | 490.7253 | C
Copolymer | poly{[4,4'-bis(acetyloxy)biphenyl]-alt-[4,4'-ethylenebis(oxyethyleneoxy)dibenzoic acid:1,1',3,3'-tetraoxo-2,2'-decamethylenebis(isoindoline-5-carboxylic acid)]} | P902147 | C32H28O8 | Thermal property | Glass transition temperature | 91 | 775.9091 | C
Copolymer | poly{[4,4'-bis(acetyloxy)biphenyl]-alt-[4,4'-ethylenebis(oxyethyleneoxy)dibenzoic acid:1,1',3,3'-tetraoxo-2,2'-decamethylenebis(isoindoline-5-carboxylic acid)]} | P902147 | C32H28O8 | Thermal property | Thermal decomposition temperature | 426 | 166.65 | C
Copolymer | poly{[4,4'-bis(acetyloxy)biphenyl]-alt-[4,4'-ethylenebis(oxyethyleneoxy)dibenzoic acid:1,1',3,3'-tetraoxo-2,2'-decamethylenebis(isoindoline-5-carboxylic acid)]} | P902147 | C32H28O8 | Thermal property | Thermal decomposition weight loss | 7.5 | 6.666667 | %
Copolymer | poly{[4,4'-bis(acetyloxy)biphenyl]-alt-[4,4'-ethylenebis(oxyethyleneoxy)dibenzoic acid:1,1',3,3'-tetraoxo-2,2'-decamethylenebis(isoindoline-5-carboxylic acid)]} | P902147 | C32H28O8 | Thermal property | Lc phase transition temperature | 394.5 | 4.383333 | C
Copolymer | poly{[4,4'-bis(acetyloxy)biphenyl]-alt-[4,4'-ethylenebis(oxyethyleneoxy)dibenzoic acid:1,1',3,3'-tetraoxo-2,2'-decamethylenebis(isoindoline-5-carboxylic acid)]} | P902147 | C32H28O8 | Thermal property | Melting temperature | 245.5 | 923.0714 | C
Copolymer | poly{[4,4'-bis(acetyloxy)biphenyl]-alt-[4,4'-ethylenebis(oxyethyleneoxy)dibenzoic acid:1,1',3,3'-tetraoxo-2,2'-decamethylenebis(isoindoline-5-carboxylic acid)]} | P902147 | C32H28O8 | Shear property | Dynamic shear properties storage modulus | 2 | 0 | GPa
Copolymer | poly{[4,4'-bis(acetyloxy)biphenyl]-alt-[4,4'-ethylenebis(oxyethyleneoxy)dibenzoic acid:1,1',3,3'-tetraoxo-2,2'-decamethylenebis(isoindoline-5-carboxylic acid)]} | P902147 | C32H28O8 | Shear property | Dynamic shear properties loss tangent | 0.18 | 0
Copolymer | poly{[4,4'-bis(acetyloxy)biphenyl]-alt-[4,4'-ethylenebis(oxyethyleneoxy)dibenzoic acid;1,3-dioxo-2-(5-carboxypentyl)isoindoline-5-carboxylic acid]} | P902148 | C27H21NO6 | Thermal property | Glass transition temperature | 87.5 | 130.1333 | C
Copolymer | poly{[4,4'-bis(acetyloxy)biphenyl]-alt-[4,4'-ethylenebis(oxyethyleneoxy)dibenzoic acid;1,3-dioxo-2-(5-carboxypentyl)isoindoline-5-carboxylic acid]} | P902148 | C27H21NO6 | Thermal property | Thermal decomposition temperature | 420.5 | 78.78333 | C
Copolymer | poly{[4,4'-bis(acetyloxy)biphenyl]-alt-[4,4'-ethylenebis(oxyethyleneoxy)dibenzoic acid;1,3-dioxo-2-(5-carboxypentyl)isoindoline-5-carboxylic acid]} | P902148 | C27H21NO6 | Thermal property | Thermal decomposition weight loss | 7.5 | 6.666667 | %
Copolymer | poly{[4,4'-bis(acetyloxy)biphenyl]-alt-[4,4'-ethylenebis(oxyethyleneoxy)dibenzoic acid;1,3-dioxo-2-(5-carboxypentyl)isoindoline-5-carboxylic acid]} | P902148 | C27H21NO6 | Thermal property | Lc phase transition temperature | 394 | 65.58333 | C
Copolymer | poly{[4,4'-bis(acetyloxy)biphenyl]-alt-[4,4'-ethylenebis(oxyethyleneoxy)dibenzoic acid;1,3-dioxo-2-(5-carboxypentyl)isoindoline-5-carboxylic acid]} | P902148 | C27H21NO6 | Thermal property | Melting temperature | 213 | 268.8 | C
Copolymer | poly{[4,4'-bis(acetyloxy)biphenyl]-alt-[4,4'-ethylenebis(oxyethyleneoxy)dibenzoic acid;1,3-dioxo-2-(5-carboxypentyl)isoindoline-5-carboxylic acid]} | P902148 | C27H21NO6 | Shear property | Dynamic shear properties storage modulus | 2 | 0 | GPa
Copolymer | poly{[4,4'-bis(acetyloxy)biphenyl]-alt-[4,4'-ethylenebis(oxyethyleneoxy)dibenzoic acid;1,3-dioxo-2-(5-carboxypentyl)isoindoline-5-carboxylic acid]} | P902148 | C27H21NO6 | Shear property | Dynamic shear properties loss tangent | 0.2 | 0
Copolymer | poly{[1-hexene;5,6-bis({11-[(4'-cyanobiphenyl-4-yl)oxy]undecanoyl}oxy)hex-1-ene]-alt-(sulfur dioxide)} | P902149 | C6H12O2S | Thermal property | Glass transition temperature | 63 | 48 | C
Copolymer | poly[(2,2-dimethyltrimethylene carbonate)-co-(lactic acid)] | P902150 | C3H4O2 | Thermal property | Glass transition temperature | 10.5 | 155.7147 | C
Copolymer | poly[(2,2-dimethyltrimethylene carbonate)-co-(lactic acid)] | P902150 | C3H4O2 | Physicochemical property | Water absorption | 1 | 0.1386667 | wt%
Copolymer | poly[(2,2-dimethyltrimethylene carbonate)-co-(lactic acid)] | P902150 | C3H4O2 | Physicochemical property | Contact angle | 70 | 24.8 | degree
Copolymer | poly{[8,8'-(biphenyl-4,4'-diyl)dioctanol;11,11'-(biphenyl-4,4'-diyl)diundecanol]-alt-(2,5-diisocyanatotoluene)} | P902156 | C37H48N2O6 | Thermal property | Crystallization temperature | 142 | 0.8 | C
Copolymer | poly{[8,8'-(biphenyl-4,4'-diyl)dioctanol;11,11'-(biphenyl-4,4'-diyl)diundecanol]-alt-(2,5-diisocyanatotoluene)} | P902156 | C37H48N2O6 | Thermal property | Glass transition temperature | 72 | 10.4 | C
Copolymer | poly{[8,8'-(biphenyl-4,4'-diyl)dioctanol;11,11'-(biphenyl-4,4'-diyl)diundecanol]-alt-(2,5-diisocyanatotoluene)} | P902156 | C37H48N2O6 | Thermal property | Heat of crystallization | 7.17 | 0.8597067 | cal/g
Copolymer | poly{[8,8'-(biphenyl-4,4'-diyl)dioctanol;11,11'-(biphenyl-4,4'-diyl)diundecanol]-alt-(2,5-diisocyanatotoluene)} | P902156 | C37H48N2O6 | Thermal property | Heat of fusion | 0.00769 | 1.71528e-06 | kcal/g
Copolymer | poly{[8,8'-(biphenyl-4,4'-diyl)dioctanol;11,11'-(biphenyl-4,4'-diyl)diundecanol]-alt-(2,5-diisocyanatotoluene)} | P902156 | C37H48N2O6 | Thermal property | Lc phase transition temperature | 160 | 5.066667 | C
Copolymer | poly{[8,8'-(biphenyl-4,4'-diyl)dioctanol;11,11'-(biphenyl-4,4'-diyl)diundecanol]-alt-(2,5-diisocyanatotoluene)} | P902156 | C37H48N2O6 | Thermal property | Melting temperature | 162 | 13.06667 | C
Copolymer | poly{[8,8'-(biphenyl-4,4'-diyl)dioctanol;11,11'-(biphenyl-4,4'-diyl)diundecanol]-alt-(2,5-diisocyanatotoluene)} | P902156 | C37H48N2O6 | Dilute solution property | Intrinsic viscosity eta | 0.63 | 0.005786667 | dl/g
Copolymer | poly{[6,6'-(biphenyl-4,4'-diyldioxy)dihexan-1-ol;11,11'-(biphenyl-4,4'-diyldioxy)diundecanol]-alt-(2,5-diisocyanatotoluene)} | P902157 | C33H40N2O6 | Thermal property | Crystallization temperature | 141 | 212.2667 | C
Copolymer | poly{[6,6'-(biphenyl-4,4'-diyldioxy)dihexan-1-ol;11,11'-(biphenyl-4,4'-diyldioxy)diundecanol]-alt-(2,5-diisocyanatotoluene)} | P902157 | C33H40N2O6 | Thermal property | Glass transition temperature | 64 | 15.2 | C
Copolymer | poly{[6,6'-(biphenyl-4,4'-diyldioxy)dihexan-1-ol;11,11'-(biphenyl-4,4'-diyldioxy)diundecanol]-alt-(2,5-diisocyanatotoluene)} | P902157 | C33H40N2O6 | Thermal property | Heat of crystallization | 7.33 | 0.06690667 | cal/g
Copolymer | poly{[6,6'-(biphenyl-4,4'-diyldioxy)dihexan-1-ol;11,11'-(biphenyl-4,4'-diyldioxy)diundecanol]-alt-(2,5-diisocyanatotoluene)} | P902157 | C33H40N2O6 | Thermal property | Heat of fusion | 0.00533 | 1.508347e-06 | kcal/g
Copolymer | poly{[6,6'-(biphenyl-4,4'-diyldioxy)dihexan-1-ol;11,11'-(biphenyl-4,4'-diyldioxy)diundecanol]-alt-(2,5-diisocyanatotoluene)} | P902157 | C33H40N2O6 | Thermal property | Lc phase transition temperature | 157 | 247.2 | C
Copolymer | poly{[6,6'-(biphenyl-4,4'-diyldioxy)dihexan-1-ol;11,11'-(biphenyl-4,4'-diyldioxy)diundecanol]-alt-(2,5-diisocyanatotoluene)} | P902157 | C33H40N2O6 | Thermal property | Melting temperature | 165 | 237.0667 | C
Copolymer | poly{[6,6'-(biphenyl-4,4'-diyldioxy)dihexan-1-ol;11,11'-(biphenyl-4,4'-diyldioxy)diundecanol]-alt-(2,5-diisocyanatotoluene)} | P902157 | C33H40N2O6 | Dilute solution property | Intrinsic viscosity eta | 0.77 | 0.01802667 | dl/g
Copolymer | poly{(isophthalohydrazide;2-phenoxyterephthalohydrazode)-alt-[4,4'-(isophthaloyldioxy)dibenzoyl chloride]} | P902161 | C30H20N4O8 | Thermal property | Glass transition temperature | 167 | 22.4 | C
Copolymer | poly{(terephthalohydrazide;2-phenoxyterephthalohydrazode)-alt-[4,4'-(isophthaloyldioxy)dibenzoyl chloride]} | P902162 | C30H16N4O6 | Thermal property | Thermal decomposition temperature | 380 | 186.6667 | C
Copolymer | poly{(terephthalohydrazide;2-phenoxyterephthalohydrazode)-alt-[4,4'-(isophthaloyldioxy)dibenzoyl chloride]} | P902162 | C30H16N4O6 | Thermal property | Thermal decomposition weight loss | 5 | 0 | %
Copolymer | poly{(terephthalohydrazide;2-phenoxyterephthalohydrazode)-alt-[4,4'-(isophthaloyldioxy)dibenzoyl chloride]} | P902163 | C30H20N4O8 | Thermal property | Glass transition temperature | 165 | 0 | C
Copolymer | poly{(terephthalohydrazide;2-phenoxyterephthalohydrazide)-alt-[4,4'-(terephthaloyldioxy)dibenzoyl chloride]} | P902164 | C30H16N4O6 | Thermal property | Thermal decomposition temperature | 400 | 240 | C
Copolymer | poly{(terephthalohydrazide;2-phenoxyterephthalohydrazide)-alt-[4,4'-(terephthaloyldioxy)dibenzoyl chloride]} | P902164 | C30H16N4O6 | Thermal property | Thermal decomposition weight loss | 5 | 0 | %
Copolymer | poly{(3-hydroxyoctanoate)-co-[3-hydroxy-9-(oxyran-2-yl)nonanoate]} | P902166 | C8H14O2 | Thermal property | Glass transition temperature | -31.5 | 6.5 | C
Copolymer | poly{(3-hydroxyoctanoate)-co-[3-hydroxy-9-(oxyran-2-yl)nonanoate]} | P902166 | C8H14O2 | Thermal property | Heat of fusion | 0.0015 | 3.333333e-07 | kcal/g
Copolymer | poly{(3-hydroxyoctanoate)-co-[3-hydroxy-9-(oxyran-2-yl)nonanoate]} | P902166 | C8H14O2 | Thermal property | Thermal decomposition temperature | 392 | 0 | C
Copolymer | poly{(3-hydroxyoctanoate)-co-[3-hydroxy-9-(oxyran-2-yl)nonanoate]} | P902166 | C8H14O2 | Thermal property | Melting temperature | 48 | 12 | C
Copolymer | poly[(3-hydroxyoctanoate)-co-(3-hydroxyundec-10-enoate)] | P902167 | C8H14O2 | Thermal property | Glass transition temperature | -40 | 32.85714 | C
Copolymer | poly[(3-hydroxyoctanoate)-co-(3-hydroxyundec-10-enoate)] | P902167 | C8H14O2 | Thermal property | Heat of fusion | 0.00395 | 3e-08 | kcal/g
Copolymer | poly[(3-hydroxyoctanoate)-co-(3-hydroxyundec-10-enoate)] | P902167 | C8H14O2 | Thermal property | Thermal decomposition temperature | 302 | 5.6 | C
Copolymer | poly[(3-hydroxyoctanoate)-co-(3-hydroxyundec-10-enoate)] | P902167 | C8H14O2 | Thermal property | Melting temperature | 57 | 1.333333 | C
Copolymer | poly((methyl methacrylate)-co-{8-[(4'-cyanobiphenyl-4-yl)oxy]octyl methacrylate}) | P902168 | C5H8O2 | Optical property | Refractive index | 1.551 | 0.0004813333
Copolymer | poly[(1,4:3,6-dianhydro-D-sorbitol;4,4'-{methylenebis[(2,6-dimethyl-3-nitro-4,1-phenylene)diazenediyl]}diphenol)-alt-(terephthaloyl dichloride)] | P902169 | C14H12O6 | Optical property | Refractive index | 1.7952 | 1.813067e-05
Copolymer | poly[(1,4:3,6-dianhydro-D-sorbitol;4,4'-{methylenebis[(2,6-dimethyl-3-nitro-4,1-phenylene)diazenediyl]}diphenol)-alt-(terephthaloyl dichloride)] | P902169 | C14H12O6 | Thermal property | Glass transition temperature | 233 | 353.0667 | C
Copolymer | poly[(1,4:3,6-dianhydro-D-glucitol;4,4'-{methylenebis[(3-nitro-4,1-phenylene)diazenediyl]}diphenol)-alt-(terephthaloyl dichloride)] | P902170 | C14H12O6 | Optical property | Refractive index | 1.7725 | 0.0006110907
Copolymer | poly[(1,4:3,6-dianhydro-D-glucitol;4,4'-{methylenebis[(3-nitro-4,1-phenylene)diazenediyl]}diphenol)-alt-(terephthaloyl dichloride)] | P902170 | C14H12O6 | Thermal property | Glass transition temperature | 215 | 293.0667 | C
Copolymer | poly[(1,4:3,6-dianhydro-D-glucitol;4,4'-{methylenebis[(3-nitro-4,1-phenylene)diazenediyl]}diphenol)-alt-(terephthaloyl dichloride)] | P902170 | C14H12O6 | Shear property | Dynamic shear properties storage modulus | 0.0231 | 0 | GPa
Copolymer | poly[(1,4:3,6-dianhydro-D-glucitol;4,4'-{methylenebis[(3-nitro-4,1-phenylene)diazenediyl]}diphenol)-alt-(terephthaloyl dichloride)] | P902170 | C14H12O6 | Shear property | Dynamic shear properties loss modulus | 0.0131 | 0 | GPa
Copolymer | poly[(1,4:3,6-dianhydro-D-glucitol;4,4'-{methylenebis[(3-nitro-4,1-phenylene)diazenediyl]}diphenol)-alt-(terephthaloyl dichloride)] | P902170 | C14H12O6 | Shear property | Dynamic shear properties loss tangent | 0.58 | 0
Copolymer | poly[(3,6-dimethylmorpholine-2,5-dione)-ran-(epsilon-caprolactone)-ran-(lactic acid)] | P902171 | C3H4O2 | Thermal property | Glass transition temperature | 46.4 | 155.1943 | C
Copolymer | poly[(3,6-dimethylmorpholine-2,5-dione)-ran-(epsilon-caprolactone)-ran-(lactic acid)] | P902171 | C3H4O2 | Thermal property | Heat of fusion | 0.0059 | 2.875514e-06 | kcal/g
Copolymer | poly[(3,6-dimethylmorpholine-2,5-dione)-ran-(epsilon-caprolactone)-ran-(lactic acid)] | P902171 | C3H4O2 | Thermal property | Melting temperature | 142 | 135.4286 | C
Copolymer | poly[(3,6-dimethylmorpholine-2,5-dione)-ran-(epsilon-caprolactone)-ran-(lactic acid)] | P902171 | C3H4O2 | Tensile property | Elongation at break | 334 | 133141.3 | %
Copolymer | poly[(3,6-dimethylmorpholine-2,5-dione)-ran-(epsilon-caprolactone)-ran-(lactic acid)] | P902171 | C3H4O2 | Tensile property | Tensile stress strength at break | 0.05295 | 2.408333e-05 | GPa
Copolymer | poly[(4-vinylpyridine)-co-(ethyl acrylate)] | P902172 | C7H7N | Thermal property | Glass transition temperature | -5 | 34.4 | C
Copolymer | poly[(3-aminobenzenesulfonic acid)-co-aniline] | P902173 | C6H5N | Thermal property | Thermal decomposition temperature | 190 | 0 | C
Copolymer | poly[(3-aminobenzenesulfonic acid)-co-aniline] | P902173 | C6H5N | Thermal property | Thermal decomposition weight loss | 0 | 0 | %
Copolymer | poly[(3-aminobenzenesulfonic acid)-co-aniline] | P902173 | C6H5N | Electric property | Electric conductivity | 0.00925 | 19.61543 | 1/(ohm*cm)
Copolymer | poly[(3-aminobenzenesulfonic acid)-co-aniline] | P902173 | C6H5N | Electric property | Volume resistivity | 105 | 1097003.3 | ohm*cm
Copolymer | poly[1,3-phenyleneethene-1,2-diyl/2,5-bis(octyloxy)-1,4-phenyleneethene-1,2-diyl] | P902174 | C8H6 | Optical property | Refractive index | 1.69 | 0
Copolymer | poly[1,3-phenyleneethene-1,2-diyl/2,5-bis(octyloxy)-1,4-phenyleneethene-1,2-diyl] | P902174 | C8H6 | Electric property | Electric conductivity | 3.62e-13 | 0 | 1/(ohm*cm)
Copolymer | poly[1,3-phenyleneethene-1,2-diyl/2,5-bis(octyloxy)-1,4-phenyleneethene-1,2-diyl] | P902174 | C8H6 | Electric property | Volume resistivity | 2760000000000 | 0 | ohm*cm
Copolymer | poly{(2-hydroxyethyl methacrylate)-co-[2-(2-methoxyethoxy)ethyl methacrylate]} | P902175 | C6H10O3 | Physicochemical property | Surface tension | 73.4 | 3.853333 | mN/m
Copolymer | poly{(2-hydroxyethyl methacrylate)-co-[2-(2-methoxyethoxy)ethyl methacrylate]} | P902175 | C6H10O3 | Physicochemical property | Water absorption | 47.55 | 41.07 | wt%
Copolymer | poly{(2-hydroxyethyl methacrylate)-co-[2-(2-methoxyethoxy)ethyl methacrylate]} | P902175 | C6H10O3 | Physicochemical property | Contact angle | 162.6 | 4.804211 | degree
Copolymer | poly{(2-hydroxyethyl methacrylate)-co-[2-(2-methoxyethoxy)ethyl methacrylate]} | P902175 | C6H10O3 | Tensile property | Tensile modulus | 9.5e-06 | 8.333333e-12 | GPa
Copolymer | poly(poly{poly[(N,N'-bis{3-[dimethyl({dimethyl[(trimethylsilyl)oxy]silyl}oxy)silyl]propyl}hexane-1,6-diamine)-alt-(adipoyl dichloride)];(2,2,3,3,4,4,5,5-octafluorohexane-1,6-diol)}-alt-(4,4'-methylenedicyclohexyl diisocyanate)) | P902176 | C32H74N2O6Si6 | Thermal property | Glass transition temperature | 4.8 | 0 | C
Copolymer | poly(poly{poly[(N,N'-bis{3-[dimethyl({dimethyl[(trimethylsilyl)oxy]silyl}oxy)silyl]propyl}hexane-1,6-diamine)-alt-(adipoyl dichloride)];(2,2,3,3,4,4,5,5-octafluorohexane-1,6-diol)}-alt-(4,4'-methylenedicyclohexyl diisocyanate)) | P902176 | C32H74N2O6Si6 | Physicochemical property | Surface tension | 33.9 | 0.48 | mN/m
Copolymer | poly(poly{poly[(N,N'-bis{3-[dimethyl({dimethyl[(trimethylsilyl)oxy]silyl}oxy)silyl]propyl}hexane-1,6-diamine)-alt-(adipoyl dichloride)];(2,2,3,3,4,4,5,5-octafluorohexane-1,6-diol)}-alt-(4,4'-methylenedicyclohexyl diisocyanate)) | P902176 | C32H74N2O6Si6 | Physicochemical property | Contact angle | 57.5 | 324 | degree
Copolymer | poly(poly{poly[(N,N'-bis{3-[dimethyl({dimethyl[(trimethylsilyl)oxy]silyl}oxy)silyl]propyl}hexane-1,6-diamine)-alt-(adipoyl dichloride)];(2,2,3,3,4,4,5,5-octafluorohexane-1,6-diol)}-alt-(4,4'-methylenedicyclohexyl diisocyanate)) | P902176 | C32H74N2O6Si6 | Dilute solution property | Intrinsic viscosity eta | 0.1 | 0 | dl/g
Copolymer | poly[poly(poly{[N,N'-bis(3-{dimethyl[(trimethylsilyl)oxy]silyl}propyl)hexane-1,6-diamine]-alt-(2,2,3,3,4,4-hexafluoropentanedioyl dichloride)};(2,2,3,3,4,4,5,5-octafluorohexane-1,6-diol))-alt-(4,4'-methylenedicyclohexyl diisocyanate)] | P902177 | C27H54F6N2O4Si4 | Thermal property | Glass transition temperature | -10.6 | 0 | C
Copolymer | poly[poly(poly{[N,N'-bis(3-{dimethyl[(trimethylsilyl)oxy]silyl}propyl)hexane-1,6-diamine]-alt-(2,2,3,3,4,4-hexafluoropentanedioyl dichloride)};(2,2,3,3,4,4,5,5-octafluorohexane-1,6-diol))-alt-(4,4'-methylenedicyclohexyl diisocyanate)] | P902177 | C27H54F6N2O4Si4 | Physicochemical property | Surface tension | 32.8 | 0.3333333 | mN/m
Copolymer | poly[poly(poly{[N,N'-bis(3-{dimethyl[(trimethylsilyl)oxy]silyl}propyl)hexane-1,6-diamine]-alt-(2,2,3,3,4,4-hexafluoropentanedioyl dichloride)};(2,2,3,3,4,4,5,5-octafluorohexane-1,6-diol))-alt-(4,4'-methylenedicyclohexyl diisocyanate)] | P902177 | C27H54F6N2O4Si4 | Physicochemical property | Contact angle | 76 | 116.5714 | degree
Copolymer | poly[poly(poly{[N,N'-bis(3-{dimethyl[(trimethylsilyl)oxy]silyl}propyl)hexane-1,6-diamine]-alt-(2,2,3,3,4,4-hexafluoropentanedioyl dichloride)};(2,2,3,3,4,4,5,5-octafluorohexane-1,6-diol))-alt-(4,4'-methylenedicyclohexyl diisocyanate)] | P902177 | C27H54F6N2O4Si4 | Dilute solution property | Intrinsic viscosity eta | 0.23 | 0 | dl/g
Copolymer | poly(poly{poly[(N,N'-bis{3-[dimethyl({dimethyl[(trimethylsilyl)oxy]silyl}oxy)silyl]propyl}hexane-1,6-diamine)-alt-(2,2,3,3,4,4-hexafluoropentanedioyl dichloride)];(2,2,3,3,4,4,5,5-octafluorohexane-1,6-diol)}-alt-(4,4'-methylenedicyclohexyl diisocyanate)) | P902178 | C31H66F6N2O6Si6 | Thermal property | Glass transition temperature | -1.3 | 0 | C
Copolymer | poly(poly{poly[(N,N'-bis{3-[dimethyl({dimethyl[(trimethylsilyl)oxy]silyl}oxy)silyl]propyl}hexane-1,6-diamine)-alt-(2,2,3,3,4,4-hexafluoropentanedioyl dichloride)];(2,2,3,3,4,4,5,5-octafluorohexane-1,6-diol)}-alt-(4,4'-methylenedicyclohexyl diisocyanate)) | P902178 | C31H66F6N2O6Si6 | Physicochemical property | Surface tension | 29.7 | 1.92 | mN/m
Copolymer | poly(poly{poly[(N,N'-bis{3-[dimethyl({dimethyl[(trimethylsilyl)oxy]silyl}oxy)silyl]propyl}hexane-1,6-diamine)-alt-(2,2,3,3,4,4-hexafluoropentanedioyl dichloride)];(2,2,3,3,4,4,5,5-octafluorohexane-1,6-diol)}-alt-(4,4'-methylenedicyclohexyl diisocyanate)) | P902178 | C31H66F6N2O6Si6 | Physicochemical property | Contact angle | 83.5 | 218.5714 | degree
Copolymer | poly(poly{poly[(N,N'-bis{3-[dimethyl({dimethyl[(trimethylsilyl)oxy]silyl}oxy)silyl]propyl}hexane-1,6-diamine)-alt-(2,2,3,3,4,4-hexafluoropentanedioyl dichloride)];(2,2,3,3,4,4,5,5-octafluorohexane-1,6-diol)}-alt-(4,4'-methylenedicyclohexyl diisocyanate)) | P902178 | C31H66F6N2O6Si6 | Dilute solution property | Intrinsic viscosity eta | 0.11 | 0 | dl/g
Copolymer | poly[(6-{4-[3-(4-bromophenyl)-3-oxoprop-1-enyl]phenoxy}hexyl methacrylate)-ran-styrene] | P902179 | C8H8 | Thermal property | Glass transition temperature | 88 | 0 | C
Copolymer | poly[(6-{4-[3-(4-bromophenyl)-3-oxoprop-1-enyl]phenoxy}hexyl methacrylate)-ran-styrene] | P902179 | C8H8 | Thermal property | Thermal decomposition temperature | 530 | 0 | C
Copolymer | poly[(6-{4-[3-(4-bromophenyl)-3-oxoprop-1-enyl]phenoxy}hexyl methacrylate)-ran-styrene] | P902179 | C8H8 | Thermal property | Thermal decomposition weight loss | 85.4 | 0 | %
Copolymer | poly({4,4'-(1-methylethane-1,1-diyl)diphenol;5,10-bis(4-hydroxyphenyl)-15,20-bis[4-(dodecyoxy)phenyl]porphyrin}-alt-dibromomethane) | P902182 | C16H16O2 | Thermal property | Glass transition temperature | 91 | 0 | C
Copolymer | poly({4,4'-(1-methylethane-1,1-diyl)diphenol;5,10-bis(4-hydroxyphenyl)-15,20-bis[4-(dodecyoxy)phenyl]porphyrin}-alt-dibromomethane) | P902182 | C16H16O2 | Thermal property | Thermal decomposition temperature | 417.5 | 408.3333 | C
Copolymer | poly({4,4'-(1-methylethane-1,1-diyl)diphenol;5,10-bis(4-hydroxyphenyl)-15,20-bis[4-(dodecyoxy)phenyl]porphyrin}-alt-dibromomethane) | P902182 | C16H16O2 | Thermal property | Thermal decomposition weight loss | 1 | 1.333333 | %
Copolymer | poly[(8-{4-[(4-cyanophenyl)diazenyl]phenoxy}octyl methacrylate)-ran-(2-isopropyl-5-methylcyclohexyl methacrylate)] | P902186 | C14H24O2 | Thermal property | Glass transition temperature | 65 | 962.9333 | C
Copolymer | poly[(8-{4-[(4-cyanophenyl)diazenyl]phenoxy}octyl methacrylate)-ran-(2-isopropyl-5-methylcyclohexyl methacrylate)] | P902186 | C14H24O2 | Thermal property | Lc phase transition temperature | 120 | 588 | C
Copolymer | poly{(6-{4-[(4-cyanophenyl)diazenyl]phenoxy}hexyl methacrylate)-ran-[(2-isopropyl-5-methyl)cyclohexyl methacrylate]} | P902187 | C14H24O2 | Thermal property | Glass transition temperature | 80 | 775.7333 | C
Copolymer | poly{(6-{4-[(4-cyanophenyl)diazenyl]phenoxy}hexyl methacrylate)-ran-[(2-isopropyl-5-methyl)cyclohexyl methacrylate]} | P902187 | C14H24O2 | Thermal property | Lc phase transition temperature | 107.5 | 320.3333 | C
Copolymer | poly[(4-{4-[(4-cyanophenyl)diazenyl]phenoxy}butyl methacrylate)-ran-(2-isopropyl-5-methylcyclohexyl methacrylate)] | P902188 | C14H24O2 | Thermal property | Glass transition temperature | 108 | 166.6667 | C
Copolymer | poly[(4-{4-[(4-cyanophenyl)diazenyl]phenoxy}butyl methacrylate)-ran-(2-isopropyl-5-methylcyclohexyl methacrylate)] | P902188 | C14H24O2 | Thermal property | Lc phase transition temperature | 131 | 0 | C
Copolymer | poly[(1-{4-[({2-[methyl(4'-nitrostilbene-4-yl)amino]ethoxy}carbonyl)amino]phenyl}maleimide)-co-(methyl methacrylate)] | P902189 | C28H24N4O6 | Thermal property | Glass transition temperature | 180 | 86.66667 | C
Copolymer | poly[(1-{4-[({2-[methyl(4'-nitrostilbene-4-yl)amino]ethoxy}carbonyl)amino]phenyl}maleimide)-co-(methyl methacrylate)] | P902189 | C28H24N4O6 | Thermal property | Thermal decomposition temperature | 250 | 0 | C
Copolymer | poly({alpha-hydro-omega-(4-hydroxybutoxy)poly[(butane-1,4-diol)-alt-(adipic acid)]}-alt-[4,4'-methylenebis(phenyl isocyanate)]) | P902191 | C10H16O4 | Physical property | Density | 1.2075 | 0.001408333 | g/cm3
Copolymer | poly({alpha-hydro-omega-(4-hydroxybutoxy)poly[(butane-1,4-diol)-alt-(adipic acid)]}-alt-[4,4'-methylenebis(phenyl isocyanate)]) | P902191 | C10H16O4 | Physical property | Specific volume | 0.82855 | 0.0006780033 | cm3/g
Copolymer | poly({alpha-hydro-omega-(4-hydroxybutoxy)poly[(butane-1,4-diol)-alt-(adipic acid)]}-alt-[4,4'-methylenebis(phenyl isocyanate)]) | P902191 | C10H16O4 | Thermal property | Glass transition temperature | -18 | 0 | C
Copolymer | poly({alpha-hydro-omega-(4-hydroxybutoxy)poly[(butane-1,4-diol)-alt-(adipic acid)]}-alt-[4,4'-methylenebis(phenyl isocyanate)]) | P902191 | C10H16O4 | Thermal property | Specific heat capacity cp | 6.54 | 0 | cal/(g*C)
Copolymer | poly({alpha-hydro-omega-(4-hydroxybutoxy)poly[(butane-1,4-diol)-alt-(adipic acid)]}-alt-[4,4'-methylenebis(phenyl isocyanate)]) | P902191 | C10H16O4 | Physicochemical property | Surface tension | 31.7 | 0 | mN/m
Copolymer | poly({alpha-hydro-omega-(4-hydroxybutoxy)poly[(butane-1,4-diol)-alt-(adipic acid)]}-alt-[4,4'-methylenebis(phenyl isocyanate)]) | P902191 | C10H16O4 | Tensile property | Dynamic mechanical properties storage modulus | 0.9 | 0.6912 | GPa
Copolymer | poly[(1,5-dioxepan-2-one)-ran-(2-oxetanone)] | P902192 | C3H4O2 | Thermal property | Glass transition temperature | -32.7 | 7.234667 | C
Copolymer | poly[(1,5-dioxepan-2-one)-ran-(2-oxetanone)] | P902192 | C3H4O2 | Thermal property | Heat of fusion | 0.00155 | 4.033333e-07 | kcal/g
Copolymer | poly[(1,5-dioxepan-2-one)-ran-(2-oxetanone)] | P902192 | C3H4O2 | Thermal property | Melting temperature | 40.3 | 4.813333 | C
Copolymer | poly(1,5-dioxepane-2-one)-block-poly(epsilon-caprolactone) | P902193 | C6H10O2 | Thermal property | Glass transition temperature | -34.7 | 0 | C
Copolymer | poly(1,5-dioxepane-2-one)-block-poly(epsilon-caprolactone) | P902193 | C6H10O2 | Thermal property | Heat of fusion | 0.0109 | 0 | kcal/g
Copolymer | poly(1,5-dioxepane-2-one)-block-poly(epsilon-caprolactone) | P902193 | C6H10O2 | Thermal property | Melting temperature | 54.7 | 0 | C
Copolymer | poly(5-hydroxyvaleric acid)-block-poly(1,5-dioxepane-2-one)-block-poly(5-hydroxyvaleric acid) | P902194 | C5H8O2 | Thermal property | Glass transition temperature | -40.2 | 0 | C
Copolymer | poly(5-hydroxyvaleric acid)-block-poly(1,5-dioxepane-2-one)-block-poly(5-hydroxyvaleric acid) | P902194 | C5H8O2 | Thermal property | Heat of fusion | 0.0114 | 0 | kcal/g
Copolymer | poly(5-hydroxyvaleric acid)-block-poly(1,5-dioxepane-2-one)-block-poly(5-hydroxyvaleric acid) | P902194 | C5H8O2 | Thermal property | Melting temperature | 54.9 | 0 | C
Copolymer | poly[imino(3-oxoprop-1-ene-1,3-diyl)/nitrilo(3-hydroxyprop-1-en-1-yl-3-ylidene)] | P902195 | C3H3NO | Electric property | Electric conductivity | 1e-13 | 0 | 1/(ohm*cm)
Copolymer | poly[imino(3-oxoprop-1-ene-1,3-diyl)/nitrilo(3-hydroxyprop-1-en-1-yl-3-ylidene)] | P902195 | C3H3NO | Electric property | Volume resistivity | 10000000000000 | 0 | ohm*cm
Copolymer | poly[(bisphenol A)-alt-phosgene]-block-poly{ethylenediamine-alt-[methylenebis(1,4-phenylene) diisocyanate]} | P902196 | C16H14O3 | Thermal property | Glass transition temperature | -60 | 0 | C
Copolymer | poly[(bisphenol A)-alt-phosgene]-block-poly{ethylenediamine-alt-[methylenebis(1,4-phenylene) diisocyanate]} | P902196 | C16H14O3 | Tensile property | Elongation at break | 500 | 0 | %
Copolymer | poly[(bisphenol A)-alt-phosgene]-block-poly{ethylenediamine-alt-[methylenebis(1,4-phenylene) diisocyanate]} | P902196 | C16H14O3 | Tensile property | Tensile stress strength at break | 0.0044 | 0 | GPa
Copolymer | poly[(ethane-1,2-diol;propane-1,2-diol)-alt-(adipic acid)]-block-poly{[benzene-1,3-bis(methylamine)]-alt-[4,4'-methylenebis(phenyl isocyanate)]} | P902197 | C8H12O4 | Thermal property | Glass transition temperature | -60 | 0 | C
Copolymer | poly[(ethane-1,2-diol;propane-1,2-diol)-alt-(adipic acid)]-block-poly{[benzene-1,3-bis(methylamine)]-alt-[4,4'-methylenebis(phenyl isocyanate)]} | P902197 | C8H12O4 | Tensile property | Elongation at break | 500 | 0 | %
Copolymer | poly[(ethane-1,2-diol;propane-1,2-diol)-alt-(adipic acid)]-block-poly{[benzene-1,3-bis(methylamine)]-alt-[4,4'-methylenebis(phenyl isocyanate)]} | P902197 | C8H12O4 | Tensile property | Tensile stress strength at break | 0.0014 | 0 | GPa
Copolymer | poly{[poly(epsilon-caprolactone) diol;ethane-1,2-diamine]-alt-[4,4'-methylenebis(phenyl isocyanate)]} | P902198 | XXO2 | Thermal property | Glass transition temperature | -60 | 0 | C
Copolymer | poly{[poly(epsilon-caprolactone) diol;ethane-1,2-diamine]-alt-[4,4'-methylenebis(phenyl isocyanate)]} | P902198 | XXO2 | Tensile property | Elongation at break | 500 | 0 | %
Copolymer | poly{[poly(epsilon-caprolactone) diol;ethane-1,2-diamine]-alt-[4,4'-methylenebis(phenyl isocyanate)]} | P902198 | XXO2 | Tensile property | Tensile stress strength at break | 0.0033 | 0 | GPa
Copolymer | poly[(1,3-dimethyl-2,5-dioxo-3-pyrroline)-co-styrene] | P902199 | C6H7NO2 | Thermal property | Glass transition temperature | 187 | 5.066667 | C
Copolymer | poly{styrene-alt-[1-(2,4-dibromophenyl)-2,5-dioxo-3-pyrroline]} | P902200 | C10H5Br2NO2 | Thermal property | Glass transition temperature | 231.6 | 19.07714 | C
Copolymer | poly{styrene-alt-[1-(2,4-dibromophenyl)-2,5-dioxo-3-pyrroline]} | P902200 | C10H5Br2NO2 | Thermal property | Thermal decomposition temperature | 390 | 0 | C
Copolymer | poly{styrene-alt-[1-(2,4-dibromophenyl)-2,5-dioxo-3-pyrroline]} | P902200 | C10H5Br2NO2 | Thermal property | Thermal decomposition weight loss | 0 | 0 | %
Copolymer | polyisoprene | P902201 | C5H8 | Physical property | Density | 0.899 | 0.0003042667 | g/cm3
Copolymer | polyisoprene | P902201 | C5H8 | Physical property | Specific volume | 1.11 | 8e-05 | cm3/g
Copolymer | polyisoprene | P902201 | C5H8 | Optical property | Refractive index | 1.515 | 3.333333e-05
Copolymer | polyisoprene | P902201 | C5H8 | Thermal property | Glass transition temperature | -69 | 26.05797 | C
Copolymer | polyisoprene | P902201 | C5H8 | Thermal property | Heat of fusion | 0.0018 | 5.842757e-06 | kcal/g
Copolymer | polyisoprene | P902201 | C5H8 | Electric property | Dielectric loss factor | 0.017 | 0
Copolymer | polyisoprene | P902201 | C5H8 | Physicochemical property | Interfacial tension | 3.4 | 0.1224242 | mN/m
Copolymer | polyisoprene | P902201 | C5H8 | Dilute solution property | Diffusion coefficient | 3.9e-08 | 0 | cm2/s
Copolymer | polyisoprene | P902201 | C5H8 | Dilute solution property | Intrinsic viscosity eta | 0.95 | 0.4457886 | dl/g
Copolymer | polyisoprene | P902201 | C5H8 | Dilute solution property | Radius of gyration | 26.04 | 361.2421 | nm
Copolymer | polyisoprene | P902201 | C5H8 | Shear property | Dynamic shear properties storage modulus | 0.00018 | 1.542206e-08 | GPa
Copolymer | polyisoprene | P902201 | C5H8 | Shear property | Dynamic shear properties loss modulus | 5.1e-05 | 9.966167e-10 | GPa
Copolymer | poly(4,4'-diaminobiphenyl-3,3'-dicarboxylic acid) | P902205 | C14H8O4 | Thermal property | Isothermal weight loss temperature | 450 | 666.6667 | C
Copolymer | poly(4,4'-diaminobiphenyl-3,3'-dicarboxylic acid) | P902205 | C14H8O4 | Thermal property | Isothermal weight loss time | 1 | 0 | hour
Copolymer | poly(4,4'-diaminobiphenyl-3,3'-dicarboxylic acid) | P902205 | C14H8O4 | Electric property | Electric conductivity | 5.005e-14 | 3.32667e-27 | 1/(ohm*cm)
Copolymer | poly(4,4'-diaminobiphenyl-3,3'-dicarboxylic acid) | P902205 | C14H8O4 | Electric property | Volume resistivity | 5005000000000000 | 3.3267e+31 | ohm*cm
Copolymer | poly(4,4'-diaminobiphenyl-3,3'-dicarboxylic acid) | P902205 | C14H8O4 | Heat characteristics | Softening temperature | 214.5 | 4880.333 | C
Copolymer | polybenzidine | P902206 | C6H4 | Thermal property | Isothermal weight loss temperature | 325 | 714.2857 | C
Copolymer | polybenzidine | P902206 | C6H4 | Thermal property | Isothermal weight loss time | 1.5 | 0 | hour
Copolymer | polybenzidine | P902206 | C6H4 | Electric property | Electric conductivity | 5.005e-14 | 3.32667e-27 | 1/(ohm*cm)
Copolymer | polybenzidine | P902206 | C6H4 | Electric property | Volume resistivity | 5005000000000000 | 3.3267e+31 | ohm*cm
Copolymer | polybenzidine | P902206 | C6H4 | Dilute solution property | Intrinsic viscosity eta | 0.05 | 0.0008333333 | dl/g
Copolymer | polybenzidine | P902206 | C6H4 | Heat characteristics | Softening temperature | 214.5 | 4880.333 | C
Copolymer | poly[(4-chloro-3-nitrostyrene)-co-(N,N-dimethylacrylamide)] | P902207 | C8H6ClNO2 | Thermal property | Glass transition temperature | 143.2 | 0 | C
Copolymer | poly[(4-chloro-3-nitrostyrene)-co-(N,N-dimethylacrylamide)] | P902207 | C8H6ClNO2 | Dilute solution property | Intrinsic viscosity eta | 0.08 | 0 | dl/g
Copolymer | poly[(4-chloro-3-nitrostyrene)-co-acrylamide] | P902208 | C3H5NO | Thermal property | Glass transition temperature | 158 | 0 | C
Copolymer | poly[(4-chloro-3-nitrostyrene)-co-acrylamide] | P902208 | C3H5NO | Dilute solution property | Intrinsic viscosity eta | 0.1 | 0 | dl/g
Copolymer | poly[(4-chloro-3-nitrostyrene)-co-(acrylic acid)] | P902209 | C3H4O2 | Thermal property | Glass transition temperature | 160 | 0 | C
Copolymer | poly[(4-chloro-3-nitrostyrene)-co-(1-vinylpyrrolidone)] | P902210 | C6H9NO | Thermal property | Glass transition temperature | 145.8 | 0 | C
Copolymer | poly[(4-chloro-3-nitrostyrene)-co-(1-vinylpyrrolidone)] | P902210 | C6H9NO | Dilute solution property | Intrinsic viscosity eta | 0.53 | 0 | dl/g
Copolymer | poly[(4-chloro-3-nitrostyrene)-co-(methacrylic acid)] | P902211 | C8H6ClNO2 | Thermal property | Glass transition temperature | 177.3 | 0 | C
Copolymer | poly[(4-chloro-3-nitrostyrene)-co-(methacrylic acid)] | P902211 | C8H6ClNO2 | Dilute solution property | Intrinsic viscosity eta | 0.55 | 0 | dl/g
Copolymer | poly[(4-chloro-3-nitrostyrene)-co-(vinyl acetate)] | P902212 | C4H6O2 | Dilute solution property | Intrinsic viscosity eta | 0.04 | 0 | dl/g
Copolymer | poly[(4-chloro-3-nitrostyrene)-co-(butyl acrylate)] | P902213 | C8H6ClNO2 | Thermal property | Glass transition temperature | 59.9 | 0 | C
Copolymer | poly[(4-chloro-3-nitrostyrene)-co-(butyl acrylate)] | P902213 | C8H6ClNO2 | Dilute solution property | Intrinsic viscosity eta | 0.13 | 0 | dl/g
Copolymer | poly[(4-chloro-3-nitrostyrene)-co-methacrylonitrile] | P902214 | C4H5N | Thermal property | Glass transition temperature | 146.5 | 0 | C
Copolymer | poly[(4-chloro-3-nitrostyrene)-co-methacrylonitrile] | P902214 | C4H5N | Dilute solution property | Intrinsic viscosity eta | 0.44 | 0 | dl/g
Copolymer | poly[(4-chloro-3-nitrostyrene)-co-(methyl methacrylate)] | P902215 | C8H6ClNO2 | Physical property | Density | 1.31 | 0 | g/cm3
Copolymer | poly[(4-chloro-3-nitrostyrene)-co-(methyl methacrylate)] | P902215 | C8H6ClNO2 | Physical property | Specific volume | 0.763 | 0 | cm3/g
Copolymer | poly[(4-chloro-3-nitrostyrene)-co-(methyl methacrylate)] | P902215 | C8H6ClNO2 | Thermal property | Glass transition temperature | 128.3 | 0 | C
Copolymer | poly[(4-chloro-3-nitrostyrene)-co-(methyl methacrylate)] | P902215 | C8H6ClNO2 | Dilute solution property | Intrinsic viscosity eta | 0.33 | 0 | dl/g
Copolymer | poly{styrene-co-[(maleic anhydride)-alt-styrene]} | P902217 | C8H8 | Physicochemical property | Cohesive energy density | 90.35 | 7.363333 | cal/cm3
Copolymer | poly{styrene-co-[(maleic anhydride)-alt-styrene]} | P902217 | C8H8 | Physicochemical property | Solubility parameter | 19.45 | 0.08333333 | (J/cm3)1/2
Copolymer | functionalized polyaniline | P902218 | C6H5N | Thermal property | Thermal decomposition temperature | 110 | 0 | C
Copolymer | functionalized polyaniline | P902218 | C6H5N | Electric property | Electric conductivity | 0.06 | 0.0012 | 1/(ohm*cm)
Copolymer | functionalized polyaniline | P902218 | C6H5N | Electric property | Volume resistivity | 20 | 133.3333 | ohm*cm
Copolymer | poly(aniline-alt-formaldehyde)-graft-polyaniline | P902219 | C6H5N | Electric property | Electric conductivity | 10 | 0 | 1/(ohm*cm)
Copolymer | poly(aniline-alt-formaldehyde)-graft-polyaniline | P902219 | C6H5N | Electric property | Volume resistivity | 0.1 | 0 | ohm*cm
Copolymer | poly(methyl{4-[(4'-nitrobiphenyl-4-yl)oxy]butyl}siloxane/methyl{11-[(4'-nitrobiphenyl-4-yl)oxy]undecyl}siloxane) | P902220 | C17H19NO4Si | Optical property | Refractive index | 2.24 | 0
Copolymer | poly[1,4-phenylene/2-(1,1,2,2,3,3,3-heptafluoropropyl)-1,4-phenylene] | P902223 | C6H4 | Thermal property | Thermal decomposition temperature | 188 | 0 | C
Copolymer | poly[1,4-phenylene/2-(1,1,2,2,3,3,3-heptafluoropropyl)-1,4-phenylene] | P902223 | C6H4 | Thermal property | Thermal decomposition weight loss | 10 | 0 | %
Copolymer | poly[1,4-phenylene/2-(1,1,2,2,3,3,3-heptafluoropropyl)-1,4-phenylene] | P902223 | C6H4 | Electric property | Electric conductivity | 6e-06 | 0 | 1/(ohm*cm)
Copolymer | poly[1,4-phenylene/2-(1,1,2,2,3,3,3-heptafluoropropyl)-1,4-phenylene] | P902223 | C6H4 | Electric property | Volume resistivity | 200000 | 0 | ohm*cm
Copolymer | poly{(2,2',2'',5,5',5''-hexaethoxy[1,1':4',1''-terphenyl]-4,4''-diyl)[(E)-ethene-1,2-diyl]/(2,2',2'',2''',2'''',5,5',5'',5''',5''''-decaethoxy-1,1':4',1'':4'',1''':4''',1''''-quinquephenyl-4,4''''-diyl)[(E)-ethene-1,2-diyl]} | P902224 | C32H38O6 | Electric property | Electric conductivity | 1.6e-09 | 0 | 1/(ohm*cm)
Copolymer | poly{(2,2',2'',5,5',5''-hexaethoxy[1,1':4',1''-terphenyl]-4,4''-diyl)[(E)-ethene-1,2-diyl]/(2,2',2'',2''',2'''',5,5',5'',5''',5''''-decaethoxy-1,1':4',1'':4'',1''':4''',1''''-quinquephenyl-4,4''''-diyl)[(E)-ethene-1,2-diyl]} | P902224 | C32H38O6 | Electric property | Volume resistivity | 620000000 | 0 | ohm*cm
Copolymer | poly{[1,4-bis(trimethylsiloxy)-2-phenylbenzene]-alt-[2-(4-cumylphenoxy)terephthaloyl dichloride;2,5-bis(3-phenylpropoxy)terephthaloyl dichloride]} | P902225 | C35H26O5 | Thermal property | Lc phase transition temperature | 385 | 56.25 | C
Copolymer | poly{[1,4-bis(trimethylsiloxy)-2-phenylbenzene]-alt-[2-(4-cumylphenoxy)terephthaloyl dichloride;2,5-bis(3-phenylpropoxy)terephthaloyl dichloride]} | P902225 | C35H26O5 | Thermal property | Melting temperature | 174 | 0 | C
Copolymer | poly({1,4-bis[(trimethylsilyl)oxy]-2-methylbenzene}-alt-[2-(4-cumylphenoxy)terephthaloyl dichloride;2,5-bis(3-phenylpropoxy)terephthaloyl dichloride]) | P902226 | C30H24O5 | Thermal property | Lc phase transition temperature | 258 | 4.25 | C
Copolymer | poly({1,4-bis[(trimethylsilyl)oxy]-2-methylbenzene}-alt-[2-(4-cumylphenoxy)terephthaloyl dichloride;2,5-bis(3-phenylpropoxy)terephthaloyl dichloride]) | P902226 | C30H24O5 | Thermal property | Melting temperature | 139 | 0 | C
Copolymer | poly({1,4-bis[(trimethylsilyl)oxy]benzene}-alt-[2-(4-cumylphenoxy)terephthaloyl dichloride;2,5-bis(3-phenylpropoxy)terephthaloyl dichloride]) | P902227 | C29H22O5 | Thermal property | Lc phase transition temperature | 274 | 10.91667 | C
Copolymer | poly({1,4-bis[(trimethylsilyl)oxy]benzene}-alt-[2-(4-cumylphenoxy)terephthaloyl dichloride;2,5-bis(3-phenylpropoxy)terephthaloyl dichloride]) | P902227 | C29H22O5 | Thermal property | Melting temperature | 175 | 0 | C
Copolymer | poly({1,4-bis[(trimethylsilyl)oxy]-2-methylbenzene}-co-[2-(4-cumylphenoxy)terephthaloyl dichloride]) | P902228 | C35H26O5 | Thermal property | Glass transition temperature | 106 | 0 | C
Copolymer | poly({1,4-bis[(trimethylsilyl)oxy]-2-methylbenzene}-co-[2-(4-cumylphenoxy)terephthaloyl dichloride]) | P902228 | C35H26O5 | Thermal property | Melting temperature | 220 | 0 | C
Copolymer | poly({1,4-bis[(trimethylsilyl)oxy]-2-methylbenzene}-co-[2-(4-cumylphenoxy)terephthaloyl dichloride]) | P902229 | C30H24O5 | Thermal property | Glass transition temperature | 93 | 0 | C
Copolymer | poly({1,4-bis[(trimethylsilyl)oxy]-2-methylbenzene}-co-[2-(4-cumylphenoxy)terephthaloyl dichloride]) | P902229 | C30H24O5 | Thermal property | Lc phase transition temperature | 320 | 44.16667 | C
Copolymer | poly({1,4-bis[(trimethylsilyl)oxy]-2-methylbenzene}-co-[2-(4-cumylphenoxy)terephthaloyl dichloride]) | P902229 | C30H24O5 | Thermal property | Melting temperature | 210 | 0 | C
Copolymer | poly({1,4-bis[(trimethylsilyl)oxy]-2-methylbenzene}-co-[2-(4-bromophenoxy)terephthaloyl dichloride]) | P902230 | C27H18O5 | Thermal property | Lc phase transition temperature | 301 | 40.91667 | C
Copolymer | poly({1,4-bis[(trimethylsilyl)oxy]-2-methylbenzene}-co-[2-(4-bromophenoxy)terephthaloyl dichloride]) | P902230 | C27H18O5 | Thermal property | Melting temperature | 281 | 0 | C
Copolymer | poly{[phenolphthalein;3,3-bis(4-hydroxyphenyl)-2-(4-methylphenyl)isoindoline-1-one]-alt-(terephthaloyl dichloride)} | P902231 | C28H16O6 | Thermal property | Glass transition temperature | 264 | 355.4667 | C
Copolymer | poly{[phenolphthalein;3,3-bis(4-hydroxyphenyl)-2-(4-methylphenyl)isoindoline-1-one]-alt-(terephthaloyl dichloride)} | P902231 | C28H16O6 | Thermal property | Thermal decomposition temperature | 451 | 156.8 | C
Copolymer | poly{[phenolphthalein;3,3-bis(4-hydroxyphenyl)-2-(4-methylphenyl)isoindoline-1-one]-alt-(terephthaloyl dichloride)} | P902231 | C28H16O6 | Thermal property | Thermal decomposition weight loss | 0 | 0 | %
Copolymer | poly{[phenolphthalein;3,3-bis(4-hydroxyphenyl)-2-(3-methylphenyl)isoindoline-1-one]-alt-(terephthaloyl dichloride)} | P902232 | C28H16O6 | Thermal property | Glass transition temperature | 287 | 195.2 | C
Copolymer | poly{[phenolphthalein;3,3-bis(4-hydroxyphenyl)-2-(3-methylphenyl)isoindoline-1-one]-alt-(terephthaloyl dichloride)} | P902232 | C28H16O6 | Thermal property | Thermal decomposition temperature | 435 | 269.0667 | C
Copolymer | poly{[phenolphthalein;3,3-bis(4-hydroxyphenyl)-2-(3-methylphenyl)isoindoline-1-one]-alt-(terephthaloyl dichloride)} | P902232 | C28H16O6 | Thermal property | Thermal decomposition weight loss | 0 | 0 | %
Copolymer | poly{[4,4'-bis(acetyloxy)biphenyl]-alt-[2,2'-(2,2,4-trimethylhexane-1,6-diyl)bis(1,3-dioxoisoindoline-5-carboxylic acid);2,2'-(2,4,4-trimethylhexane-1,6-diyl)bis(1,3-dioxoisoindoline-5-carboxylic acid)]} | P902233 | C39H32N2O8 | Thermal property | Glass transition temperature | 128 | 0 | C
Copolymer | poly{[4,4'-bis(acetyloxy)biphenyl]-alt-[2,2'-(2,2,4-trimethylhexane-1,6-diyl)bis(1,3-dioxoisoindoline-5-carboxylic acid);2,2'-(2,4,4-trimethylhexane-1,6-diyl)bis(1,3-dioxoisoindoline-5-carboxylic acid)]} | P902233 | C39H32N2O8 | Thermal property | Lc phase transition temperature | 400 | 0 | C
Copolymer | poly{(naphthalene-2,6-diyl diacetate)-alt-[2,2'-(2,2,4-trimethylhexane-1,6-diyl)bis(1,3-dioxoisoindoline-5-carboxylic acid);2,2'-(2,4,4-trimethylhexane-1,6-diyl)bis(1,3-dioxoisoindoline-5-carboxylic acid)]} | P902234 | C37H30N2O8 | Thermal property | Glass transition temperature | 133 | 0 | C
Copolymer | poly{(naphthalene-2,6-diyl diacetate)-alt-[2,2'-(2,2,4-trimethylhexane-1,6-diyl)bis(1,3-dioxoisoindoline-5-carboxylic acid);2,2'-(2,4,4-trimethylhexane-1,6-diyl)bis(1,3-dioxoisoindoline-5-carboxylic acid)]} | P902234 | C37H30N2O8 | Thermal property | Lc phase transition temperature | 312.5 | 25.66667 | C
Copolymer | poly{[2,5-di(tert-butyl)hydroquinone;tert-butylhydroquinone]-alt-(4,4'-difluorobenzophenone)} | P902235 | C23H20O3 | Physical property | Density | 1.123 | 0 | g/cm3
Copolymer | poly{[2,5-di(tert-butyl)hydroquinone;tert-butylhydroquinone]-alt-(4,4'-difluorobenzophenone)} | P902235 | C23H20O3 | Physical property | Specific volume | 0.8905 | 0 | cm3/g
Copolymer | poly{[2,5-di(tert-butyl)hydroquinone;tert-butylhydroquinone]-alt-(4,4'-difluorobenzophenone)} | P902235 | C23H20O3 | Thermal property | Glass transition temperature | 191 | 0 | C
Copolymer | poly{[2,5-di(tert-butyl)hydroquinone;tert-butylhydroquinone]-alt-(4,4'-difluorobenzophenone)} | P902235 | C23H20O3 | Physicochemical property | Gas permeability coefficient p | 9.64e-14 | 4.599293e-26 | cm3(STP)cm/(cm2*s*Pa)
Copolymer | poly{(methyl methacrylate)-co-[N-(4-{[1-(4-nitrophenyl)pyrrolidin-2-yl]methoxycarbonylimino}phenyl)maleimide]} | P902236 | C22H18N4O6 | Thermal property | Glass transition temperature | 163 | 130.4 | C
Copolymer | poly{(methyl methacrylate)-co-[N-(4-{[1-(4-nitrophenyl)pyrrolidin-2-yl]methoxycarbonylimino}phenyl)maleimide]} | P902236 | C22H18N4O6 | Thermal property | Thermal decomposition temperature | 250 | 0 | C
Copolymer | poly({(9-heptyl-9H-carbazole-3,6-diyl)dimethyl bis(cyanoacetate);4-(4'-nitrophenylazo)[N,N-bis(2-cyanoacetoxyethyl)]aniline}-alt-(9-heptyl-9H-carbazole-3,6-dicarboaldehyde)) | P902237 | C48H48N4O4 | Thermal property | Glass transition temperature | 153 | 1.142857 | C
Copolymer | poly{(p-phenylenediamine);[2-({[4-({4-[(4-nitrophenyl)diazene-1-yl]phenyl}diazenyl)phenyl](ethyl)amino}ethoxy)-1,4-phenylenediamine]-alt-[4,4'-(hexafluoroisopropylidene)bis(phthalic anhydride)]} | P902238 | C25H10F6N2O4 | Optical property | Refractive index | 1.6165 | 0.0001922857
Copolymer | poly{(p-phenylenediamine);[2-({[4-({4-[(4-nitrophenyl)diazene-1-yl]phenyl}diazenyl)phenyl](ethyl)amino}ethoxy)-1,4-phenylenediamine]-alt-[4,4'-(hexafluoroisopropylidene)bis(phthalic anhydride)]} | P902238 | C25H10F6N2O4 | Thermal property | Glass transition temperature | 238 | 144.2667 | C
Copolymer | poly{(p-phenylenediamine);[2-({[4-({4-[(4-nitrophenyl)diazene-1-yl]phenyl}diazenyl)phenyl](ethyl)amino}ethoxy)-1,4-phenylenediamine]-alt-[4,4'-(hexafluoroisopropylidene)bis(phthalic anhydride)]} | P902238 | C25H10F6N2O4 | Thermal property | Thermal decomposition temperature | 315 | 33.33333 | C
Copolymer | poly((pyromellitic anhydride;terephthaloyl dichloride)-alt-{4,4'-[1,4-phenylenebis(1-methylethane-1,1-diyl-4,1-phenyleneoxy)]dianiline}) | P902239 | C46H34N2O6 | Thermal property | Glass transition temperature | 190 | 1.333333 | C
Copolymer | poly((pyromellitic anhydride;terephthaloyl dichloride)-alt-{4,4'-[1,4-phenylenebis(1-methylethane-1,1-diyl-4,1-phenyleneoxy)]dianiline}) | P902239 | C46H34N2O6 | Thermal property | Thermal decomposition temperature | 463 | 217.8667 | C
Copolymer | poly((pyromellitic anhydride;terephthaloyl dichloride)-alt-{4,4'-[1,4-phenylenebis(1-methylethane-1,1-diyl-4,1-phenyleneoxy)]dianiline}) | P902239 | C46H34N2O6 | Thermal property | Thermal decomposition weight loss | 5 | 0 | %
Copolymer | poly((pyromellitic anhydride;terephthaloyl dichloride)-alt-{4,4'-[1,4-phenylenebis(1-methylethane-1,1-diyl-4,1-phenyleneoxy)]dianiline}) | P902239 | C46H34N2O6 | Thermal property | Lc phase transition temperature | 275 | 53.72727 | C
Copolymer | poly((pyromellitic anhydride;terephthaloyl dichloride)-alt-{4,4'-[1,4-phenylenebis(1-methylethane-1,1-diyl-4,1-phenyleneoxy)]dianiline}) | P902239 | C46H34N2O6 | Thermal property | Melting temperature | 235 | 9.818182 | C
Copolymer | poly{styrene-co-[4-(chloromethyl)styrene]} | P902240 | C8H8 | Thermal property | Glass transition temperature | 95 | 5.333333 | C
Copolymer | poly{styrene-co-[4-(chloromethyl)styrene]} | P902240 | C8H8 | Thermal property | Thermal decomposition temperature | 360 | 0 | C
Copolymer | poly{styrene-co-[4-(chloromethyl)styrene]} | P902240 | C8H8 | Thermal property | Thermal decomposition weight loss | 0 | 0 | %
Copolymer | poly{[methyl 1-(methoxy carbonyl) vinyl carbonate]-co-acrylonitrile} | P902241 | C3H3N | Thermal property | Glass transition temperature | 93 | 0 | C
Copolymer | poly{[methyl 1-(methoxy carbonyl) vinyl carbonate]-co-acrylonitrile} | P902241 | C3H3N | Dilute solution property | Intrinsic viscosity eta | 0.17 | 0 | dl/g
Copolymer | poly{(methyl methacrylate)-co-[N-methyl imidized poly(methyl methacrylate)]} | P902242 | C5H8O2 | Thermal property | Glass transition temperature | 150 | 2.044444 | C
Copolymer | poly{(methyl methacrylate)-co-[N-methyl imidized poly(methyl methacrylate)]} | P902242 | C5H8O2 | Dilute solution property | Intrinsic viscosity eta | 0.52 | 116.0181 | dl/g
Copolymer | poly{(methyl methacrylate)-co-[N-methyl imidized poly(methyl methacrylate)]} | P902242 | C5H8O2 | Dilute solution property | Second virial coefficient | 0.00075 | 5.928571e-08 | cm3*mol/g2
Copolymer | poly{1-(methoxycarbonyl)-1-methylethylene/[1-(1,3-dicarboxypropyl)-3,5-dimethyl-2,6-dioxopiperidine-3,5-diyl]methylene} | P902243 | C5H8O2 | Thermal property | Glass transition temperature | 141.5 | 368.2424 | C
Copolymer | poly[(4-ethynylstyrene)-co-styrene] | P902244 | C8H8 | Thermal property | Glass transition temperature | 104.5 | 72.78571 | C
Copolymer | poly[(4-ethynylstyrene)-co-styrene] | P902244 | C8H8 | Thermal property | Thermal decomposition temperature | 392 | 573.6061 | C
Copolymer | poly[(4-ethynylstyrene)-co-styrene] | P902244 | C8H8 | Thermal property | Thermal decomposition weight loss | 10 | 160 | %
Copolymer | poly[(3-ethynylstyrene)-co-styrene] | P902245 | C8H8 | Thermal property | Glass transition temperature | 81.5 | 1.428571 | C
Copolymer | poly[(3-ethynylstyrene)-co-styrene] | P902245 | C8H8 | Thermal property | Thermal decomposition temperature | 385.5 | 130.5714 | C
Copolymer | poly[(3-ethynylstyrene)-co-styrene] | P902245 | C8H8 | Thermal property | Thermal decomposition weight loss | 10 | 0 | %
Copolymer | poly[(2-ethynylstyrene)-co-styrene] | P902246 | C8H8 | Thermal property | Glass transition temperature | 92.5 | 45.69697 | C
Copolymer | poly[(2-ethynylstyrene)-co-styrene] | P902246 | C8H8 | Thermal property | Thermal decomposition temperature | 338 | 266.0606 | C
Copolymer | poly[(2-ethynylstyrene)-co-styrene] | P902246 | C8H8 | Thermal property | Thermal decomposition weight loss | 10 | 0 | %
Copolymer | poly[(isobutyl methacrylate)-co-(pyren-1-ylmethyl methacrylate)] | P902252 | C21H16O2 | Thermal property | Glass transition temperature | 64 | 0 | C
Copolymer | functionalized poly{(4,4'-sulfonyldiphenol)-alt-[4,4'-methylenebis(phenyl isocyanate)]} | P902253 | C27H20N2O6S | Thermal property | Glass transition temperature | 62.5 | 40.33333 | C
Copolymer | functionalized poly{(4,4'-sulfonyldiphenol)-alt-[4,4'-methylenebis(phenyl isocyanate)]} | P902253 | C27H20N2O6S | Thermal property | Thermal decomposition temperature | 298.5 | 0.3333333 | C
Copolymer | functionalized poly{(4,4'-sulfonyldiphenol)-alt-[4,4'-methylenebis(phenyl isocyanate)]} | P902253 | C27H20N2O6S | Thermal property | Thermal decomposition weight loss | 10 | 0 | %
Copolymer | functionalized poly{(4,4'-sulfonyldiphenol)-alt-[4,4'-methylenebis(phenyl isocyanate)]} | P902253 | C27H20N2O6S | Heat resistance and combustion | Oxygen index | 24 | 0.12 | %
Copolymer | poly{[4,4'-bis(acetyloxy)biphenyl]-alt-[2,2'-pentamethylenebis(1,3-dioxoisoindoline-5-carboxylic acid);2,2'-dodecamethylenebis(1,3-dioxoisoindoline-5-carboxylic acid)]} | P902255 | C35H24N2O8 | Thermal property | Glass transition temperature | 122 | 0 | C
Copolymer | poly{[4,4'-bis(acetyloxy)biphenyl]-alt-[2,2'-pentamethylenebis(1,3-dioxoisoindoline-5-carboxylic acid);2,2'-dodecamethylenebis(1,3-dioxoisoindoline-5-carboxylic acid)]} | P902255 | C35H24N2O8 | Thermal property | Lc phase transition temperature | 395 | 50 | C
Copolymer | poly{[4,4'-bis(acetyloxy)biphenyl]-alt-[2,2'-pentamethylenebis(1,3-dioxoisoindoline-5-carboxylic acid);2,2'-dodecamethylenebis(1,3-dioxoisoindoline-5-carboxylic acid)]} | P902255 | C35H24N2O8 | Thermal property | Melting temperature | 254 | 0 | C
Copolymer | poly{[4,4'-bis(acetyloxy)biphenyl]-alt-[2,2'-(hexane-1,6-diyl)bis(1,3-dioxoisoindoline-5-carboxylic acid);2,2'-dodecamethylenebis(1,3-dioxoisoindoline-5-carboxylic acid)]} | P902256 | C36H26N2O8 | Thermal property | Glass transition temperature | 110 | 0 | C
Copolymer | poly{[4,4'-bis(acetyloxy)biphenyl]-alt-[2,2'-(hexane-1,6-diyl)bis(1,3-dioxoisoindoline-5-carboxylic acid);2,2'-dodecamethylenebis(1,3-dioxoisoindoline-5-carboxylic acid)]} | P902256 | C36H26N2O8 | Thermal property | Lc phase transition temperature | 395 | 50 | C
Copolymer | poly{[4,4'-bis(acetyloxy)biphenyl]-alt-[2,2'-(hexane-1,6-diyl)bis(1,3-dioxoisoindoline-5-carboxylic acid);2,2'-dodecamethylenebis(1,3-dioxoisoindoline-5-carboxylic acid)]} | P902256 | C36H26N2O8 | Thermal property | Melting temperature | 290 | 0 | C
Copolymer | poly{[4,4'-bis(acetyloxy)biphenyl]-alt-[2,2'-heptamethylenebis(1,3-dioxoisoindoline-5-carboxylic acid);2,2'-dodecamethylenebis(1,3-dioxoisoindoline-5-carboxylic acid)]} | P902257 | C37H28N2O8 | Thermal property | Glass transition temperature | 105 | 0 | C
Copolymer | poly{[4,4'-bis(acetyloxy)biphenyl]-alt-[2,2'-heptamethylenebis(1,3-dioxoisoindoline-5-carboxylic acid);2,2'-dodecamethylenebis(1,3-dioxoisoindoline-5-carboxylic acid)]} | P902257 | C37H28N2O8 | Thermal property | Lc phase transition temperature | 392.5 | 12.5 | C
Copolymer | poly{[4,4'-bis(acetyloxy)biphenyl]-alt-[2,2'-heptamethylenebis(1,3-dioxoisoindoline-5-carboxylic acid);2,2'-dodecamethylenebis(1,3-dioxoisoindoline-5-carboxylic acid)]} | P902257 | C37H28N2O8 | Thermal property | Melting temperature | 253 | 0 | C
Copolymer | poly{[4,4'-bis(acetyloxy)biphenyl]-alt-[2,2'-octamethylenebis(1,3-dioxoisoindoline-5-carboxylic acid);2,2'-dodecamethylenebis(1,3-dioxoisoindoline-5-carboxylic acid)]} | P902258 | C38H30N2O8 | Thermal property | Lc phase transition temperature | 395 | 50 | C
Copolymer | poly{[4,4'-bis(acetyloxy)biphenyl]-alt-[2,2'-octamethylenebis(1,3-dioxoisoindoline-5-carboxylic acid);2,2'-dodecamethylenebis(1,3-dioxoisoindoline-5-carboxylic acid)]} | P902258 | C38H30N2O8 | Thermal property | Melting temperature | 287 | 0 | C
Copolymer | poly{[4,4'-bis(acetyloxy)biphenyl]-alt-[2,2'-nonamethylenebis(1,3-dioxoisoindoline-5-carboxylic acid);2,2'-dodecamethylenebis(1,3-dioxoisoindoline-5-carboxylic acid)]} | P902259 | C39H32N2O8 | Thermal property | Glass transition temperature | 101 | 0 | C
Copolymer | poly{[4,4'-bis(acetyloxy)biphenyl]-alt-[2,2'-nonamethylenebis(1,3-dioxoisoindoline-5-carboxylic acid);2,2'-dodecamethylenebis(1,3-dioxoisoindoline-5-carboxylic acid)]} | P902259 | C39H32N2O8 | Thermal property | Lc phase transition temperature | 382.5 | 112.5 | C
Copolymer | poly{[4,4'-bis(acetyloxy)biphenyl]-alt-[2,2'-nonamethylenebis(1,3-dioxoisoindoline-5-carboxylic acid);2,2'-dodecamethylenebis(1,3-dioxoisoindoline-5-carboxylic acid)]} | P902259 | C39H32N2O8 | Thermal property | Melting temperature | 261 | 0 | C
Copolymer | poly{[4,4'-bis(acetyloxy)biphenyl]-alt-[1,1',3,3'-tetraoxo-2,2'-decamethylenebis(isoindoline-5-carboxylic acid);2,2'-dodecamethylenebis(1,3-dioxoisoindoline-5-carboxylic acid)]} | P902260 | C40H34N2O8 | Thermal property | Lc phase transition temperature | 392.5 | 12.5 | C
Copolymer | poly{[4,4'-bis(acetyloxy)biphenyl]-alt-[1,1',3,3'-tetraoxo-2,2'-decamethylenebis(isoindoline-5-carboxylic acid);2,2'-dodecamethylenebis(1,3-dioxoisoindoline-5-carboxylic acid)]} | P902260 | C40H34N2O8 | Thermal property | Melting temperature | 274 | 0 | C
Copolymer | poly{[4,4'-bis(acetyloxy)biphenyl]-alt-[1,1',3,3'-tetraoxo-2,2'-undecamethylenebis(isoindoline-5-carboxylic acid);2,2'-dodecamethylenebis(1,3-dioxoisoindoline-5-carboxylic acid)]} | P902261 | C41H36N2O8 | Thermal property | Lc phase transition temperature | 402.5 | 12.5 | C
Copolymer | poly{[4,4'-bis(acetyloxy)biphenyl]-alt-[1,1',3,3'-tetraoxo-2,2'-undecamethylenebis(isoindoline-5-carboxylic acid);2,2'-dodecamethylenebis(1,3-dioxoisoindoline-5-carboxylic acid)]} | P902261 | C41H36N2O8 | Thermal property | Melting temperature | 286 | 0 | C
Copolymer | poly[(methylethylene adipate)-co-(methylethylene maleate)-co-styrene] | P902262 | C8H8 | Electric property | Dielectric loss factor | 0.47 | 0
Copolymer | poly{[1,3-bis(4-hydroxyphenyl)prop-2-en-1-one;4-hydroxyphenyl 4-hydroxybenzoate;1,4:3,6-dianhydro-D-glucitol]-alt-(trichloromethyl chloroformate)} | P902263 | C7H8O5 | Thermal property | Glass transition temperature | 102 | 15.73333 | C
Copolymer | poly{[1,3-bis(4-hydroxyphenyl)prop-2-en-1-one;4-hydroxyphenyl 4-hydroxybenzoate;1,4:3,6-dianhydro-D-glucitol]-alt-(trichloromethyl chloroformate)} | P902263 | C7H8O5 | Thermal property | Lc phase transition temperature | 305 | 1034.444 | C
Copolymer | poly{[1,3-bis(4-hydroxyphenyl)prop-2-en-1-one;4-hydroxyphenyl 4-hydroxybenzoate;1,4:3,6-dianhydro-D-glucitol]-alt-(trichloromethyl chloroformate)} | P902263 | C7H8O5 | Thermal property | Melting temperature | 211 | 737.7582 | C
Copolymer | poly{[4-hydroxyphenyl 4-hydroxybenzoate;1,3-bis(4-hydroxyphenyl)prop-2-en-1-one]-alt-(trichloromethyl chloroformate)} | P902264 | C16H10O4 | Thermal property | Glass transition temperature | 86.5 | 51.71429 | C
Copolymer | poly{[4-hydroxyphenyl 4-hydroxybenzoate;1,3-bis(4-hydroxyphenyl)prop-2-en-1-one]-alt-(trichloromethyl chloroformate)} | P902264 | C16H10O4 | Thermal property | Lc phase transition temperature | 330 | 710 | C
Copolymer | poly{[4-hydroxyphenyl 4-hydroxybenzoate;1,3-bis(4-hydroxyphenyl)prop-2-en-1-one]-alt-(trichloromethyl chloroformate)} | P902264 | C16H10O4 | Thermal property | Melting temperature | 243.5 | 506.4842 | C
Copolymer | poly[methylsiloxane/dimethylsiloxane/(10-{4-[(4-cyanophenoxy)carbonyl]phenoxy}decyl)(methyl)siloxane] | P902265 | CH4OSi | Thermal property | Lc phase transition temperature | 57.05 | 3791.4025 | C
Copolymer | poly[methylsiloxane/dimethylsiloxane/(8-{4-[(4-cyanophenoxy)carbonyl]phenoxy}octyl)(methyl)siloxane] | P902266 | CH4OSi | Thermal property | Lc phase transition temperature | 35.8 | 4196.28 | C
Copolymer | poly{(hexamethylene oxide)-co-[1,4-bis(hydroxymethyl)cyclohexane]} | P902267 | C8H14O | Thermal property | Glass transition temperature | -69.1 | 0 | C
Copolymer | poly{(hexamethylene oxide)-co-[1,4-bis(hydroxymethyl)cyclohexane]} | P902267 | C8H14O | Thermal property | Heat of fusion | 0.015 | 0 | kcal/g
Copolymer | poly{(hexamethylene oxide)-co-[1,4-bis(hydroxymethyl)cyclohexane]} | P902267 | C8H14O | Thermal property | Melting temperature | 29.8 | 0 | C
Copolymer | poly[(decamethylene oxide)-co-(heptamethylene oxide)] | P902268 | C7H14O | Thermal property | Glass transition temperature | -52.9 | 0 | C
Copolymer | poly[(decamethylene oxide)-co-(heptamethylene oxide)] | P902268 | C7H14O | Thermal property | Heat of fusion | 0.043 | 0 | kcal/g
Copolymer | poly[(decamethylene oxide)-co-(heptamethylene oxide)] | P902268 | C7H14O | Thermal property | Melting temperature | 69.5 | 0 | C
Copolymer | poly{(decamethylene oxide)-co-[1,4-bis(hydroxymethyl)cyclohexane]} | P902269 | C8H14O | Thermal property | Glass transition temperature | -45.9 | 25.81333 | C
Copolymer | poly{(decamethylene oxide)-co-[1,4-bis(hydroxymethyl)cyclohexane]} | P902269 | C8H14O | Thermal property | Heat of fusion | 0.016525 | 8.26875e-05 | kcal/g
Copolymer | poly{(decamethylene oxide)-co-[1,4-bis(hydroxymethyl)cyclohexane]} | P902269 | C8H14O | Thermal property | Melting temperature | 40.9 | 385.3333 | C
Copolymer | poly{[2-(2-phenylpropane-2-yl)-1,4-phenylene diacetate]-co-(1,1':3',1''-terphenyl-4,4'-dicarboxylic acid)} | P902270 | C35H26O4 | Thermal property | Glass transition temperature | 146 | 0 | C
Copolymer | poly{[2-(2-phenylpropane-2-yl)-1,4-phenylene diacetate]-co-(1,1':3',1''-terphenyl-4,4'-dicarboxylic acid)} | P902270 | C35H26O4 | Thermal property | Thermal decomposition temperature | 435 | 0 | C
Copolymer | poly{[2-(2-phenylpropane-2-yl)-1,4-phenylene diacetate]-co-(1,1':3',1''-terphenyl-4,4'-dicarboxylic acid)} | P902270 | C35H26O4 | Thermal property | Lc phase transition temperature | 370 | 0 | C
Copolymer | poly[(1,1':3',1''-terphenyl-4,4'-dicarboxylic acid)-co-(biphenyl-2,5-diyl diacetate)] | P902271 | C32H20O4 | Thermal property | Glass transition temperature | 148 | 0 | C
Copolymer | poly[(1,1':3',1''-terphenyl-4,4'-dicarboxylic acid)-co-(biphenyl-2,5-diyl diacetate)] | P902271 | C32H20O4 | Thermal property | Thermal decomposition temperature | 461 | 0 | C
Copolymer | poly[(1,1':3',1''-terphenyl-4,4'-dicarboxylic acid)-co-(biphenyl-2,5-diyl diacetate)] | P902271 | C32H20O4 | Thermal property | Lc phase transition temperature | 340 | 0 | C
Copolymer | poly[(3-phenylbiphenyl-4,4'-dicarboxylic acid)-co-(2-methyl-1,4-phenylene diacetate)] | P902272 | C27H18O4 | Thermal property | Glass transition temperature | 133 | 0 | C
Copolymer | poly[(3-phenylbiphenyl-4,4'-dicarboxylic acid)-co-(2-methyl-1,4-phenylene diacetate)] | P902272 | C27H18O4 | Thermal property | Thermal decomposition temperature | 435 | 0 | C
Copolymer | poly[(3-phenylbiphenyl-4,4'-dicarboxylic acid)-co-(2-methyl-1,4-phenylene diacetate)] | P902272 | C27H18O4 | Thermal property | Lc phase transition temperature | 370 | 0 | C
Copolymer | poly[poly({poly[(hexamethylene oxide)-co-[1,4-bis(hydroxymethyl)cyclohexane]}-alt-(4,4'-methylenebisphenyl isocyanate))-block-poly[(butane-1,4-diol)-alt-(4,4'-methylenebisphenyl isocyanate)]] | P902274 | C8H14O | Tensile property | Elongation at break | 250 | 0 | %
Copolymer | poly[poly({poly[(hexamethylene oxide)-co-[1,4-bis(hydroxymethyl)cyclohexane]}-alt-(4,4'-methylenebisphenyl isocyanate))-block-poly[(butane-1,4-diol)-alt-(4,4'-methylenebisphenyl isocyanate)]] | P902274 | C8H14O | Tensile property | Tensile modulus | 0.049 | 0 | GPa
Copolymer | poly[poly({poly[(hexamethylene oxide)-co-[1,4-bis(hydroxymethyl)cyclohexane]}-alt-(4,4'-methylenebisphenyl isocyanate))-block-poly[(butane-1,4-diol)-alt-(4,4'-methylenebisphenyl isocyanate)]] | P902274 | C8H14O | Tensile property | Tensile stress strength at break | 0.0103 | 0 | GPa
Copolymer | poly[poly({poly[(hexamethylene oxide)-co-[1,4-bis(hydroxymethyl)cyclohexane]}-alt-(4,4'-methylenebisphenyl isocyanate))-block-poly[(butane-1,4-diol)-alt-(4,4'-methylenebisphenyl isocyanate)]] | P902274 | C8H14O | Hardness | Shore hardness | 83 | 0
Copolymer | poly(poly{poly[(hexamethylene oxide)-co-(3,3-diethyloxetane)]-alt-(4,4'-methylenebisphenyl isocyanate)}-block-poly[(butane-1,4-diol)-alt-(4,4'-methylenebisphenyl isocyanate)]) | P902275 | C7H14O | Tensile property | Elongation at break | 380 | 0 | %
Copolymer | poly(poly{poly[(hexamethylene oxide)-co-(3,3-diethyloxetane)]-alt-(4,4'-methylenebisphenyl isocyanate)}-block-poly[(butane-1,4-diol)-alt-(4,4'-methylenebisphenyl isocyanate)]) | P902275 | C7H14O | Tensile property | Tensile modulus | 0.0146 | 0 | GPa
Copolymer | poly(poly{poly[(hexamethylene oxide)-co-(3,3-diethyloxetane)]-alt-(4,4'-methylenebisphenyl isocyanate)}-block-poly[(butane-1,4-diol)-alt-(4,4'-methylenebisphenyl isocyanate)]) | P902275 | C7H14O | Tensile property | Tensile stress strength at break | 0.011 | 0 | GPa
Copolymer | poly(poly{poly[(hexamethylene oxide)-co-(3,3-diethyloxetane)]-alt-(4,4'-methylenebisphenyl isocyanate)}-block-poly[(butane-1,4-diol)-alt-(4,4'-methylenebisphenyl isocyanate)]) | P902275 | C7H14O | Hardness | Shore hardness | 74 | 0
Copolymer | poly(poly{[poly(hexamethylene oxide)]-alt-[4,4'-methylenebis(phenyl isocyanate)]}-block-poly{(butane-1,4-diol)-alt-[4,4'-methylenebis(phenyl isocyanate)]}) | P902276 | C6H12O | Tensile property | Elongation at break | 440 | 0 | %
Copolymer | poly(poly{[poly(hexamethylene oxide)]-alt-[4,4'-methylenebis(phenyl isocyanate)]}-block-poly{(butane-1,4-diol)-alt-[4,4'-methylenebis(phenyl isocyanate)]}) | P902276 | C6H12O | Tensile property | Tensile modulus | 0.021 | 0 | GPa
Copolymer | poly(poly{[poly(hexamethylene oxide)]-alt-[4,4'-methylenebis(phenyl isocyanate)]}-block-poly{(butane-1,4-diol)-alt-[4,4'-methylenebis(phenyl isocyanate)]}) | P902276 | C6H12O | Tensile property | Tensile stress strength at break | 0.0152 | 0 | GPa
Copolymer | poly(poly{[poly(hexamethylene oxide)]-alt-[4,4'-methylenebis(phenyl isocyanate)]}-block-poly{(butane-1,4-diol)-alt-[4,4'-methylenebis(phenyl isocyanate)]}) | P902276 | C6H12O | Hardness | Shore hardness | 83 | 0
Copolymer | poly[poly({[poly(decane-1,10-diol)]-co-[1,4-bis(hydroxymethyl)cyclohexane]}-alt-[4,4'-methylenebis(phenyl isocyanate)])-block-poly[(butane-1,4-diol)-alt-(4,4'-methylenebisphenyl isocyanate)]] | P902277 | C8H14O | Tensile property | Elongation at break | 157 | 27265.33 | %
Copolymer | poly[poly({[poly(decane-1,10-diol)]-co-[1,4-bis(hydroxymethyl)cyclohexane]}-alt-[4,4'-methylenebis(phenyl isocyanate)])-block-poly[(butane-1,4-diol)-alt-(4,4'-methylenebisphenyl isocyanate)]] | P902277 | C8H14O | Tensile property | Tensile modulus | 0.0676 | 6.912e-05 | GPa
Copolymer | poly[poly({[poly(decane-1,10-diol)]-co-[1,4-bis(hydroxymethyl)cyclohexane]}-alt-[4,4'-methylenebis(phenyl isocyanate)])-block-poly[(butane-1,4-diol)-alt-(4,4'-methylenebisphenyl isocyanate)]] | P902277 | C8H14O | Tensile property | Tensile stress strength at break | 0.01345 | 3.536333e-05 | GPa
Copolymer | poly[poly({[poly(decane-1,10-diol)]-co-[1,4-bis(hydroxymethyl)cyclohexane]}-alt-[4,4'-methylenebis(phenyl isocyanate)])-block-poly[(butane-1,4-diol)-alt-(4,4'-methylenebisphenyl isocyanate)]] | P902277 | C8H14O | Hardness | Shore hardness | 89.5 | 0.3333333
Copolymer | poly(poly{[poly(decamethylene glycol)]-alt-[4,4'-methylenebis(phenyl isocyanate)]}-block-poly{(butane-1,4-diol)-alt-[4,4'-methylenebis(phenyl isocyanate)]}) | P902279 | C15H12N2O3 | Tensile property | Elongation at break | 380 | 0 | %
Copolymer | poly(poly{[poly(decamethylene glycol)]-alt-[4,4'-methylenebis(phenyl isocyanate)]}-block-poly{(butane-1,4-diol)-alt-[4,4'-methylenebis(phenyl isocyanate)]}) | P902279 | C15H12N2O3 | Tensile property | Tensile modulus | 0.0888 | 0 | GPa
Copolymer | poly(poly{[poly(decamethylene glycol)]-alt-[4,4'-methylenebis(phenyl isocyanate)]}-block-poly{(butane-1,4-diol)-alt-[4,4'-methylenebis(phenyl isocyanate)]}) | P902279 | C15H12N2O3 | Tensile property | Tensile stress strength at break | 0.0329 | 0 | GPa
Copolymer | poly(poly{[poly(decamethylene glycol)]-alt-[4,4'-methylenebis(phenyl isocyanate)]}-block-poly{(butane-1,4-diol)-alt-[4,4'-methylenebis(phenyl isocyanate)]}) | P902279 | C15H12N2O3 | Hardness | Shore hardness | 95 | 0
Copolymer | poly{[11-({4'-[(2-methoxyethoxy)methoxy]biphenyl-4-yl}oxy)undecyl](methyl)siloxane/methyl{11-[(4'-nitrobiphenyl-4-yl)oxy]undecyl}siloxane} | P902280 | C24H33NO4Si | Thermal property | Lc phase transition temperature | 192 | 0 | C
Copolymer | poly{[11-({4'-[(2-methoxyethoxy)methoxy]biphenyl-4-yl}oxy)undecyl](methyl)siloxane/methyl{11-[(4'-nitrobiphenyl-4-yl)oxy]undecyl}siloxane} | P902280 | C24H33NO4Si | Thermal property | Melting temperature | 136 | 0 | C
Copolymer | poly{methyl{4-[(4'-nitrobiphenyl-4-yl)oxy]butyl}siloxane/[4-({4'-[(2-methoxyethoxy)methoxy]biphenyl-4-yl}oxy)butyl](methyl)siloxane | P902281 | C17H19NO4Si | Thermal property | Lc phase transition temperature | 154 | 0 | C
Copolymer | poly{methyl{4-[(4'-nitrobiphenyl-4-yl)oxy]butyl}siloxane/[4-({4'-[(2-methoxyethoxy)methoxy]biphenyl-4-yl}oxy)butyl](methyl)siloxane | P902281 | C17H19NO4Si | Thermal property | Melting temperature | 121 | 0 | C
Copolymer | poly[(2,5-disulfanyl-p-phenylenediamine)-alt-(terephthalic acid;2,5-dihydroxy-1,4-benzenedicarboxylic acid)] | P902282 | C14H6N2S2 | Dilute solution property | Intrinsic viscosity eta | 28 | 4.834667 | dl/g
Copolymer | poly[(2,5-disulfanyl-p-phenylenediamine)-alt-(terephthalic acid;2,5-dihydroxy-1,4-benzenedicarboxylic acid)] | P902282 | C14H6N2S2 | Tensile property | Elongation at break | 0.885 | 0.005633333 | %
Copolymer | poly[(2,5-disulfanyl-p-phenylenediamine)-alt-(terephthalic acid;2,5-dihydroxy-1,4-benzenedicarboxylic acid)] | P902282 | C14H6N2S2 | Tensile property | Tensile modulus | 190 | 8533.333 | GPa
Copolymer | poly[(2,5-disulfanyl-p-phenylenediamine)-alt-(terephthalic acid;2,5-dihydroxy-1,4-benzenedicarboxylic acid)] | P902282 | C14H6N2S2 | Tensile property | Tensile stress strength at break | 1.6535 | 0.910803 | GPa
Copolymer | poly[(2,5-disulfanyl-p-phenylenediamine)-alt-(terephthalic acid;2,5-dihydroxy-1,4-benzenedicarboxylic acid)] | P902282 | C14H6N2S2 | Compression characteristics | Compressive stress strength at break | 0.14 | 0.000825 | GPa
Copolymer | poly[(6',4'''-diacetoxy-1,1':3',1'':3''1'''-quaterbenzene)-alt-(terephthalic acid;4,4'-carbonyldibenzoic acid)] | P902283 | C32H20O4 | Thermal property | Glass transition temperature | 156.5 | 27 | C
Copolymer | poly[(6',4'''-diacetoxy-1,1':3',1'':3''1'''-quaterbenzene)-alt-(terephthalic acid;4,4'-carbonyldibenzoic acid)] | P902283 | C32H20O4 | Thermal property | Thermal decomposition temperature | 505 | 0 | C
Copolymer | poly[(6',4'''-diacetoxy-1,1':3',1'':3''1'''-quaterbenzene)-alt-(terephthalic acid;4,4'-carbonyldibenzoic acid)] | P902283 | C32H20O4 | Thermal property | Thermal decomposition weight loss | 5 | 0 | %
Copolymer | poly[(6',4'''-diacetoxy-1,1':3',1'':3''1'''-quaterbenzene)-alt-(terephthalic acid;4,4'-carbonyldibenzoic acid)] | P902283 | C32H20O4 | Thermal property | Lc phase transition temperature | 245 | 833.3333 | C
Copolymer | poly[(6-acetoxy-2-naphthoic acid)-co-(1,1':3':1'':3'':1'''-quaterphenyl-4'',6'-diol diacetate)-co-(4,4'-carbonyldibenzoic acid)] | P902284 | C11H6O2 | Thermal property | Glass transition temperature | 173 | 12 | C
Copolymer | poly[(6-acetoxy-2-naphthoic acid)-co-(1,1':3':1'':3'':1'''-quaterphenyl-4'',6'-diol diacetate)-co-(4,4'-carbonyldibenzoic acid)] | P902284 | C11H6O2 | Thermal property | Thermal decomposition temperature | 494 | 0 | C
Copolymer | poly[(6-acetoxy-2-naphthoic acid)-co-(1,1':3':1'':3'':1'''-quaterphenyl-4'',6'-diol diacetate)-co-(4,4'-carbonyldibenzoic acid)] | P902284 | C11H6O2 | Thermal property | Thermal decomposition weight loss | 5 | 0 | %
Copolymer | poly[(6-acetoxy-2-naphthoic acid)-co-(1,1':3':1'':3'':1'''-quaterphenyl-4'',6'-diol diacetate)-co-(4,4'-carbonyldibenzoic acid)] | P902284 | C11H6O2 | Thermal property | Lc phase transition temperature | 330 | 10800 | C
Copolymer | poly[(4-acetoxybenzoic acid)-ran-(1,1':3':1'':3'':1'''-quaterphenyl-4'',6'-diol diacetate)-ran-(4,4'-carbonyldibenzoic acid)] | P902285 | C7H4O2 | Thermal property | Glass transition temperature | 179.5 | 0.3333333 | C
Copolymer | poly[(4-acetoxybenzoic acid)-ran-(1,1':3':1'':3'':1'''-quaterphenyl-4'',6'-diol diacetate)-ran-(4,4'-carbonyldibenzoic acid)] | P902285 | C7H4O2 | Thermal property | Thermal decomposition temperature | 517 | 0 | C
Copolymer | poly[(4-acetoxybenzoic acid)-ran-(1,1':3':1'':3'':1'''-quaterphenyl-4'',6'-diol diacetate)-ran-(4,4'-carbonyldibenzoic acid)] | P902285 | C7H4O2 | Thermal property | Thermal decomposition weight loss | 5 | 0 | %
Copolymer | poly[(4-acetoxybenzoic acid)-ran-(1,1':3':1'':3'':1'''-quaterphenyl-4'',6'-diol diacetate)-ran-(4,4'-carbonyldibenzoic acid)] | P902285 | C7H4O2 | Thermal property | Lc phase transition temperature | 302.5 | 7008.333 | C
Copolymer | poly[(6',4'''-diacetoxy-1,1':3',1'':3''1'''-quaterbenzene)-alt-(naphthalene-2,6-dicarboxylic acid;4,4'-carbonyldibenzoic acid)] | P902286 | C36H22O4 | Thermal property | Glass transition temperature | 212.5 | 27 | C
Copolymer | poly[(6',4'''-diacetoxy-1,1':3',1'':3''1'''-quaterbenzene)-alt-(naphthalene-2,6-dicarboxylic acid;4,4'-carbonyldibenzoic acid)] | P902286 | C36H22O4 | Thermal property | Thermal decomposition temperature | 498 | 0 | C
Copolymer | poly[(6',4'''-diacetoxy-1,1':3',1'':3''1'''-quaterbenzene)-alt-(naphthalene-2,6-dicarboxylic acid;4,4'-carbonyldibenzoic acid)] | P902286 | C36H22O4 | Thermal property | Thermal decomposition weight loss | 5 | 0 | %
Copolymer | poly[(6',4'''-diacetoxy-1,1':3',1'':3''1'''-quaterbenzene)-alt-(naphthalene-2,6-dicarboxylic acid;4,4'-carbonyldibenzoic acid)] | P902286 | C36H22O4 | Thermal property | Lc phase transition temperature | 353 | 3645.067 | C
Copolymer | poly[(dodecane-1,12-diamine;sulfanilamide)-alt-(terephthaloyl dichloride)] | P902287 | C14H10N2O4S | Thermal property | Melting temperature | 292 | 0 | C
Copolymer | poly{[(R)-3-hydroxybutyric acid]-co-[(S)3-hydroxybutyric acid]} | P902288 | C4H6O2 | Thermal property | Crystallization kinetics r | 115 | 9633.333 | nm/s
Copolymer | poly{[(R)-3-hydroxybutyric acid]-co-[(S)3-hydroxybutyric acid]} | P902288 | C4H6O2 | Thermal property | Glass transition temperature | 5.5 | 0.2857143 | C
Copolymer | poly{[(R)-3-hydroxybutyric acid]-co-[(S)3-hydroxybutyric acid]} | P902288 | C4H6O2 | Thermal property | Heat of fusion | 0.013 | 5.066667e-06 | kcal/g
Copolymer | poly{[(R)-3-hydroxybutyric acid]-co-[(S)3-hydroxybutyric acid]} | P902288 | C4H6O2 | Thermal property | Melting temperature | 107 | 326.6667 | C
Copolymer | poly{[(R)-3-hydroxybutyric acid]-co-[(S)3-hydroxybutyric acid]} | P902288 | C4H6O2 | Tensile property | Elongation at break | 10 | 142693.1 | %
Copolymer | poly{[(R)-3-hydroxybutyric acid]-co-[(S)3-hydroxybutyric acid]} | P902288 | C4H6O2 | Tensile property | Tensile modulus | 0.31 | 0.27104 | GPa
Copolymer | poly{[(R)-3-hydroxybutyric acid]-co-[(S)3-hydroxybutyric acid]} | P902288 | C4H6O2 | Tensile property | Tensile stress strength at break | 0.011 | 4.266667e-06 | GPa
Copolymer | poly[(4-amino-3-methylphenol)-co-(4-methyl-1,3-phenylene diisocyanate)] | P902289 | C16H15N3O3 | Thermal property | Thermal decomposition temperature | 200 | 0 | C
Copolymer | poly[(4-amino-3-methylphenol)-co-(4-methyl-1,3-phenylene diisocyanate)] | P902289 | C16H15N3O3 | Thermal property | Thermal decomposition weight loss | 5 | 0 | %
Copolymer | poly[(4-amino-3-methylphenol)-co-(4-methyl-1,3-phenylene diisocyanate)] | P902289 | C16H15N3O3 | Electric property | Electric conductivity | 3.6e-10 | 0 | 1/(ohm*cm)
Copolymer | poly[(4-amino-3-methylphenol)-co-(4-methyl-1,3-phenylene diisocyanate)] | P902289 | C16H15N3O3 | Electric property | Volume resistivity | 2800000000 | 0 | ohm*cm
Copolymer | poly[(8-amino-2-naphthol)-co-(4-methyl-1,3-phenylene diisocyanate)] | P902290 | C19H15N3O3 | Thermal property | Thermal decomposition temperature | 200 | 0 | C
Copolymer | poly[(8-amino-2-naphthol)-co-(4-methyl-1,3-phenylene diisocyanate)] | P902290 | C19H15N3O3 | Thermal property | Thermal decomposition weight loss | 3 | 0 | %
Copolymer | poly[(8-amino-2-naphthol)-co-(4-methyl-1,3-phenylene diisocyanate)] | P902290 | C19H15N3O3 | Electric property | Electric conductivity | 8.1e-10 | 0 | 1/(ohm*cm)
Copolymer | poly[(8-amino-2-naphthol)-co-(4-methyl-1,3-phenylene diisocyanate)] | P902290 | C19H15N3O3 | Electric property | Volume resistivity | 1200000000 | 0 | ohm*cm
Copolymer | poly{(8-amino-2-naphthol)-co-[3,5,5-trimethyl-3-(isocyanatomethyl)cyclohexyl isocyanate]} | P902291 | C22H27N3O3 | Thermal property | Thermal decomposition temperature | 200 | 0 | C
Copolymer | poly{(8-amino-2-naphthol)-co-[3,5,5-trimethyl-3-(isocyanatomethyl)cyclohexyl isocyanate]} | P902291 | C22H27N3O3 | Thermal property | Thermal decomposition weight loss | 2 | 0 | %
Copolymer | poly{(8-amino-2-naphthol)-co-[3,5,5-trimethyl-3-(isocyanatomethyl)cyclohexyl isocyanate]} | P902291 | C22H27N3O3 | Electric property | Electric conductivity | 4.1e-12 | 0 | 1/(ohm*cm)
Copolymer | poly{(8-amino-2-naphthol)-co-[3,5,5-trimethyl-3-(isocyanatomethyl)cyclohexyl isocyanate]} | P902291 | C22H27N3O3 | Electric property | Volume resistivity | 240000000000 | 0 | ohm*cm
Copolymer | poly[(6-hydroxyhexyl methacrylate)-co-(6-{4-[(4-buthoxyphenoxy)carbonyl]phenoxy}hexyl methacrylate)] | P902292 | C10H18O3 | Thermal property | Glass transition temperature | 45 | 0 | C
Copolymer | poly[(6-hydroxyhexyl methacrylate)-co-(6-{4-[(4-buthoxyphenoxy)carbonyl]phenoxy}hexyl methacrylate)] | P902292 | C10H18O3 | Thermal property | Lc phase transition temperature | 104 | 5.333333 | C
Copolymer | poly[(6-hydroxyhexyl methacrylate)-co-(6-{4-[(4-buthoxyphenoxy)carbonyl]phenoxy}hexyl methacrylate)] | P902292 | C10H18O3 | Electric property | Dielectric constant ac | 5 | 0
Copolymer | poly[(6-hydroxyhexyl methacrylate)-co-(6-{4-[(4-buthoxyphenoxy)carbonyl]phenoxy}hexyl methacrylate)] | P902292 | C10H18O3 | Electric property | Dielectric loss factor | 0.17 | 0
Copolymer | poly[acetylene-co-(phenyl vinyl sulfoxide)] | P902293 | C2H2 | Thermal property | Thermal decomposition temperature | 450 | 0 | C
Copolymer | poly[acetylene-co-(phenyl vinyl sulfoxide)] | P902293 | C2H2 | Thermal property | Thermal decomposition weight loss | 5 | 0 | %
Copolymer | poly[(1,3,5,7-tetraoxo-5,7-dihydrobenzo[1,2-c:4,5-c']dipyrrole-2,6(1H,3H)-diyl)-1,4-phenylene]/(1,3-dioxoisoindoline-2,5-diyl)[bis(trifluoromethyl)methylene](1,3-dioxoisoindoline-5,2-diyl)-1,4-phenylene] | P902294 | C16H6N2O4 | Optical property | Refractive index | 1.585 | 0.0075
Copolymer | poly[(1,3,5,7-tetraoxo-5,7-dihydrobenzo[1,2-c:4,5-c']dipyrrole-2,6(1H,3H)-diyl)-1,4-phenylene]/(1,3-dioxoisoindoline-2,5-diyl)[bis(trifluoromethyl)methylene](1,3-dioxoisoindoline-5,2-diyl)-1,4-phenylene] | P902294 | C16H6N2O4 | Thermal property | Glass transition temperature | 360 | 1584 | C
Copolymer | poly[(1,3,5,7-tetraoxo-5,7-dihydrobenzo[1,2-c:4,5-c']dipyrrole-2,6(1H,3H)-diyl)-1,4-phenylene]/(1,3-dioxoisoindoline-2,5-diyl)[bis(trifluoromethyl)methylene](1,3-dioxoisoindoline-5,2-diyl)-1,4-phenylene] | P902294 | C16H6N2O4 | Thermal property | Isothermal weight loss temperature | 425 | 1633.987 | C
Copolymer | poly[(1,3,5,7-tetraoxo-5,7-dihydrobenzo[1,2-c:4,5-c']dipyrrole-2,6(1H,3H)-diyl)-1,4-phenylene]/(1,3-dioxoisoindoline-2,5-diyl)[bis(trifluoromethyl)methylene](1,3-dioxoisoindoline-5,2-diyl)-1,4-phenylene] | P902294 | C16H6N2O4 | Thermal property | Isothermal weight loss time | 3 | 41.88235 | hour
Copolymer | poly[(1,3,5,7-tetraoxo-5,7-dihydrobenzo[1,2-c:4,5-c']dipyrrole-2,6(1H,3H)-diyl)-1,4-phenylene]/(1,3-dioxoisoindoline-2,5-diyl)[bis(trifluoromethyl)methylene](1,3-dioxoisoindoline-5,2-diyl)-1,4-phenylene] | P902294 | C16H6N2O4 | Electric property | Dielectric constant ac | 2.64 | 0.05216
Copolymer | poly[(1,3,5,7-tetraoxo-5,7-dihydrobenzo[1,2-c:4,5-c']dipyrrole-2,6(1H,3H)-diyl)-1,4-phenylene]/(1,3-dioxoisoindoline-2,5-diyl)[bis(trifluoromethyl)methylene](1,3-dioxoisoindoline-5,2-diyl)-1,4-phenylene] | P902294 | C16H6N2O4 | Physicochemical property | Water absorption | 1.5 | 0 | wt%
Copolymer | poly[(1,3,5,7-tetraoxo-5,7-dihydrobenzo[1,2-c:4,5-c']dipyrrole-2,6(1H,3H)-diyl)-1,4-phenylene]/(1,3-dioxoisoindoline-2,5-diyl)[bis(trifluoromethyl)methylene](1,3-dioxoisoindoline-5,2-diyl)-1,4-phenylene] | P902294 | C16H6N2O4 | Tensile property | Dynamic mechanical properties storage modulus | 0.185 | 0.0003 | GPa
Copolymer | poly[(1,3,5,7-tetraoxo-5,7-dihydrobenzo[1,2-c:4,5-c']dipyrrole-2,6(1H,3H)-diyl)-1,4-phenylene]/(1,3-dioxoisoindoline-2,5-diyl)[bis(trifluoromethyl)methylene](1,3-dioxoisoindoline-5,2-diyl)-1,4-phenylene] | P902294 | C16H6N2O4 | Tensile property | Dynamic mechanical properties loss modulus | 0.03 | 0 | GPa
Copolymer | poly[(1,3,5,7-tetraoxo-5,7-dihydrobenzo[1,2-c:4,5-c']dipyrrole-2,6(1H,3H)-diyl)-1,4-phenylene]/(1,3-dioxoisoindoline-2,5-diyl)[bis(trifluoromethyl)methylene](1,3-dioxoisoindoline-5,2-diyl)-1,4-phenylene] | P902294 | C16H6N2O4 | Tensile property | Dynamic mechanical properties loss tangent | 0.16 | 0.0003
Copolymer | poly[(1,3,5,7-tetraoxo-5,7-dihydrobenzo[1,2-c:4,5-c']dipyrrole-2,6(1H,3H)-diyl)-1,4-phenylene]/(1,3-dioxoisoindoline-2,5-diyl)[bis(trifluoromethyl)methylene](1,3-dioxoisoindoline-5,2-diyl)-1,4-phenylene] | P902294 | C16H6N2O4 | Tensile property | Elongation at break | 10 | 0 | %
Copolymer | poly[(1,3,5,7-tetraoxo-5,7-dihydrobenzo[1,2-c:4,5-c']dipyrrole-2,6(1H,3H)-diyl)-1,4-phenylene]/(1,3-dioxoisoindoline-2,5-diyl)[bis(trifluoromethyl)methylene](1,3-dioxoisoindoline-5,2-diyl)-1,4-phenylene] | P902294 | C16H6N2O4 | Tensile property | Tensile modulus | 9.8 | 0 | GPa
Copolymer | poly{(1,1',3,3'-tetraoxo-5,5'-biisoindoline-2,2'-diyl)[2,2'-bis(trifluoromethoxy)biphenyl-4,4'-diyl]/(1,1',3,3'-tetraoxo-5,5'-biisoindoline-2,2'-diyl)-1,4-phenylene/(1,3,5,7-tetraoxo-2,5,6,7-tetrahydro-1H,3H-benzo[1,2-c:4,5-c']dipyrrole-2,6-diyl)[2,2'-bis(trifluoromethoxy)biphenyl-4,4'-diyl]/(1,3,5,7-tetraoxo-2,5,6,7-tetrahydro-1H,3H-benzo[1,2-c:4,5-c']dipyrrole-2,6-diyl)-1,4-phenylene} | P902295 | C16H6N2O4 | Optical property | Refractive index | 1.7204 | 0.01271119
Copolymer | poly{(1,1',3,3'-tetraoxo-5,5'-biisoindoline-2,2'-diyl)[2,2'-bis(trifluoromethoxy)biphenyl-4,4'-diyl]/(1,1',3,3'-tetraoxo-5,5'-biisoindoline-2,2'-diyl)-1,4-phenylene/(1,3,5,7-tetraoxo-2,5,6,7-tetrahydro-1H,3H-benzo[1,2-c:4,5-c']dipyrrole-2,6-diyl)[2,2'-bis(trifluoromethoxy)biphenyl-4,4'-diyl]/(1,3,5,7-tetraoxo-2,5,6,7-tetrahydro-1H,3H-benzo[1,2-c:4,5-c']dipyrrole-2,6-diyl)-1,4-phenylene} | P902295 | C16H6N2O4 | Thermal property | Glass transition temperature | 450 | 158.3333 | C
Copolymer | poly{(1,1',3,3'-tetraoxo-5,5'-biisoindoline-2,2'-diyl)[2,2'-bis(trifluoromethoxy)biphenyl-4,4'-diyl]/(1,1',3,3'-tetraoxo-5,5'-biisoindoline-2,2'-diyl)-1,4-phenylene/(1,3,5,7-tetraoxo-2,5,6,7-tetrahydro-1H,3H-benzo[1,2-c:4,5-c']dipyrrole-2,6-diyl)[2,2'-bis(trifluoromethoxy)biphenyl-4,4'-diyl]/(1,3,5,7-tetraoxo-2,5,6,7-tetrahydro-1H,3H-benzo[1,2-c:4,5-c']dipyrrole-2,6-diyl)-1,4-phenylene} | P902295 | C16H6N2O4 | Tensile property | Dynamic mechanical properties storage modulus | 3.6 | 0.07466667 | GPa
Copolymer | poly{(1,1',3,3'-tetraoxo-5,5'-biisoindoline-2,2'-diyl)[2,2'-bis(trifluoromethoxy)biphenyl-4,4'-diyl]/(1,1',3,3'-tetraoxo-5,5'-biisoindoline-2,2'-diyl)-1,4-phenylene/(1,3,5,7-tetraoxo-2,5,6,7-tetrahydro-1H,3H-benzo[1,2-c:4,5-c']dipyrrole-2,6-diyl)[2,2'-bis(trifluoromethoxy)biphenyl-4,4'-diyl]/(1,3,5,7-tetraoxo-2,5,6,7-tetrahydro-1H,3H-benzo[1,2-c:4,5-c']dipyrrole-2,6-diyl)-1,4-phenylene} | P902295 | C16H6N2O4 | Tensile property | Dynamic mechanical properties loss tangent | 0.102 | 0.0015992
Copolymer | poly{(1,1',3,3'-tetraoxo-5,5'-biisoindoline-2,2'-diyl)[2,2'-bis(trifluoromethoxy)biphenyl-4,4'-diyl]/(1,3,5,7-tetraoxo-2,5,6,7-tetrahydrobenzo-1H,3H-[1,2-c:4,5-c']dipyrrole-2,6-diyl)[2,2'-bis(trifluoromethoxy)biphenyl-4,4'-diyl]} | P902296 | C24H8F6N2O6 | Thermal property | Thermal decomposition temperature | 566 | 341.3333 | C
Copolymer | poly{(1,1',3,3'-tetraoxo-5,5'-biisoindoline-2,2'-diyl)[2,2'-bis(trifluoromethoxy)biphenyl-4,4'-diyl]/(1,3,5,7-tetraoxo-2,5,6,7-tetrahydrobenzo-1H,3H-[1,2-c:4,5-c']dipyrrole-2,6-diyl)[2,2'-bis(trifluoromethoxy)biphenyl-4,4'-diyl]} | P902296 | C24H8F6N2O6 | Thermal property | Thermal decomposition weight loss | 5 | 0 | %
Copolymer | poly{(1,1',3,3'-tetraoxo-5,5'-biisoindoline-2,2'-diyl)[2,2'-bis(trifluoromethoxy)biphenyl-4,4'-diyl]/(1,3,5,7-tetraoxo-2,5,6,7-tetrahydrobenzo-1H,3H-[1,2-c:4,5-c']dipyrrole-2,6-diyl)[2,2'-bis(trifluoromethoxy)biphenyl-4,4'-diyl]} | P902296 | C24H8F6N2O6 | Electric property | Dielectric constant ac | 2.75 | 0.003333333
Copolymer | poly{(1,1',3,3'-tetraoxo-5,5'-biisoindoline-2,2'-diyl)[2,2'-bis(trifluoromethoxy)biphenyl-4,4'-diyl]/(1,3,5,7-tetraoxo-2,5,6,7-tetrahydrobenzo-1H,3H-[1,2-c:4,5-c']dipyrrole-2,6-diyl)[2,2'-bis(trifluoromethoxy)biphenyl-4,4'-diyl]} | P902296 | C24H8F6N2O6 | Physicochemical property | Water absorption | 0.75 | 0.03 | wt%
Copolymer | poly{(1,1',3,3'-tetraoxo-5,5'-biisoindoline-2,2'-diyl)[2,2'-bis(trifluoromethoxy)biphenyl-4,4'-diyl]/(1,3,5,7-tetraoxo-2,5,6,7-tetrahydrobenzo-1H,3H-[1,2-c:4,5-c']dipyrrole-2,6-diyl)[2,2'-bis(trifluoromethoxy)biphenyl-4,4'-diyl]} | P902296 | C24H8F6N2O6 | Tensile property | Elongation at break | 29 | 48 | %
Copolymer | poly{(1,1',3,3'-tetraoxo-5,5'-biisoindoline-2,2'-diyl)[2,2'-bis(trifluoromethoxy)biphenyl-4,4'-diyl]/(1,3,5,7-tetraoxo-2,5,6,7-tetrahydrobenzo-1H,3H-[1,2-c:4,5-c']dipyrrole-2,6-diyl)[2,2'-bis(trifluoromethoxy)biphenyl-4,4'-diyl]} | P902296 | C24H8F6N2O6 | Tensile property | Tensile modulus | 7.2 | 0.12 | GPa
Copolymer | poly{(1,1',3,3'-tetraoxo-5,5'-biisoindoline-2,2'-diyl)[2,2'-bis(trifluoromethoxy)biphenyl-4,4'-diyl]/(1,3,5,7-tetraoxo-2,5,6,7-tetrahydrobenzo-1H,3H-[1,2-c:4,5-c']dipyrrole-2,6-diyl)[2,2'-bis(trifluoromethoxy)biphenyl-4,4'-diyl]} | P902296 | C24H8F6N2O6 | Tensile property | Tensile stress strength at break | 0.4545 | 0.001408333 | GPa
Copolymer | poly({6,6'-[biphenyl-4,4'-diyldioxy]dihexanol;6,6'-[sulfonylbis(1,3-dioxoisoindoline-5,2-diyl)]dihexane-1-ol}-alt-(dimethyl icosanedioate)) | P902297 | C48H66N2O10S | Thermal property | Glass transition temperature | 18 | 1.066667 | C
Copolymer | poly({6,6'-[biphenyl-4,4'-diyldioxy]dihexanol;6,6'-[sulfonylbis(1,3-dioxoisoindoline-5,2-diyl)]dihexane-1-ol}-alt-(dimethyl icosanedioate)) | P902297 | C48H66N2O10S | Thermal property | Thermal decomposition temperature | 350 | 2727.273 | C
Copolymer | poly({6,6'-[biphenyl-4,4'-diyldioxy]dihexanol;6,6'-[sulfonylbis(1,3-dioxoisoindoline-5,2-diyl)]dihexane-1-ol}-alt-(dimethyl icosanedioate)) | P902297 | C48H66N2O10S | Thermal property | Thermal decomposition weight loss | 10 | 0 | %
Copolymer | poly({6,6'-[biphenyl-4,4'-diyldioxy]dihexanol;6,6'-[sulfonylbis(1,3-dioxoisoindoline-5,2-diyl)]dihexane-1-ol}-alt-(dimethyl icosanedioate)) | P902297 | C48H66N2O10S | Thermal property | Lc phase transition temperature | 133 | 0 | C
Copolymer | poly({6,6'-[biphenyl-4,4'-diyldioxy]dihexanol;6,6'-[sulfonylbis(1,3-dioxoisoindoline-5,2-diyl)]dihexane-1-ol}-alt-(dimethyl icosanedioate)) | P902297 | C48H66N2O10S | Thermal property | Melting temperature | 112 | 7.466667 | C
Copolymer | poly({6,6'-[biphenyl-4,4'-diyldioxy]dihexanol;6,6'-[sulfonylbis(1,3-dioxoisoindoline-5,2-diyl)]dihexane-1-ol}-alt-(dimethyl decanedioate)) | P902298 | C38H46N2O10S | Thermal property | Crystallization temperature | 52.5 | 0.3333333 | C
Copolymer | poly({6,6'-[biphenyl-4,4'-diyldioxy]dihexanol;6,6'-[sulfonylbis(1,3-dioxoisoindoline-5,2-diyl)]dihexane-1-ol}-alt-(dimethyl decanedioate)) | P902298 | C38H46N2O10S | Thermal property | Glass transition temperature | 16 | 17.86667 | C
Copolymer | poly({6,6'-[biphenyl-4,4'-diyldioxy]dihexanol;6,6'-[sulfonylbis(1,3-dioxoisoindoline-5,2-diyl)]dihexane-1-ol}-alt-(dimethyl decanedioate)) | P902298 | C38H46N2O10S | Thermal property | Thermal decomposition temperature | 350 | 2727.273 | C
Copolymer | poly({6,6'-[biphenyl-4,4'-diyldioxy]dihexanol;6,6'-[sulfonylbis(1,3-dioxoisoindoline-5,2-diyl)]dihexane-1-ol}-alt-(dimethyl decanedioate)) | P902298 | C38H46N2O10S | Thermal property | Thermal decomposition weight loss | 10 | 0 | %
Copolymer | poly({6,6'-[biphenyl-4,4'-diyldioxy]dihexanol;6,6'-[sulfonylbis(1,3-dioxoisoindoline-5,2-diyl)]dihexane-1-ol}-alt-(dimethyl decanedioate)) | P902298 | C38H46N2O10S | Thermal property | Lc phase transition temperature | 134 | 721.0667 | C
Copolymer | poly({6,6'-[biphenyl-4,4'-diyldioxy]dihexanol;6,6'-[sulfonylbis(1,3-dioxoisoindoline-5,2-diyl)]dihexane-1-ol}-alt-(dimethyl decanedioate)) | P902298 | C38H46N2O10S | Thermal property | Melting temperature | 91 | 97.06667 | C
Copolymer | poly({6,6'-[biphenyl-4,4'-diyldioxy]dihexanol;6,6'-[sulfonylbis(1,3-dioxoisoindoline-5,2-diyl)]dihexane-1-ol}-alt-(dimethyl suberate)) | P902299 | C36H42N2O10S | Thermal property | Glass transition temperature | 24 | 0 | C
Copolymer | poly({6,6'-[biphenyl-4,4'-diyldioxy]dihexanol;6,6'-[sulfonylbis(1,3-dioxoisoindoline-5,2-diyl)]dihexane-1-ol}-alt-(dimethyl suberate)) | P902299 | C36H42N2O10S | Thermal property | Thermal decomposition temperature | 350 | 3333.333 | C
Copolymer | poly({6,6'-[biphenyl-4,4'-diyldioxy]dihexanol;6,6'-[sulfonylbis(1,3-dioxoisoindoline-5,2-diyl)]dihexane-1-ol}-alt-(dimethyl suberate)) | P902299 | C36H42N2O10S | Thermal property | Thermal decomposition weight loss | 10 | 0 | %
Copolymer | poly({6,6'-[biphenyl-4,4'-diyldioxy]dihexanol;6,6'-[sulfonylbis(1,3-dioxoisoindoline-5,2-diyl)]dihexane-1-ol}-alt-(dimethyl suberate)) | P902299 | C36H42N2O10S | Thermal property | Lc phase transition temperature | 104 | 0 | C
Copolymer | poly({6,6'-[biphenyl-4,4'-diyldioxy]dihexanol;6,6'-[sulfonylbis(1,3-dioxoisoindoline-5,2-diyl)]dihexane-1-ol}-alt-(dimethyl suberate)) | P902299 | C36H42N2O10S | Thermal property | Melting temperature | 83 | 0 | C
Copolymer | poly[(2,5-dioxotetrahydrofuran-3,4-diyl)(1-phenylethylene)/{1-[2-(ethyl{4-[(p-nitrophenyl)diazenyl]phenyl}amino)ethyl]-2,5-dioxopyrrolidine-3,4-diyl}(1-phenylethylene)] | P902300 | C12H10O3 | Optical property | Refractive index | 1.73 | 0.006533333
Copolymer | poly[(2,5-dioxotetrahydrofuran-3,4-diyl)(1-phenylethylene)/{1-[2-(ethyl{4-[(p-nitrophenyl)diazenyl]phenyl}amino)ethyl]-2,5-dioxopyrrolidine-3,4-diyl}(1-phenylethylene)] | P902300 | C12H10O3 | Thermal property | Glass transition temperature | 172 | 0 | C
Copolymer | poly[(2,5-dioxotetrahydrofuran-3,4-diyl)(1-phenylethylene)/[{1-[3-(ethyl{4-[(2-chloro-4-nitrophenyl)diazenyl]-3-methylphenyl}amino)propyl]-2,5-dioxopyrrolidine-3,4-diyl}(1-phenylethylene)] | P902301 | C12H10O3 | Optical property | Refractive index | 1.67 | 0.0133304
Copolymer | poly[(2,5-dioxotetrahydrofuran-3,4-diyl)(1-phenylethylene)/[{1-[3-(ethyl{4-[(2-chloro-4-nitrophenyl)diazenyl]-3-methylphenyl}amino)propyl]-2,5-dioxopyrrolidine-3,4-diyl}(1-phenylethylene)] | P902301 | C12H10O3 | Thermal property | Glass transition temperature | 149 | 0 | C
Copolymer | poly(styrene-alt-{maleic anhydride;N-[3-(ethyl{4-[(p-nitrophenyl)diazenyl]-3-methylphenyl}amino)propyl]maleimide}) | P902302 | C12H10O3 | Optical property | Refractive index | 1.745 | 0.01203333
Copolymer | poly(styrene-alt-{maleic anhydride;N-[3-(ethyl{4-[(p-nitrophenyl)diazenyl]-3-methylphenyl}amino)propyl]maleimide}) | P902302 | C12H10O3 | Thermal property | Glass transition temperature | 137 | 0 | C
Copolymer | poly{(1-chloro-1,2,2-trifluoroethene)-co-[1-(phosphonodifluoromethyl)-1,2,2-trifluoroethene]} | P902303 | C2ClF3 | Electric property | Electric conductivity | 0.0023 | 0 | 1/(ohm*cm)
Copolymer | poly{(1-chloro-1,2,2-trifluoroethene)-co-[1-(phosphonodifluoromethyl)-1,2,2-trifluoroethene]} | P902303 | C2ClF3 | Electric property | Volume resistivity | 430 | 0 | ohm*cm
Copolymer | poly{(1-chloro-1,2,2-trifluoroethene)-co-[1-(phosphonodifluoromethyl)-1,2,2-trifluoroethene]} | P902303 | C2ClF3 | Physicochemical property | Surface tension | 30.5 | 0 | mN/m
Copolymer | poly{(1-chloro-1,2,2-trifluoroethene)-co-[1-(phosphonodifluoromethyl)-1,2,2-trifluoroethene]} | P902303 | C2ClF3 | Physicochemical property | Contact angle | 61.7 | 307.3947 | degree
Copolymer | poly((methyl methacrylate)-co-{N-{4-[(4-nitrophenyl)diazenyl]phenylmethacrylamide}) | P902304 | C5H8O2 | Thermal property | Glass transition temperature | 135 | 0 | C
Copolymer | poly((methyl methacrylate)-co-{N-{4-[(4-nitrophenyl)diazenyl]phenylmethacrylamide}) | P902304 | C5H8O2 | Electric property | Dielectric constant ac | 3.1 | 0.05333333
Copolymer | poly((methyl methacrylate)-co-{N-{4-[(4-nitrophenyl)diazenyl]phenylmethacrylamide}) | P902304 | C5H8O2 | Electric property | Dielectric loss tangent | 0.0465 | 9.633333e-05
Copolymer | poly{[4,4'-(1-methylethane-1,1-diyl)diphenol;6-nitro-2,3-bis(4-hydroxyphenyl)quinoxaline]-alt-dichloromethane} | P902305 | C21H13N3O4 | Thermal property | Glass transition temperature | 149 | 0 | C
Copolymer | poly{[(propane-2,2-diyl)bis(4,1-phenylene) bis(chloroformate)]-co-[6-nitroquinoxaline-2,3-diylbis(4,1-phenylene) bis(chloroformate)]} | P902306 | C21H11N3O5 | Thermal property | Glass transition temperature | 174 | 0 | C
Copolymer | poly{[(propane-2,2-diyl)bis(4,1-phenylene) bis(chloroformate)]-co-[6-nitroquinoxaline-2,3-diylbis(4,1-phenylene) bis(chloroformate)]} | P902306 | C21H11N3O5 | Thermal property | Thermal decomposition temperature | 302 | 0 | C
Copolymer | poly{[(propane-2,2-diyl)bis(4,1-phenylene) bis(chloroformate)]-co-[6-nitroquinoxaline-2,3-diylbis(4,1-phenylene) bis(chloroformate)]} | P902306 | C21H11N3O5 | Thermal property | Thermal decomposition weight loss | 2 | 0 | %
Copolymer | poly{[(propane-2,2-diyl)bis(4,1-phenylene) bis(chloroformate)]-co-[6-nitroquinoxaline-2,3-diylbis(4,1-phenylene) bis(chloroformate)]} | P902306 | C21H11N3O5 | Thermal property | Melting temperature | 165.5 | 84.5 | C
Copolymer | poly{[4,4'-(hexane-1,6-diyldioxy)diphenol;4,4'-(decane-1,10-diyldioxy)diphenol]-alt-(terephthaloyl dichloride)} | P902307 | C26H24O6 | Thermal property | Crystallization temperature | 207 | 56.26667 | C
Copolymer | poly{[4,4'-(hexane-1,6-diyldioxy)diphenol;4,4'-(decane-1,10-diyldioxy)diphenol]-alt-(terephthaloyl dichloride)} | P902307 | C26H24O6 | Thermal property | Melting temperature | 230 | 43.46667 | C
Copolymer | poly{[4,4'-(hexane-1,6-diyldioxy)diphenol;4,4'-(decane-1,10-diyldioxy)diphenol]-alt-(terephthaloyl dichloride)} | P902307 | C26H24O6 | Tensile property | Elongation at break | 6.71 | 2.803333 | %
Copolymer | poly{[4,4'-(hexane-1,6-diyldioxy)diphenol;4,4'-(decane-1,10-diyldioxy)diphenol]-alt-(terephthaloyl dichloride)} | P902307 | C26H24O6 | Tensile property | Tensile modulus | 1.505 | 0.6075 | GPa
Copolymer | poly{[4,4'-(hexane-1,6-diyldioxy)diphenol;4,4'-(decane-1,10-diyldioxy)diphenol]-alt-(terephthaloyl dichloride)} | P902307 | C26H24O6 | Tensile property | Tensile stress strength at break | 0.085845 | 0.0020326827 | GPa
Copolymer | poly{[4,4'-(hexane-1,6-diyldioxy)diphenol;4,4'-(decane-1,10-diyldioxy)diphenol]-alt-(terephthaloyl dichloride)} | P902307 | C26H24O6 | Tensile property | Tensile stress strength at yield | 6.58e-09 | 0 | GPa
Copolymer | poly{[4,4'-(hexane-1,6-diyldioxy)diphenol;4,4'-(decane-1,10-diyldioxy)diphenol]-alt-(terephthaloyl dichloride)} | P902307 | C26H24O6 | Shear property | Dynamic shear properties storage modulus | 1e-08 | 0 | GPa
Copolymer | poly{[4,4'-(hexane-1,6-diyldioxy)diphenol;4,4'-(decane-1,10-diyldioxy)diphenol]-alt-(terephthaloyl dichloride)} | P902307 | C26H24O6 | Shear property | Dynamic shear properties loss modulus | 4e-08 | 0 | GPa
Copolymer | poly(styrene-alt-{maleic anhydride;N-[2-(ethyl{4-[2-(4-nitrophenyl)diazenyl]phenyl}amino)ethyl]maleimide}) | P902308 | C12H10O3 | Optical property | Refractive index | 1.73 | 0.006533333
Copolymer | poly(styrene-alt-{maleic anhydride;N-[2-(ethyl{4-[2-(4-nitrophenyl)diazenyl]phenyl}amino)ethyl]maleimide}) | P902308 | C12H10O3 | Thermal property | Glass transition temperature | 172 | 0 | C
Copolymer | poly(styrene-alt-{maleic anhydride;N-[3-(ethyl{4-[2-(2-chloro-4-nitrophenyl)diazenyl]-3-methylphenyl}amino)ethyl]maleimide}) | P902309 | C12H10O3 | Optical property | Refractive index | 1.6665 | 0.01099793
Copolymer | poly(styrene-alt-{maleic anhydride;N-[3-(ethyl{4-[2-(2-chloro-4-nitrophenyl)diazenyl]-3-methylphenyl}amino)ethyl]maleimide}) | P902309 | C12H10O3 | Thermal property | Glass transition temperature | 149 | 0 | C
Copolymer | poly(styrene-alt-{maleic anhydride;N-[3-(ethyl{4-[2-(4-nitrophenyl)diazenyl]-3-methylphenyl}amino)ethyl]maleimide}) | P902310 | C12H10O3 | Optical property | Refractive index | 1.745 | 0.01203333
Copolymer | poly(styrene-alt-{maleic anhydride;N-[3-(ethyl{4-[2-(4-nitrophenyl)diazenyl]-3-methylphenyl}amino)ethyl]maleimide}) | P902310 | C12H10O3 | Thermal property | Glass transition temperature | 137 | 0 | C
Copolymer | poly[(2,5-diiodo-3-methylthiophene)-ran-(2,5-diiodo-3-butylthiophene)] | P902312 | C5H4S | Thermal property | Glass transition temperature | 60 | 0 | C
Copolymer | poly[(2,5-diiodo-3-methylthiophene)-ran-(2,5-diiodo-3-octylthiophene)] | P902313 | C5H4S | Thermal property | Thermal decomposition temperature | 237 | 0 | C
Copolymer | poly[(2,5-diiodo-3-methylthiophene)-ran-(2,5-diiodo-3-octylthiophene)] | P902313 | C5H4S | Thermal property | Thermal decomposition weight loss | 0 | 0 | %
Copolymer | poly{(gamma-methyl L-glutamate)-co-(gamma-2-chloroethyl L-glutamate)-co-[gamma-2-(N-methyldithiocarbamoyl)ethyl L-glutamate]} | P902314 | C6H9NO3 | Physicochemical property | Gas diffusion coefficient d | 6.35e-09 | 2.656786e-17 | cm2/s
Copolymer | poly{(gamma-methyl L-glutamate)-co-(gamma-2-chloroethyl L-glutamate)-co-[gamma-2-(N-methyldithiocarbamoyl)ethyl L-glutamate]} | P902314 | C6H9NO3 | Physicochemical property | Gas permeability coefficient p | 3.025e-14 | 3.025159e-27 | cm3(STP)cm/(cm2*s*Pa)
Copolymer | poly(tetrafluoroethene-co-{1,1,2-trifluoro-2-[1,1,2,3,3,3-hexafluoro-2-(1,1,2,2-tetrafluoro-2-sulfoethoxy)propoxy]ethene}) | P902315 | CF2 | Physical property | Density | 1.98 | 0.001182222 | g/cm3
Copolymer | poly(tetrafluoroethene-co-{1,1,2-trifluoro-2-[1,1,2,3,3,3-hexafluoro-2-(1,1,2,2-tetrafluoro-2-sulfoethoxy)propoxy]ethene}) | P902315 | CF2 | Physical property | Specific volume | 0.505 | 6.995556e-05 | cm3/g
Copolymer | poly(tetrafluoroethene-co-{1,1,2-trifluoro-2-[1,1,2,3,3,3-hexafluoro-2-(1,1,2,2-tetrafluoro-2-sulfoethoxy)propoxy]ethene}) | P902315 | CF2 | Thermal property | Glass transition temperature | 117.5 | 1539.322 | C
Copolymer | poly(tetrafluoroethene-co-{1,1,2-trifluoro-2-[1,1,2,3,3,3-hexafluoro-2-(1,1,2,2-tetrafluoro-2-sulfoethoxy)propoxy]ethene}) | P902315 | CF2 | Thermal property | Thermal decomposition temperature | 370 | 12525.05 | C
Copolymer | poly(tetrafluoroethene-co-{1,1,2-trifluoro-2-[1,1,2,3,3,3-hexafluoro-2-(1,1,2,2-tetrafluoro-2-sulfoethoxy)propoxy]ethene}) | P902315 | CF2 | Thermal property | Thermal decomposition weight loss | 8.95 | 881.6788 | %
Copolymer | poly(tetrafluoroethene-co-{1,1,2-trifluoro-2-[1,1,2,3,3,3-hexafluoro-2-(1,1,2,2-tetrafluoro-2-sulfoethoxy)propoxy]ethene}) | P902315 | CF2 | Thermal property | Thermal diffusivity | 6.955e-08 | 2.296333e-17 | m2/s
Copolymer | poly(tetrafluoroethene-co-{1,1,2-trifluoro-2-[1,1,2,3,3,3-hexafluoro-2-(1,1,2,2-tetrafluoro-2-sulfoethoxy)propoxy]ethene}) | P902315 | CF2 | Electric property | Dielectric constant ac | 13 | 0
Copolymer | poly(tetrafluoroethene-co-{1,1,2-trifluoro-2-[1,1,2,3,3,3-hexafluoro-2-(1,1,2,2-tetrafluoro-2-sulfoethoxy)propoxy]ethene}) | P902315 | CF2 | Electric property | Dielectric loss tangent | 0.02 | 0
Copolymer | poly(tetrafluoroethene-co-{1,1,2-trifluoro-2-[1,1,2,3,3,3-hexafluoro-2-(1,1,2,2-tetrafluoro-2-sulfoethoxy)propoxy]ethene}) | P902315 | CF2 | Electric property | Electric conductivity | 0.0733 | 100459491.8 | 1/(ohm*cm)
Copolymer | poly(tetrafluoroethene-co-{1,1,2-trifluoro-2-[1,1,2,3,3,3-hexafluoro-2-(1,1,2,2-tetrafluoro-2-sulfoethoxy)propoxy]ethene}) | P902315 | CF2 | Electric property | Volume resistivity | 13.8 | 2514639223065870 | ohm*cm
Copolymer | poly(tetrafluoroethene-co-{1,1,2-trifluoro-2-[1,1,2,3,3,3-hexafluoro-2-(1,1,2,2-tetrafluoro-2-sulfoethoxy)propoxy]ethene}) | P902315 | CF2 | Physicochemical property | Gas diffusion coefficient d | 1.254e-06 | 2.055807e-11 | cm2/s
Copolymer | poly(tetrafluoroethene-co-{1,1,2-trifluoro-2-[1,1,2,3,3,3-hexafluoro-2-(1,1,2,2-tetrafluoro-2-sulfoethoxy)propoxy]ethene}) | P902315 | CF2 | Physicochemical property | Gas permeability coefficient p | 6.98e-13 | 7.78831e-16 | cm3(STP)cm/(cm2*s*Pa)
Copolymer | poly(tetrafluoroethene-co-{1,1,2-trifluoro-2-[1,1,2,3,3,3-hexafluoro-2-(1,1,2,2-tetrafluoro-2-sulfoethoxy)propoxy]ethene}) | P902315 | CF2 | Physicochemical property | Gas solubility coefficient s | 1.79e-06 | 1.343109e-11 | cm3(STP)/(cm3*Pa)
Copolymer | poly(tetrafluoroethene-co-{1,1,2-trifluoro-2-[1,1,2,3,3,3-hexafluoro-2-(1,1,2,2-tetrafluoro-2-sulfoethoxy)propoxy]ethene}) | P902315 | CF2 | Physicochemical property | Water absorption | 30 | 686.3332 | wt%
Copolymer | poly(tetrafluoroethene-co-{1,1,2-trifluoro-2-[1,1,2,3,3,3-hexafluoro-2-(1,1,2,2-tetrafluoro-2-sulfoethoxy)propoxy]ethene}) | P902315 | CF2 | Tensile property | Dynamic mechanical properties storage modulus | 0.5 | 0.1205067 | GPa
Copolymer | poly(tetrafluoroethene-co-{1,1,2-trifluoro-2-[1,1,2,3,3,3-hexafluoro-2-(1,1,2,2-tetrafluoro-2-sulfoethoxy)propoxy]ethene}) | P902315 | CF2 | Tensile property | Dynamic mechanical properties loss modulus | 0.02 | 0 | GPa
Copolymer | poly(tetrafluoroethene-co-{1,1,2-trifluoro-2-[1,1,2,3,3,3-hexafluoro-2-(1,1,2,2-tetrafluoro-2-sulfoethoxy)propoxy]ethene}) | P902315 | CF2 | Tensile property | Dynamic mechanical properties loss tangent | 0.42 | 0.03983707
Copolymer | poly(tetrafluoroethene-co-{1,1,2-trifluoro-2-[1,1,2,3,3,3-hexafluoro-2-(1,1,2,2-tetrafluoro-2-sulfoethoxy)propoxy]ethene}) | P902315 | CF2 | Tensile property | Elongation at break | 285.75 | 14234.3 | %
Copolymer | poly(tetrafluoroethene-co-{1,1,2-trifluoro-2-[1,1,2,3,3,3-hexafluoro-2-(1,1,2,2-tetrafluoro-2-sulfoethoxy)propoxy]ethene}) | P902315 | CF2 | Tensile property | Elongation at yield | 7.5 | 0 | %
Copolymer | poly(tetrafluoroethene-co-{1,1,2-trifluoro-2-[1,1,2,3,3,3-hexafluoro-2-(1,1,2,2-tetrafluoro-2-sulfoethoxy)propoxy]ethene}) | P902315 | CF2 | Tensile property | Tensile modulus | 0.18 | 0.01039767 | GPa
Copolymer | poly(tetrafluoroethene-co-{1,1,2-trifluoro-2-[1,1,2,3,3,3-hexafluoro-2-(1,1,2,2-tetrafluoro-2-sulfoethoxy)propoxy]ethene}) | P902315 | CF2 | Tensile property | Tensile stress strength at break | 0.0265 | 7.225732e-05 | GPa
Copolymer | poly(tetrafluoroethene-co-{1,1,2-trifluoro-2-[1,1,2,3,3,3-hexafluoro-2-(1,1,2,2-tetrafluoro-2-sulfoethoxy)propoxy]ethene}) | P902315 | CF2 | Tensile property | Tensile stress strength at yield | 0.0137 | 1.4e-06 | GPa
Copolymer | net-poly(tetraethylene glycol dimethacrylate) | P902316 | C4H6O2 | Thermal property | Glass transition temperature | 159.5 | 19040.33 | C
Copolymer | net-poly(tetraethylene glycol dimethacrylate) | P902316 | C4H6O2 | Flexural property | Dynamic flexural properties storage modulus | 0.1 | 0 | GPa
Copolymer | net-poly(tetraethylene glycol dimethacrylate) | P902316 | C4H6O2 | Flexural property | Dynamic flexural properties loss tanget | 0.24 | 0
Copolymer | poly{[4-(phenylsulfonyl)styrene]-co-styrene} | P902317 | C8H8 | Thermal property | Glass transition temperature | 170 | 0 | C
Copolymer | poly{[4-(phenylsulfonyl)styrene]-co-styrene} | P902317 | C8H8 | Thermal property | Thermal decomposition temperature | 412 | 0 | C
Copolymer | poly{[4-(phenylsulfonyl)styrene]-co-styrene} | P902317 | C8H8 | Thermal property | Thermal decomposition weight loss | 25 | 0 | %
Copolymer | poly({N,N'-bis(6-hydroxyhexyl)pyromellitimide;4,4'-bis[(6-hydroxyhexyl)oxy]biphenyl}-alt-[hexamethylene bis(phenyl carbonate)]) | P902322 | C30H38N2O10 | Thermal property | Crystallization temperature | 103 | 108 | C
Copolymer | poly({N,N'-bis(6-hydroxyhexyl)pyromellitimide;4,4'-bis[(6-hydroxyhexyl)oxy]biphenyl}-alt-[hexamethylene bis(phenyl carbonate)]) | P902322 | C30H38N2O10 | Thermal property | Glass transition temperature | 13 | 3.384615 | C
Copolymer | poly({N,N'-bis(6-hydroxyhexyl)pyromellitimide;4,4'-bis[(6-hydroxyhexyl)oxy]biphenyl}-alt-[hexamethylene bis(phenyl carbonate)]) | P902322 | C30H38N2O10 | Thermal property | Lc phase transition temperature | 125.5 | 143.2105 | C
Copolymer | poly({N,N'-bis(6-hydroxyhexyl)pyromellitimide;4,4'-bis[(6-hydroxyhexyl)oxy]biphenyl}-alt-[hexamethylene bis(phenyl carbonate)]) | P902322 | C30H38N2O10 | Thermal property | Melting temperature | 116 | 999.2 | C
Copolymer | poly({N,N'-bis(5-hydroxypentyl)pyromellitimide;4,4'-bis[(6-hydroxyhexyl)oxy]biphenyl}-alt-[hexamethylene bis(phenyl carbonate)]) | P902323 | C28H34N2O10 | Thermal property | Crystallization temperature | 50 | 0 | C
Copolymer | poly({N,N'-bis(5-hydroxypentyl)pyromellitimide;4,4'-bis[(6-hydroxyhexyl)oxy]biphenyl}-alt-[hexamethylene bis(phenyl carbonate)]) | P902323 | C28H34N2O10 | Thermal property | Glass transition temperature | 15 | 0 | C
Copolymer | poly({N,N'-bis(5-hydroxypentyl)pyromellitimide;4,4'-bis[(6-hydroxyhexyl)oxy]biphenyl}-alt-[hexamethylene bis(phenyl carbonate)]) | P902323 | C28H34N2O10 | Thermal property | Lc phase transition temperature | 126.5 | 208.3333 | C
Copolymer | poly({N,N'-bis(3-hydroxypropyl)pyromellitimide;4,4'-bis[(6-hydroxyhexyl)oxy]biphenyl}-alt-[hexamethylene bis(phenyl carbonate)]) | P902324 | C24H26N2O10 | Thermal property | Crystallization temperature | 107.5 | 1587 | C
Copolymer | poly({N,N'-bis(3-hydroxypropyl)pyromellitimide;4,4'-bis[(6-hydroxyhexyl)oxy]biphenyl}-alt-[hexamethylene bis(phenyl carbonate)]) | P902324 | C24H26N2O10 | Thermal property | Glass transition temperature | 24 | 25.15556 | C
Copolymer | poly({N,N'-bis(3-hydroxypropyl)pyromellitimide;4,4'-bis[(6-hydroxyhexyl)oxy]biphenyl}-alt-[hexamethylene bis(phenyl carbonate)]) | P902324 | C24H26N2O10 | Thermal property | Thermal decomposition temperature | 267 | 3745.333 | C
Copolymer | poly({N,N'-bis(3-hydroxypropyl)pyromellitimide;4,4'-bis[(6-hydroxyhexyl)oxy]biphenyl}-alt-[hexamethylene bis(phenyl carbonate)]) | P902324 | C24H26N2O10 | Thermal property | Thermal decomposition weight loss | 3 | 5.333333 | %
Copolymer | poly({N,N'-bis(3-hydroxypropyl)pyromellitimide;4,4'-bis[(6-hydroxyhexyl)oxy]biphenyl}-alt-[hexamethylene bis(phenyl carbonate)]) | P902324 | C24H26N2O10 | Thermal property | Lc phase transition temperature | 138.5 | 463.7333 | C
Copolymer | poly({N,N'-bis(3-hydroxypropyl)pyromellitimide;4,4'-bis[(6-hydroxyhexyl)oxy]biphenyl}-alt-[hexamethylene bis(phenyl carbonate)]) | P902324 | C24H26N2O10 | Thermal property | Melting temperature | 211 | 0 | C
Copolymer | poly[styrene-stat-(4-aminostyrene)] | P902325 | C8H8 | Thermal property | Glass transition temperature | 116 | 0 | C
Copolymer | poly[styrene-stat-(4-aminostyrene)] | P902325 | C8H8 | Electric property | Dielectric constant ac | 2.99 | 0
Copolymer | poly{styrene-co-[4-(trifluoromethyl)styrene]} | P902326 | C8H8 | Thermal property | Glass transition temperature | 109 | 0 | C
Copolymer | poly{styrene-co-[4-(trifluoromethyl)styrene]} | P902326 | C8H8 | Electric property | Dielectric constant ac | 2.81 | 0
Copolymer | poly{styrene-co-[4-(chloromethyl)styrene]} | P902327 | C8H8 | Thermal property | Glass transition temperature | 143 | 449.3571 | C
Copolymer | poly{styrene-co-[4-(chloromethyl)styrene]} | P902327 | C8H8 | Thermal property | Thermal decomposition temperature | 240 | 415.4286 | C
Copolymer | poly{styrene-co-[4-(chloromethyl)styrene]} | P902327 | C8H8 | Thermal property | Thermal decomposition weight loss | 0 | 0 | %
Copolymer | poly{styrene-co-[4-(chloromethyl)styrene]} | P902327 | C8H8 | Heat resistance and combustion | Oxygen index | 26 | 0 | %
Copolymer | poly[styrene-co-(p-benzyloxystyrene)] | P902328 | C8H8 | Thermal property | Glass transition temperature | 91 | 0 | C
Copolymer | poly[styrene-co-(p-benzyloxystyrene)] | P902328 | C8H8 | Electric property | Dielectric constant ac | 3.14 | 0
Copolymer | poly({N,N'-bis(4-hydroxybutyl)pyromellitimide;4,4'-bis[(6-hydroxyhexyl)oxy]biphenyl}-alt-[hexamethylene bis(phenyl carbonate)]) | P902330 | C26H30N2O10 | Thermal property | Crystallization temperature | 50 | 0 | C
Copolymer | poly({N,N'-bis(4-hydroxybutyl)pyromellitimide;4,4'-bis[(6-hydroxyhexyl)oxy]biphenyl}-alt-[hexamethylene bis(phenyl carbonate)]) | P902330 | C26H30N2O10 | Thermal property | Glass transition temperature | 19 | 0 | C
Copolymer | poly({N,N'-bis(4-hydroxybutyl)pyromellitimide;4,4'-bis[(6-hydroxyhexyl)oxy]biphenyl}-alt-[hexamethylene bis(phenyl carbonate)]) | P902330 | C26H30N2O10 | Thermal property | Lc phase transition temperature | 130 | 225.3333 | C
Copolymer | poly[(4,4'-sulfonyldiphenol)-ran-(2,4'-sulfonyldiphenol)] | P902331 | C12H8O3S | Physical property | Density | 1.3669 | 3.698667e-06 | g/cm3
Copolymer | poly[(4,4'-sulfonyldiphenol)-ran-(2,4'-sulfonyldiphenol)] | P902331 | C12H8O3S | Physical property | Specific volume | 0.73158 | 1.060667e-06 | cm3/g
Copolymer | poly[(4,4'-sulfonyldiphenol)-ran-(2,4'-sulfonyldiphenol)] | P902331 | C12H8O3S | Thermal property | Glass transition temperature | 225 | 22.66667 | C
Copolymer | poly[(4,4'-sulfonyldiphenol)-ran-(2,4'-sulfonyldiphenol)] | P902331 | C12H8O3S | Tensile property | Tensile modulus | 2.85 | 0.03714286 | GPa
Copolymer | poly[(4,4'-sulfonyldiphenol)-ran-(2,4'-sulfonyldiphenol)] | P902331 | C12H8O3S | Flexural property | Flexural modulus | 2.77 | 0.04042667 | GPa
Copolymer | poly[(4,4'-sulfonyldiphenol)-ran-(2,4'-sulfonyldiphenol)] | P902331 | C12H8O3S | Impact strength | Charpy impact | 16 | 204.781 | kJ/m2
Copolymer | poly((4,4'-sulfonyldiphenol)-ran-{4-[(4-hydroxyphenyl)sulfonyl)naphthalene-1-ol}]) | P902332 | C12H8O3S | Impact strength | Charpy impact | 23.5 | 120.3333 | kJ/m2
Copolymer | poly[(4,4'-sulfonyldiphenol)-ran-(biphenyl-4,4'-diol)] | P902333 | C12H8O | Thermal property | Glass transition temperature | 224 | 0 | C
Copolymer | poly((biphenyl-4,4'-diol)-ran-{4,4'-[biphenyl-4,4'-diylbis(sulfonyl)]diphenol}) | P902334 | C12H8O | Thermal property | Glass transition temperature | 280 | 0 | C
Copolymer | poly{(4,4'-sulfonyldiphenol)-ran-[4,4'-(1-methylethane-1,1-diyl)diphenol]} | P902335 | C12H8O3S | Thermal property | Glass transition temperature | 185 | 0 | C
Copolymer | poly([4,4'-(1-methylethane-1,1-diyl)diphenol]-ran-{4,4'-[biphenyl-4,4'-diylbis(sulfonyl)]diphenol}) | P902336 | C15H14O | Thermal property | Glass transition temperature | 237.5 | 40.5 | C
Copolymer | poly({4,4'-[biphenyl-4,4'-diylbis(sulfonyl)]diphenol}-ran-{4,4'-[sulfonylbis(biphenyl-4',4-diylsulfonyl)]diphenol}) | P902337 | C24H16O5S2 | Thermal property | Glass transition temperature | 295 | 18 | C
Copolymer | poly((4,4'-sulfonyldiphenol)-ran-{4,4'-[sulfonylbis(biphenyl-4',4-diylsulfonyl)]diphenol}) | P902338 | C12H8O3S | Thermal property | Glass transition temperature | 286.5 | 12.5 | C
Copolymer | poly{[bis(4-chlorophenyl)sulfone]-alt-[bis(4-hydroxyphenyl) sulfone;resolcinol]} | P902350 | C12H8O3S | Physical property | Density | 1.3555 | 1.633333e-05 | g/cm3
Copolymer | poly{[bis(4-chlorophenyl)sulfone]-alt-[bis(4-hydroxyphenyl) sulfone;resolcinol]} | P902350 | C12H8O3S | Physical property | Specific volume | 0.7377 | 4.813333e-06 | cm3/g
Copolymer | poly{[bis(4-chlorophenyl)sulfone]-alt-[bis(4-hydroxyphenyl) sulfone;resolcinol]} | P902350 | C12H8O3S | Thermal property | Glass transition temperature | 196 | 161.3333 | C
Copolymer | poly{[bis(4-chlorophenyl)sulfone]-alt-[bis(4-hydroxyphenyl) sulfone;resolcinol]} | P902350 | C12H8O3S | Impact strength | Charpy impact | 4 | 167.0714 | kJ/m2
Copolymer | poly{[bis(4-chlorophenyl)sulfone]-alt-(4,4'-sulfonyldiphenol;naphthalene-1,5-diol)} | P902351 | C12H8O3S | Impact strength | Charpy impact | 17 | 192 | kJ/m2
Copolymer | poly((4,4'-sulfonyldiphenol;hydroquinone)-alt-{4,4'-bis[(4-chlorophenyl)sulfonyl]biphenyl}) | P902352 | C30H20O6S2 | Physical property | Density | 1.335 | 0 | g/cm3
Copolymer | poly((4,4'-sulfonyldiphenol;hydroquinone)-alt-{4,4'-bis[(4-chlorophenyl)sulfonyl]biphenyl}) | P902352 | C30H20O6S2 | Physical property | Specific volume | 0.7491 | 0 | cm3/g
Copolymer | poly((4,4'-sulfonyldiphenol;hydroquinone)-alt-{4,4'-bis[(4-chlorophenyl)sulfonyl]biphenyl}) | P902352 | C30H20O6S2 | Thermal property | Glass transition temperature | 256 | 0 | C
Copolymer | poly((4,4'-sulfonyldiphenol;hydroquinone)-alt-{4,4'-bis[(4-chlorophenyl)sulfonyl]biphenyl}) | P902352 | C30H20O6S2 | Impact strength | Charpy impact | 91 | 5.333333 | kJ/m2
Copolymer | poly[(2-hydroxyacetic acid)-co-(trimethylene carbonate)] | P902355 | C2H2O2 | Thermal property | Glass transition temperature | -12 | 0 | C
Copolymer | poly[(2-hydroxyacetic acid)-co-(trimethylene carbonate)] | P902355 | C2H2O2 | Thermal property | Heat of fusion | 0.00072 | 0 | kcal/g
Copolymer | poly[(2-hydroxyacetic acid)-co-(trimethylene carbonate)] | P902355 | C2H2O2 | Thermal property | Melting temperature | 10.95 | 1293.763 | C
Copolymer | poly[(5-hydroxyvaleric acid)-ran-(trimethylene carbonate)] | P902356 | C5H8O2 | Thermal property | Glass transition temperature | -46.4 | 0 | C
Copolymer | poly[(oxepan-2-one)-alt-(1,3-dioxan-2-one)] | P902357 | C4H6O3 | Thermal property | Glass transition temperature | -50 | 8.828444 | C
Copolymer | poly({3-methyl-3-[(2,2,2-trifluoroethoxy)methyl]oxetane}-co-{3-[(2,2,3,3,4,4,4-heptafluorobutoxy)methyl]-2-methyloxetane}) | P902358 | C7H11F3O2 | Thermal property | Glass transition temperature | -42 | 0 | C
Copolymer | poly({3-methyl-3-[(2,2,2-trifluoroethoxy)methyl]oxetane}-co-{3-[(2,2,3,3,4,4,4-heptafluorobutoxy)methyl]-2-methyloxetane}) | P902358 | C7H11F3O2 | Thermal property | Thermal decomposition temperature | 225 | 50 | C
Copolymer | poly[{3-methyl-3-[(2,2,2-trifluoroethoxy)methyl]oxetane}-co-(3-methyl-3-{[(2,2,3,3,4,4,5,5,6,6,7,7,8,8,8-pentadecafluorooctyl)oxy]methyl}oxetane)] | P902359 | C7H11F3O2 | Thermal property | Glass transition temperature | -48 | 0 | C
Copolymer | poly[{3-methyl-3-[(2,2,2-trifluoroethoxy)methyl]oxetane}-co-(3-methyl-3-{[(2,2,3,3,4,4,5,5,6,6,7,7,8,8,8-pentadecafluorooctyl)oxy]methyl}oxetane)] | P902359 | C7H11F3O2 | Thermal property | Thermal decomposition temperature | 225 | 50 | C
Copolymer | poly{[2,2',6,6'-tetrabromo-4,4'-(1-methylethane-1,1-diyl)diphenol]-alt-(terephthaloyl dichloride;isophthaloyl dichloride)} | P902360 | C23H14Br4O4 | Thermal property | Glass transition temperature | 133 | 0 | C
Copolymer | poly{[2,2',6,6'-tetrabromo-4,4'-(1-methylethane-1,1-diyl)diphenol]-alt-(terephthaloyl dichloride;isophthaloyl dichloride)} | P902360 | C23H14Br4O4 | Thermal property | Thermal decomposition temperature | 397.5 | 675 | C
Copolymer | poly{[2,2',6,6'-tetrabromo-4,4'-(1-methylethane-1,1-diyl)diphenol]-alt-(terephthaloyl dichloride;isophthaloyl dichloride)} | P902360 | C23H14Br4O4 | Physicochemical property | Gas permeability coefficient p | 7.35e-14 | 4.256333e-27 | cm3(STP)cm/(cm2*s*Pa)
Copolymer | poly{[2,2',6,6'-tetrabromo-4,4'-(1-methylethane-1,1-diyl)diphenol]-alt-(terephthaloyl dichloride;isophthaloyl dichloride)} | P902360 | C23H14Br4O4 | Heat resistance and combustion | Oxygen index | 58.5 | 0.2888889 | %
Copolymer | poly{[2,2',6,6'-tetrabromo-4,4'-(4-tert-butylcyclohexane-1,1-diyl)diphenol]-alt-(terephthaloyl dichloride;isophthaloyl dichloride)} | P902361 | C30H26Br4O4 | Physicochemical property | Gas permeability coefficient p | 2.865e-13 | 5.521633e-26 | cm3(STP)cm/(cm2*s*Pa)
Copolymer | poly{[2,2',6,6'-tetrabromo-4,4'-(norbornane-2,2-diyl)diphenol]-alt-(terephthaloyl dichloride;isophthaloyl dichloride)} | P902362 | C27H18Br4O4 | Physicochemical property | Gas permeability coefficient p | 1.55e-13 | 1.47e-26 | cm3(STP)cm/(cm2*s*Pa)
Copolymer | poly{[2,2',6,6'-tetrabromo-4,4'-(cyclohexane-1,1-diyl)diphenol]-alt-(terephthaloyl dichloride;isophthaloyl dichloride)} | P902363 | C26H18Br4O4 | Physicochemical property | Gas permeability coefficient p | 4.7e-14 | 1.728e-27 | cm3(STP)cm/(cm2*s*Pa)
Copolymer | poly{[2,2'-dibromo-6,6'-dimethyl-4,4'-(3,3,5-trimethylcyclohexane-1,1-diyl)diphenol]-alt-(terephthaloyl dichloride;isophthaloyl dichloride)} | P902364 | C31H30Br2O4 | Physicochemical property | Gas permeability coefficient p | 3.85e-13 | 9.363333e-26 | cm3(STP)cm/(cm2*s*Pa)
Copolymer | poly{[2,2'-dimethyl-4,4'-(3,3,5-trimethylcyclohexane-1,1-diyl)diphenol]-alt-(terephthaloyl dichloride;isophthaloyl dichloride)} | P902365 | C31H32O4 | Physicochemical property | Gas permeability coefficient p | 1.25e-13 | 9.633333e-27 | cm3(STP)cm/(cm2*s*Pa)
Copolymer | poly{[2,2',6,6'-tetrabromo-4,4'-(3,3,5-trimethylcyclohexane-1,1-diyl)diphenol]-alt-(terephthaloyl dichloride;isophthaloyl dichloride)} | P902366 | C29H24Br4O4 | Physicochemical property | Gas permeability coefficient p | 3.29e-13 | 7.1148e-26 | cm3(STP)cm/(cm2*s*Pa)
Copolymer | poly{[2,2',6,6'-tetrachloro-4,4'-(3,3,5-trimethylcyclohexane-1,1-diyl)diphenol]-alt-(terephthaloyl dichloride;isophthaloyl dichloride)} | P902367 | C29H24Cl4O4 | Physicochemical property | Gas permeability coefficient p | 4.2e-13 | 1.045333e-25 | cm3(STP)cm/(cm2*s*Pa)
Copolymer | poly{[2,2',6,6'-tetramethyl-4,4'-(3,3,5-trimethylcyclohexane-1,1-diyl)diphenol]-alt-(terephthaloyl dichloride;isophthaloyl dichloride)} | P902368 | C33H36O4 | Physicochemical property | Gas permeability coefficient p | 8.55e-13 | 3.960333e-25 | cm3(STP)cm/(cm2*s*Pa)
Copolymer | poly{[4,4'-(3,3,5-trimethyl cyclohexane-1,1-diyl)diphenol]-alt-(terephthaloyl dichloride;isophthaloyl dichloride)} | P902369 | C29H28O4 | Physicochemical property | Gas permeability coefficient p | 2.65e-13 | 3.458182e-26 | cm3(STP)cm/(cm2*s*Pa)
Copolymer | poly{[2-(2-{4-[(4-cyanophenyl)diazenyl]phenoxy}ethoxy)ethyl methacrylate]-co-{2-[(4'-cyanobiphenyl-4-yl)oxy]ethyl methacrylate}} | P902370 | C19H17NO3 | Thermal property | Glass transition temperature | 73 | 0 | C
Copolymer | poly{[2-({4-[3-(4-benzoylphenoxy)propoxy]phenyl}sulfanyl)terephthaloyl dichloride]-alt-{1,4-bis[(trimethylsilyl)amino]-2-phenoxybenzene}} | P902371 | C42H32N2O6S | Thermal property | Glass transition temperature | 128 | 0 | C
Copolymer | poly{[2-({4-[3-(4-benzoylphenoxy)propoxy]phenyl}sulfanyl)terephthaloyl dichloride]-alt-{1,4-bis[(trimethylsilyl)amino]-2-phenoxybenzene}} | P902371 | C42H32N2O6S | Thermal property | Melting temperature | 322 | 0 | C
Copolymer | poly{[2-({4-[4-(phenylsulfonyl)phenoxy]phenyl}sulfanyl)terephthaloyl dichloride]-alt-{1,4-bis[(trimethylsilyl)amino]-2-phenoxybenzene}} | P902372 | C38H26N2O6S2 | Thermal property | Crystallization temperature | 265 | 0 | C
Copolymer | poly{[2-({4-[4-(phenylsulfonyl)phenoxy]phenyl}sulfanyl)terephthaloyl dichloride]-alt-{1,4-bis[(trimethylsilyl)amino]-2-phenoxybenzene}} | P902372 | C38H26N2O6S2 | Thermal property | Glass transition temperature | 167 | 0 | C
Copolymer | poly{[2-({4-[4-(phenylsulfonyl)phenoxy]phenyl}sulfanyl)terephthaloyl dichloride]-alt-{1,4-bis[(trimethylsilyl)amino]-2-phenoxybenzene}} | P902372 | C38H26N2O6S2 | Thermal property | Melting temperature | 339 | 0 | C
Copolymer | poly{[2-(4-phenoxyphenoxy)terephthaloyl dichloride]-alt-{1,4-bis[(trimethylsilyl)amino]-2-phenoxybenzene}} | P902373 | C32H22N2O5 | Thermal property | Melting temperature | 375 | 0 | C
Copolymer | poly((2-phenoxyterephthaloyl dichloride)-alt-{1,4-bis[(trimethylsilyl)amino]-2-phenoxybenzene}) | P902374 | C26H18N2O4 | Thermal property | Thermal decomposition temperature | 375 | 0 | C
Copolymer | poly((2-phenoxyterephthaloyl dichloride)-alt-{1,4-bis[(trimethylsilyl)amino]-2-phenoxybenzene}) | P902374 | C26H18N2O4 | Thermal property | Thermal decomposition weight loss | 5 | 0 | %
Copolymer | poly((2-phenoxyterephthaloyl dichloride)-alt-{1,4-bis[(trimethylsilyl)amino]-2-phenoxybenzene}) | P902374 | C26H18N2O4 | Thermal property | Melting temperature | 402 | 0 | C
Copolymer | poly({2-[methyl(4-{[4-(oxodiphenyl-lambda5-phosphanyl)phenyl]diazenyl}phenyl)amino]ethyl methacrylate}-co-(methyl methacrylate)) | P902375 | C5H8O2 | Thermal property | Glass transition temperature | 145.5 | 44 | C
Copolymer | poly[(methyl methacrylate)-co-(2-{[4-(2,4-dinitrostyryl)phenyl](methyl)amino}ethyl methacrylate)-co-(2-{[4-(4-nitrostyryl)phenyl](methyl)amino}ethyl methacrylate)] | P902377 | C5H8O2 | Thermal property | Glass transition temperature | 133 | 0 | C
Copolymer | poly((methyl methacrylate)-alt-{2-[(4-{2-[3-(dicyanomethylidene)-5,5-dimethylcyclohex-1-enyl]vinyl}phenyl)(methyl)amino]ethyl methacrylate}) | P902378 | C5H8O2 | Thermal property | Glass transition temperature | 126 | 0 | C
Copolymer | poly[(methyl methacrylate)-co-(2-{[4-(4-nitrostyryl)phenyl](methyl)amino}ethyl methacrylate)] | P902379 | C5H8O2 | Thermal property | Glass transition temperature | 126 | 341.3333 | C
Copolymer | poly[(methyl methacrylate)-co-(2-{[4-(2,4-dinitrostyryl)phenyl](methyl)amino}ethyl methacrylate)] | P902380 | C5H8O2 | Thermal property | Glass transition temperature | 151 | 0 | C
Copolymer | poly({4,4'-[2-(dimethylamino)-7-methoxy-9H-fluoren-9-yl]diphenol}-alt-[bis(4-nitrophenyl) succinate;bis(4-nitrophenyl) pentanedioate]) | P902381 | C30H21NO7 | Thermal property | Glass transition temperature | 209 | 0 | C
Copolymer | poly({4,4'-[2-(dimethylamino)-7-nitro-9H-fluorene-9,9-diyl]diphenol;4,4'-[2-(dimethylamino)-7-nitro-9H-fluorene-9,9-diyl]diphenol}-alt-[bis(4-nitrophenyl) succinate]) | P902382 | C32H26N2O6 | Thermal property | Glass transition temperature | 169 | 0 | C
Copolymer | poly({4,4'-[2-(dimethylamino)-7-nitro-9H-fluoren-9-yl]diphenol}-alt-[bis(4-nitrophenyl) succinate;bis(4-nitrophenyl) glutarate]) | P902383 | C31H24N2O6 | Thermal property | Glass transition temperature | 205 | 0 | C
Copolymer | poly{[2,6-dichloropyrazine;bis(4-chlorophenyl)sulfone]-alt-[1,1'-bis(trimethylsilyloxy)-4,4'-(1-methylethane-1,1-diyl)benzene]} | P902384 | C19H16N2O2 | Thermal property | Glass transition temperature | 115 | 833.3333 | C
Copolymer | poly[{5,5'-[2,2,2-trifluoro-1-(trifluoromethyl)ethane-1,1-diyl]bis(isobenzofuran-1,3-dione)}-alt-(4,4'-[2,2,2-trifluoro-1-(trifluoromethyl)ethane-1,1-diylbis(4,1-phenyleneoxy)]dianiline;4,4'-{1-[4-(phenylethynyl)phenyl]-2,2,2-trifluoroethane-1,1-diyl}dianiline)] | P902385 | C47H23F9N2O4 | Thermal property | Glass transition temperature | 269 | 21.33333 | C
Copolymer | poly[{5,5'-[2,2,2-trifluoro-1-(trifluoromethyl)ethane-1,1-diyl]bis(isobenzofuran-1,3-dione)}-alt-(4,4'-[2,2,2-trifluoro-1-(trifluoromethyl)ethane-1,1-diylbis(4,1-phenyleneoxy)]dianiline;4,4'-{1-[4-(phenylethynyl)phenyl]-2,2,2-trifluoroethane-1,1-diyl}dianiline)] | P902385 | C47H23F9N2O4 | Thermal property | Thermal decomposition temperature | 471.5 | 616.3333 | C
Copolymer | poly[{5,5'-[2,2,2-trifluoro-1-(trifluoromethyl)ethane-1,1-diyl]bis(isobenzofuran-1,3-dione)}-alt-(4,4'-[2,2,2-trifluoro-1-(trifluoromethyl)ethane-1,1-diylbis(4,1-phenyleneoxy)]dianiline;4,4'-{1-[4-(phenylethynyl)phenyl]-2,2,2-trifluoroethane-1,1-diyl}dianiline)] | P902385 | C47H23F9N2O4 | Thermal property | Thermal decomposition weight loss | 5 | 0 | %
Copolymer | poly[{5,5'-[2,2,2-trifluoro-1-(trifluoromethyl)ethane-1,1-diyl]bis(isobenzofuran-1,3-dione)}-alt-(4,4'-[2,2,2-trifluoro-1-(trifluoromethyl)ethane-1,1-diylbis(4,1-phenyleneoxy)]dianiline;4,4'-{1-[4-(phenylethynyl)phenyl]-2,2,2-trifluoroethane-1,1-diyl}dianiline)] | P902385 | C47H23F9N2O4 | Tensile property | Elongation at break | 6.1 | 0 | %
Copolymer | poly[{5,5'-[2,2,2-trifluoro-1-(trifluoromethyl)ethane-1,1-diyl]bis(isobenzofuran-1,3-dione)}-alt-(4,4'-[2,2,2-trifluoro-1-(trifluoromethyl)ethane-1,1-diylbis(4,1-phenyleneoxy)]dianiline;4,4'-{1-[4-(phenylethynyl)phenyl]-2,2,2-trifluoroethane-1,1-diyl}dianiline)] | P902385 | C47H23F9N2O4 | Tensile property | Tensile modulus | 3.57 | 0 | GPa
Copolymer | poly[{5,5'-[2,2,2-trifluoro-1-(trifluoromethyl)ethane-1,1-diyl]bis(isobenzofuran-1,3-dione)}-alt-(4,4'-[2,2,2-trifluoro-1-(trifluoromethyl)ethane-1,1-diylbis(4,1-phenyleneoxy)]dianiline;4,4'-{1-[4-(phenylethynyl)phenyl]-2,2,2-trifluoroethane-1,1-diyl}dianiline)] | P902385 | C47H23F9N2O4 | Tensile property | Tensile stress strength at break | 0.122 | 0 | GPa
Copolymer | poly({2,2-bis[4-(4-aminophenoxy)phenyl]hexafluoropropane;1,1-bis(4-aminophenyl)-1-(4-hexynylphenyl)-2,2,2-trifluoroethane}-alt-[4,4'-(hexafluoroisopropylidene)bis(phthalic anhydride)]) | P902386 | C45H27F9N2O4 | Thermal property | Glass transition temperature | 266.5 | 8.333333 | C
Copolymer | poly({2,2-bis[4-(4-aminophenoxy)phenyl]hexafluoropropane;1,1-bis(4-aminophenyl)-1-(4-hexynylphenyl)-2,2,2-trifluoroethane}-alt-[4,4'-(hexafluoroisopropylidene)bis(phthalic anhydride)]) | P902386 | C45H27F9N2O4 | Thermal property | Thermal decomposition temperature | 447 | 2821.333 | C
Copolymer | poly({2,2-bis[4-(4-aminophenoxy)phenyl]hexafluoropropane;1,1-bis(4-aminophenyl)-1-(4-hexynylphenyl)-2,2,2-trifluoroethane}-alt-[4,4'-(hexafluoroisopropylidene)bis(phthalic anhydride)]) | P902386 | C45H27F9N2O4 | Thermal property | Thermal decomposition weight loss | 5 | 0 | %
Copolymer | poly({2,2-bis[4-(4-aminophenoxy)phenyl]hexafluoropropane;1,1-bis(4-aminophenyl)-1-(4-hexynylphenyl)-2,2,2-trifluoroethane}-alt-[4,4'-(hexafluoroisopropylidene)bis(phthalic anhydride)]) | P902386 | C45H27F9N2O4 | Tensile property | Elongation at break | 5 | 0 | %
Copolymer | poly({2,2-bis[4-(4-aminophenoxy)phenyl]hexafluoropropane;1,1-bis(4-aminophenyl)-1-(4-hexynylphenyl)-2,2,2-trifluoroethane}-alt-[4,4'-(hexafluoroisopropylidene)bis(phthalic anhydride)]) | P902386 | C45H27F9N2O4 | Tensile property | Tensile modulus | 3.68 | 0 | GPa
Copolymer | poly({2,2-bis[4-(4-aminophenoxy)phenyl]hexafluoropropane;1,1-bis(4-aminophenyl)-1-(4-hexynylphenyl)-2,2,2-trifluoroethane}-alt-[4,4'-(hexafluoroisopropylidene)bis(phthalic anhydride)]) | P902386 | C45H27F9N2O4 | Tensile property | Tensile stress strength at break | 0.123 | 0 | GPa
Copolymer | poly({5,5'-[2,2,2-trifluoro-1-(trifluoromethyl)ethane-1,1-diyl]bis(isobenzofuran-1,3-dione)}-alt-{4,4'-[1-(trifluoromethyl)-2,2,2-trifluoroethane-1,1-diylbis(4,1-phenylene)dioxy]dianiline;4,4'-[1-(4-ethynylphenyl)-2,2,2-trifluoroethane-1,1-diyl]dianiline}) | P902387 | C41H19F9N2O4 | Thermal property | Glass transition temperature | 270 | 33.33333 | C
Copolymer | poly({5,5'-[2,2,2-trifluoro-1-(trifluoromethyl)ethane-1,1-diyl]bis(isobenzofuran-1,3-dione)}-alt-{4,4'-[1-(trifluoromethyl)-2,2,2-trifluoroethane-1,1-diylbis(4,1-phenylene)dioxy]dianiline;4,4'-[1-(4-ethynylphenyl)-2,2,2-trifluoroethane-1,1-diyl]dianiline}) | P902387 | C41H19F9N2O4 | Thermal property | Thermal decomposition temperature | 480.5 | 208.3333 | C
Copolymer | poly({5,5'-[2,2,2-trifluoro-1-(trifluoromethyl)ethane-1,1-diyl]bis(isobenzofuran-1,3-dione)}-alt-{4,4'-[1-(trifluoromethyl)-2,2,2-trifluoroethane-1,1-diylbis(4,1-phenylene)dioxy]dianiline;4,4'-[1-(4-ethynylphenyl)-2,2,2-trifluoroethane-1,1-diyl]dianiline}) | P902387 | C41H19F9N2O4 | Thermal property | Thermal decomposition weight loss | 5 | 0 | %
Copolymer | poly({5,5'-[2,2,2-trifluoro-1-(trifluoromethyl)ethane-1,1-diyl]bis(isobenzofuran-1,3-dione)}-alt-{4,4'-[1-(trifluoromethyl)-2,2,2-trifluoroethane-1,1-diylbis(4,1-phenylene)dioxy]dianiline;4,4'-[1-(4-ethynylphenyl)-2,2,2-trifluoroethane-1,1-diyl]dianiline}) | P902387 | C41H19F9N2O4 | Tensile property | Elongation at break | 6.7 | 0 | %
Copolymer | poly({5,5'-[2,2,2-trifluoro-1-(trifluoromethyl)ethane-1,1-diyl]bis(isobenzofuran-1,3-dione)}-alt-{4,4'-[1-(trifluoromethyl)-2,2,2-trifluoroethane-1,1-diylbis(4,1-phenylene)dioxy]dianiline;4,4'-[1-(4-ethynylphenyl)-2,2,2-trifluoroethane-1,1-diyl]dianiline}) | P902387 | C41H19F9N2O4 | Tensile property | Tensile modulus | 2.87 | 0 | GPa
Copolymer | poly({5,5'-[2,2,2-trifluoro-1-(trifluoromethyl)ethane-1,1-diyl]bis(isobenzofuran-1,3-dione)}-alt-{4,4'-[1-(trifluoromethyl)-2,2,2-trifluoroethane-1,1-diylbis(4,1-phenylene)dioxy]dianiline;4,4'-[1-(4-ethynylphenyl)-2,2,2-trifluoroethane-1,1-diyl]dianiline}) | P902387 | C41H19F9N2O4 | Tensile property | Tensile stress strength at break | 0.102 | 0 | GPa
Copolymer | hydrogenated poly(1-methyl-1-phenylsilacyclohex-3-ene) | P902388 | C12H16Si | Thermal property | Glass transition temperature | -11.2 | 0 | C
Copolymer | 1,4-poly(2-methyl-1,3-pentadiene) | P902389 | C6H10 | Thermal property | Glass transition temperature | 4.5 | 0.1422222 | C
Copolymer | 1,4-poly(2-methyl-1,3-pentadiene) | P902389 | C6H10 | Thermal property | Specific heat capacity cp | 0.37 | 0 | cal/(g*C)
Copolymer | 1,4-poly(2-methyl-1,3-pentadiene) | P902389 | C6H10 | Dilute solution property | Intrinsic viscosity eta | 0.5125 | 0.2682431 | dl/g
Copolymer | hydrogenated poly(7-methyl-3-methyleneocta-1,6-diene) | P902390 | C10H20 | Physical property | Density | 0.853 | 2.373626e-06 | g/cm3
Copolymer | hydrogenated poly(7-methyl-3-methyleneocta-1,6-diene) | P902390 | C10H20 | Physical property | Specific volume | 1.17 | 0 | cm3/g
Copolymer | hydrogenated poly(7-methyl-3-methyleneocta-1,6-diene) | P902390 | C10H20 | Thermal property | Glass transition temperature | -46 | 31.91209 | C
Copolymer | hydrogenated poly(7-methyl-3-methyleneocta-1,6-diene) | P902390 | C10H20 | Dilute solution property | Intrinsic viscosity eta | 0.488 | 0.3607172 | dl/g
Copolymer | poly(beta-myrcene) | P902391 | C10H16 | Physical property | Density | 0.897 | 1.054945e-06 | g/cm3
Copolymer | poly(beta-myrcene) | P902391 | C10H16 | Physical property | Specific volume | 1.11 | 2.637363e-05 | cm3/g
Copolymer | poly(beta-myrcene) | P902391 | C10H16 | Thermal property | Glass transition temperature | -66 | 6.593407 | C
Copolymer | poly(beta-myrcene) | P902391 | C10H16 | Dilute solution property | Intrinsic viscosity eta | 0.3875 | 0.3740333 | dl/g
Copolymer | poly{[ethene-alt-(1-butene)]-co-(3-methyl-1-pentene)} | P902392 | C6H12 | Physical property | Density | 0.861 | 0 | g/cm3
Copolymer | poly{[ethene-alt-(1-butene)]-co-(3-methyl-1-pentene)} | P902392 | C6H12 | Physical property | Specific volume | 1.16 | 0 | cm3/g
Copolymer | poly{[ethene-alt-(1-butene)]-co-(3-methyl-1-pentene)} | P902392 | C6H12 | Thermal property | Glass transition temperature | -61 | 0 | C
Copolymer | poly{[ethene-alt-(1-butene)]-co-(3-methyl-1-pentene)} | P902392 | C6H12 | Dilute solution property | Intrinsic viscosity eta | 0.78 | 0.8961709 | dl/g
Copolymer | poly{[ethene-alt-(1-butene)]-co-(3-methyl-1-pentene)} | P902392 | C6H12 | Dilute solution property | Radius of gyration | 9.83 | 0 | nm
Copolymer | poly(2-ethyl-1,3-butadiene) | P902393 | C6H10 | Physical property | Density | 0.891 | 0 | g/cm3
Copolymer | poly(2-ethyl-1,3-butadiene) | P902393 | C6H10 | Physical property | Specific volume | 1.12 | 0 | cm3/g
Copolymer | poly(2-ethyl-1,3-butadiene) | P902393 | C6H10 | Thermal property | Glass transition temperature | -65 | 0 | C
Copolymer | poly(2-ethyl-1,3-butadiene) | P902393 | C6H10 | Dilute solution property | Intrinsic viscosity eta | 0.506 | 0.8035493 | dl/g
Copolymer | poly(2,3-dimethyl-1,3-butadiene) | P902394 | C6H12 | Physical property | Density | 0.878 | 4.611765e-05 | g/cm3
Copolymer | poly(2,3-dimethyl-1,3-butadiene) | P902394 | C6H12 | Physical property | Specific volume | 1.14 | 9.411765e-05 | cm3/g
Copolymer | poly(2,3-dimethyl-1,3-butadiene) | P902394 | C6H12 | Thermal property | Glass transition temperature | -28 | 256.2353 | C
Copolymer | poly(2,3-dimethyl-1,3-butadiene) | P902394 | C6H12 | Dilute solution property | Intrinsic viscosity eta | 0.613 | 0.5422469 | dl/g
Copolymer | poly(2,3-dimethylbutadiene) | P902395 | C6H10 | Physical property | Density | 0.918 | 0 | g/cm3
Copolymer | poly(2,3-dimethylbutadiene) | P902395 | C6H10 | Physical property | Specific volume | 1.09 | 0 | cm3/g
Copolymer | poly(2,3-dimethylbutadiene) | P902395 | C6H10 | Thermal property | Glass transition temperature | 14 | 0 | C
Copolymer | poly(2,3-dimethylbutadiene) | P902395 | C6H10 | Thermal property | Thermal decomposition temperature | 358.5 | 24.06667 | C
Copolymer | poly(2,3-dimethylbutadiene) | P902395 | C6H10 | Dilute solution property | Intrinsic viscosity eta | 0.6065 | 0.1541978 | dl/g
Copolymer | poly(2,3-dimethylbuta-1,3-diene) | P902396 | C6H10 | Dilute solution property | Intrinsic viscosity eta | 1.225 | 0.6792921 | dl/g
Copolymer | epoxidized polybutadiene | P902397 | C4H6 | Thermal property | Glass transition temperature | -50.4 | 55.976 | C
Copolymer | epoxidized polybutadiene | P902397 | C4H6 | Shear property | Dynamic shear properties storage modulus | 0.0007 | 8e-09 | GPa
Copolymer | epoxidized polyisoprene | P902398 | C5H8 | Physical property | Density | 0.972 | 0.0009290667 | g/cm3
Copolymer | epoxidized polyisoprene | P902398 | C5H8 | Physical property | Specific volume | 1.03 | 0.000983736 | cm3/g
Copolymer | epoxidized polyisoprene | P902398 | C5H8 | Thermal property | Glass transition temperature | -36 | 307.4667 | C
Copolymer | epoxidized polyisoprene | P902398 | C5H8 | Dilute solution property | Intrinsic viscosity eta | 1.5 | 0.03456 | dl/g
Copolymer | epoxidized polyisoprene | P902398 | C5H8 | Shear property | Dynamic shear properties storage modulus | 0.00042 | 4.826667e-09 | GPa
Copolymer | epoxidized polyisoprene | P902398 | C5H8 | Shear property | Dynamic shear properties loss modulus | 5e-05 | 1.52e-09 | GPa
Copolymer | cyanobiphenylated polyepichlorohydrin | P902399 | C3H5ClO | Optical property | Refractive index | 1.6295 | 0.00025392
Copolymer | cyanobiphenylated polyepichlorohydrin | P902399 | C3H5ClO | Thermal property | Glass transition temperature | 67.75 | 184.0833 | C
Copolymer | cyanobiphenylated polyepichlorohydrin | P902399 | C3H5ClO | Thermal property | Lc phase transition temperature | 149.5 | 56.33333 | C
Copolymer | poly{[6,6'-(1,3,5,7-tetraoxobenzo[1,2-c:4,5-c']dipyrrolidine-2,6-diyl)dihexan-1-ol;6,6'-[biphenyl-4,4'-diyldioxy]dihexanol]-alt-[dodecane-1,12-diyl bis(phenyl carbonate)]} | P902400 | C36H50N2O10 | Thermal property | Glass transition temperature | -1 | 0 | C
Copolymer | poly{[6,6'-(1,3,5,7-tetraoxobenzo[1,2-c:4,5-c']dipyrrolidine-2,6-diyl)dihexan-1-ol;6,6'-[biphenyl-4,4'-diyldioxy]dihexanol]-alt-[dodecane-1,12-diyl bis(phenyl carbonate)]} | P902400 | C36H50N2O10 | Thermal property | Lc phase transition temperature | 130 | 0 | C
Copolymer | poly{[6,6'-(1,3,5,7-tetraoxobenzo[1,2-c:4,5-c']dipyrrolidine-2,6-diyl)dihexan-1-ol;6,6'-[biphenyl-4,4'-diyldioxy]dihexanol]-alt-[dodecane-1,12-diyl bis(phenyl carbonate)]} | P902400 | C36H50N2O10 | Thermal property | Melting temperature | 102 | 0 | C
Copolymer | poly{[6,6'-(1,3,5,7-tetraoxobenzo[1,2-c:4,5-c']dipyrrolidine-2,6-diyl)dihexan-1-ol;6,6'-[biphenyl-4,4'-diyldioxy]dihexanol]-alt-[decane-1,10-diyl bis(phenyl carbonate)]} | P902401 | C34H46N2O10 | Thermal property | Glass transition temperature | 0 | 0 | C
Copolymer | poly{[6,6'-(1,3,5,7-tetraoxobenzo[1,2-c:4,5-c']dipyrrolidine-2,6-diyl)dihexan-1-ol;6,6'-[biphenyl-4,4'-diyldioxy]dihexanol]-alt-[decane-1,10-diyl bis(phenyl carbonate)]} | P902401 | C34H46N2O10 | Thermal property | Lc phase transition temperature | 131 | 0 | C
Copolymer | poly{[6,6'-(1,3,5,7-tetraoxobenzo[1,2-c:4,5-c']dipyrrolidine-2,6-diyl)dihexan-1-ol;6,6'-[biphenyl-4,4'-diyldioxy]dihexanol]-alt-[decane-1,10-diyl bis(phenyl carbonate)]} | P902401 | C34H46N2O10 | Thermal property | Melting temperature | 104 | 0 | C
Copolymer | poly{[6,6'-(1,3,5,7-tetraoxobenzo[1,2-c:4,5-c']dipyrrolidine-2,6-diyl)dihexan-1-ol;6,6'-[biphenyl-4,4'-diyldioxy]dihexanol]-alt-[hexane-1,6-diyl bis(phenyl carbonate)]} | P902402 | C32H42N2O10 | Thermal property | Glass transition temperature | 4 | 0 | C
Copolymer | poly{[6,6'-(1,3,5,7-tetraoxobenzo[1,2-c:4,5-c']dipyrrolidine-2,6-diyl)dihexan-1-ol;6,6'-[biphenyl-4,4'-diyldioxy]dihexanol]-alt-[hexane-1,6-diyl bis(phenyl carbonate)]} | P902402 | C32H42N2O10 | Thermal property | Lc phase transition temperature | 131 | 0 | C
Copolymer | poly{[6,6'-(1,3,5,7-tetraoxobenzo[1,2-c:4,5-c']dipyrrolidine-2,6-diyl)dihexan-1-ol;6,6'-[biphenyl-4,4'-diyldioxy]dihexanol]-alt-[hexane-1,6-diyl bis(phenyl carbonate)]} | P902402 | C32H42N2O10 | Thermal property | Melting temperature | 102 | 0 | C
Copolymer | brominated polybutadiene | P902403 | C4H6 | Thermal property | Glass transition temperature | 35 | 0 | C
Copolymer | brominated polybutadiene | P902403 | C4H6 | Physicochemical property | Gas diffusion coefficient d | 3e-08 | 1.249067e-15 | cm2/s
Copolymer | brominated polybutadiene | P902403 | C4H6 | Physicochemical property | Gas permeability coefficient p | 1.475e-12 | 2.781462e-24 | cm3(STP)cm/(cm2*s*Pa)
Copolymer | brominated polybutadiene | P902403 | C4H6 | Physicochemical property | Gas solubility coefficient s | 7.5e-06 | 4.466667e-12 | cm3(STP)/(cm3*Pa)
Copolymer | poly[(N,N'-dicyano-p-phenylenediamine;p-phenylenediamine)-alt-(terephthaloyl dichloride)] | P902404 | C14H10N2O2 | Thermal property | Thermal decomposition temperature | 366.5 | 16.33333 | C
Copolymer | poly[(N,N'-dicyano-p-phenylenediamine;p-phenylenediamine)-alt-(terephthaloyl dichloride)] | P902404 | C14H10N2O2 | Thermal property | Thermal decomposition weight loss | 0 | 0 | %
Copolymer | poly[(N,N'-dicyano-p-phenylenediamine;p-phenylenediamine)-alt-(terephthaloyl dichloride)] | P902404 | C14H10N2O2 | Thermal property | Isothermal weight loss temperature | 340 | 0 | C
Copolymer | poly[(N,N'-dicyano-p-phenylenediamine;p-phenylenediamine)-alt-(terephthaloyl dichloride)] | P902404 | C14H10N2O2 | Thermal property | Isothermal weight loss time | 10.8 | 0 | hour
Copolymer | poly[(N,N'-dicyano-4,4'-oxydianiline;4,4'-oxydianiline)-alt-(terephthaloyl dichloride)] | P902405 | C20H14N2O3 | Thermal property | Thermal decomposition temperature | 344.5 | 8.333333 | C
Copolymer | poly[(N,N'-dicyano-4,4'-oxydianiline;4,4'-oxydianiline)-alt-(terephthaloyl dichloride)] | P902405 | C20H14N2O3 | Thermal property | Thermal decomposition weight loss | 0 | 0 | %
Copolymer | poly[(N,N'-dicyano-4,4'-oxydianiline;4,4'-oxydianiline)-alt-(terephthaloyl dichloride)] | P902405 | C20H14N2O3 | Thermal property | Isothermal weight loss temperature | 340 | 0 | C
Copolymer | poly[(N,N'-dicyano-4,4'-oxydianiline;4,4'-oxydianiline)-alt-(terephthaloyl dichloride)] | P902405 | C20H14N2O3 | Thermal property | Isothermal weight loss time | 5.4 | 0 | hour
Copolymer | poly[(N,N'-dicyano-4,4'-methylenedianiline;4,4'-methylenedianiline)-alt-(terephthaloyl dichloride)] | P902406 | C21H16N2O2 | Thermal property | Thermal decomposition temperature | 356 | 12 | C
Copolymer | poly[(N,N'-dicyano-4,4'-methylenedianiline;4,4'-methylenedianiline)-alt-(terephthaloyl dichloride)] | P902406 | C21H16N2O2 | Thermal property | Thermal decomposition weight loss | 0 | 0 | %
Copolymer | poly[(N,N'-dicyano-4,4'-methylenedianiline;4,4'-methylenedianiline)-alt-(terephthaloyl dichloride)] | P902406 | C21H16N2O2 | Thermal property | Isothermal weight loss temperature | 320 | 533.3333 | C
Copolymer | poly[(N,N'-dicyano-4,4'-methylenedianiline;4,4'-methylenedianiline)-alt-(terephthaloyl dichloride)] | P902406 | C21H16N2O2 | Thermal property | Isothermal weight loss time | 12.6 | 38.88 | hour
Copolymer | poly((4,4'-sulfonyldianiline)-alt-{5,5'-[2,2,2-trifluoro-1-(trifluoromethyl)ethane-1,1-diyl]bis(isobenzofuran-1,3-dione);biphenyl-3,3':4,4'-tetracarboxylic dianhydride}) | P902407 | C28H14N2O6S | Thermal property | Glass transition temperature | 364 | 5.066667 | C
Copolymer | poly((4,4'-sulfonyldianiline)-alt-{5,5'-[2,2,2-trifluoro-1-(trifluoromethyl)ethane-1,1-diyl]bis(isobenzofuran-1,3-dione);biphenyl-3,3':4,4'-tetracarboxylic dianhydride}) | P902407 | C28H14N2O6S | Thermal property | Thermal decomposition temperature | 535 | 0 | C
Copolymer | poly((4,4'-sulfonyldianiline)-alt-{5,5'-[2,2,2-trifluoro-1-(trifluoromethyl)ethane-1,1-diyl]bis(isobenzofuran-1,3-dione);biphenyl-3,3':4,4'-tetracarboxylic dianhydride}) | P902407 | C28H14N2O6S | Thermal property | Thermal decomposition weight loss | 5 | 0 | %
Copolymer | poly((4,4'-sulfonyldianiline)-alt-{5,5'-[2,2,2-trifluoro-1-(trifluoromethyl)ethane-1,1-diyl]bis(isobenzofuran-1,3-dione);biphenyl-3,3':4,4'-tetracarboxylic dianhydride}) | P902407 | C28H14N2O6S | Dilute solution property | Intrinsic viscosity eta | 0.35 | 0.006506667 | dl/g
Copolymer | poly[(gamma-methyl glutamate)-co-(gamma-icosyl glutamate)] | P902408 | C6H9NO3 | Thermal property | Thermal conductivity | 0.35 | 0.045 | W/(m*K)
Copolymer | poly[(gamma-methyl glutamate)-co-(gamma-icosyl glutamate)] | P902408 | C6H9NO3 | Thermal property | Thermal diffusivity | 1e-07 | 7.2e-15 | m2/s
Copolymer | poly[(gamma-methyl glutamate)-co-(gamma-docosyl glutamate)] | P902409 | C6H9NO3 | Thermal property | Thermal conductivity | 0.85 | 0.245 | W/(m*K)
Copolymer | poly[(gamma-methyl glutamate)-co-(gamma-docosyl glutamate)] | P902409 | C6H9NO3 | Thermal property | Thermal diffusivity | 5.2e-08 | 1.28e-16 | m2/s
Copolymer | poly{[2,2'-dimethyl-4,4'-(1-propylbutane-1,1-diyl)diphenol]-alt-(isophthalic acid;terephthalic acid)} | P902410 | C29H30O4 | Physicochemical property | Gas permeability coefficient p | 9.9e-14 | 0 | cm3(STP)cm/(cm2*s*Pa)
Copolymer | poly{[4,4'-(1-pentylhexane-1,1-diyl)diphenol]-alt-(isophthalic acid;terephthalic acid)} | P902411 | C31H34O4 | Physicochemical property | Gas permeability coefficient p | 2.27e-13 | 9.554667e-28 | cm3(STP)cm/(cm2*s*Pa)
Copolymer | poly[(6,6'-dihydroxy-3,3,3',3'-tetramethyl-1,1'-spirobiindane)-alt-(isophthalic acid;terephthalic acid)] | P902412 | C29H26O4 | Physicochemical property | Gas permeability coefficient p | 5.58e-13 | 0 | cm3(STP)cm/(cm2*s*Pa)
Copolymer | poly{[1-isopropenyl-3-(1-{[(2-{4-[4-(4-nitrostyryl)phenyl]piperazin-1-yl}ethoxy)carbonyl]amino}-1-methylethyl)benzene]-co-(methyl methacrylate)} | P902413 | C5H8O2 | Thermal property | Glass transition temperature | 125 | 2 | C
Copolymer | poly(tetrafluoroethene-co-{1,1,2,2-tetrafluoro-2-[(1,2,2-trifluorovinyl)oxy]ethanesulfonic acid} | P902414 | CF2 | Electric property | Dielectric constant ac | 8 | 0
Copolymer | poly(tetrafluoroethene-co-{1,1,2,2-tetrafluoro-2-[(1,2,2-trifluorovinyl)oxy]ethanesulfonic acid} | P902414 | CF2 | Electric property | Dielectric loss tangent | 0.1 | 0
Copolymer | poly(tetrafluoroethene-co-{1,1,2,2-tetrafluoro-2-[(1,2,2-trifluorovinyl)oxy]ethanesulfonic acid} | P902414 | CF2 | Electric property | Electric conductivity | 5e-08 | 0 | 1/(ohm*cm)
Copolymer | poly(tetrafluoroethene-co-{1,1,2,2-tetrafluoro-2-[(1,2,2-trifluorovinyl)oxy]ethanesulfonic acid} | P902414 | CF2 | Electric property | Volume resistivity | 20000000 | 0 | ohm*cm
Copolymer | poly(tetrafluoroethene-co-{1,1,2,2-tetrafluoro-2-[(1,2,2-trifluorovinyl)oxy]ethanesulfonic acid} | P902414 | CF2 | Physicochemical property | Water absorption | 12.4 | 65.33333 | wt%
Copolymer | poly{[5,5'-carbonylbis(isobenzofuran-1,3-dione)]-alt-[1,3-bis(3-aminophenoxy)benzene;3,4'-oxydianiline]} | P902415 | C29H14N2O6 | Thermal property | Glass transition temperature | 217 | 137.6 | C
Copolymer | poly{[4-(acetyloxy)-3,5-dimethoxystyrene]-co-(4-hydroxy-3,5-dimethoxystyrene)} | P902416 | C10H12O3 | Thermal property | Glass transition temperature | 126 | 58 | C
Copolymer | poly[(1,3-dioxoisoindoline-2,5-diyl)(hydroxymethylene)(1,3-dioxoisoindoline-5,2-diyl)-1,4-phenyleneoxy-1,4-phenylene/(1,3-dioxoisoindoline-2,5-diyl)({[({dimethyl[(trimethylsilyl)oxy]silyl}oxy)(dimethyl)silyl]oxy}methylene)(1,3-dioxoisoindoline-5,2-diyl)-1,4-phenyleneoxy-1,4-phenylene] | P902417 | C29H16N2O6 | Thermal property | Glass transition temperature | 216 | 420 | C
Copolymer | poly[(1,3-dioxoisoindoline-2,5-diyl)(hydroxymethylene)(1,3-dioxoisoindoline-5,2-diyl)-1,4-phenyleneoxy-1,4-phenylene/(1,3-dioxoisoindoline-2,5-diyl)({[({dimethyl[(trimethylsilyl)oxy]silyl}oxy)(dimethyl)silyl]oxy}methylene)(1,3-dioxoisoindoline-5,2-diyl)-1,4-phenyleneoxy-1,4-phenylene] | P902417 | C29H16N2O6 | Tensile property | Elongation at break | 25.1 | 37.112 | %
Copolymer | poly[(1,3-dioxoisoindoline-2,5-diyl)(hydroxymethylene)(1,3-dioxoisoindoline-5,2-diyl)-1,4-phenyleneoxy-1,4-phenylene/(1,3-dioxoisoindoline-2,5-diyl)({[({dimethyl[(trimethylsilyl)oxy]silyl}oxy)(dimethyl)silyl]oxy}methylene)(1,3-dioxoisoindoline-5,2-diyl)-1,4-phenyleneoxy-1,4-phenylene] | P902417 | C29H16N2O6 | Tensile property | Tensile modulus | 2.281 | 0.09059387 | GPa
Copolymer | poly[(1,3-dioxoisoindoline-2,5-diyl)(hydroxymethylene)(1,3-dioxoisoindoline-5,2-diyl)-1,4-phenyleneoxy-1,4-phenylene/(1,3-dioxoisoindoline-2,5-diyl)({[({dimethyl[(trimethylsilyl)oxy]silyl}oxy)(dimethyl)silyl]oxy}methylene)(1,3-dioxoisoindoline-5,2-diyl)-1,4-phenyleneoxy-1,4-phenylene] | P902417 | C29H16N2O6 | Tensile property | Tensile stress strength at break | 0.0917 | 0.000165752 | GPa
Copolymer | poly{(Z)-but-1-ene-1,4-diyl/(Z)-3-[3-(cinnamoyloxy)propyl]but-1-ene-1,4-diyl} | P902418 | C4H6 | Thermal property | Glass transition temperature | -95 | 33.33333 | C
Copolymer | poly[(Z)-but-1-ene-1,4-diyl/(Z)-3-(3-{[3-(4-methoxyphenyl)prop-2-enoyl]oxy}propyl)but-1-ene-1,4-diyl] | P902419 | C4H6 | Thermal property | Glass transition temperature | -95 | 33.33333 | C
Copolymer | poly[(Z)-but-1-ene-1,4-diyl/(Z)-3-(3-{[3-(4-chlorophenyl)prop-2-enoyl]oxy}propyl)but-1-ene-1,4-diyl] | P902420 | C4H6 | Thermal property | Glass transition temperature | -94 | 21.33333 | C
Copolymer | poly[(N-isopropylacrylamide)-co-(N-acryloyl-beta-alanine)] | P902421 | C6H11NO | Thermal property | Glass transition temperature | 145.9 | 3.373636 | C
Copolymer | poly[(4-tert-butylstyrene;oct-1-ene)-alt-(carbon monooxide)] | P902423 | C13H16O | Thermal property | Glass transition temperature | 85.5 | 1240.333 | C
Copolymer | poly[(2-methyladamantan-2-yl methacrylate)-co-(4-methyl-2-oxotetrahydro-2H-pyran-4-yl methacrylate)] | P902426 | C15H22O2 | Thermal property | Glass transition temperature | 143 | 488.7111 | C
Copolymer | poly[(2-methyladamantan-2-yl methacrylate)-co-(4-methyl-2-oxotetrahydro-2H-pyran-4-yl methacrylate)] | P902426 | C15H22O2 | Thermal property | Thermal decomposition temperature | 209.5 | 119.1515 | C
Copolymer | poly{[poly(epsilon-caprolactone)diol;m-xylylenediamine]-alt-(diphenylmethane diisocyanate)} | P902427 | XXO2 | Thermal property | Glass transition temperature | -60 | 0 | C
Copolymer | poly{[poly(epsilon-caprolactone)diol;m-xylylenediamine]-alt-(diphenylmethane diisocyanate)} | P902427 | XXO2 | Tensile property | Elongation at break | 500 | 0 | %
Copolymer | poly({2-[2-(2-ethoxyethoxy)ethoxy]hydroquinone;ethane-1,2-diol}-alt-(telaphtaloyl dichloride)) | P902429 | C20H20O7 | Thermal property | Glass transition temperature | 39 | 0 | C
Copolymer | poly({2-[2-(2-ethoxyethoxy)ethoxy]hydroquinone;ethane-1,2-diol}-alt-(telaphtaloyl dichloride)) | P902429 | C20H20O7 | Thermal property | Heat of fusion | 0.0011 | 0 | kcal/g
Copolymer | poly({2-[2-(2-ethoxyethoxy)ethoxy]hydroquinone;ethane-1,2-diol}-alt-(telaphtaloyl dichloride)) | P902429 | C20H20O7 | Thermal property | Lc phase transition temperature | 270 | 0 | C
Copolymer | poly({2-[2-(2-ethoxyethoxy)ethoxy]hydroquinone;ethane-1,2-diol}-alt-(telaphtaloyl dichloride)) | P902429 | C20H20O7 | Thermal property | Melting temperature | 228 | 0 | C
Copolymer | poly[(acrylic acid)-co-(tricyclo[5.2.1.0^2,6^^]decan-8-yl methacrylate)-co-(tert-butyl acrylate)] | P902431 | C3H4O2 | Physicochemical property | Contact angle | 75 | 0 | degree
Copolymer | poly{styrene-co-[(sulfophenyl)styrene]} | P902433 | C8H8 | Thermal property | Glass transition temperature | 120 | 173.69496 | C
Copolymer | poly{styrene-co-[(sulfophenyl)styrene]} | P902433 | C8H8 | Electric property | Electric conductivity | 0.0005075 | 3.234083e-07 | 1/(ohm*cm)
Copolymer | poly{styrene-co-[(sulfophenyl)styrene]} | P902433 | C8H8 | Electric property | Volume resistivity | 34000 | 1452000000 | ohm*cm
Copolymer | poly{styrene-co-[(sulfophenyl)styrene]} | P902433 | C8H8 | Dilute solution property | Intrinsic viscosity eta | 0.585 | 0 | dl/g
Copolymer | poly({2-[4-(phenoxycarbonyl)phenoxy]ethyl methacrylate}-co-[2-((ethyl){4-[(4-nitrophenyl)diazenyl]phenyl}amino)ethyl methacrylate]) | P902435 | C19H18O5 | Thermal property | Glass transition temperature | 104 | 81.06667 | C
Copolymer | poly[(hexane-1,6-diamine)-alt-(diethyl 2,2,3,3,4,4-hexafluoropentanedioate;diethyl decanedioate)] | P902437 | C11H14F6N2O2 | Thermal property | Glass transition temperature | 32 | 1.594771 | C
Copolymer | poly[(hexane-1,6-diamine)-alt-(diethyl 2,2,3,3,4,4-hexafluoropentanedioate;diethyl decanedioate)] | P902437 | C11H14F6N2O2 | Thermal property | Thermal decomposition temperature | 505 | 12798.73 | C
Copolymer | poly[(hexane-1,6-diamine)-alt-(diethyl 2,2,3,3,4,4-hexafluoropentanedioate;diethyl decanedioate)] | P902437 | C11H14F6N2O2 | Thermal property | Thermal decomposition weight loss | 41 | 1511.254 | %
Copolymer | poly[(hexane-1,6-diamine)-alt-(diethyl 2,2,3,3,4,4-hexafluoropentanedioate;diethyl decanedioate)] | P902437 | C11H14F6N2O2 | Thermal property | Melting temperature | 150 | 802.8497 | C
Copolymer | poly[(6-{[4-(dimethylamino)phenyl](methyl)amino}hexyl methacrylate)-ran-(methyl methacrylate)] | P902438 | C5H8O2 | Thermal property | Glass transition temperature | 79 | 108 | C
Copolymer | poly[(6-{[4-(dimethylamino)phenyl](methyl)amino}hexyl methacrylate)-ran-(methyl methacrylate)] | P902438 | C5H8O2 | Thermal property | Thermal decomposition temperature | 200 | 0 | C
Copolymer | poly[(6-{[4-(dimethylamino)phenyl](methyl)amino}hexyl methacrylate)-ran-(methyl methacrylate)] | P902438 | C5H8O2 | Electric property | Electric conductivity | 1e-12 | 0 | 1/(ohm*cm)
Copolymer | poly[(2-{[4-(dimethylamino)phenyl](methyl)amino}ethyl methacrylate)-ran-(methyl methacrylate)] | P902439 | C5H8O2 | Thermal property | Glass transition temperature | 96.5 | 75 | C
Copolymer | poly[(2-{[4-(dimethylamino)phenyl](methyl)amino}ethyl methacrylate)-ran-(methyl methacrylate)] | P902439 | C5H8O2 | Thermal property | Thermal decomposition temperature | 200 | 0 | C
Copolymer | poly[(2-{[4-(dimethylamino)phenyl](methyl)amino}ethyl methacrylate)-ran-(methyl methacrylate)] | P902439 | C5H8O2 | Electric property | Electric conductivity | 1e-12 | 0 | 1/(ohm*cm)
Copolymer | poly(poly[poly(butane-1,4-diol)-alt-(4,4'-methylenediphenyl isocyanate)]-block-poly{[2,2'-(methylimino)diethanol]-alt-(4,4'-methylenediphenyl isocyanate)}) | P902440 | C4H8O | Thermal property | Glass transition temperature | -21 | 161.3333 | C
Copolymer | poly(poly[poly(butane-1,4-diol)-alt-(4,4'-methylenediphenyl isocyanate)]-block-poly{[2,2'-(methylimino)diethanol]-alt-(4,4'-methylenediphenyl isocyanate)}) | P902440 | C4H8O | Physicochemical property | Gas diffusion coefficient d | 1.2065e-06 | 9.233134e-13 | cm2/s
Copolymer | poly(poly[poly(butane-1,4-diol)-alt-(4,4'-methylenediphenyl isocyanate)]-block-poly{[2,2'-(methylimino)diethanol]-alt-(4,4'-methylenediphenyl isocyanate)}) | P902440 | C4H8O | Physicochemical property | Gas permeability coefficient p | 5.665e-11 | 8.502114e-22 | cm3(STP)cm/(cm2*s*Pa)
Copolymer | poly(poly[poly(butane-1,4-diol)-alt-(4,4'-methylenediphenyl isocyanate)]-block-poly{[2,2'-(methylimino)diethanol]-alt-(4,4'-methylenediphenyl isocyanate)}) | P902440 | C4H8O | Physicochemical property | Gas solubility coefficient s | 5.65e-05 | 4.563333e-10 | cm3(STP)/(cm3*Pa)
Copolymer | poly(poly[poly(butane-1,4-diol)-alt-(4,4'-methylenediphenyl isocyanate)]-block-poly{[2,2'-(methylimino)diethanol]-alt-(4,4'-methylenediphenyl isocyanate)}) | P902440 | C4H8O | Tensile property | Dynamic mechanical properties storage modulus | 0.6 | 0 | GPa
Copolymer | poly(poly[poly(butane-1,4-diol)-alt-(4,4'-methylenediphenyl isocyanate)]-block-poly{[2,2'-(methylimino)diethanol]-alt-(4,4'-methylenediphenyl isocyanate)}) | P902440 | C4H8O | Tensile property | Dynamic mechanical properties loss modulus | 0.13 | 0 | GPa
Copolymer | poly(poly[poly(butane-1,4-diol)-alt-(4,4'-methylenediphenyl isocyanate)]-block-poly{[2,2'-(methylimino)diethanol]-alt-(4,4'-methylenediphenyl isocyanate)}) | P902440 | C4H8O | Tensile property | Elongation at break | 450 | 0 | %
Copolymer | poly(poly[poly(butane-1,4-diol)-alt-(4,4'-methylenediphenyl isocyanate)]-block-poly{[2,2'-(methylimino)diethanol]-alt-(4,4'-methylenediphenyl isocyanate)}) | P902440 | C4H8O | Tensile property | Tensile modulus | 0.023 | 0 | GPa
Copolymer | poly(poly[poly(butane-1,4-diol)-alt-(4,4'-methylenediphenyl isocyanate)]-block-poly{[2,2'-(methylimino)diethanol]-alt-(4,4'-methylenediphenyl isocyanate)}) | P902440 | C4H8O | Tensile property | Tensile stress strength at break | 0.0035 | 0 | GPa
Copolymer | poly{[4,4'-(1-methylethane-1,1-diyl)diphenol;3,3'-dinitro-4,4'-(1-methylethane-1,1-diyl)diphenol]-alt-phosgene} | P902441 | C16H14O3 | Thermal property | Glass transition temperature | 161 | 0 | C
Copolymer | polyphenylacetylene | P902442 | C8H6 | Electric property | Electric conductivity | 1.45 | 16.05596 | 1/(ohm*cm)
Copolymer | polyphenylacetylene | P902442 | C8H6 | Electric property | Volume resistivity | 0.25 | 2.310606 | ohm*cm
Copolymer | poly[styrene-co-(sodium methacrylate)] | P902443 | C8H8 | Thermal property | Glass transition temperature | 136 | 1568.242 | C
Copolymer | poly[styrene-co-(sodium methacrylate)] | P902443 | C8H8 | Thermal property | Thermal decomposition temperature | 328 | 3072 | C
Copolymer | poly[styrene-co-(sodium methacrylate)] | P902443 | C8H8 | Thermal property | Thermal decomposition weight loss | 2.8 | 6.453333 | %
Copolymer | poly[styrene-co-(sodium methacrylate)] | P902443 | C8H8 | Thermal property | Isothermal weight loss temperature | 310 | 0 | C
Copolymer | poly[styrene-co-(sodium methacrylate)] | P902443 | C8H8 | Thermal property | Isothermal weight loss time | 0.59 | 0.2241333 | hour
Copolymer | poly[styrene-co-(sodium methacrylate)] | P902443 | C8H8 | Electric property | Dielectric constant ac | 3.05 | 0.03
Copolymer | poly[styrene-co-(sodium methacrylate)] | P902443 | C8H8 | Shear property | Dynamic shear properties storage modulus | 0.00155 | 7.006061e-07 | GPa
Copolymer | poly[styrene-co-(sodium methacrylate)] | P902443 | C8H8 | Shear property | Dynamic shear properties loss tangent | 0.225 | 0.01294545
Copolymer | poly[styrene-co-(sodium methacrylate)] | P902443 | C8H8 | Flexural property | Dynamic flexural properties loss tanget | 0.5 | 0
Copolymer | poly[styrene-co-(4-nitrostyrene)-co-(sodium methacrylate)] | P902444 | C8H8 | Thermal property | Glass transition temperature | 190.5 | 735.2727 | C
Copolymer | poly[styrene-co-(4-nitrostyrene)-co-(sodium methacrylate)] | P902444 | C8H8 | Flexural property | Dynamic flexural properties loss tanget | 0.75 | 0
Copolymer | poly(styrene-co-{[(argentooxy)sulfonyl]styrene) | P902445 | C8H8 | Electric property | Electric conductivity | 1.4855e-07 | 2.786069e-14 | 1/(ohm*cm)
Copolymer | poly(styrene-co-{[(argentooxy)sulfonyl]styrene) | P902445 | C8H8 | Electric property | Volume resistivity | 11450000 | 53943629485714304 | ohm*cm
Copolymer | poly[(methyl methacrylate)-co-(3-{[(2-phenylbicyclo[2.2.1]hept-2,5-diene-3-yl)carbonyl]oxy}propyl methacrylate)] | P902446 | C5H8O2 | Optical property | Refractive index | 1.56325 | 2.958333e-05
Copolymer | poly{[N-glycidyl-N,N',N'-trimethy-4,4'-dilaminobenzophenone;glycidyl 3-(methoxycarbonyl)-2,5-norbornadiene-2-carboxylate]-alt-(phthalic anhydride)} | P902447 | C21H18O8 | Thermal property | Glass transition temperature | 30 | 0 | C
Copolymer | poly{[4-(N-glycidyl-N-methylamino)benzophenone;glycidyl 3-(methoxycarbonyl)-2,5-norbornadiene-2-carboxylate]-alt-(phthalic anhydride)} | P902448 | C25H21NO5 | Thermal property | Glass transition temperature | 49 | 0 | C
Copolymer | poly{[4-(glycidyloxy)benzophenone;glycidyl 3-(methoxycarbonyl)-2,5-norbornadiene-2-carboxylate]-alt-(phthalic anhydride)} | P902449 | C24H18O6 | Thermal property | Glass transition temperature | 36 | 0 | C
Copolymer | poly{[N-glycidyl-N,N',N'-trimethy-4,4'-dilaminobenzophenone;glycidyl 3-(dipropylcarbamoyl)-2,5-norbornadiene-2-carboxylate]-alt-(phthalic anhydride)} | P902450 | C27H26N2O5 | Thermal property | Glass transition temperature | 55 | 0 | C
Copolymer | poly{[4-(N-glycidyl-N-methylamino)benzophenone;glycidyl 3-(dipropylcarbamoyl)-2,5-norbornadiene-2-carboxylate]-alt-(phthalic anhydride)} | P902451 | C25H21NO5 | Thermal property | Glass transition temperature | 40 | 0 | C
Copolymer | poly{[4-(glycidyloxy)benzophenone;glycidyl 3-(dipropylcarbamoyl)-2,5-norbornadiene-2-carboxylate]-alt-(phthalic anhydride)} | P902452 | C24H18O6 | Thermal property | Glass transition temperature | 56 | 0 | C
Copolymer | poly{[glycidyl 3-(piperidne-1-carbonyl)-2,5-norbornadiene-2-carboxylate;N-glycidyl-N,N',N'-trimethy-4,4'-dilaminobenzophenone]-alt-(phthalic anhydride)} | P902453 | C25H25NO7 | Thermal property | Glass transition temperature | 85 | 0 | C
Copolymer | poly({glycidyl 3-(piperidine-1-carbonyl)norborna-2,5-diene-2-carboxylate;4-[(glycidyl)(methyl)amino]benzophenone}-alt-(phthalic anhydride)) | P902454 | C25H25NO7 | Thermal property | Glass transition temperature | 46 | 0 | C
Copolymer | poly({glycidyl 3-(piperidine-1-carbonyl)norborna-2,5-diene-2-carboxylate;4-(glycidyloxy)benzophenone}-alt-(phthalic anhydride)) | P902455 | C24H18O6 | Thermal property | Glass transition temperature | 70 | 0 | C
Copolymer | poly({4,4'-[2,2,2-trifluoro-1-(trifluoromethyl)ethane-1,1-diylbis(4,1-phenyleneoxy)]dianiline}-alt-[5,5'-carbonylbis(isobenzofuran-1,3-dione);benzene-1,2,4,5-tetracarboxylic acid 1,2:4,5-dianhydride]) | P902456 | C37H18F6N2O6 | Thermal property | Glass transition temperature | 265 | 58.4 | C
Copolymer | poly{[4-(4-hydroxyphenyl)-2,3-phthalazin-1-one]-alt-[bis(4-fluorophenyl)ketone;bis(4-fluorophenyl)sulfone]} | P902457 | C27H16N2O3 | Thermal property | Glass transition temperature | 293 | 0 | C
Copolymer | poly{[4-(4-hydroxyphenyl)-2,3-phthalazin-1-one]-alt-[bis(4-fluorophenyl)ketone;bis(4-fluorophenyl)sulfone]} | P902457 | C27H16N2O3 | Thermal property | Thermal decomposition temperature | 478.5 | 3285.317 | C
Copolymer | poly{[4-(4-hydroxyphenyl)-2,3-phthalazin-1-one]-alt-[bis(4-fluorophenyl)ketone;bis(4-fluorophenyl)sulfone]} | P902457 | C27H16N2O3 | Thermal property | Thermal decomposition weight loss | 3 | 4.916667 | %
Copolymer | poly{[4-(4-hydroxyphenyl)-2,3-phthalazin-1-one]-alt-[bis(4-fluorophenyl)ketone;bis(4-fluorophenyl)sulfone]} | P902457 | C27H16N2O3 | Heat characteristics | Vicat softening temperature | 243 | 0 | C
Copolymer | poly[(2,5-dichlorobenzophenone)-co-(9,10-diphenylphenanthrene)] | P902458 | C13H8O | Thermal property | Thermal decomposition temperature | 529.5 | 75 | C
Copolymer | poly[(2,5-dichlorobenzophenone)-co-(9,10-diphenylphenanthrene)] | P902458 | C13H8O | Thermal property | Thermal decomposition weight loss | 5 | 0 | %
Copolymer | poly{[1,2-bis(4-methoxybenzylidene)diazane]-alt-[oxybis(1,4-phenylene)diisocyanate]}-block-poly(butane-1,4-diol) | P902460 | C30H24N4O5 | Thermal property | Glass transition temperature | 55 | 7824.8 | C
Copolymer | poly{[1,2-bis(4-methoxybenzylidene)diazane]-alt-[oxybis(1,4-phenylene)diisocyanate]}-block-poly(butane-1,4-diol) | P902460 | C30H24N4O5 | Tensile property | Dynamic mechanical properties storage modulus | 0.12 | 0 | GPa
Copolymer | poly{[1,2-bis(4-methoxybenzylidene)diazane]-alt-[oxybis(1,4-phenylene)diisocyanate]}-block-poly(butane-1,4-diol) | P902460 | C30H24N4O5 | Tensile property | Dynamic mechanical properties loss tangent | 0.12 | 0
Copolymer | poly({4,4'-[2-(4-nitrophenyl)oxazole-4,5-diyl]diphenol;4,4'-(1-methylethane-1,1-diyl)diphenol}-alt-dichliromethane) | P902461 | C22H14N2O5 | Thermal property | Glass transition temperature | 148 | 0 | C
Copolymer | poly({4,4'-[2-(4-nitrophenyl)oxazole-4,5-diyl]diphenol;4,4'-(1-methylethane-1,1-diyl)diphenol}-alt-dichliromethane) | P902461 | C22H14N2O5 | Thermal property | Thermal decomposition temperature | 356 | 0 | C
Copolymer | poly({4,4'-[2-(4-nitrophenyl)oxazole-4,5-diyl]diphenol;4,4'-(1-methylethane-1,1-diyl)diphenol}-alt-dichliromethane) | P902461 | C22H14N2O5 | Thermal property | Thermal decomposition weight loss | 2 | 0 | %
Copolymer | poly({4,4'-[2-(4-nitrophenyl)oxazole-4,5-diyl]diphenol;4,4'-(propane-2,2-diyl)diphenol}-alt-phosgene) | P902462 | C22H12N2O6 | Thermal property | Glass transition temperature | 190 | 768 | C
Copolymer | poly({4,4'-[2-(4-nitrophenyl)oxazole-4,5-diyl]diphenol;4,4'-(propane-2,2-diyl)diphenol}-alt-phosgene) | P902462 | C22H12N2O6 | Thermal property | Thermal decomposition temperature | 360 | 0 | C
Copolymer | poly({4,4'-[2-(4-nitrophenyl)oxazole-4,5-diyl]diphenol;4,4'-(propane-2,2-diyl)diphenol}-alt-phosgene) | P902462 | C22H12N2O6 | Thermal property | Thermal decomposition weight loss | 2 | 0 | %
Copolymer | poly({4,4'-[2-(4-nitrophenyl)oxazole-4,5-diyl]diphenol;4,4'-(propane-2,2-diyl)diphenol}-alt-phosgene) | P902462 | C22H12N2O6 | Thermal property | Melting temperature | 134 | 612.6667 | C
Copolymer | cellulose acetate propionate | P902465 | C6H10O5 | Thermal property | Glass transition temperature | 161.5 | 8.333333 | C
Copolymer | cellulose acetate propionate | P902465 | C6H10O5 | Thermal property | Heat of fusion | 0.00277 | 0 | kcal/g
Copolymer | cellulose acetate propionate | P902465 | C6H10O5 | Thermal property | Melting temperature | 202 | 0 | C
Copolymer | cellulose acetate propionate | P902465 | C6H10O5 | Tensile property | Dynamic mechanical properties storage modulus | 0.25 | 0 | GPa
Copolymer | cellulose acetate propionate | P902465 | C6H10O5 | Tensile property | Dynamic mechanical properties loss tangent | 0.42 | 0
Copolymer | poly{(alpha-methylstyrene)-co-[4-(2,2,2-trifluoro-1-hydroxyethyl)-alpha-methylstyrene]} | P902466 | C9H10 | Thermal property | Glass transition temperature | 180 | 149.85 | C
Copolymer | poly{(alpha-methylstyrene)-co-[4-(1-hydroxyethyl)-alpha-methylstyrene]} | P902467 | C9H10 | Thermal property | Glass transition temperature | 178 | 79.73333 | C
Copolymer | poly([4,4'-oxydianiline-alt-(pyromellitic anhydride)]-co-[{2,2'-bis[4-(3-aminophenoxy)phenyl][6,6'-bibenzoxazole]}-alt-(pyromellitic anhydride)]) | P902468 | C22H10N2O5 | Thermal property | Glass transition temperature | 300 | 133.3333 | C
Copolymer | poly([4,4'-oxydianiline-alt-(pyromellitic anhydride)]-co-[{2,2'-bis[4-(3-aminophenoxy)phenyl][6,6'-bibenzoxazole]}-alt-(pyromellitic anhydride)]) | P902468 | C22H10N2O5 | Thermal property | Thermal decomposition temperature | 487.5 | 271.4286 | C
Copolymer | poly([4,4'-oxydianiline-alt-(pyromellitic anhydride)]-co-[{2,2'-bis[4-(3-aminophenoxy)phenyl][6,6'-bibenzoxazole]}-alt-(pyromellitic anhydride)]) | P902468 | C22H10N2O5 | Thermal property | Thermal decomposition weight loss | 0 | 0 | %
Copolymer | poly([4,4'-oxydianiline-alt-(pyromellitic anhydride)]-co-[{2,2'-bis[4-(3-aminophenoxy)phenyl][6,6'-bibenzoxazole]}-alt-(pyromellitic anhydride)]) | P902468 | C22H10N2O5 | Tensile property | Dynamic mechanical properties storage modulus | 2.75 | 0.02905714 | GPa
Copolymer | poly([4,4'-oxydianiline-alt-(pyromellitic anhydride)]-co-[{2,2'-bis[4-(3-aminophenoxy)phenyl][6,6'-bibenzoxazole]}-alt-(pyromellitic anhydride)]) | P902468 | C22H10N2O5 | Tensile property | Dynamic mechanical properties loss tangent | 0.0675 | 0.0003857143
Copolymer | poly([4,4'-oxydianiline-alt-(pyromellitic anhydride)]-co-[{2,2'-bis[4-(3-aminophenoxy)phenyl][6,6'-bibenzoxazole]}-alt-(pyromellitic anhydride)]) | P902468 | C22H10N2O5 | Tensile property | Elongation at break | 85 | 171.4286 | %
Copolymer | poly([4,4'-oxydianiline-alt-(pyromellitic anhydride)]-co-[{2,2'-bis[4-(3-aminophenoxy)phenyl][6,6'-bibenzoxazole]}-alt-(pyromellitic anhydride)]) | P902468 | C22H10N2O5 | Tensile property | Tensile modulus | 2.525 | 0.01819286 | GPa
Copolymer | poly([4,4'-oxydianiline-alt-(pyromellitic anhydride)]-co-[{2,2'-bis[4-(3-aminophenoxy)phenyl][6,6'-bibenzoxazole]}-alt-(pyromellitic anhydride)]) | P902468 | C22H10N2O5 | Tensile property | Tensile stress strength at break | 0.16 | 0.0003625 | GPa
Copolymer | poly{[(4,4'-oxydianiline)-alt-(pyromellitic anhydride)]-co-[{2,2'-bis[4-(4-aminophenoxy)phenyl][6,6'-bibenzoxazole]}-alt-(pyromellitic anhydride)]} | P902469 | C22H10N2O5 | Thermal property | Thermal decomposition temperature | 470 | 46.66667 | C
Copolymer | poly{[(4,4'-oxydianiline)-alt-(pyromellitic anhydride)]-co-[{2,2'-bis[4-(4-aminophenoxy)phenyl][6,6'-bibenzoxazole]}-alt-(pyromellitic anhydride)]} | P902469 | C22H10N2O5 | Thermal property | Thermal decomposition weight loss | 0 | 0 | %
Copolymer | poly{[(4,4'-oxydianiline)-alt-(pyromellitic anhydride)]-co-[{2,2'-bis[4-(4-aminophenoxy)phenyl][6,6'-bibenzoxazole]}-alt-(pyromellitic anhydride)]} | P902469 | C22H10N2O5 | Tensile property | Dynamic mechanical properties storage modulus | 2.6 | 0.12344 | GPa
Copolymer | poly{[(4,4'-oxydianiline)-alt-(pyromellitic anhydride)]-co-[{2,2'-bis[4-(4-aminophenoxy)phenyl][6,6'-bibenzoxazole]}-alt-(pyromellitic anhydride)]} | P902469 | C22H10N2O5 | Tensile property | Dynamic mechanical properties loss tangent | 0.048 | 9.866667e-06
Copolymer | poly{[(4,4'-oxydianiline)-alt-(pyromellitic anhydride)]-co-[{2,2'-bis[4-(4-aminophenoxy)phenyl][6,6'-bibenzoxazole]}-alt-(pyromellitic anhydride)]} | P902469 | C22H10N2O5 | Tensile property | Elongation at break | 60 | 125.0667 | %
Copolymer | poly{[(4,4'-oxydianiline)-alt-(pyromellitic anhydride)]-co-[{2,2'-bis[4-(4-aminophenoxy)phenyl][6,6'-bibenzoxazole]}-alt-(pyromellitic anhydride)]} | P902469 | C22H10N2O5 | Tensile property | Tensile modulus | 2.33 | 0.08690667 | GPa
Copolymer | poly{[(4,4'-oxydianiline)-alt-(pyromellitic anhydride)]-co-[{2,2'-bis[4-(4-aminophenoxy)phenyl][6,6'-bibenzoxazole]}-alt-(pyromellitic anhydride)]} | P902469 | C22H10N2O5 | Tensile property | Tensile stress strength at break | 0.165 | 0.0005624 | GPa
Copolymer | poly(2-methylidenebutanedioic acid)-graft-poly(propane-1,2-diol) | P902470 | C5H6O4 | Thermal property | Glass transition temperature | -53 | 0 | C
Copolymer | polyacetylene | P902472 | C2H2 | Physical property | Density | 0.805 | 0.0507 | g/cm3
Copolymer | polyacetylene | P902472 | C2H2 | Physical property | Specific volume | 1.3 | 0.12 | cm3/g
Copolymer | modified poly(ethyl acrylate) | P902474 | C3H3NaO2 | Thermal property | Glass transition temperature | 19.5 | 782.1818 | C
Copolymer | modified poly(ethyl acrylate) | P902474 | C3H3NaO2 | Shear property | Dynamic shear properties storage modulus | 0.004 | 0 | GPa
Copolymer | modified poly(ethyl acrylate) | P902474 | C3H3NaO2 | Shear property | Dynamic shear properties loss tangent | 0.59 | 0.0588
Copolymer | poly[(methyl methacrylate)-co-(3-{poly(dimethylsilanediyloxy)(dimethyl)silyl}propyl methacrylate)] | P902475 | C2H6OSi | Physical property | Density | 1.03 | 0.01154667 | g/cm3
Copolymer | poly[(methyl methacrylate)-co-(3-{poly(dimethylsilanediyloxy)(dimethyl)silyl}propyl methacrylate)] | P902475 | C2H6OSi | Physical property | Specific volume | 0.971 | 0.01002747 | cm3/g
Copolymer | poly[(methyl methacrylate)-co-(3-{poly(dimethylsilanediyloxy)(dimethyl)silyl}propyl methacrylate)] | P902475 | C2H6OSi | Thermal property | Crystallization temperature | -106 | 33.33333 | C
Copolymer | poly[(methyl methacrylate)-co-(3-{poly(dimethylsilanediyloxy)(dimethyl)silyl}propyl methacrylate)] | P902475 | C2H6OSi | Thermal property | Glass transition temperature | 118.75 | 11262.58 | C
Copolymer | poly[(methyl methacrylate)-co-(3-{poly(dimethylsilanediyloxy)(dimethyl)silyl}propyl methacrylate)] | P902475 | C2H6OSi | Thermal property | Thermal decomposition temperature | 500 | 0 | C
Copolymer | poly[(methyl methacrylate)-co-(3-{poly(dimethylsilanediyloxy)(dimethyl)silyl}propyl methacrylate)] | P902475 | C2H6OSi | Thermal property | Thermal decomposition weight loss | 65.6 | 387.3829 | %
Copolymer | poly[(methyl methacrylate)-co-(3-{poly(dimethylsilanediyloxy)(dimethyl)silyl}propyl methacrylate)] | P902475 | C2H6OSi | Thermal property | Melting temperature | -50 | 33.33333 | C
Copolymer | poly[(methyl methacrylate)-co-(3-{poly(dimethylsilanediyloxy)(dimethyl)silyl}propyl methacrylate)] | P902475 | C2H6OSi | Physicochemical property | Contact angle | 105.5 | 21.10526 | degree
Copolymer | poly[(methyl methacrylate)-co-(3-{poly(dimethylsilanediyloxy)(dimethyl)silyl}propyl methacrylate)] | P902475 | C2H6OSi | Tensile property | Dynamic mechanical properties loss tangent | 1.5 | 0
Copolymer | poly[(methyl methacrylate)-co-(3-{poly(dimethylsilanediyloxy)(dimethyl)silyl}propyl methacrylate)] | P902475 | C2H6OSi | Heat resistance and combustion | Oxygen index | 19.2 | 0.05333333 | %
Copolymer | poly[(2-methyloxirane-2,3-diyl)ethylene/(E)-1-methylbut-1-ene-1,4-diyl] | P902477 | C5H8O | Thermal property | Glass transition temperature | -49.35 | 863.1812 | C
Copolymer | poly[(2-methyloxirane-2,3-diyl)ethylene/(E)-1-methylbut-1-ene-1,4-diyl] | P902477 | C5H8O | Thermal property | Melting temperature | 62 | 0 | C
Copolymer | poly[(2-methyloxirane-2,3-diyl)ethylene/(E)-1-methylbut-1-ene-1,4-diyl] | P902477 | C5H8O | Tensile property | Dynamic mechanical properties loss tangent | 0.2 | 0
Copolymer | poly[(2-methyloxirane-2,3-diyl)ethylene/(E)-1-methylbut-1-ene-1,4-diyl] | P902477 | C5H8O | Flexural property | Dynamic flexural properties loss tanget | 0.575 | 0.09363333
Copolymer | poly[(allyl glycidyl ether)-co-(epsilon-caprolactone)] | P902478 | C6H10O2 | Thermal property | Melting temperature | 52 | 2.019771 | C
Copolymer | poly[(allyl glycidyl ether)-co-(epsilon-caprolactone)] | P902478 | C6H10O2 | Tensile property | Tensile modulus | 0.3 | 0.001230044 | GPa
Copolymer | poly((1,1,2,2-tetrafluoroethene)-co-{1-[1,2,2,2-tetrafluoro-1-(trifluoromethyl)ethoxy]-1,2,2-trifluoroethene})-graft-poly(acrylic acid) | P902480 | CF2 | Thermal property | Thermal decomposition temperature | 152 | 0 | C
Copolymer | poly((1,1,2,2-tetrafluoroethene)-co-{1-[1,2,2,2-tetrafluoro-1-(trifluoromethyl)ethoxy]-1,2,2-trifluoroethene})-graft-poly(acrylic acid) | P902480 | CF2 | Thermal property | Thermal decomposition weight loss | 0 | 0 | %
Copolymer | poly((1,1,2,2-tetrafluoroethene)-co-{1-[1,2,2,2-tetrafluoro-1-(trifluoromethyl)ethoxy]-1,2,2-trifluoroethene})-graft-poly(acrylic acid) | P902480 | CF2 | Electric property | Dielectric constant ac | 2.78 | 0
Copolymer | poly((1,1,2,2-tetrafluoroethene)-co-{1-[1,2,2,2-tetrafluoro-1-(trifluoromethyl)ethoxy]-1,2,2-trifluoroethene})-graft-poly(acrylic acid) | P902480 | CF2 | Electric property | Electric conductivity | 3.68e-15 | 3.18574464e-29 | 1/(ohm*cm)
Copolymer | poly((1,1,2,2-tetrafluoroethene)-co-{1-[1,2,2,2-tetrafluoro-1-(trifluoromethyl)ethoxy]-1,2,2-trifluoroethene})-graft-poly(acrylic acid) | P902480 | CF2 | Electric property | Volume resistivity | 272000000000000 | 3.2815e+30 | ohm*cm
Copolymer | poly((1,1,2,2-tetrafluoroethene)-co-{1-[1,2,2,2-tetrafluoro-1-(trifluoromethyl)ethoxy]-1,2,2-trifluoroethene})-graft-poly(acrylic acid) | P902480 | CF2 | Tensile property | Elongation at break | 72 | 136.2667 | %
Copolymer | chlorinated polyethylene | P902481 | CH2 | Thermal property | Glass transition temperature | 4.5 | 136.8373 | C
Copolymer | chlorinated polyethylene | P902481 | CH2 | Electric property | Dielectric constant ac | 24 | 65.33333
Copolymer | chlorinated polyethylene | P902481 | CH2 | Electric property | Dielectric loss factor | 45 | 48
Copolymer | chlorinated polyethylene | P902481 | CH2 | Electric property | Electric conductivity | 7e-07 | 1.2e-13 | 1/(ohm*cm)
Copolymer | chlorinated polyethylene | P902481 | CH2 | Electric property | Volume resistivity | 1750000 | 750000000000 | ohm*cm
Copolymer | chlorinated polyethylene | P902481 | CH2 | Physicochemical property | Cohesive energy density | 96 | 0 | cal/cm3
Copolymer | chlorinated polyethylene | P902481 | CH2 | Physicochemical property | Hansen parameter delta-d: dispersion component | 18 | 0 | (J/cm3)1/2
Copolymer | chlorinated polyethylene | P902481 | CH2 | Physicochemical property | Hansen parameter delta-h: hydrogen bonding | 4.3 | 0 | (J/cm3)1/2
Copolymer | chlorinated polyethylene | P902481 | CH2 | Physicochemical property | Hansen parameter delta p polar | 8.2 | 0 | (J/cm3)1/2
Copolymer | chlorinated polyethylene | P902481 | CH2 | Physicochemical property | Solubility parameter | 20 | 0 | (J/cm3)1/2
Copolymer | chlorinated polyethylene | P902481 | CH2 | Tensile property | Dynamic mechanical properties storage modulus | 0.10375 | 0.7015617 | GPa
Copolymer | chlorinated polyethylene | P902481 | CH2 | Tensile property | Dynamic mechanical properties loss tangent | 0.62 | 0.01613333
Copolymer | poly[ethane-1,2-diol-co-(ethylene carbonate)] | P902482 | C2H4O | Thermal property | Glass transition temperature | -30 | 49.51111 | C
Copolymer | poly[ethane-1,2-diol-co-(ethylene carbonate)] | P902482 | C2H4O | Thermal property | Thermal decomposition temperature | 290 | 10800 | C
Copolymer | poly[ethane-1,2-diol-co-(ethylene carbonate)] | P902482 | C2H4O | Thermal property | Thermal decomposition weight loss | 0 | 0 | %
Copolymer | hydrogenated polyisoprene | P902483 | C5H10 | Physical property | Density | 0.8545 | 3e-06 | g/cm3
Copolymer | hydrogenated polyisoprene | P902483 | C5H10 | Physical property | Specific volume | 1.17 | 0 | cm3/g
Copolymer | hydrogenated polyisoprene | P902483 | C5H10 | Thermal property | Glass transition temperature | -60 | 12 | C
Copolymer | hydrogenated polyisoprene | P902483 | C5H10 | Physicochemical property | Gas permeability coefficient p | 2.81e-12 | 8.011055e-24 | cm3(STP)cm/(cm2*s*Pa)
Copolymer | hydrogenated polyisoprene | P902483 | C5H10 | Dilute solution property | Intrinsic viscosity eta | 1.88 | 0.28728 | dl/g
Copolymer | hydrogenated polyisoprene | P902483 | C5H10 | Dilute solution property | Radius of gyration | 9.97 | 0 | nm
Copolymer | hydrogenated polyisoprene | P902483 | C5H10 | Shear property | Dynamic shear properties storage modulus | 0.000121 | 0 | GPa
Copolymer | hydrogenated polyisoprene | P902483 | C5H10 | Shear property | Dynamic shear properties loss modulus | 0.000285 | 0 | GPa
Copolymer | poly{[N-(4-hydroxyphenyl)maleimide]-co-(butyl acrylate)} | P902484 | C10H7NO3 | Thermal property | Glass transition temperature | -2 | 5937.867 | C
Copolymer | poly{[N-(4-hydroxyphenyl)maleimide]-co-(butyl acrylate)} | P902484 | C10H7NO3 | Thermal property | Thermal decomposition temperature | 371 | 86.66667 | C
Copolymer | poly{[N-(4-hydroxyphenyl)maleimide]-co-(butyl acrylate)} | P902484 | C10H7NO3 | Thermal property | Thermal decomposition weight loss | 10 | 0 | %
Copolymer | poly[(4-acetoxybenzoic acid)-ran-(4'-acetoxybiphenyl-4-carboxylic acid)] | P902486 | C7H4O2 | Thermal property | Melting temperature | 415 | 4054.374 | C
Copolymer | poly[(4-acetoxybenzoic acid)-ran-(4'-acetoxybiphenyl-4-carboxylic acid)] | P902486 | C7H4O2 | Heat characteristics | Deflection temperature under load hdt | 280 | 0 | C
Copolymer | poly{[(cyclopentanone)-alt-(terephthaldehyde)]-co-[(cyclohexanone)-alt-(terephthaldehyde)]} | P902487 | C13H10O | Thermal property | Thermal decomposition temperature | 262.5 | 208.3333 | C
Copolymer | poly{[(cyclopentanone)-alt-(terephthaldehyde)]-co-[(cyclohexanone)-alt-(terephthaldehyde)]} | P902487 | C13H10O | Thermal property | Thermal decomposition weight loss | 4.05 | 21.87 | %
Copolymer | poly[2,3-bis(trifluoromethyl)norborna-2,5-diene] | P902488 | C9H6F6 | Thermal property | Glass transition temperature | 104 | 341.4026 | C
Copolymer | poly[2,3-bis(trifluoromethyl)norborna-2,5-diene] | P902488 | C9H6F6 | Electric property | Dielectric constant ac | 4.9 | 250.5721
Copolymer | poly[(D-lactic acid)-co-(L-lactic acid)] | P902489 | C3H4O2 | Physical property | Density | 1.2538 | 0.1108666 | g/cm3
Copolymer | poly[(D-lactic acid)-co-(L-lactic acid)] | P902489 | C3H4O2 | Physical property | Specific volume | 0.797575 | 10.00824 | cm3/g
Copolymer | poly[(D-lactic acid)-co-(L-lactic acid)] | P902489 | C3H4O2 | Thermal property | Crystallization kinetics r | 215 | 0 | nm/s
Copolymer | poly[(D-lactic acid)-co-(L-lactic acid)] | P902489 | C3H4O2 | Thermal property | Crystallization kinetics k | 3.521e-05 | 2.366238e-09
Copolymer | poly[(D-lactic acid)-co-(L-lactic acid)] | P902489 | C3H4O2 | Thermal property | Crystallization kinetics n | 3.05 | 0.1630526
Copolymer | poly[(D-lactic acid)-co-(L-lactic acid)] | P902489 | C3H4O2 | Thermal property | Crystallization kinetics half time of crystallization | 858 | 1164350.3 | second
Copolymer | poly[(D-lactic acid)-co-(L-lactic acid)] | P902489 | C3H4O2 | Thermal property | Crystallization temperature | 110 | 350.1095 | C
Copolymer | poly[(D-lactic acid)-co-(L-lactic acid)] | P902489 | C3H4O2 | Thermal property | Glass transition temperature | 52 | 112.6763 | C
Copolymer | poly[(D-lactic acid)-co-(L-lactic acid)] | P902489 | C3H4O2 | Thermal property | Heat of crystallization | 2.43 | 7.318092 | cal/g
Copolymer | poly[(D-lactic acid)-co-(L-lactic acid)] | P902489 | C3H4O2 | Thermal property | Heat of fusion | 0.0063 | 1.364165e-05 | kcal/g
Copolymer | poly[(D-lactic acid)-co-(L-lactic acid)] | P902489 | C3H4O2 | Thermal property | Thermal decomposition temperature | 240 | 4880.671 | C
Copolymer | poly[(D-lactic acid)-co-(L-lactic acid)] | P902489 | C3H4O2 | Thermal property | Thermal decomposition weight loss | 10 | 219.6429 | %
Copolymer | poly[(D-lactic acid)-co-(L-lactic acid)] | P902489 | C3H4O2 | Thermal property | Isothermal weight loss temperature | 180 | 0 | C
Copolymer | poly[(D-lactic acid)-co-(L-lactic acid)] | P902489 | C3H4O2 | Thermal property | Isothermal weight loss time | 7 | 0 | hour
Copolymer | poly[(D-lactic acid)-co-(L-lactic acid)] | P902489 | C3H4O2 | Thermal property | Melting temperature | 151.2 | 643.956 | C
Copolymer | poly[(D-lactic acid)-co-(L-lactic acid)] | P902489 | C3H4O2 | Thermal property | Specific heat capacity cp | 0.31 | 0 | cal/(g*C)
Copolymer | poly[(D-lactic acid)-co-(L-lactic acid)] | P902489 | C3H4O2 | Electric property | Dielectric constant ac | 11.75 | 26.40333
Copolymer | poly[(D-lactic acid)-co-(L-lactic acid)] | P902489 | C3H4O2 | Electric property | Dielectric loss factor | 0.6 | 15.84267
Copolymer | poly[(D-lactic acid)-co-(L-lactic acid)] | P902489 | C3H4O2 | Electric property | Electric conductivity | 3.9e-12 | 0 | 1/(ohm*cm)
Copolymer | poly[(D-lactic acid)-co-(L-lactic acid)] | P902489 | C3H4O2 | Electric property | Volume resistivity | 260000000000 | 0 | ohm*cm
Copolymer | poly[(D-lactic acid)-co-(L-lactic acid)] | P902489 | C3H4O2 | Physicochemical property | Cohesive energy density | 103.6 | 27.13 | cal/cm3
Copolymer | poly[(D-lactic acid)-co-(L-lactic acid)] | P902489 | C3H4O2 | Physicochemical property | Gas diffusion coefficient d | 4.6e-08 | 9.207019e-16 | cm2/s
Copolymer | poly[(D-lactic acid)-co-(L-lactic acid)] | P902489 | C3H4O2 | Physicochemical property | Gas permeability coefficient p | 8.25e-14 | 9.194737e-21 | cm3(STP)cm/(cm2*s*Pa)
Copolymer | poly[(D-lactic acid)-co-(L-lactic acid)] | P902489 | C3H4O2 | Physicochemical property | Gas solubility coefficient s | 0.0021 | 3.110235e-06 | cm3(STP)/(cm3*Pa)
Copolymer | poly[(D-lactic acid)-co-(L-lactic acid)] | P902489 | C3H4O2 | Physicochemical property | Solubility parameter | 20.845 | 0.303825 | (J/cm3)1/2
Copolymer | poly[(D-lactic acid)-co-(L-lactic acid)] | P902489 | C3H4O2 | Physicochemical property | Surface tension | 38.2 | 32.01333 | mN/m
Copolymer | poly[(D-lactic acid)-co-(L-lactic acid)] | P902489 | C3H4O2 | Physicochemical property | Water absorption | 5.5 | 3137.276 | wt%
Copolymer | poly[(D-lactic acid)-co-(L-lactic acid)] | P902489 | C3H4O2 | Physicochemical property | Water vapor transmission | 0.0177 | 0 | g*mil/(cm2*24h)
Copolymer | poly[(D-lactic acid)-co-(L-lactic acid)] | P902489 | C3H4O2 | Physicochemical property | Contact angle | 76.75 | 591.8333 | degree
Copolymer | poly[(D-lactic acid)-co-(L-lactic acid)] | P902489 | C3H4O2 | Dilute solution property | Intrinsic viscosity eta | 1.2 | 0.6147138 | dl/g
Copolymer | poly[(D-lactic acid)-co-(L-lactic acid)] | P902489 | C3H4O2 | Tensile property | Dynamic mechanical properties storage modulus | 2.4 | 0.2345143 | GPa
Copolymer | poly[(D-lactic acid)-co-(L-lactic acid)] | P902489 | C3H4O2 | Tensile property | Dynamic mechanical properties loss modulus | 0.047 | 0.0002802667 | GPa
Copolymer | poly[(D-lactic acid)-co-(L-lactic acid)] | P902489 | C3H4O2 | Tensile property | Dynamic mechanical properties loss tangent | 1.71 | 0
Copolymer | poly[(D-lactic acid)-co-(L-lactic acid)] | P902489 | C3H4O2 | Tensile property | Elongation at break | 6.5 | 1024.564 | %
Copolymer | poly[(D-lactic acid)-co-(L-lactic acid)] | P902489 | C3H4O2 | Tensile property | Elongation at yield | 2.8 | 12.94402 | %
Copolymer | poly[(D-lactic acid)-co-(L-lactic acid)] | P902489 | C3H4O2 | Tensile property | Tensile modulus | 1.885 | 2.719666 | GPa
Copolymer | poly[(D-lactic acid)-co-(L-lactic acid)] | P902489 | C3H4O2 | Tensile property | Tensile stress strength at break | 0.0395 | 0.003008858 | GPa
Copolymer | poly[(D-lactic acid)-co-(L-lactic acid)] | P902489 | C3H4O2 | Tensile property | Tensile stress strength at yield | 0.056 | 0.002066585 | GPa
Copolymer | poly[(D-lactic acid)-co-(L-lactic acid)] | P902489 | C3H4O2 | Shear property | Dynamic shear properties storage modulus | 2e-05 | 2.377203e-07 | GPa
Copolymer | poly[(D-lactic acid)-co-(L-lactic acid)] | P902489 | C3H4O2 | Shear property | Dynamic shear properties loss modulus | 0.00016 | 7.727855e-07 | GPa
Copolymer | poly[(D-lactic acid)-co-(L-lactic acid)] | P902489 | C3H4O2 | Flexural property | Dynamic flexural properties storage modulus | 1.91 | 1.3068 | GPa
Copolymer | poly[(D-lactic acid)-co-(L-lactic acid)] | P902489 | C3H4O2 | Flexural property | Dynamic flexural properties loss modulus | 0.07 | 0 | GPa
Copolymer | poly[(D-lactic acid)-co-(L-lactic acid)] | P902489 | C3H4O2 | Flexural property | Dynamic flexural properties loss tanget | 2.06 | 0.0108
Copolymer | poly[(D-lactic acid)-co-(L-lactic acid)] | P902489 | C3H4O2 | Flexural property | Flexural modulus | 6.35 | 1.269167 | GPa
Copolymer | poly[(D-lactic acid)-co-(L-lactic acid)] | P902489 | C3H4O2 | Flexural property | Flexural stress strength at break | 0.1 | 0 | GPa
Copolymer | poly[(D-lactic acid)-co-(L-lactic acid)] | P902489 | C3H4O2 | Flexural property | Flexural stress strength at yield | 0.0663 | 0.0002173508 | GPa
Copolymer | poly[(D-lactic acid)-co-(L-lactic acid)] | P902489 | C3H4O2 | Compression characteristics | Compressive modulus | 0.0135 | 0 | GPa
Copolymer | poly[(D-lactic acid)-co-(L-lactic acid)] | P902489 | C3H4O2 | Impact strength | Charpy impact | 1.7 | 0 | kJ/m2
Copolymer | poly[(D-lactic acid)-co-(L-lactic acid)] | P902489 | C3H4O2 | Impact strength | Izod impact | 0.012 | 0 | kJ/m
Copolymer | poly[ethene-co-(prop-1-ene)]-block-polystyrene | P902490 | CH2 | Thermal property | Glass transition temperature | -36.5 | 4214.933 | C
Copolymer | poly[ethene-co-(prop-1-ene)]-block-polystyrene | P902490 | CH2 | Thermal property | Melting temperature | 125 | 26.66667 | C
Copolymer | poly[(methyl methacrylate)-co-(2-hydroxyethyl methacrylate)] | P902491 | C5H8O2 | Optical property | Refractive index | 1.39545 | 0.001772442
Copolymer | poly[(methyl methacrylate)-co-(2-hydroxyethyl methacrylate)] | P902491 | C5H8O2 | Thermal property | Glass transition temperature | 102.16 | 238.9842 | C
Copolymer | poly[(methyl methacrylate)-co-(2-hydroxyethyl methacrylate)] | P902491 | C5H8O2 | Thermal property | Thermal decomposition temperature | 316 | 2099.911 | C
Copolymer | poly[(methyl methacrylate)-co-(2-hydroxyethyl methacrylate)] | P902491 | C5H8O2 | Thermal property | Thermal decomposition weight loss | 10 | 0 | %
Copolymer | poly[(methyl methacrylate)-co-(2-hydroxyethyl methacrylate)] | P902491 | C5H8O2 | Physicochemical property | Surface tension | 71.7 | 0 | mN/m
Copolymer | poly[(methyl methacrylate)-co-(2-hydroxyethyl methacrylate)] | P902491 | C5H8O2 | Physicochemical property | Water absorption | 6.9 | 113.596 | wt%
Copolymer | poly[(methyl methacrylate)-co-(2-hydroxyethyl methacrylate)] | P902491 | C5H8O2 | Physicochemical property | Contact angle | 158.4 | 4.815111 | degree
Copolymer | poly[(methyl methacrylate)-co-(2-hydroxyethyl methacrylate)] | P902491 | C5H8O2 | Dilute solution property | Intrinsic viscosity eta | 1 | 0.5251515 | dl/g
Copolymer | poly[(methyl methacrylate)-co-(2-hydroxyethyl methacrylate)] | P902491 | C5H8O2 | Tensile property | Elongation at break | 24.975 | 34.61259 | %
Copolymer | poly[(methyl methacrylate)-co-(2-hydroxyethyl methacrylate)] | P902491 | C5H8O2 | Tensile property | Tensile modulus | 0.00135 | 2.698496e-07 | GPa
Copolymer | poly[(methyl methacrylate)-co-(2-hydroxyethyl methacrylate)] | P902491 | C5H8O2 | Tensile property | Tensile stress strength at break | 0.026365 | 3.076825e-05 | GPa
Copolymer | poly(tert-butyl methacrylate)-block-poly(ethane-1,2-diol) | P902492 | C8H14O2 | Flexural property | Dynamic flexural properties loss tanget | 0.3 | 0.0001333333
Copolymer | poly[(N-phenyl maleimide)-co-acrylonitrile-co-isopropenylbenzene] | P902493 | C10H7NO2 | Thermal property | Glass transition temperature | 148 | 378.9333 | C
Copolymer | poly[(N-phenyl maleimide)-co-acrylonitrile-co-isopropenylbenzene] | P902493 | C10H7NO2 | Dilute solution property | Intrinsic viscosity eta | 0.08 | 1.777778e-05 | dl/g
Copolymer | poly[(N-phenyl maleimide)-co-acrylonitrile-co-isopropenylbenzene] | P902493 | C10H7NO2 | Heat characteristics | Softening temperature | 167 | 265.8333 | C
Copolymer | poly[(vinylidene chloride)-co-(butyl methacrylate)] | P902494 | C2H2Cl2 | Thermal property | Glass transition temperature | 26.95 | 86.84574 | C
Copolymer | poly[(vinylidene chloride)-co-(butyl methacrylate)] | P902494 | C2H2Cl2 | Thermal property | Melting temperature | 189 | 31.42857 | C
Copolymer | poly[(vinylidene chloride)-co-(butyl methacrylate)] | P902494 | C2H2Cl2 | Tensile property | Dynamic mechanical properties storage modulus | 0.88 | 0.01097143 | GPa
Copolymer | poly[(vinylidene chloride)-co-(butyl methacrylate)] | P902494 | C2H2Cl2 | Tensile property | Dynamic mechanical properties loss modulus | 0.139 | 0.003943714 | GPa
Copolymer | poly[(vinylidene chloride)-co-(butyl methacrylate)] | P902494 | C2H2Cl2 | Tensile property | Dynamic mechanical properties loss tangent | 0.176 | 0.008219429
Copolymer | poly[(vinylidene chloride)-co-(butyl methacrylate)] | P902494 | C2H2Cl2 | Tensile property | Elongation at break | 168.5 | 34935.37 | %
Copolymer | poly[(vinylidene chloride)-co-(butyl methacrylate)] | P902494 | C2H2Cl2 | Tensile property | Tensile stress strength at break | 0.00875 | 1.399379e-05 | GPa
Copolymer | poly[(hydroquinone;naphthalene-2,6-diol)-alt-(biphenyl-4,4-dicarboxylic acid)] | P902495 | C20H12O4 | Thermal property | Glass transition temperature | 133 | 0 | C
Copolymer | poly[(hydroquinone;naphthalene-2,6-diol)-alt-(biphenyl-4,4-dicarboxylic acid)] | P902495 | C20H12O4 | Thermal property | Heat of fusion | 0.0007 | 2.648889e-07 | kcal/g
Copolymer | poly[(hydroquinone;naphthalene-2,6-diol)-alt-(biphenyl-4,4-dicarboxylic acid)] | P902495 | C20H12O4 | Thermal property | Melting temperature | 370.5 | 457.3333 | C
Copolymer | poly[(hydroquinone;naphthalene-2,6-diol)-alt-(biphenyl-4,4-dicarboxylic acid)] | P902495 | C20H12O4 | Tensile property | Dynamic mechanical properties storage modulus | 40 | 0 | GPa
Copolymer | poly[(hydroquinone;naphthalene-2,6-diol)-alt-(biphenyl-4,4-dicarboxylic acid)] | P902495 | C20H12O4 | Tensile property | Dynamic mechanical properties loss modulus | 1 | 0 | GPa
Copolymer | poly[(hydroquinone;naphthalene-2,6-diol)-alt-(biphenyl-4,4-dicarboxylic acid)] | P902495 | C20H12O4 | Flexural property | Flexural modulus | 19.1 | 0 | GPa
Copolymer | poly{(hexano-6-lactam)-co-[1-(methoxymethyl)hexano-6-lactam]} | P902496 | C6H11NO | Thermal property | Melting temperature | 200.5 | 87.58333 | C
Copolymer | poly{[poly(ethylene adipate) diol;butane-1,3-diol;butane-1,4-diol]-alt-[4,4'-methylenebis(phenyl isocyanate)]} | P902497 | C8H12O4 | Thermal property | Glass transition temperature | 5 | 34.93333 | C
Copolymer | poly{[poly(ethylene adipate) diol;butane-1,3-diol;butane-1,4-diol]-alt-[4,4'-methylenebis(phenyl isocyanate)]} | P902497 | C8H12O4 | Flexural property | Dynamic flexural properties storage modulus | 0.25 | 0.05266667 | GPa
Copolymer | poly{[4,4'-(1-propene-1,2-diyl)diphenol]-alt-[1,2-bis(2-chloroethoxy)ethane]-co-[(4,4'-dihydroxy-alpha-methylstilbene)-co-(tetraethylene glycol)]} | P902498 | C21H24O4 | Thermal property | Crystallization temperature | 28 | 0 | C
Copolymer | poly{[4,4'-(1-propene-1,2-diyl)diphenol]-alt-[1,2-bis(2-chloroethoxy)ethane]-co-[(4,4'-dihydroxy-alpha-methylstilbene)-co-(tetraethylene glycol)]} | P902498 | C21H24O4 | Thermal property | Glass transition temperature | 8.5 | 3 | C
Copolymer | poly{[4,4'-(1-propene-1,2-diyl)diphenol]-alt-[1,2-bis(2-chloroethoxy)ethane]-co-[(4,4'-dihydroxy-alpha-methylstilbene)-co-(tetraethylene glycol)]} | P902498 | C21H24O4 | Thermal property | Heat of fusion mol conversion | 0.33 | 0 | kcal/mol
Copolymer | poly{[4,4'-(1-propene-1,2-diyl)diphenol]-alt-[1,2-bis(2-chloroethoxy)ethane]-co-[(4,4'-dihydroxy-alpha-methylstilbene)-co-(tetraethylene glycol)]} | P902498 | C21H24O4 | Thermal property | Lc phase transition temperature | 87.5 | 369.4286 | C
Copolymer | poly{[4,4'-(1-propene-1,2-diyl)diphenol]-alt-[1,2-bis(2-chloroethoxy)ethane]-co-[(4,4'-dihydroxy-alpha-methylstilbene)-co-(tetraethylene glycol)]} | P902498 | C21H24O4 | Thermal property | Melting temperature | 38.5 | 3 | C
Copolymer | poly(poly{[poly(ethane-1,2-diol)]-alt-(hexane-1,6-diyl diisocyanate)}-block-poly{[poly(butane-1,4-diol)]-alt-(hexane-1,6-diyl diisocyanate)}) | P902500 | C2H4O | Thermal property | Glass transition temperature | -36.5 | 2296.333 | C
Copolymer | poly(poly{[poly(ethane-1,2-diol)]-alt-(hexane-1,6-diyl diisocyanate)}-block-poly{[poly(butane-1,4-diol)]-alt-(hexane-1,6-diyl diisocyanate)}) | P902500 | C2H4O | Thermal property | Melting temperature | 42 | 126.4 | C
Copolymer | poly(poly{[poly(ethane-1,2-diol)]-alt-(hexane-1,6-diyl diisocyanate)}-block-poly{[poly(butane-1,4-diol)]-alt-(hexane-1,6-diyl diisocyanate)}) | P902500 | C2H4O | Shear property | Dynamic shear properties storage modulus | 0.0004 | 0 | GPa
Copolymer | poly(poly{[poly(ethane-1,2-diol)]-alt-(hexane-1,6-diyl diisocyanate)}-block-poly{[poly(butane-1,4-diol)]-alt-(hexane-1,6-diyl diisocyanate)}) | P902500 | C2H4O | Shear property | Dynamic shear properties loss modulus | 8e-05 | 0 | GPa
Copolymer | poly[methylene/1-ethenylethylenee/but-1-ene-1,4-diyl/1-ethylethylen/1-phenylethylene] | P902501 | CH2 | Thermal property | Glass transition temperature | -28 | 0 | C
Copolymer | poly[methylene/1-ethenylethylenee/but-1-ene-1,4-diyl/1-ethylethylen/1-phenylethylene] | P902501 | CH2 | Thermal property | Melting temperature | 57 | 0 | C
Copolymer | poly[methylene/1-ethenylethylenee/but-1-ene-1,4-diyl/1-ethylethylen/1-phenylethylene] | P902501 | CH2 | Tensile property | Dynamic mechanical properties storage modulus | 0.063 | 0 | GPa
Copolymer | poly[methylene/1-ethenylethylenee/but-1-ene-1,4-diyl/1-ethylethylen/1-phenylethylene] | P902501 | CH2 | Tensile property | Dynamic mechanical properties loss tangent | 0.11 | 0
Copolymer | poly[methylene/1-ethenylethylenee/but-1-ene-1,4-diyl/1-ethylethylen/1-phenylethylene] | P902501 | CH2 | Tensile property | Elongation at break | 957 | 0 | %
Copolymer | poly[methylene/1-ethenylethylenee/but-1-ene-1,4-diyl/1-ethylethylen/1-phenylethylene] | P902501 | CH2 | Tensile property | Tensile modulus | 0.0015 | 0 | GPa
Copolymer | poly[methylene/1-ethenylethylenee/but-1-ene-1,4-diyl/1-ethylethylen/1-phenylethylene] | P902501 | CH2 | Tensile property | Tensile stress strength at break | 0.0057 | 0 | GPa
Copolymer | poly[(1,1-dimethyl-1-silacyclopent-3-ene)-ran-(1,1-dipheny-1-silacyclopent-3-ene)] | P902503 | C6H12Si | Thermal property | Glass transition temperature | -29 | 181.9286 | C
Copolymer | poly[(1,1-dimethyl-1-silacyclopent-3-ene)-ran-(1,1-dipheny-1-silacyclopent-3-ene)] | P902503 | C6H12Si | Thermal property | Thermal decomposition temperature | 250 | 11228.57 | C
Copolymer | poly[(1,1-dimethyl-1-silacyclopent-3-ene)-ran-(1,1-dipheny-1-silacyclopent-3-ene)] | P902503 | C6H12Si | Thermal property | Thermal decomposition weight loss | 2.5 | 19.64286 | %
Copolymer | poly[(1,1-dimethyl-1-silacyclopent-3-ene)-ran-(1,1-dipheny-1-silacyclopent-3-ene)] | P902503 | C6H12Si | Thermal property | Melting temperature | 25 | 2092.8 | C
Copolymer | poly{(hexadecane-1,16-diol)-alt-[(E)-oct-4-enedioyl dichloride;octanedioyl dichloride]} | P902505 | C24H42O4 | Thermal property | Crystallization kinetics n | 3.9 | 0.1946667
Copolymer | poly{(hexadecane-1,16-diol)-alt-[(E)-oct-4-enedioyl dichloride;octanedioyl dichloride]} | P902505 | C24H42O4 | Thermal property | Crystallization kinetics half time of crystallization | 70 | 4506.667 | second
Copolymer | poly{(hexadecane-1,16-diol)-alt-[(E)-oct-4-enedioyl dichloride;octanedioyl dichloride]} | P902505 | C24H42O4 | Thermal property | Glass transition temperature | -7 | 0 | C
Copolymer | poly{(hexadecane-1,16-diol)-alt-[(E)-oct-4-enedioyl dichloride;octanedioyl dichloride]} | P902505 | C24H42O4 | Thermal property | Heat of fusion | 0.032 | 4.216654e-05 | kcal/g
Copolymer | poly{(hexadecane-1,16-diol)-alt-[(E)-oct-4-enedioyl dichloride;octanedioyl dichloride]} | P902505 | C24H42O4 | Thermal property | Heat of fusion mol conversion | 10.3 | 0 | kcal/mol
Copolymer | poly{(hexadecane-1,16-diol)-alt-[(E)-oct-4-enedioyl dichloride;octanedioyl dichloride]} | P902505 | C24H42O4 | Thermal property | Melting temperature | 92 | 106.6928 | C
Copolymer | poly{(hexadecane-1,16-diol)-alt-[(E)-oct-4-enedioyl dichloride;octanedioyl dichloride]} | P902505 | C24H42O4 | Tensile property | Dynamic mechanical properties storage modulus | 1 | 0 | GPa
Copolymer | poly{(hexadecane-1,16-diol)-alt-[(E)-oct-4-enedioyl dichloride;octanedioyl dichloride]} | P902505 | C24H42O4 | Tensile property | Dynamic mechanical properties loss tangent | 0.05 | 0
Copolymer | poly[ethene-co-(vinyl alcohol)]-graft-poly(ethylene oxide)] | P902506 | CH2 | Thermal property | Glass transition temperature | -47.5 | 27 | C
Copolymer | poly[ethene-co-(vinyl alcohol)]-graft-poly(ethylene oxide)] | P902506 | CH2 | Thermal property | Heat of fusion | 0.019 | 2.133333e-05 | kcal/g
Copolymer | poly[ethene-co-(vinyl alcohol)]-graft-poly(ethylene oxide)] | P902506 | CH2 | Thermal property | Melting temperature | 28.5 | 96.33333 | C
Copolymer | poly[ethene-co-(vinyl alcohol)]-graft-poly(ethylene oxide)] | P902506 | CH2 | Electric property | Dielectric loss factor | 2.2 | 0
Copolymer | poly[ethene-co-(vinyl alcohol)]-graft-poly(ethylene oxide)] | P902506 | CH2 | Electric property | Electric conductivity | 4.3e-06 | 1.675643e-11 | 1/(ohm*cm)
Copolymer | poly[ethene-co-(vinyl alcohol)]-graft-poly(ethylene oxide)] | P902506 | CH2 | Electric property | Volume resistivity | 1050000 | 19088571428571.4 | ohm*cm
Copolymer | poly(dodecano-12-lactam)]-graft-[omega-({3-[(lithiooxy)sulfonyl]propyl}oxy)poly(ethane-1,2-diol)] | P902507 | C2H4O | Thermal property | Glass transition temperature | -51 | 0 | C
Copolymer | poly(dodecano-12-lactam)]-graft-[omega-({3-[(lithiooxy)sulfonyl]propyl}oxy)poly(ethane-1,2-diol)] | P902507 | C2H4O | Thermal property | Heat of fusion | 0.01185 | 5.043e-05 | kcal/g
Copolymer | poly(dodecano-12-lactam)]-graft-[omega-({3-[(lithiooxy)sulfonyl]propyl}oxy)poly(ethane-1,2-diol)] | P902507 | C2H4O | Thermal property | Melting temperature | 28 | 133.3333 | C
Copolymer | poly(dodecano-12-lactam)]-graft-[omega-({3-[(lithiooxy)sulfonyl]propyl}oxy)poly(ethane-1,2-diol)] | P902507 | C2H4O | Electric property | Electric conductivity | 4.5e-06 | 7.266162e-11 | 1/(ohm*cm)
Copolymer | poly(dodecano-12-lactam)]-graft-[omega-({3-[(lithiooxy)sulfonyl]propyl}oxy)poly(ethane-1,2-diol)] | P902507 | C2H4O | Electric property | Volume resistivity | 550000 | 188123392857143 | ohm*cm
Copolymer | poly[octamethylcyclotetrasiloxane-co-diphenylsiloxane] | P902508 | C2H6OSi | Thermal property | Glass transition temperature | -96 | 0 | C
Copolymer | poly{[poly(ethylene glycol)]-alt-(hexamethylene diisocyanate)} | P902510 | C2H4O | Physical property | Density | 1.147 | 0 | g/cm3
Copolymer | poly{[poly(ethylene glycol)]-alt-(hexamethylene diisocyanate)} | P902510 | C2H4O | Physical property | Specific volume | 0.8718 | 0 | cm3/g
Copolymer | poly{[poly(ethylene glycol)]-alt-(hexamethylene diisocyanate)} | P902510 | C2H4O | Thermal property | Crystallization kinetics r | 740 | 231152.9 | nm/s
Copolymer | poly{[poly(ethylene glycol)]-alt-(hexamethylene diisocyanate)} | P902510 | C2H4O | Thermal property | Glass transition temperature | -48 | 17.86667 | C
Copolymer | poly{[poly(ethylene glycol)]-alt-(hexamethylene diisocyanate)} | P902510 | C2H4O | Thermal property | Heat of fusion | 0.0239 | 2.339294e-05 | kcal/g
Copolymer | poly{[poly(ethylene glycol)]-alt-(hexamethylene diisocyanate)} | P902510 | C2H4O | Thermal property | Thermal decomposition temperature | 345 | 0 | C
Copolymer | poly{[poly(ethylene glycol)]-alt-(hexamethylene diisocyanate)} | P902510 | C2H4O | Thermal property | Thermal decomposition weight loss | 20 | 0 | %
Copolymer | poly{[poly(ethylene glycol)]-alt-(hexamethylene diisocyanate)} | P902510 | C2H4O | Thermal property | Melting temperature | 48.8 | 165.452 | C
Copolymer | poly(octamethylcyclotetrasiloxane)-block-poly{[4,4'-(1-methylethane-1,1'-diyl)diphenol]-alt-[bis(4-chlorophenyl)sulfone]]} | P902511 | C2H6OSi | Thermal property | Glass transition temperature | 150 | 114.2857 | C
Copolymer | poly(octamethylcyclotetrasiloxane)-block-poly{[4,4'-(1-methylethane-1,1'-diyl)diphenol]-alt-[bis(4-chlorophenyl)sulfone]]} | P902511 | C2H6OSi | Tensile property | Elongation at break | 405 | 20778.33 | %
Copolymer | poly(octamethylcyclotetrasiloxane)-block-poly{[4,4'-(1-methylethane-1,1'-diyl)diphenol]-alt-[bis(4-chlorophenyl)sulfone]]} | P902511 | C2H6OSi | Tensile property | Tensile modulus | 0.00576 | 1.344072e-05 | GPa
Copolymer | poly(octamethylcyclotetrasiloxane)-block-poly{[4,4'-(1-methylethane-1,1'-diyl)diphenol]-alt-[bis(4-chlorophenyl)sulfone]]} | P902511 | C2H6OSi | Tensile property | Tensile stress strength at break | 0.01117 | 3.070619e-05 | GPa
Copolymer | poly(octamethylcyclotetrasiloxane)-block-poly{[4,4'-(1-methylethane-1,1'-diyl)diphenol]-alt-[bis(4-chlorophenyl)sulfone]]} | P902511 | C2H6OSi | Shear property | Dynamic shear properties storage modulus | 0.0024 | 0.001257635 | GPa
Copolymer | poly[pyrrole-co-aniline] | P902514 | C4H3N | Thermal property | Thermal decomposition temperature | 270 | 0 | C
Copolymer | poly[pyrrole-co-aniline] | P902514 | C4H3N | Thermal property | Thermal decomposition weight loss | 10 | 0 | %
Copolymer | poly[pyrrole-co-aniline] | P902514 | C4H3N | Electric property | Electric conductivity | 0.0022 | 2.372479e-06 | 1/(ohm*cm)
Copolymer | poly[pyrrole-co-aniline] | P902514 | C4H3N | Electric property | Volume resistivity | 455 | 11480650 | ohm*cm
Copolymer | poly[(tetramethylene succinate)-co-[(butane-1,4-diol)-alt-(adipic acid)]] | P902515 | C8H12O4 | Thermal property | Crystallization kinetics r | 0.097 | 0.0002589333 | nm/s
Copolymer | poly[(tetramethylene succinate)-co-[(butane-1,4-diol)-alt-(adipic acid)]] | P902515 | C8H12O4 | Thermal property | Crystallization kinetics k | 0.0256 | 0.001760764
Copolymer | poly[(tetramethylene succinate)-co-[(butane-1,4-diol)-alt-(adipic acid)]] | P902515 | C8H12O4 | Thermal property | Crystallization kinetics n | 2.6 | 0.01527833
Copolymer | poly[(tetramethylene succinate)-co-[(butane-1,4-diol)-alt-(adipic acid)]] | P902515 | C8H12O4 | Thermal property | Crystallization kinetics half time of crystallization | 201 | 3943.371 | second
Copolymer | poly[(tetramethylene succinate)-co-[(butane-1,4-diol)-alt-(adipic acid)]] | P902515 | C8H12O4 | Thermal property | Crystallization temperature | 59.2 | 260.5982 | C
Copolymer | poly[(tetramethylene succinate)-co-[(butane-1,4-diol)-alt-(adipic acid)]] | P902515 | C8H12O4 | Thermal property | Glass transition temperature | -44 | 30.12471 | C
Copolymer | poly[(tetramethylene succinate)-co-[(butane-1,4-diol)-alt-(adipic acid)]] | P902515 | C8H12O4 | Thermal property | Heat of crystallization | 1.25 | 0.03 | cal/g
Copolymer | poly[(tetramethylene succinate)-co-[(butane-1,4-diol)-alt-(adipic acid)]] | P902515 | C8H12O4 | Thermal property | Heat of fusion | 0.0112 | 8.279896e-06 | kcal/g
Copolymer | poly[(tetramethylene succinate)-co-[(butane-1,4-diol)-alt-(adipic acid)]] | P902515 | C8H12O4 | Thermal property | Thermal decomposition temperature | 421 | 0 | C
Copolymer | poly[(tetramethylene succinate)-co-[(butane-1,4-diol)-alt-(adipic acid)]] | P902515 | C8H12O4 | Thermal property | Thermal decomposition weight loss | 20 | 0 | %
Copolymer | poly[(tetramethylene succinate)-co-[(butane-1,4-diol)-alt-(adipic acid)]] | P902515 | C8H12O4 | Thermal property | Melting temperature | 90.1 | 373.6265 | C
Copolymer | poly[(tetramethylene succinate)-co-[(butane-1,4-diol)-alt-(adipic acid)]] | P902515 | C8H12O4 | Electric property | Dielectric constant ac | 4.4 | 0
Copolymer | poly[(tetramethylene succinate)-co-[(butane-1,4-diol)-alt-(adipic acid)]] | P902515 | C8H12O4 | Electric property | Dielectric loss factor | 2.8 | 0
Copolymer | poly[(tetramethylene succinate)-co-[(butane-1,4-diol)-alt-(adipic acid)]] | P902515 | C8H12O4 | Electric property | Electric conductivity | 2.4e-12 | 0 | 1/(ohm*cm)
Copolymer | poly[(tetramethylene succinate)-co-[(butane-1,4-diol)-alt-(adipic acid)]] | P902515 | C8H12O4 | Electric property | Volume resistivity | 420000000000 | 0 | ohm*cm
Copolymer | poly[(tetramethylene succinate)-co-[(butane-1,4-diol)-alt-(adipic acid)]] | P902515 | C8H12O4 | Physicochemical property | Gas diffusion coefficient d | 8.3e-08 | 1.494783e-15 | cm2/s
Copolymer | poly[(tetramethylene succinate)-co-[(butane-1,4-diol)-alt-(adipic acid)]] | P902515 | C8H12O4 | Physicochemical property | Gas permeability coefficient p | 6.2e-13 | 5.441286e-19 | cm3(STP)cm/(cm2*s*Pa)
Copolymer | poly[(tetramethylene succinate)-co-[(butane-1,4-diol)-alt-(adipic acid)]] | P902515 | C8H12O4 | Physicochemical property | Interfacial tension | 1.1 | 0 | mN/m
Copolymer | poly[(tetramethylene succinate)-co-[(butane-1,4-diol)-alt-(adipic acid)]] | P902515 | C8H12O4 | Physicochemical property | Surface tension | 53.68 | 14.69653 | mN/m
Copolymer | poly[(tetramethylene succinate)-co-[(butane-1,4-diol)-alt-(adipic acid)]] | P902515 | C8H12O4 | Physicochemical property | Contact angle | 40.5 | 616.3333 | degree
Copolymer | poly[(tetramethylene succinate)-co-[(butane-1,4-diol)-alt-(adipic acid)]] | P902515 | C8H12O4 | Dilute solution property | Intrinsic viscosity eta | 0.64 | 0.3169206 | dl/g
Copolymer | poly[(tetramethylene succinate)-co-[(butane-1,4-diol)-alt-(adipic acid)]] | P902515 | C8H12O4 | Tensile property | Elongation at break | 390 | 31161.3 | %
Copolymer | poly[(tetramethylene succinate)-co-[(butane-1,4-diol)-alt-(adipic acid)]] | P902515 | C8H12O4 | Tensile property | Elongation at yield | 18 | 628.1316 | %
Copolymer | poly[(tetramethylene succinate)-co-[(butane-1,4-diol)-alt-(adipic acid)]] | P902515 | C8H12O4 | Tensile property | Tensile modulus | 0.26 | 0.159557 | GPa
Copolymer | poly[(tetramethylene succinate)-co-[(butane-1,4-diol)-alt-(adipic acid)]] | P902515 | C8H12O4 | Tensile property | Tensile stress strength at break | 0.01495 | 0.0001082236 | GPa
Copolymer | poly[(tetramethylene succinate)-co-[(butane-1,4-diol)-alt-(adipic acid)]] | P902515 | C8H12O4 | Tensile property | Tensile stress strength at yield | 0.0139 | 1.703968e-05 | GPa
Copolymer | poly[(tetramethylene succinate)-co-[(butane-1,4-diol)-alt-(adipic acid)]] | P902515 | C8H12O4 | Shear property | Dynamic shear properties storage modulus | 6e-07 | 0 | GPa
Copolymer | poly[epsilon-caprolactone-co-(tetramethylene succinate)] | P902516 | C6H10O2 | Thermal property | Glass transition temperature | -35.4 | 0 | C
Copolymer | poly[epsilon-caprolactone-co-(tetramethylene succinate)] | P902516 | C6H10O2 | Thermal property | Heat of fusion | 0.022 | 0 | kcal/g
Copolymer | poly[epsilon-caprolactone-co-(tetramethylene succinate)] | P902516 | C6H10O2 | Thermal property | Melting temperature | 105.9 | 0 | C
Copolymer | poly[(vinyl acetate)-co-(acrylic acid)-co-(2-ethylhexyl acrylate)] | P902517 | C3H4O2 | Physical property | Density | 0.801 | 0 | g/cm3
Copolymer | poly[(vinyl acetate)-co-(acrylic acid)-co-(2-ethylhexyl acrylate)] | P902517 | C3H4O2 | Physical property | Specific volume | 1.25 | 0 | cm3/g
Copolymer | poly[(vinyl acetate)-co-(acrylic acid)-co-(2-ethylhexyl acrylate)] | P902517 | C3H4O2 | Physicochemical property | Cohesive energy density | 82.6 | 0 | cal/cm3
Copolymer | poly[(vinyl acetate)-co-(acrylic acid)-co-(2-ethylhexyl acrylate)] | P902517 | C3H4O2 | Physicochemical property | Solubility parameter | 18.6 | 0 | (J/cm3)1/2
Copolymer | poly[(vinyl acetate)-co-(acrylic acid)-co-(2-ethylhexyl acrylate)] | P902517 | C3H4O2 | Physicochemical property | Surface tension | 23.9 | 62.496 | mN/m
Copolymer | poly[ethene-co-(3-phenylpropene)] | P902518 | CH2 | Thermal property | Melting temperature | 116 | 60.23529 | C
Copolymer | poly[ethene-co-(3-phenylpropene)] | P902518 | CH2 | Dilute solution property | Intrinsic viscosity eta | 1.245 | 0.1705067 | dl/g
Copolymer | poly[ethene-co-(4-phenyl-1-butene)] | P902519 | CH2 | Thermal property | Melting temperature | 108.5 | 123.9833 | C
Copolymer | poly[ethene-co-(4-phenyl-1-butene)] | P902519 | CH2 | Dilute solution property | Intrinsic viscosity eta | 0.875 | 0.355025 | dl/g
Copolymer | poly[(sodium methacrylate)-co-(methyl methacrylate)] | P902521 | C4H5NaO2 | Physical property | Density | 1.172 | 0 | g/cm3
Copolymer | poly[(sodium methacrylate)-co-(methyl methacrylate)] | P902521 | C4H5NaO2 | Physical property | Specific volume | 0.8532 | 0 | cm3/g
Copolymer | poly[(sodium methacrylate)-co-(methyl methacrylate)] | P902521 | C4H5NaO2 | Tensile property | Dynamic mechanical properties storage modulus | 1.7 | 0 | GPa
Copolymer | poly[(sodium methacrylate)-co-(methyl methacrylate)] | P902521 | C4H5NaO2 | Tensile property | Dynamic mechanical properties loss tangent | 0.08 | 0
Copolymer | poly[(sodium methacrylate)-co-(methyl methacrylate)] | P902521 | C4H5NaO2 | Tensile property | Tensile modulus | 2.415 | 0 | GPa
Copolymer | poly{(biphenyl-4,4'-diol)-alt-[2,5-bis(dodecyloxy)terephthaloyl chloride;2,5-bis(2-methylbutyl)terephthaloyl dichloride]} | P902523 | C30H32O6 | Thermal property | Glass transition temperature | 168 | 85.33333 | C
Copolymer | poly{(biphenyl-4,4'-diol)-alt-[2,5-bis(dodecyloxy)terephthaloyl chloride;2,5-bis(2-methylbutyl)terephthaloyl dichloride]} | P902523 | C30H32O6 | Thermal property | Lc phase transition temperature | 279.5 | 1521.323 | C
Copolymer | poly{[oligo(butane-1,4-dioloxyadipoyl) diol];butane-1.4-diol]-alt-[4,4'-methylenebis(cyclohexyl diisocyanate);2,4'-methylenebis(cyclohexyl diisocyanate)]} | P902524 | C10H16O4 | Thermal property | Glass transition temperature | -33 | 84.44444 | C
Copolymer | poly(poly{[poly(tetramethylene glycol)]-alt-(4,4'-methylenebis(phenyl isocyanate)}-block-poly[(propane-1,3-diol)-alt-(4,4'-methylenebis(phenyl isocyanate)]) | P902525 | C4H8O | Physicochemical property | Water absorption | 1 | 0 | wt%
Copolymer | poly(poly{[poly(tetramethylene glycol)]-alt-(4,4'-methylenebis(phenyl isocyanate)}-block-poly[(propane-1,3-diol)-alt-(4,4'-methylenebis(phenyl isocyanate)]) | P902525 | C4H8O | Tensile property | Elongation at break | 925 | 32033.33 | %
Copolymer | poly(poly{[poly(tetramethylene glycol)]-alt-(4,4'-methylenebis(phenyl isocyanate)}-block-poly[(propane-1,3-diol)-alt-(4,4'-methylenebis(phenyl isocyanate)]) | P902525 | C4H8O | Tensile property | Tensile modulus | 0.00315 | 1.47e-06 | GPa
Copolymer | poly(poly{[poly(tetramethylene glycol)]-alt-(4,4'-methylenebis(phenyl isocyanate)}-block-poly[(propane-1,3-diol)-alt-(4,4'-methylenebis(phenyl isocyanate)]) | P902525 | C4H8O | Tensile property | Tensile stress strength at break | 0.0339 | 9.013333e-06 | GPa
Copolymer | poly(poly{[poly(tetramethylene glycol)]-alt-(4,4'-methylenebis(phenyl isocyanate)}-block-poly[(propane-1,3-diol)-alt-(4,4'-methylenebis(phenyl isocyanate)]) | P902525 | C4H8O | Shear property | Dynamic shear properties storage modulus | 0.003 | 0 | GPa
Copolymer | poly(poly{[poly(tetramethylene glycol)]-alt-(4,4'-methylenebis(phenyl isocyanate)}-block-poly[(propane-1,3-diol)-alt-(4,4'-methylenebis(phenyl isocyanate)]) | P902525 | C4H8O | Shear property | Dynamic shear properties loss tangent | 0.069 | 0
Copolymer | poly(poly{[poly(tetramethylene glycol)]-alt-(4,4'-methylenebis(phenyl isocyanate)}-block-poly[(propane-1,3-diol)-alt-(4,4'-methylenebis(phenyl isocyanate)]) | P902525 | C4H8O | Hardness | Shore hardness | 71 | 499.2
Copolymer | poly({[2-(phenylsulfonyl)hydroquinone]-alt-[4,4'-(hexane-1,6-diyldioxy)bis(benzoyl chloride)]}-ran-{[2-(phenylsulfonyl)hydroquinone]-alt-[4,4'-(dodecane-1,12-diyldioxy)bis(benzoyl chloride)]}) | P902526 | C32H28O8S | Thermal property | Glass transition temperature | 93.4 | 0 | C
Copolymer | poly({[2-(phenylsulfonyl)hydroquinone]-alt-[4,4'-(hexane-1,6-diyldioxy)bis(benzoyl chloride)]}-ran-{[2-(phenylsulfonyl)hydroquinone]-alt-[4,4'-(dodecane-1,12-diyldioxy)bis(benzoyl chloride)]}) | P902526 | C32H28O8S | Thermal property | Lc phase transition temperature | 193.9 | 0 | C
Copolymer | poly({[2-(phenylsulfonyl)hydroquinone]-alt-[4,4'-(hexane-1,6-diyldioxy)bis(benzoyl chloride)]}-ran-{[2-(phenylsulfonyl)hydroquinone]-alt-[4,4'-(dodecane-1,12-diyldioxy)bis(benzoyl chloride)]}) | P902526 | C32H28O8S | Dilute solution property | Intrinsic viscosity eta | 0.765 | 0 | dl/g
Copolymer | poly({[2-(phenylsulfonyl)hydroquinone]-alt-[4,4'-(hexane-1,6-diyldioxy)bis(benzoyl chloride)]}-ran-{[2-(phenylsulfonyl)hydroquinone]-alt-[4,4'-(dodecane-1,12-diyldioxy)bis(benzoyl chloride)]}) | P902526 | C32H28O8S | Shear property | Dynamic shear properties storage modulus | 8.65e-07 | 5.896333e-13 | GPa
Copolymer | poly({[2-(phenylsulfonyl)hydroquinone]-alt-[4,4'-(hexane-1,6-diyldioxy)bis(benzoyl chloride)]}-ran-{[2-(phenylsulfonyl)hydroquinone]-alt-[4,4'-(dodecane-1,12-diyldioxy)bis(benzoyl chloride)]}) | P902526 | C32H28O8S | Shear property | Dynamic shear properties loss modulus | 1.31e-06 | 5.633333e-13 | GPa
Copolymer | poly{[poly(propane-1,2-diol);butane-1,4-diol]-alt-[4,4'-methylenebis(cyclohexyl isocyanate);2,4'-methylenebis(cyclohexyl isocyanate)]} | P902528 | C3H6O | Thermal property | Glass transition temperature | -43 | 75.15152 | C
Copolymer | poly{[(butane-1,4-diol)-alt-(adipic acid)]-block-poly{(butane-1,4-diol)-alt-[4,4'-methylenebis(phenyl isocyanate);2,4'-methylenebis(phenyl isocyanate)]} | P902529 | C10H16O4 | Thermal property | Crystallization temperature | -10.5 | 3 | C
Copolymer | poly{[(butane-1,4-diol)-alt-(adipic acid)]-block-poly{(butane-1,4-diol)-alt-[4,4'-methylenebis(phenyl isocyanate);2,4'-methylenebis(phenyl isocyanate)]} | P902529 | C10H16O4 | Thermal property | Glass transition temperature | -39.35 | 3.63 | C
Copolymer | poly{[(butane-1,4-diol)-alt-(adipic acid)]-block-poly{(butane-1,4-diol)-alt-[4,4'-methylenebis(phenyl isocyanate);2,4'-methylenebis(phenyl isocyanate)]} | P902529 | C10H16O4 | Thermal property | Heat of crystallization | 3.15 | 1.763333 | cal/g
Copolymer | poly{[(butane-1,4-diol)-alt-(adipic acid)]-block-poly{(butane-1,4-diol)-alt-[4,4'-methylenebis(phenyl isocyanate);2,4'-methylenebis(phenyl isocyanate)]} | P902529 | C10H16O4 | Thermal property | Heat of fusion | 0.0093 | 3.853333e-06 | kcal/g
Copolymer | poly{[(butane-1,4-diol)-alt-(adipic acid)]-block-poly{(butane-1,4-diol)-alt-[4,4'-methylenebis(phenyl isocyanate);2,4'-methylenebis(phenyl isocyanate)]} | P902529 | C10H16O4 | Thermal property | Melting temperature | 50 | 0 | C
Copolymer | poly{[(butane-1,4-diol)-alt-(adipic acid)]-block-poly{(butane-1,4-diol)-alt-[4,4'-methylenebis(phenyl isocyanate);2,4'-methylenebis(phenyl isocyanate)]} | P902529 | C10H16O4 | Physicochemical property | Contact angle | 59 | 0 | degree
Copolymer | poly{[(butane-1,4-diol)-alt-(adipic acid)]-block-poly{(butane-1,4-diol)-alt-[4,4'-methylenebis(phenyl isocyanate);2,4'-methylenebis(phenyl isocyanate)]} | P902529 | C10H16O4 | Tensile property | Dynamic mechanical properties storage modulus | 0.475 | 0.0867 | GPa
Copolymer | poly{[(butane-1,4-diol)-alt-(adipic acid)]-block-poly{(butane-1,4-diol)-alt-[4,4'-methylenebis(phenyl isocyanate);2,4'-methylenebis(phenyl isocyanate)]} | P902529 | C10H16O4 | Tensile property | Dynamic mechanical properties loss modulus | 0.065 | 0.001633333 | GPa
Copolymer | poly{[(butane-1,4-diol)-alt-(adipic acid)]-block-poly{(butane-1,4-diol)-alt-[4,4'-methylenebis(phenyl isocyanate);2,4'-methylenebis(phenyl isocyanate)]} | P902529 | C10H16O4 | Shear property | Dynamic shear properties storage modulus | 1.45e-05 | 5.633333e-11 | GPa
Copolymer | poly{[(butane-1,4-diol)-alt-(adipic acid)]-block-poly{(butane-1,4-diol)-alt-[4,4'-methylenebis(phenyl isocyanate);2,4'-methylenebis(phenyl isocyanate)]} | P902529 | C10H16O4 | Shear property | Dynamic shear properties loss modulus | 2.35e-05 | 2.7e-11 | GPa
Copolymer | poly(octamethylcyclotetrasiloxane)-block-poly{[4,4'-(1-methylethane-1,1-diyl)diphenol]-alt-dichliromethane} | P902530 | C2H6OSi | Thermal property | Glass transition temperature | 65 | 0 | C
Copolymer | poly(octamethylcyclotetrasiloxane)-block-poly{[4,4'-(1-methylethane-1,1-diyl)diphenol]-alt-dichliromethane} | P902530 | C2H6OSi | Tensile property | Elongation at break | 250 | 1828.571 | %
Copolymer | poly(octamethylcyclotetrasiloxane)-block-poly{[4,4'-(1-methylethane-1,1-diyl)diphenol]-alt-dichliromethane} | P902530 | C2H6OSi | Tensile property | Tensile modulus | 0.011515 | 4.287429e-07 | GPa
Copolymer | poly(octamethylcyclotetrasiloxane)-block-poly{[4,4'-(1-methylethane-1,1-diyl)diphenol]-alt-dichliromethane} | P902530 | C2H6OSi | Tensile property | Tensile stress strength at break | 0.01712 | 1.645714e-08 | GPa
Copolymer | poly({4,4'-[2,2,2-trifluoro-1-(trifluoromethyl)ethane-1,1-diyl]dianiline}-alt-(benzo[1,2-c:4,5-c']difuran-1,3,5,7-tetraone;5,5'-carbonylbis(isobenzofuran-1,3-dione)) | P902533 | C25H10F6N2O4 | Thermal property | Glass transition temperature | 349.5 | 0 | C
Copolymer | poly[(1,3-butadiene) | P902534 | C4H6 | Physical property | Density | 0.89 | 0 | g/cm3
Copolymer | poly[(1,3-butadiene) | P902534 | C4H6 | Physical property | Specific volume | 1.1 | 0 | cm3/g
Copolymer | poly[(1,3-butadiene) | P902534 | C4H6 | Dilute solution property | Intrinsic viscosity eta | 1.22 | 1.123894 | dl/g
Copolymer | poly[(1,3-butadiene) | P902534 | C4H6 | Shear property | Dynamic shear properties storage modulus | 0.000376 | 1.487413e-07 | GPa
Copolymer | poly[(1,3-butadiene) | P902534 | C4H6 | Shear property | Dynamic shear properties loss modulus | 0.000103 | 1.825333e-09 | GPa
Copolymer | poly[(prop-1-ene)-co-(oct-1-ene)] | P902535 | C3H6 | Physical property | Density | 0.8814 | 0.0001659221 | g/cm3
Copolymer | poly[(prop-1-ene)-co-(oct-1-ene)] | P902535 | C3H6 | Physical property | Specific volume | 1.135 | 0.0002716429 | cm3/g
Copolymer | poly[(prop-1-ene)-co-(oct-1-ene)] | P902535 | C3H6 | Thermal property | Crystallization kinetics n | 3.5 | 0.2857143
Copolymer | poly[(prop-1-ene)-co-(oct-1-ene)] | P902535 | C3H6 | Thermal property | Crystallization temperature | 81.5 | 891.1818 | C
Copolymer | poly[(prop-1-ene)-co-(oct-1-ene)] | P902535 | C3H6 | Thermal property | Glass transition temperature | -6 | 296.5491 | C
Copolymer | poly[(prop-1-ene)-co-(oct-1-ene)] | P902535 | C3H6 | Thermal property | Heat of crystallization | 3.35 | 61.34697 | cal/g
Copolymer | poly[(prop-1-ene)-co-(oct-1-ene)] | P902535 | C3H6 | Thermal property | Heat of fusion | 0.0061 | 6.175152e-05 | kcal/g
Copolymer | poly[(prop-1-ene)-co-(oct-1-ene)] | P902535 | C3H6 | Thermal property | Thermal decomposition temperature | 444 | 266.697 | C
Copolymer | poly[(prop-1-ene)-co-(oct-1-ene)] | P902535 | C3H6 | Thermal property | Melting temperature | 121 | 1363.694 | C
Copolymer | poly[(prop-1-ene)-co-(oct-1-ene)] | P902535 | C3H6 | Thermal property | Specific heat capacity cp | 0.72 | 0.0192 | cal/(g*C)
Copolymer | poly[(prop-1-ene)-co-(oct-1-ene)] | P902535 | C3H6 | Electric property | Electric conductivity | 4e-16 | 2.666667e-33 | 1/(ohm*cm)
Copolymer | poly[(prop-1-ene)-co-(oct-1-ene)] | P902535 | C3H6 | Electric property | Volume resistivity | 2000000000000000 | 2.6667e+29 | ohm*cm
Copolymer | poly[(prop-1-ene)-co-(oct-1-ene)] | P902535 | C3H6 | Tensile property | Dynamic mechanical properties storage modulus | 0.79 | 0.00168 | GPa
Copolymer | poly[(prop-1-ene)-co-(oct-1-ene)] | P902535 | C3H6 | Tensile property | Dynamic mechanical properties loss tangent | 0.38 | 0.03370667
Copolymer | poly[(prop-1-ene)-co-(oct-1-ene)] | P902535 | C3H6 | Tensile property | Elongation at break | 610 | 15707.91 | %
Copolymer | poly[(prop-1-ene)-co-(oct-1-ene)] | P902535 | C3H6 | Tensile property | Tensile modulus | 0.658 | 0.008628267 | GPa
Copolymer | poly[(prop-1-ene)-co-(oct-1-ene)] | P902535 | C3H6 | Tensile property | Tensile stress strength at break | 0.0233 | 6.039516e-05 | GPa
Copolymer | poly[(prop-1-ene)-co-(oct-1-ene)] | P902535 | C3H6 | Tensile property | Tensile stress strength at yield | 0.0189 | 7.226667e-07 | GPa
Copolymer | poly[styrene-co-(4-bromostyrene)] | P902536 | C8H8 | Dilute solution property | Radius of gyration | 3.87 | 0 | nm
Copolymer | poly{[4,4'-(hexafluoroisopropylidene)bisaniline]-alt-(pyromellitic anhydride;biphenyl-3,3',4,4'-tetracarboxylic anhydride)} | P902537 | C25H10F6N2O4 | Thermal property | Glass transition temperature | 375 | 0 | C
Copolymer | poly{[(ethylene glycol)-alt-(terephthalic acid)]-co-(ethylene dodecanedioate)} | P902538 | C10H8O4 | Thermal property | Glass transition temperature | -13.9 | 60.624 | C
Copolymer | poly{[(ethylene glycol)-alt-(terephthalic acid)]-co-(ethylene dodecanedioate)} | P902538 | C10H8O4 | Thermal property | Heat of fusion mol conversion | 0.7 | 0.02762667 | kcal/mol
Copolymer | poly{[(ethylene glycol)-alt-(terephthalic acid)]-co-(ethylene dodecanedioate)} | P902538 | C10H8O4 | Thermal property | Melting temperature | 190 | 5.333333 | C
Copolymer | poly{[(ethylene glycol)-alt-(terephthalic acid)]-co-(ethylene dodecanedioate)} | P902538 | C10H8O4 | Dilute solution property | Intrinsic viscosity eta | 0.372 | 0.05475251 | dl/g
Copolymer | poly{[(ethylene glycol)-alt-(terephthalic acid)]-co-(ethylene dodecanedioate)} | P902538 | C10H8O4 | Tensile property | Elongation at break | 33 | 55417.7 | %
Copolymer | poly{[(ethylene glycol)-alt-(terephthalic acid)]-co-(ethylene dodecanedioate)} | P902538 | C10H8O4 | Tensile property | Tensile stress strength at break | 0.00825 | 2.369818e-05 | GPa
Copolymer | poly[(2-ethylhexane-1,6-diol)-alt-(4-methyl-1,3-phenylene diisocyanate)]-block[(2-methylpentane-1,5-diol)-alt-(hexane-1,6-diyl diisocyanate)] | P902539 | C17H24N2O4 | Thermal property | Glass transition temperature | 56.2 | 425.1736 | C
Copolymer | poly[(2-ethylhexane-1,6-diol)-alt-(4-methyl-1,3-phenylene diisocyanate)]-block[(2-methylpentane-1,5-diol)-alt-(hexane-1,6-diyl diisocyanate)] | P902539 | C17H24N2O4 | Thermal property | Thermal diffusivity | 9.7e-05 | 1.352543e-10 | m2/s
Copolymer | poly{[poly(ethylene glycol)]-alt-[terephthaloyl dichloride;4,4'-(terephthaloyldioxy)dibenzoyl dichloride]} | P902543 | C2H4O | Thermal property | Glass transition temperature | -8.5 | 0.3333333 | C
Copolymer | poly{[poly(ethylene glycol)]-alt-[terephthaloyl dichloride;4,4'-(terephthaloyldioxy)dibenzoyl dichloride]} | P902543 | C2H4O | Thermal property | Lc phase transition temperature | 122 | 448.8788 | C
Copolymer | poly[ethene-ran-(ethene-alt-acrylonitrile)] | P902545 | C3H3N | Thermal property | Glass transition temperature | 12.5 | 27 | C
Copolymer | poly[ethene-ran-(ethene-alt-acrylonitrile)] | P902545 | C3H3N | Thermal property | Melting temperature | 119 | 161.3333 | C
Copolymer | poly[styrene-ran-(octyl methacrylate)] | P902546 | C8H8 | Thermal property | Glass transition temperature | -2 | 1196.44 | C
Copolymer | poly{(butyl acrylate)-co-[alpha-(4-vinylbenzoyl)-omega-bromopoly(2,6-dimethylphenol)]} | P902547 | C8H8O | Thermal property | Glass transition temperature | -40.6 | 11322.97 | C
Copolymer | poly{(butyl acrylate)-co-[alpha-(4-vinylbenzoyl)-omega-bromopoly(2,6-dimethylphenol)]} | P902547 | C8H8O | Shear property | Dynamic shear properties storage modulus | 0.025 | 0.0001572729 | GPa
Copolymer | poly{(butyl acrylate)-co-[alpha-(4-vinylbenzoyl)-omega-bromopoly(2,6-dimethylphenol)]} | P902547 | C8H8O | Shear property | Dynamic shear properties loss modulus | 0.0036 | 2.588444e-06 | GPa
Copolymer | poly{(butyl acrylate)-co-[alpha-(4-vinylbenzoyl)-omega-bromopoly(2,6-dimethylphenol)]} | P902547 | C8H8O | Shear property | Dynamic shear properties loss tangent | 0.14 | 0.03921778
Copolymer | poly(poly{poly[(propane-1,2-diol)alt-[4,4'-methylenebis(cyclohexyl diisocyanate)]}-block-poly{(butane-1,4-diol)-alt-[4,4'-methylenebis(cyclohexyl diisocyanate)]}) | P902549 | C3H6O | Thermal property | Glass transition temperature | -38 | 118.3791 | C
Copolymer | poly(poly{poly[(propane-1,2-diol)alt-[4,4'-methylenebis(cyclohexyl diisocyanate)]}-block-poly{(butane-1,4-diol)-alt-[4,4'-methylenebis(cyclohexyl diisocyanate)]}) | P902549 | C3H6O | Tensile property | Elongation at break | 364.5 | 1716 | %
Copolymer | poly(poly{poly[(propane-1,2-diol)alt-[4,4'-methylenebis(cyclohexyl diisocyanate)]}-block-poly{(butane-1,4-diol)-alt-[4,4'-methylenebis(cyclohexyl diisocyanate)]}) | P902549 | C3H6O | Tensile property | Tensile modulus | 0.002333 | 1.572641e-06 | GPa
Copolymer | poly(poly{poly[(propane-1,2-diol)alt-[4,4'-methylenebis(cyclohexyl diisocyanate)]}-block-poly{(butane-1,4-diol)-alt-[4,4'-methylenebis(cyclohexyl diisocyanate)]}) | P902549 | C3H6O | Tensile property | Tensile stress strength at break | 0.00635 | 1.249065e-05 | GPa
Copolymer | poly(poly{poly[(propane-1,2-diol)alt-[4,4'-methylenebis(cyclohexyl diisocyanate)]}-block-poly{(butane-1,4-diol)-alt-[4,4'-methylenebis(cyclohexyl diisocyanate)]}) | P902549 | C3H6O | Flexural property | Dynamic flexural properties loss tanget | 0.54 | 0.01152
Copolymer | poly[1-ethenylethylene/but-1-ene-1,4-diyl/1-cyanoethylene/1-phenylethylene/1-methyl-1-phenylethylene] | P902550 | C4H6 | Thermal property | Glass transition temperature | 117 | 0 | C
Copolymer | poly(methyl methacrylate)-graft-poly[trifluoropropyl(methyl)siloxane] | P902551 | C4H6O2 | Thermal property | Glass transition temperature | 125 | 264.8 | C
Copolymer | poly[(1,1,2,2-tetrafluoroethene)-co-{1-[1,2,2,2-tetrafluoro-1-(trifluoromethyl)ethoxy]-1,2,2-trifluoroethene}) | P902552 | CF2 | Thermal property | Melting temperature | 319 | 193.3333 | C
Copolymer | poly[(1,1,2,2-tetrafluoroethene)-co-{1-[1,2,2,2-tetrafluoro-1-(trifluoromethyl)ethoxy]-1,2,2-trifluoroethene}) | P902552 | CF2 | Electric property | Electric conductivity | 1.58215e-15 | 3.19445283e-30 | 1/(ohm*cm)
Copolymer | poly[(1,1,2,2-tetrafluoroethene)-co-{1-[1,2,2,2-tetrafluoro-1-(trifluoromethyl)ethoxy]-1,2,2-trifluoroethene}) | P902552 | CF2 | Electric property | Volume resistivity | 14759500000000000 | 2.7804e+32 | ohm*cm
Copolymer | poly[(butane-1,4-diol)-alt-(adipic acid)]-block-poly{(butane-1,4-diol)-alt-[4,4'-methylenebis(cyclohexyl diisocyanate)]} | P902554 | C10H16O4 | Thermal property | Glass transition temperature | -43 | 44.44444 | C
Copolymer | poly[ethene-co-(octadec-1-ene)] | P902555 | CH2 | Physical property | Density | 0.912 | 5.631775e-05 | g/cm3
Copolymer | poly[ethene-co-(octadec-1-ene)] | P902555 | CH2 | Physical property | Specific volume | 1.1 | 9.787013e-05 | cm3/g
Copolymer | poly[ethene-co-(octadec-1-ene)] | P902555 | CH2 | Thermal property | Crystallization temperature | 94.9 | 85.33333 | C
Copolymer | poly[ethene-co-(octadec-1-ene)] | P902555 | CH2 | Thermal property | Glass transition temperature | -26.9 | 2.613333 | C
Copolymer | poly[ethene-co-(octadec-1-ene)] | P902555 | CH2 | Thermal property | Heat of fusion | 0.0136 | 3.143011e-05 | kcal/g
Copolymer | poly[ethene-co-(octadec-1-ene)] | P902555 | CH2 | Thermal property | Melting temperature | 112 | 136.0933 | C
Copolymer | poly[ethene-co-(octadec-1-ene)] | P902555 | CH2 | Tensile property | Dynamic mechanical properties storage modulus | 0.069 | 0 | GPa
Copolymer | poly[ethene-co-(octadec-1-ene)] | P902555 | CH2 | Tensile property | Dynamic mechanical properties loss tangent | 0.076 | 0.007306857
Copolymer | poly[ethene-co-(octadec-1-ene)] | P902555 | CH2 | Tensile property | Elongation at break | 700 | 119719.9 | %
Copolymer | poly[ethene-co-(octadec-1-ene)] | P902555 | CH2 | Tensile property | Tensile modulus | 0.097 | 0.009989046 | GPa
Copolymer | poly[ethene-co-(octadec-1-ene)] | P902555 | CH2 | Tensile property | Tensile stress strength at break | 0.009 | 0.0002429265 | GPa
Copolymer | poly[ethene-co-(octadec-1-ene)] | P902555 | CH2 | Shear property | Dynamic shear properties storage modulus | 8e-05 | 0 | GPa
Copolymer | poly[ethene-co-(octadec-1-ene)] | P902555 | CH2 | Flexural property | Dynamic flexural properties storage modulus | 0.2515 | 0.04095371 | GPa
Copolymer | poly[ethene-co-(octadec-1-ene)] | P902555 | CH2 | Flexural property | Dynamic flexural properties loss modulus | 0.0615 | 1.633333e-05 | GPa
Copolymer | poly[(2-{(E)-2-[4-(dimethylamino)phenyl]ethenyl}-5-nitro-1,4-phenylenediamine;4-[bis(2-hydroxyethyl)amino]benzaldehyde diphenylhydrazone)-alt-(adipoyl chloride)] | P902556 | C22H24N4O4 | Optical property | Refractive index | 1.68 | 0.001360606
Copolymer | poly[(2-{(E)-2-[4-(dimethylamino)phenyl]ethenyl}-5-nitro-1,4-phenylenediamine;4-[bis(2-hydroxyethyl)amino]benzaldehyde diphenylhydrazone)-alt-(adipoyl chloride)] | P902556 | C22H24N4O4 | Thermal property | Glass transition temperature | 108 | 682.4 | C
Copolymer | poly{poly(propane-1,2-diol)-alt-[4,4'-methylenebis(phenyl isocyanate)]}-block-poly{(ethane-1,2-diol)-alt-[4,4'-methylenebis(phenyl isocyanate)]} | P902558 | C3H6O | Thermal property | Glass transition temperature | -49.7 | 0 | C
Copolymer | poly{poly(propane-1,2-diol)-alt-[4,4'-methylenebis(phenyl isocyanate)]}-block-poly{(ethane-1,2-diol)-alt-[4,4'-methylenebis(phenyl isocyanate)]} | P902558 | C3H6O | Tensile property | Dynamic mechanical properties storage modulus | 0.033 | 0 | GPa
Copolymer | poly{poly(propane-1,2-diol)-alt-[4,4'-methylenebis(phenyl isocyanate)]}-block-poly{(ethane-1,2-diol)-alt-[4,4'-methylenebis(phenyl isocyanate)]} | P902558 | C3H6O | Tensile property | Dynamic mechanical properties loss tangent | 1.1 | 0
Copolymer | poly{poly(propane-1,2-diol)-alt-[4,4'-methylenebis(phenyl isocyanate)]}-block-poly{(ethane-1,2-diol)-alt-[4,4'-methylenebis(phenyl isocyanate)]} | P902558 | C3H6O | Tensile property | Tensile stress strength at break | 0.002 | 0 | GPa
Copolymer | polystyrene-graft-polystyrene | P902559 | C8H8 | Thermal property | Glass transition temperature | 101.5 | 3 | C
Copolymer | polystyrene-graft-polystyrene | P902559 | C8H8 | Dilute solution property | Radius of gyration | 22 | 7.642857 | nm
Copolymer | polystyrene-graft-polystyrene | P902559 | C8H8 | Shear property | Dynamic shear properties storage modulus | 0.0016 | 0 | GPa
Copolymer | polystyrene-graft-polystyrene | P902559 | C8H8 | Shear property | Dynamic shear properties loss modulus | 0.005 | 0 | GPa
Copolymer | poly[alanine-co-(beta-benzyl aspartate)] | P902560 | C3H5NO | Tensile property | Tensile modulus | 1.4367 | 0.3998948 | GPa
Copolymer | poly[alanine-co-(beta-benzyl aspartate)] | P902560 | C3H5NO | Tensile property | Tensile stress strength at break | 0.05635 | 0.0003023343 | GPa
Copolymer | poly[(hydroquinone)-alt-(4,4'-difluorobenzophenone)-ran-(2-tert-butylhydroquinone)-alt-(4,4'-difluorobenzophenone)] | P902561 | C19H12O3 | Thermal property | Glass transition temperature | 158 | 12.8 | C
Copolymer | poly[(hydroquinone)-alt-(4,4'-difluorobenzophenone)-ran-(2-tert-butylhydroquinone)-alt-(4,4'-difluorobenzophenone)] | P902561 | C19H12O3 | Thermal property | Melting temperature | 284 | 2499.467 | C
Copolymer | poly[poly(m-phenylene isophthalamide)-block-poly(epsilon-caprolactam)] | P902562 | C8H7NO | Thermal property | Glass transition temperature | 140 | 0 | C
Copolymer | poly[poly(m-phenylene isophthalamide)-block-poly(epsilon-caprolactam)] | P902562 | C8H7NO | Thermal property | Melting temperature | 454 | 0 | C
Copolymer | poly[poly(m-phenylene isophthalamide)-block-poly(epsilon-caprolactam)] | P902562 | C8H7NO | Tensile property | Elongation at break | 15.6 | 0 | %
Copolymer | poly[poly(m-phenylene isophthalamide)-block-poly(epsilon-caprolactam)] | P902562 | C8H7NO | Tensile property | Tensile modulus | 8.935 | 0.0027 | GPa
Copolymer | poly[poly(m-phenylene isophthalamide)-block-poly(epsilon-caprolactam)] | P902562 | C8H7NO | Tensile property | Tensile stress strength at break | 39.504465 | 2072.497 | GPa
Copolymer | poly[(vinyl chloride)-co-(vinylidene chloride)-co-(methyl methacrylate)-co-(butyl acrylate)] | P902563 | C2H3Cl | Thermal property | Thermal decomposition temperature | 283 | 0 | C
Copolymer | poly[(vinyl chloride)-co-(vinylidene chloride)-co-(methyl methacrylate)-co-(butyl acrylate)] | P902563 | C2H3Cl | Thermal property | Thermal decomposition weight loss | 20 | 0 | %
Copolymer | poly[(4-hydroxystyrene)-co-(4-methoxystyrene)] | P902565 | C8H8O | Thermal property | Glass transition temperature | 100 | 0 | C
Copolymer | poly[dimethylsilxane)-poly[methyl(3,3,4,4,5,5,6,6,7,7,8,8,8-tridecafluorooctyl)siloxane]-poly[1-(methoxycarbonyl)-1-methylethylene] | P902566 | C2H6OSi | Physicochemical property | Surface tension | 11 | 0 | mN/m
Copolymer | poly[dimethylsilxane)-poly[methyl(3,3,4,4,5,5,6,6,7,7,8,8,8-tridecafluorooctyl)siloxane]-poly[1-(methoxycarbonyl)-1-methylethylene] | P902566 | C2H6OSi | Physicochemical property | Contact angle | 98 | 12 | degree
Copolymer | poly{(ethyl acrylate)-co-[alpha-(4-vinylbenzoyl)-omega-bromopoly(2,6-dimethylphenol)]} | P902567 | C8H8O | Thermal property | Glass transition temperature | -11.1 | 9347.372 | C
Copolymer | poly{(ethyl acrylate)-co-[alpha-(4-vinylbenzoyl)-omega-bromopoly(2,6-dimethylphenol)]} | P902567 | C8H8O | Thermal property | Thermal decomposition temperature | 400 | 191.0714 | C
Copolymer | poly{(ethyl acrylate)-co-[alpha-(4-vinylbenzoyl)-omega-bromopoly(2,6-dimethylphenol)]} | P902567 | C8H8O | Thermal property | Thermal decomposition weight loss | 40 | 0 | %
Copolymer | poly{poly[(epsilon-caprolactone)];propylene glycol]-alt-(4,4'-diphenylmethane diisocyanate)} | P902568 | XXO2 | Electric property | Dielectric constant ac | 3.6 | 0
Copolymer | poly{poly[(epsilon-caprolactone)];propylene glycol]-alt-(4,4'-diphenylmethane diisocyanate)} | P902568 | XXO2 | Electric property | Dielectric loss tangent | 0.38 | 0
Copolymer | poly{poly[(epsilon-caprolactone)];propylene glycol]-alt-(4,4'-diphenylmethane diisocyanate)} | P902568 | XXO2 | Electric property | Electric conductivity | 7e-13 | 0 | 1/(ohm*cm)
Copolymer | poly{poly[(epsilon-caprolactone)];propylene glycol]-alt-(4,4'-diphenylmethane diisocyanate)} | P902568 | XXO2 | Electric property | Volume resistivity | 1000000000000 | 0 | ohm*cm
Copolymer | poly[acrylonitrile-ran-acrylamide] | P902570 | C3H3N | Heat characteristics | Softening temperature | 150 | 285.0667 | C
Copolymer | poly[acrylonitrile-co-styrene-co-isopropenylbenzene] | P902571 | C3H3N | Thermal property | Glass transition temperature | 117.5 | 15.35378 | C
Copolymer | poly[octamethylcyclotetrasiloxane-co-(2,2,4,4,-tetramethyl-1,3-cyclobutylene carbonate)] | P902572 | C2H6OSi | Thermal property | Glass transition temperature | 90 | 0.2666667 | C
Copolymer | poly[octamethylcyclotetrasiloxane-co-(2,2,4,4,-tetramethyl-1,3-cyclobutylene carbonate)] | P902572 | C2H6OSi | Thermal property | Melting temperature | 240 | 0 | C
Copolymer | poly[octamethylcyclotetrasiloxane-co-(2,2,4,4,-tetramethyl-1,3-cyclobutylene carbonate)] | P902572 | C2H6OSi | Tensile property | Elongation at break | 287.5 | 178.5714 | %
Copolymer | poly[octamethylcyclotetrasiloxane-co-(2,2,4,4,-tetramethyl-1,3-cyclobutylene carbonate)] | P902572 | C2H6OSi | Tensile property | Tensile modulus | 0.0075865 | 2.370568e-06 | GPa
Copolymer | poly[octamethylcyclotetrasiloxane-co-(2,2,4,4,-tetramethyl-1,3-cyclobutylene carbonate)] | P902572 | C2H6OSi | Tensile property | Tensile stress strength at break | 0.01517 | 8.517429e-07 | GPa
Copolymer | poly[octamethylcyclotetrasiloxane-co-(2,2,4,4,-tetramethyl-1,3-cyclobutylene carbonate)] | P902572 | C2H6OSi | Shear property | Dynamic shear properties storage modulus | 0.0395 | 0.001240333 | GPa
Copolymer | poly[octamethylcyclotetrasiloxane-co-(2,2,4,4,-tetramethyl-1,3-cyclobutylene carbonate)] | P902572 | C2H6OSi | Shear property | Dynamic shear properties loss tangent | 0.34 | 0
Copolymer | poly{poly(butane-1,4-diol)-alt-[4,4'-methylenebis(phenyl isocyanate)]}-block-poly{(ethane-1,2-diol)-alt-[4,4'-methylenebis(phenyl isocyanate)]} | P902573 | C4H8O | Thermal property | Glass transition temperature | -72.3 | 0 | C
Copolymer | poly{poly(butane-1,4-diol)-alt-[4,4'-methylenebis(phenyl isocyanate)]}-block-poly{(ethane-1,2-diol)-alt-[4,4'-methylenebis(phenyl isocyanate)]} | P902573 | C4H8O | Tensile property | Dynamic mechanical properties storage modulus | 0.12 | 0 | GPa
Copolymer | poly{poly(butane-1,4-diol)-alt-[4,4'-methylenebis(phenyl isocyanate)]}-block-poly{(ethane-1,2-diol)-alt-[4,4'-methylenebis(phenyl isocyanate)]} | P902573 | C4H8O | Tensile property | Dynamic mechanical properties loss tangent | 0.19 | 0
Copolymer | poly{poly(butane-1,4-diol)-alt-[4,4'-methylenebis(phenyl isocyanate)]}-block-poly{(ethane-1,2-diol)-alt-[4,4'-methylenebis(phenyl isocyanate)]} | P902573 | C4H8O | Tensile property | Elongation at break | 300 | 0 | %
Copolymer | poly{poly(butane-1,4-diol)-alt-[4,4'-methylenebis(phenyl isocyanate)]}-block-poly{(ethane-1,2-diol)-alt-[4,4'-methylenebis(phenyl isocyanate)]} | P902573 | C4H8O | Tensile property | Tensile stress strength at break | 0.0262 | 3.072e-05 | GPa
Copolymer | poly{poly(butane-1,4-diol)-alt-[4,4'-methylenebis(phenyl isocyanate)]}-block-poly{(ethane-1,2-diol)-alt-[4,4'-methylenebis(phenyl isocyanate)]} | P902573 | C4H8O | Hardness | Shore hardness | 94 | 0
Copolymer | poly[poly(propane-1,2-diol)-alt-(terephthalic acid)]-block-poly[(butane-1,4-diol)-alt-(terephthalic acid)] | P902574 | C3H6O | Thermal property | Heat of crystallization | 6.605 | 10.48116 | cal/g
Copolymer | poly[poly(propane-1,2-diol)-alt-(terephthalic acid)]-block-poly[(butane-1,4-diol)-alt-(terephthalic acid)] | P902574 | C3H6O | Thermal property | Heat of fusion | 0.007725 | 1.210957e-05 | kcal/g
Copolymer | poly[poly(propane-1,2-diol)-alt-(terephthalic acid)]-block-poly[(butane-1,4-diol)-alt-(terephthalic acid)] | P902574 | C3H6O | Tensile property | Dynamic mechanical properties storage modulus | 0.1025 | 0.026102 | GPa
Copolymer | poly[poly(propane-1,2-diol)-alt-(terephthalic acid)]-block-poly[(butane-1,4-diol)-alt-(terephthalic acid)] | P902574 | C3H6O | Tensile property | Dynamic mechanical properties loss modulus | 0.008 | 0.000350816 | GPa
Copolymer | poly[poly(propane-1,2-diol)-alt-(terephthalic acid)]-block-poly[(butane-1,4-diol)-alt-(terephthalic acid)] | P902574 | C3H6O | Tensile property | Elongation at break | 630 | 39946.15 | %
Copolymer | poly[poly(propane-1,2-diol)-alt-(terephthalic acid)]-block-poly[(butane-1,4-diol)-alt-(terephthalic acid)] | P902574 | C3H6O | Tensile property | Tensile stress strength at yield | 0.013 | 0.0001165714 | GPa
Copolymer | poly[poly(propane-1,2-diol)-alt-(terephthalic acid)]-block-poly[(butane-1,4-diol)-alt-(terephthalic acid)] | P902574 | C3H6O | Hardness | Shore hardness | 50 | 108
Copolymer | poly{[(ethylene glycol)-alt-(terephthalic acid)]-co-[(bisphenol A)-alt-(terephthalic acid)]} | P902576 | C10H8O4 | Physical property | Density | 1.298 | 0.0001471227 | g/cm3
Copolymer | poly{[(ethylene glycol)-alt-(terephthalic acid)]-co-[(bisphenol A)-alt-(terephthalic acid)]} | P902576 | C10H8O4 | Physical property | Specific volume | 0.77042 | 5.171171e-05 | cm3/g
Copolymer | poly{[(ethylene glycol)-alt-(terephthalic acid)]-co-[(bisphenol A)-alt-(terephthalic acid)]} | P902576 | C10H8O4 | Thermal property | Glass transition temperature | 190 | 197.0667 | C
Copolymer | poly{[(ethylene glycol)-alt-(terephthalic acid)]-co-[(bisphenol A)-alt-(terephthalic acid)]} | P902576 | C10H8O4 | Thermal property | Melting temperature | 446 | 59.46667 | C
Copolymer | poly[(vinyl formal)-co-(vinyl alcohol)-co-(vinyl acetate)] | P902577 | C5H8O2 | Electric property | Electric conductivity | 5.00135e-09 | 3.331534e-17 | 1/(ohm*cm)
Copolymer | poly[(vinyl formal)-co-(vinyl alcohol)-co-(vinyl acetate)] | P902577 | C5H8O2 | Electric property | Volume resistivity | 185050000000 | 4.5609e+22 | ohm*cm
Copolymer | poly[(vinyl alcohol)-co-(vinyl acetate)-co-(vinyl butyral)] | P902578 | C2H4O | Thermal property | Glass transition temperature | 82.5 | 120.3333 | C
Copolymer | poly[(vinyl alcohol)-co-(vinyl acetate)-co-(vinyl butyral)] | P902578 | C2H4O | Thermal property | Thermal decomposition temperature | 359 | 0 | C
Copolymer | poly[(vinyl alcohol)-co-(vinyl acetate)-co-(vinyl butyral)] | P902578 | C2H4O | Thermal property | Thermal decomposition weight loss | 10 | 0 | %
Copolymer | poly[(vinyl alcohol)-co-(vinyl acetate)-co-(vinyl butyral)] | P902578 | C2H4O | Tensile property | Dynamic mechanical properties storage modulus | 0.014 | 0 | GPa
Copolymer | poly[(vinyl alcohol)-co-(vinyl acetate)-co-(vinyl butyral)] | P902578 | C2H4O | Tensile property | Dynamic mechanical properties loss tangent | 0.4 | 0
Copolymer | poly[(vinyl alcohol)-co-(vinyl acetate)-co-(vinyl butyral)] | P902578 | C2H4O | Tensile property | Elongation at break | 6.75 | 6.75 | %
Copolymer | poly[(vinyl alcohol)-co-(vinyl acetate)-co-(vinyl butyral)] | P902578 | C2H4O | Tensile property | Tensile modulus | 0.01075 | 1.008333e-05 | GPa
Copolymer | poly{(2,2,3,3,4,4,-hexafluoropentane-1,5-diol;6,6'-(bipheny-4,4'-diyldioxy)dihexanol)-alt-[diphenyl N,N'-(dodecane-1,12-diyl)dicarbamate]} | P902579 | C19H30F6N2O4 | Thermal property | Glass transition temperature | 17 | 0 | C
Copolymer | poly{(2,2,3,3,4,4,-hexafluoropentane-1,5-diol;6,6'-(bipheny-4,4'-diyldioxy)dihexanol)-alt-[diphenyl N,N'-(dodecane-1,12-diyl)dicarbamate]} | P902579 | C19H30F6N2O4 | Thermal property | Lc phase transition temperature | 166.5 | 176.3333 | C
Copolymer | poly(ethylene glycol)-block-polystyrene | P902580 | C8H8 | Thermal property | Crystallization kinetics k | 0.00214 | 0
Copolymer | poly(ethylene glycol)-block-polystyrene | P902580 | C8H8 | Thermal property | Crystallization kinetics n | 1.82 | 0
Copolymer | poly(ethylene glycol)-block-polystyrene | P902580 | C8H8 | Thermal property | Crystallization temperature | 26 | 22.36104 | C
Copolymer | poly(ethylene glycol)-block-polystyrene | P902580 | C8H8 | Thermal property | Glass transition temperature | 74.5 | 1563.766 | C
Copolymer | poly(ethylene glycol)-block-polystyrene | P902580 | C8H8 | Thermal property | Heat of fusion | 0.006 | 0.0001067495 | kcal/g
Copolymer | poly(ethylene glycol)-block-polystyrene | P902580 | C8H8 | Thermal property | Thermal decomposition temperature | 135 | 9.971014 | C
Copolymer | poly(ethylene glycol)-block-polystyrene | P902580 | C8H8 | Thermal property | Melting temperature | 50 | 279.8524 | C
Copolymer | poly(ethylene glycol)-block-polystyrene | P902580 | C8H8 | Dilute solution property | Radius of gyration | 1.55 | 0.2821333 | nm
Copolymer | poly(ethylene glycol)-block-polystyrene | P902580 | C8H8 | Dilute solution property | Second virial coefficient | 0.00499 | 8.321333e-07 | cm3*mol/g2
Copolymer | poly(ethylene glycol)-block-polystyrene | P902580 | C8H8 | Shear property | Dynamic shear properties storage modulus | 0.00025 | 6.691464e-05 | GPa
Copolymer | poly(ethylene glycol)-block-polystyrene | P902580 | C8H8 | Shear property | Dynamic shear properties loss modulus | 0.00042 | 5.134587e-06 | GPa
Copolymer | poly[styrene-co-(4-nitro styrene)] | P902581 | C8H8 | Thermal property | Glass transition temperature | 129.4 | 0 | C
Copolymer | poly[styrene-co-{4-[(4-methylphenyl)sulfonyl]styrene}] | P902582 | C8H8 | Thermal property | Glass transition temperature | 174.3 | 0 | C
Copolymer | poly[styrene-co-{4-[(4-methylphenyl)sulfonyl]styrene}] | P902582 | C8H8 | Thermal property | Thermal decomposition temperature | 425 | 0 | C
Copolymer | poly[styrene-co-{4-[(4-methylphenyl)sulfonyl]styrene}] | P902582 | C8H8 | Thermal property | Thermal decomposition weight loss | 25 | 0 | %
Copolymer | poly[N,N-dimethylacrylamide-co-N-isopropylacrylamide-co-[2-(N-ethyl-1,1,2,2,3,3,4,4,5,5,6,6,7,7,8,8,8-heptadecafluorooctylsulfonamido)ethyl acrylate]] | P902583 | C5H9NO | Thermal property | Glass transition temperature | 128.4 | 133.352 | C
Copolymer | poly[N,N-dimethylacrylamide-co-N-isopropylacrylamide-co-[2-(N-ethyl-1,1,2,2,3,3,4,4,5,5,6,6,7,7,8,8,8-heptadecafluorooctylsulfonamido)ethyl acrylate]] | P902583 | C5H9NO | Physicochemical property | Water absorption | 64 | 119.4667 | wt%
Copolymer | poly[methacrylonitrile-co-(octadecyl methacrylate)] | P902584 | C4H5N | Thermal property | Heat of fusion mol conversion | 2.34 | 0.8292571 | kcal/mol
Copolymer | poly[methacrylonitrile-co-(octadecyl methacrylate)] | P902584 | C4H5N | Thermal property | Melting temperature | 37.7 | 46.87071 | C
Copolymer | poly[styrene-co-[4-(1-naphthylsulfonyl)styrene]] | P902585 | C8H8 | Thermal property | Glass transition temperature | 136.5 | 0 | C
Copolymer | poly[styrene-co-[4-(1-naphthylsulfonyl)styrene]] | P902585 | C8H8 | Thermal property | Thermal decomposition temperature | 418 | 0 | C
Copolymer | poly[styrene-co-[4-(1-naphthylsulfonyl)styrene]] | P902585 | C8H8 | Thermal property | Thermal decomposition weight loss | 25 | 0 | %
Copolymer | poly{piperidine-1,3-diylmethyleneoxycarbonyl-1,4-phenylene[1-cyano-2-(4-methoxyphenyl)ethene-1,2-diyl]/piperidine-1,4-diylethyleneoxycarbonyl-1,4-phenylene[1-cyano-2-(4-methoxyphenyl)ethene-1,2-diyl]} | P902586 | C23H22N2O3 | Thermal property | Glass transition temperature | 187 | 0 | C
Copolymer | poly{piperidine-1,3-diylmethyleneoxycarbonyl-1,4-phenylene[1-cyano-2-(4-methoxyphenyl)ethene-1,2-diyl]/piperidine-1,4-diylethyleneoxycarbonyl-1,4-phenylene[1-cyano-2-(4-methoxyphenyl)ethene-1,2-diyl]} | P902586 | C23H22N2O3 | Thermal property | Thermal decomposition temperature | 300 | 0 | C
Copolymer | poly{piperidine-1,3-diylmethyleneoxycarbonyl-1,4-phenylene[1-cyano-2-(4-methoxyphenyl)ethene-1,2-diyl]/piperidine-1,4-diylethyleneoxycarbonyl-1,4-phenylene[1-cyano-2-(4-methoxyphenyl)ethene-1,2-diyl]} | P902586 | C23H22N2O3 | Thermal property | Thermal decomposition weight loss | 0 | 0 | %
Copolymer | poly[(m-aminobenzoic acid)-co-(m-phenylene isophthalamide)] | P902588 | C7H5NO | Heat characteristics | Deflection temperature under load hdt | 220 | 2133.333 | C
Copolymer | poly[(2,5-hexamethylene adipate)-co-(1,6-hexamethylene adipate)] | P902589 | C12H20O4 | Thermal property | Glass transition temperature | -52 | 0.2666667 | C
Copolymer | poly[(2,5-hexamethylene adipate)-co-(1,6-hexamethylene adipate)] | P902589 | C12H20O4 | Thermal property | Heat of fusion | 0.0116 | 1.252366e-05 | kcal/g
Copolymer | poly[(2,5-hexamethylene adipate)-co-(1,6-hexamethylene adipate)] | P902589 | C12H20O4 | Thermal property | Melting temperature | 34 | 125.7143 | C
Copolymer | poly[(2,5-hexamethylene adipate)-co-(1,6-hexamethylene adipate)] | P902589 | C12H20O4 | Electric property | Dielectric constant ac | 3.45 | 0
Copolymer | poly[(2,5-hexamethylene adipate)-co-(1,6-hexamethylene adipate)] | P902589 | C12H20O4 | Electric property | Dielectric loss factor | 0.115 | 0
Copolymer | poly[(4-acetoxybenzoic acid)-co-(3,3'-dimethylbiphenyl-4,4'-dicarboxylic acid)-co-(terephthalic acid)] | P902592 | C7H4O2 | Thermal property | Thermal decomposition temperature | 468.5 | 96.33333 | C
Copolymer | poly[(4-acetoxybenzoic acid)-co-(3,3'-dimethylbiphenyl-4,4'-dicarboxylic acid)-co-(terephthalic acid)] | P902592 | C7H4O2 | Thermal property | Thermal decomposition weight loss | 0 | 0 | %
Copolymer | poly[(4-acetoxybenzoic acid)-co-(3,3'-dimethylbiphenyl-4,4'-dicarboxylic acid)-co-(terephthalic acid)] | P902592 | C7H4O2 | Thermal property | Melting temperature | 313.5 | 411.0714 | C
Copolymer | poly[oxycarbonyloxy(2-methyl-1,4-phenylene)/oxycarbonyloxybiphenyl-4,4'-diyl] | P902593 | C8H6O3 | Thermal property | Glass transition temperature | 121 | 0 | C
Copolymer | poly[(4,4'-sulfonyldiphenol)-co-[bis(4-chlorophenyl)sulfone]-alt-pyrocatechol] | P902594 | C12H8O3S | Physical property | Density | 1.353 | 4.8e-05 | g/cm3
Copolymer | poly[(4,4'-sulfonyldiphenol)-co-[bis(4-chlorophenyl)sulfone]-alt-pyrocatechol] | P902594 | C12H8O3S | Physical property | Specific volume | 0.7391 | 1.452e-05 | cm3/g
Copolymer | poly[(4,4'-sulfonyldiphenol)-co-[bis(4-chlorophenyl)sulfone]-alt-pyrocatechol] | P902594 | C12H8O3S | Thermal property | Glass transition temperature | 200 | 225.3333 | C
Copolymer | poly[(4,4'-sulfonyldiphenol)-co-[bis(4-chlorophenyl)sulfone]-alt-pyrocatechol] | P902594 | C12H8O3S | Impact strength | Charpy impact | 4 | 25.71429 | kJ/m2
Copolymer | poly{[4,4'-(cyclohexane-1,1-diyl)diphenol;4,4'-(1-methylethane-1,1'-diyl)diphenol]-alt-[bis(4-chlorophenyl)sulfone]} | P902596 | C30H26O4S | Thermal property | Glass transition temperature | 216 | 0 | C
Copolymer | poly{[4,4'-(cyclohexane-1,1-diyl)diphenol;4,4'-(1-methylethane-1,1'-diyl)diphenol]-alt-[bis(4-chlorophenyl)sulfone]} | P902596 | C30H26O4S | Thermal property | Thermal decomposition temperature | 495 | 0 | C
Copolymer | poly{[4,4'-(cyclohexane-1,1-diyl)diphenol;4,4'-(1-methylethane-1,1'-diyl)diphenol]-alt-[bis(4-chlorophenyl)sulfone]} | P902596 | C30H26O4S | Thermal property | Thermal decomposition weight loss | 10 | 0 | %
Copolymer | poly{[4,4'-(cyclohexane-1,1-diyl)diphenol;4,4'-(1-methylethane-1,1'-diyl)diphenol]-alt-[bis(4-chlorophenyl)sulfone]} | P902596 | C30H26O4S | Heat characteristics | Softening temperature | 232.5 | 612.5 | C
Copolymer | poly{(2,2,3,3,4,4,-hexafluoropentane-1,5-diol;6,6'-(bipheny-4,4'-diyldioxy)dihexanol)-alt-[diphenyl N,N'-(butane-1,4-diyl)dicarbamate]} | P902597 | C11H14F6N2O4 | Thermal property | Glass transition temperature | 34 | 0 | C
Copolymer | poly{(2,2,3,3,4,4,-hexafluoropentane-1,5-diol;6,6'-(bipheny-4,4'-diyldioxy)dihexanol)-alt-[diphenyl N,N'-(butane-1,4-diyl)dicarbamate]} | P902597 | C11H14F6N2O4 | Thermal property | Lc phase transition temperature | 179.5 | 363 | C
Copolymer | poly[(p-hydroxybenzoic acid)-ran-(biphenyl-4,4'-diol)-ran-(terephthalic acid;isophthalic acid)] | P902598 | C7H4O2 | Thermal property | Thermal decomposition temperature | 400 | 0 | C
Copolymer | poly[(p-hydroxybenzoic acid)-ran-(biphenyl-4,4'-diol)-ran-(terephthalic acid;isophthalic acid)] | P902598 | C7H4O2 | Thermal property | Thermal decomposition weight loss | 0 | 0 | %
Copolymer | poly[(p-hydroxybenzoic acid)-ran-(biphenyl-4,4'-diol)-ran-(terephthalic acid;isophthalic acid)] | P902598 | C7H4O2 | Electric property | Dielectric constant ac | 3.75 | 0
Copolymer | poly[(p-hydroxybenzoic acid)-ran-(biphenyl-4,4'-diol)-ran-(terephthalic acid;isophthalic acid)] | P902598 | C7H4O2 | Electric property | Dielectric loss factor | 0.35 | 0
Copolymer | poly[(vinyl alcohol)-co-(vinyl nonafluorovalerate)] | P902600 | C2H4O | Physicochemical property | Surface tension | 17.4 | 0 | mN/m
Copolymer | poly{[2,2,3,3,4,4,5,5-octafluorohexane-1,6-diol;6,6'-(bipheny-4,4'-diyldioxy)dihexanol]-alt-[diphenyl N,N'-(dodecane-1,12-diyl)dicarbamate]} | P902601 | C20H30F8N2O4 | Thermal property | Glass transition temperature | 24 | 0 | C
Copolymer | poly{[2,2,3,3,4,4,5,5-octafluorohexane-1,6-diol;6,6'-(bipheny-4,4'-diyldioxy)dihexanol]-alt-[diphenyl N,N'-(dodecane-1,12-diyl)dicarbamate]} | P902601 | C20H30F8N2O4 | Thermal property | Lc phase transition temperature | 161 | 161.3333 | C
Copolymer | poly[styrene-co-[4-(1-hydroxy-1-methylethyl)styrene]] | P902602 | C8H8 | Thermal property | Glass transition temperature | 130 | 0 | C
Copolymer | poly[(2,6-dichlorostyrene)-co-(1,3-butadiene)] | P902603 | C8H6Cl2 | Thermal property | Glass transition temperature | 100 | 0 | C
Copolymer | poly[(2,6-dichlorostyrene)-co-(1,3-butadiene)] | P902603 | C8H6Cl2 | Tensile property | Tensile modulus | 1.6 | 0 | GPa
Copolymer | poly[(2-fluorostyrene)-co-(4-chlorostyrene)] | P902604 | C8H7F | Dilute solution property | Intrinsic viscosity eta | 0.465 | 0.005318677 | dl/g
Copolymer | poly[(2-fluorostyrene)-co-(4-chlorostyrene)] | P902604 | C8H7F | Dilute solution property | Second virial coefficient | 0.000335 | 3.264718e-08 | cm3*mol/g2
Copolymer | poly[(2-fluorostyrene)-ran-(2-bromostyrene)] | P902605 | C8H7F | Physicochemical property | Hansen parameter delta-d: dispersion component | 17.69 | 0.05024 | (J/cm3)1/2
Copolymer | poly[(2-fluorostyrene)-ran-(2-bromostyrene)] | P902605 | C8H7F | Physicochemical property | Hansen parameter delta-h: hydrogen bonding | 5 | 0.4689867 | (J/cm3)1/2
Copolymer | poly[(2-fluorostyrene)-ran-(2-bromostyrene)] | P902605 | C8H7F | Physicochemical property | Hansen parameter delta p polar | 4.28 | 1.742907 | (J/cm3)1/2
Copolymer | poly[(gamma-butyrolactone)-co-(5-hydroxyvaleric acid)] | P902606 | C4H6O2 | Thermal property | Glass transition temperature | -48 | 0 | C
Copolymer | poly[(gamma-butyrolactone)-co-(5-hydroxyvaleric acid)] | P902606 | C4H6O2 | Thermal property | Melting temperature | 51.5 | 29.35714 | C
Copolymer | poly[(2-fluorostyrene)-ran-(4-bromostyrene)] | P902607 | C8H7F | Physicochemical property | Hansen parameter delta-d: dispersion component | 17.48 | 0.04690667 | (J/cm3)1/2
Copolymer | poly[(2-fluorostyrene)-ran-(4-bromostyrene)] | P902607 | C8H7F | Physicochemical property | Hansen parameter delta-h: hydrogen bonding | 5.35 | 0.1385867 | (J/cm3)1/2
Copolymer | poly[(2-fluorostyrene)-ran-(4-bromostyrene)] | P902607 | C8H7F | Physicochemical property | Hansen parameter delta p polar | 4.37 | 0.7200267 | (J/cm3)1/2
Copolymer | poly[(gamma-butyrolactone)-co-(epsilon-caprolactone)] | P902608 | C4H6O2 | Thermal property | Glass transition temperature | -71.5 | 1.428571 | C
Copolymer | poly[(gamma-butyrolactone)-co-(epsilon-caprolactone)] | P902608 | C4H6O2 | Thermal property | Melting temperature | 55 | 12.21429 | C
Copolymer | poly{(biphenyl-4,4'-diol;1,4:3,6-dianhydro-D-glucitol)-alt-[2,5-bis(dodecyloxy)terephthaloyl chloride]} | P902609 | C38H60O8 | Thermal property | Glass transition temperature | 23 | 13.31667 | C
Copolymer | poly{(biphenyl-4,4'-diol;1,4:3,6-dianhydro-D-glucitol)-alt-[2,5-bis(dodecyloxy)terephthaloyl chloride]} | P902609 | C38H60O8 | Thermal property | Lc phase transition temperature | 203.5 | 1086.433 | C
Copolymer | poly{(biphenyl-4,4'-diol;1,4:3,6-dianhydro-D-glucitol)-alt-[2,5-bis(dodecyloxy)terephthaloyl chloride]} | P902609 | C38H60O8 | Thermal property | Melting temperature | 90 | 44.51515 | C
Copolymer | poly{[4,4'-(propane-2,2-diyl)diphenol;4,4'-(2,2,2-trichloroethane-1,1-diyl)diphenol]-alt-phosgene} | P902610 | C16H14O3 | Thermal property | Glass transition temperature | 220 | 0 | C
Copolymer | poly{[4,4'-(propane-2,2-diyl)diphenol;4,4'-(2,2,2-trichloroethane-1,1-diyl)diphenol]-alt-phosgene} | P902610 | C16H14O3 | Tensile property | Dynamic mechanical properties storage modulus | 1.2 | 0 | GPa
Copolymer | poly{[4,4'-(propane-2,2-diyl)diphenol;4,4'-(2,2,2-trichloroethane-1,1-diyl)diphenol]-alt-phosgene} | P902610 | C16H14O3 | Tensile property | Dynamic mechanical properties loss tangent | 0.12 | 0
Copolymer | poly[(4-acetoxybenzoic acid)-co-(hydroquinone diacetate)-co-(3,3'-dimethylbiphenyl-4,4'-dicarboxylic acid;3,4'-dimethylbiphenyl-4,3'-dicarboxylic acid)] | P902611 | C7H4O2 | Thermal property | Thermal decomposition temperature | 450 | 16.26667 | C
Copolymer | poly[(4-acetoxybenzoic acid)-co-(hydroquinone diacetate)-co-(3,3'-dimethylbiphenyl-4,4'-dicarboxylic acid;3,4'-dimethylbiphenyl-4,3'-dicarboxylic acid)] | P902611 | C7H4O2 | Thermal property | Thermal decomposition weight loss | 0 | 0 | %
Copolymer | poly[(4-acetoxybenzoic acid)-co-(hydroquinone diacetate)-co-(3,3'-dimethylbiphenyl-4,4'-dicarboxylic acid;3,4'-dimethylbiphenyl-4,3'-dicarboxylic acid)] | P902611 | C7H4O2 | Thermal property | Melting temperature | 294 | 113.8667 | C
Copolymer | poly[(4-acetoxybenzoic acid)-co-(hydroquinone diacetate)-co-(3,3'-dimethylbiphenyl-4,4'-dicarboxylic acid;3,4'-dimethylbiphenyl-4,3'-dicarboxylic acid)] | P902611 | C7H4O2 | Tensile property | Elongation at break | 5 | 0 | %
Copolymer | poly[(4-acetoxybenzoic acid)-co-(hydroquinone diacetate)-co-(3,3'-dimethylbiphenyl-4,4'-dicarboxylic acid;3,4'-dimethylbiphenyl-4,3'-dicarboxylic acid)] | P902611 | C7H4O2 | Tensile property | Tensile modulus | 6.44 | 0 | GPa
Copolymer | poly[(4-acetoxybenzoic acid)-co-(hydroquinone diacetate)-co-(3,3'-dimethylbiphenyl-4,4'-dicarboxylic acid;3,4'-dimethylbiphenyl-4,3'-dicarboxylic acid)] | P902611 | C7H4O2 | Tensile property | Tensile stress strength at break | 0.231 | 0 | GPa
Copolymer | poly[(4-acetoxybenzoic acid)-co-(hydroquinone diacetate)-co-(3,3'-dimethylbiphenyl-4,4'-dicarboxylic acid;3,4'-dimethylbiphenyl-4,3'-dicarboxylic acid)] | P902611 | C7H4O2 | Shear property | Dynamic shear properties storage modulus | 0.0015 | 0 | GPa
Copolymer | poly[(4-acetoxybenzoic acid)-co-(hydroquinone diacetate)-co-(3,3'-dimethylbiphenyl-4,4'-dicarboxylic acid;3,4'-dimethylbiphenyl-4,3'-dicarboxylic acid)] | P902611 | C7H4O2 | Shear property | Dynamic shear properties loss modulus | 0.00021 | 0 | GPa
Copolymer | poly[(4-acetoxybenzoic acid)-co-(hydroquinone diacetate)-co-(3,3'-dimethylbiphenyl-4,4'-dicarboxylic acid;3,4'-dimethylbiphenyl-4,3'-dicarboxylic acid)] | P902611 | C7H4O2 | Flexural property | Flexural modulus | 10.61 | 0 | GPa
Copolymer | poly[(4-acetoxybenzoic acid)-co-(hydroquinone diacetate)-co-(3,3'-dimethylbiphenyl-4,4'-dicarboxylic acid;3,4'-dimethylbiphenyl-4,3'-dicarboxylic acid)] | P902611 | C7H4O2 | Flexural property | Flexural stress strength at break | 0.179 | 0 | GPa
Copolymer | poly[(4-acetoxybenzoic acid)-co-(hydroquinone diacetate)-co-(3,3'-dimethylbiphenyl-4,4'-dicarboxylic acid;3,4'-dimethylbiphenyl-4,3'-dicarboxylic acid)] | P902611 | C7H4O2 | Impact strength | Izod impact | 0.2 | 0 | kJ/m
Copolymer | poly(methyl methacrylate)-block-poly(ethane-1,2-diol)] | P902612 | C4H6O | Dilute solution property | Radius of gyration | 2.06 | 1.498133 | nm
Copolymer | poly(methyl methacrylate)-block-poly(ethane-1,2-diol)] | P902612 | C4H6O | Dilute solution property | Second virial coefficient | 0.000431 | 4.472259e-07 | cm3*mol/g2
Copolymer | poly{poly(ethane-1,2-diol)-alt-[4,4'-methylenebis(phenyl isocyanate)]}-block-poly{(butane-1,4-diol)-alt-[4,4'-methylenebis(phenyl isocyanate)]} | P902614 | C2H4O | Thermal property | Glass transition temperature | 274.4 | 0 | C
Copolymer | poly{poly(ethane-1,2-diol)-alt-[4,4'-methylenebis(phenyl isocyanate)]}-block-poly{(butane-1,4-diol)-alt-[4,4'-methylenebis(phenyl isocyanate)]} | P902614 | C2H4O | Physicochemical property | Gas permeability coefficient p | 8.55e-13 | 9.363333e-26 | cm3(STP)cm/(cm2*s*Pa)
Copolymer | poly{poly(ethane-1,2-diol)-alt-[4,4'-methylenebis(phenyl isocyanate)]}-block-poly{(butane-1,4-diol)-alt-[4,4'-methylenebis(phenyl isocyanate)]} | P902614 | C2H4O | Tensile property | Elongation at break | 160 | 0 | %
Copolymer | poly{poly(ethane-1,2-diol)-alt-[4,4'-methylenebis(phenyl isocyanate)]}-block-poly{(butane-1,4-diol)-alt-[4,4'-methylenebis(phenyl isocyanate)]} | P902614 | C2H4O | Tensile property | Tensile modulus | 0.00368 | 0 | GPa
Copolymer | poly{[piperazine-alt-(pimelic acid)]-co-[piperazine-alt-(sebacic acid)]} | P902615 | C11H18N2O2 | Thermal property | Melting temperature | 159 | 69.36667 | C
Copolymer | poly[(p-hydroxybenzoic acid)-co-[(ethylene glycol)-alt-(terephthalic acid)]-co-(ethylene 2,6-naphthalenedicarboxylate)] | P902616 | C7H4O2 | Physical property | Density | 1.3685 | 0.0002391429 | g/cm3
Copolymer | poly[(p-hydroxybenzoic acid)-co-[(ethylene glycol)-alt-(terephthalic acid)]-co-(ethylene 2,6-naphthalenedicarboxylate)] | P902616 | C7H4O2 | Physical property | Specific volume | 0.7307 | 6.959429e-05 | cm3/g
Copolymer | poly[(p-hydroxybenzoic acid)-co-[(ethylene glycol)-alt-(terephthalic acid)]-co-(ethylene 2,6-naphthalenedicarboxylate)] | P902616 | C7H4O2 | Thermal property | Glass transition temperature | 87.5 | 410.5797 | C
Copolymer | poly[(p-hydroxybenzoic acid)-co-[(ethylene glycol)-alt-(terephthalic acid)]-co-(ethylene 2,6-naphthalenedicarboxylate)] | P902616 | C7H4O2 | Thermal property | Lc phase transition temperature | 258 | 5763.2 | C
Copolymer | poly[(p-hydroxybenzoic acid)-co-[(ethylene glycol)-alt-(terephthalic acid)]-co-(ethylene 2,6-naphthalenedicarboxylate)] | P902616 | C7H4O2 | Dilute solution property | Intrinsic viscosity eta | 0.56 | 0 | dl/g
Copolymer | poly[(butane-1,4-diol)-alt-(adipic acid)]-block-poly[(propane-1,3-diol)-alt-(4,4'-methylenebis(phenyl isocyanate)] | P902617 | C10H16O4 | Thermal property | Melting temperature | 202.5 | 375 | C
Copolymer | poly[(butane-1,4-diol)-alt-(adipic acid)]-block-poly[(propane-1,3-diol)-alt-(4,4'-methylenebis(phenyl isocyanate)] | P902617 | C10H16O4 | Tensile property | Elongation at break | 830 | 0 | %
Copolymer | poly[(butane-1,4-diol)-alt-(adipic acid)]-block-poly[(propane-1,3-diol)-alt-(4,4'-methylenebis(phenyl isocyanate)] | P902617 | C10H16O4 | Tensile property | Tensile modulus | 0.0057 | 0 | GPa
Copolymer | poly[(butane-1,4-diol)-alt-(adipic acid)]-block-poly[(propane-1,3-diol)-alt-(4,4'-methylenebis(phenyl isocyanate)] | P902617 | C10H16O4 | Tensile property | Tensile stress strength at break | 0.0517 | 0 | GPa
Copolymer | poly[(butane-1,4-diol)-alt-(adipic acid)]-block-poly[(propane-1,3-diol)-alt-(4,4'-methylenebis(phenyl isocyanate)] | P902617 | C10H16O4 | Hardness | Shore hardness | 61.5 | 675
Copolymer | poly[(lactic acid)-co-(hexamethylene sebacamide)] | P902618 | C3H4O2 | Thermal property | Heat of fusion | 0.0055 | 7.722353e-06 | kcal/g
Copolymer | poly[(lactic acid)-co-(hexamethylene sebacamide)] | P902618 | C3H4O2 | Thermal property | Melting temperature | 218 | 6.470588 | C
Copolymer | poly{(methyl methacrylate)-co-[2-(ethyl{4-[2-(6-nitroquinolin-2-yl)vinyl]phenyl}amino)ethyl methacrylate]} | P902619 | C5H8O2 | Thermal property | Glass transition temperature | 145 | 0 | C
Copolymer | poly[(methyl methacrylate)-co-(6-{3-[2-(6-nitroquinolin-2-yl)vinyl]-9H-carbazol-9-yl}hexyl methacrylate)] | P902620 | C5H8O2 | Thermal property | Glass transition temperature | 114 | 0 | C
Copolymer | poly[acenaphthylene-co-(1,3-butadiene)] | P902621 | C12H8 | Thermal property | Glass transition temperature | 155 | 0 | C
Copolymer | poly[acenaphthylene-co-(1,3-butadiene)] | P902621 | C12H8 | Tensile property | Tensile modulus | 3.3 | 0 | GPa
Copolymer | poly((methyl methacrylate)-ran-{6-[4-({[2-(4-nitrophenyl)-1,3-benzoxazol-6-yl]oxy}carbonyl)phenoxy]hexyl acrylate}) | P902622 | C5H8O2 | Optical property | Refractive index | 1.488 | 2.133333e-05
Copolymer | poly((methyl methacrylate)-ran-{6-[4-({[2-(4-nitrophenyl)-1,3-benzoxazol-6-yl]oxy}carbonyl)phenoxy]hexyl acrylate}) | P902622 | C5H8O2 | Thermal property | Glass transition temperature | 89 | 225.3333 | C
Copolymer | poly((methyl methacrylate)-ran-{6-[4-({[2-(4-nitrophenyl)-1,3-benzoxazol-6-yl]oxy}carbonyl)phenoxy]hexyl acrylate}) | P902622 | C5H8O2 | Thermal property | Thermal decomposition temperature | 315 | 33.33333 | C
Copolymer | poly((methyl methacrylate)-ran-{6-[4-({[2-(4-nitrophenyl)-1,3-benzoxazol-6-yl]oxy}carbonyl)phenoxy]hexyl acrylate}) | P902622 | C5H8O2 | Thermal property | Thermal decomposition weight loss | 5 | 0 | %
Copolymer | poly{[4,4'-(trimethylenedioxy)dibenzoic anhydride]-co-(sebacic anhydride)} | P902623 | C17H14O5 | Thermal property | Melting temperature | 124.5 | 5191.4 | C
Copolymer | poly[(1,3-diethynylbenzene)-co-(1,4-diethynylbenzene)] | P902624 | C10H6 | Physical property | Density | 1.061 | 1.786667e-05 | g/cm3
Copolymer | poly[(1,3-diethynylbenzene)-co-(1,4-diethynylbenzene)] | P902624 | C10H6 | Physical property | Specific volume | 0.9425 | 1.409067e-05 | cm3/g
Copolymer | poly[(1,3-diethynylbenzene)-co-(1,4-diethynylbenzene)] | P902624 | C10H6 | Physicochemical property | Cohesive energy density | 83.5 | 0 | cal/cm3
Copolymer | poly[(1,3-diethynylbenzene)-co-(1,4-diethynylbenzene)] | P902624 | C10H6 | Physicochemical property | Solubility parameter | 18.7 | 0 | (J/cm3)1/2
Copolymer | poly((methyl methacrylate)-ran-{6-[4-({[2-(4-cyanophenyl)-1,3-benzoxazol-6-yl]oxy}carbonyl)phenoxy]hexyl acrylate}) | P902625 | C5H8O2 | Thermal property | Glass transition temperature | 95 | 85.33333 | C
Copolymer | poly((methyl methacrylate)-ran-{6-[4-({[2-(4-cyanophenyl)-1,3-benzoxazol-6-yl]oxy}carbonyl)phenoxy]hexyl acrylate}) | P902625 | C5H8O2 | Thermal property | Thermal decomposition temperature | 320 | 0 | C
Copolymer | poly((methyl methacrylate)-ran-{6-[4-({[2-(4-cyanophenyl)-1,3-benzoxazol-6-yl]oxy}carbonyl)phenoxy]hexyl acrylate}) | P902625 | C5H8O2 | Thermal property | Thermal decomposition weight loss | 5 | 0 | %
Copolymer | poly((methyl methacrylate)-ran-{6-[4-(6-nitro-1,3-benzoxazol-2-yl)phenoxy]hexyl acrylate}) | P902626 | C5H8O2 | Optical property | Refractive index | 1.486 | 1.2e-05
Copolymer | poly((methyl methacrylate)-ran-{6-[4-(6-nitro-1,3-benzoxazol-2-yl)phenoxy]hexyl acrylate}) | P902626 | C5H8O2 | Thermal property | Glass transition temperature | 97 | 33.33333 | C
Copolymer | poly((methyl methacrylate)-ran-{6-[4-(6-nitro-1,3-benzoxazol-2-yl)phenoxy]hexyl acrylate}) | P902626 | C5H8O2 | Thermal property | Thermal decomposition temperature | 322.5 | 8.333333 | C
Copolymer | poly((methyl methacrylate)-ran-{6-[4-(6-nitro-1,3-benzoxazol-2-yl)phenoxy]hexyl acrylate}) | P902626 | C5H8O2 | Thermal property | Thermal decomposition weight loss | 5 | 0 | %
Copolymer | poly{(alpha-methylstyrene)-co-acrylonitrile-co-[N-(4-chlorophenyl)maleimide]} | P902627 | C10H6ClNO2 | Thermal property | Glass transition temperature | 140 | 401.0667 | C
Copolymer | poly{(alpha-methylstyrene)-co-acrylonitrile-co-[N-(4-chlorophenyl)maleimide]} | P902627 | C10H6ClNO2 | Dilute solution property | Intrinsic viscosity eta | 0.1 | 4.444444e-05 | dl/g
Copolymer | poly{(alpha-methylstyrene)-co-acrylonitrile-co-[N-(4-chlorophenyl)maleimide]} | P902627 | C10H6ClNO2 | Heat characteristics | Softening temperature | 161 | 196.8889 | C
Copolymer | poly[(methyl methacrylate)-ran-(6-{methyl[4-(6-nitro-1,3-benzoxazol-2-yl)phenyl]amino}hexyl acrylate)] | P902628 | C5H8O2 | Optical property | Refractive index | 1.4845 | 0.0001030714
Copolymer | poly[(methyl methacrylate)-ran-(6-{methyl[4-(6-nitro-1,3-benzoxazol-2-yl)phenyl]amino}hexyl acrylate)] | P902628 | C5H8O2 | Thermal property | Glass transition temperature | 89.5 | 176.3333 | C
Copolymer | poly[(methyl methacrylate)-ran-(6-{methyl[4-(6-nitro-1,3-benzoxazol-2-yl)phenyl]amino}hexyl acrylate)] | P902628 | C5H8O2 | Thermal property | Thermal decomposition temperature | 320 | 0 | C
Copolymer | poly[(methyl methacrylate)-ran-(6-{methyl[4-(6-nitro-1,3-benzoxazol-2-yl)phenyl]amino}hexyl acrylate)] | P902628 | C5H8O2 | Thermal property | Thermal decomposition weight loss | 5 | 0 | %
Copolymer | poly[(2,6-dimethylphenol)-co-(2-allyl-6-methylphenol)] | P902629 | C8H8O | Thermal property | Glass transition temperature | 197.5 | 96.33333 | C
Copolymer | poly[(2,6-dimethylphenol)-co-(2-allyl-6-methylphenol)] | P902629 | C8H8O | Thermal property | Thermal decomposition temperature | 430 | 0 | C
Copolymer | poly[(2,6-dimethylphenol)-co-(2-allyl-6-methylphenol)] | P902629 | C8H8O | Thermal property | Thermal decomposition weight loss | 10 | 0 | %
Copolymer | poly[bis(p-tolyloxy)phosphazene/(4-formylphenoxy)(4-methylphenoxy)phosphazene] | P902630 | C14H14NO2P | Thermal property | Glass transition temperature | 11 | 0 | C
Copolymer | poly{[2,2,3,3,4,4,5,5-octafluorohexane-1,6-diol;6,6'-(bipheny-4,4'-diyldioxy)dihexanol]-alt-[diphenyl N,N'-(butane-1,4-diyl)dicarbamate]} | P902631 | C12H14F8N2O4 | Thermal property | Glass transition temperature | 26 | 0 | C
Copolymer | poly{[2,2,3,3,4,4,5,5-octafluorohexane-1,6-diol;6,6'-(bipheny-4,4'-diyldioxy)dihexanol]-alt-[diphenyl N,N'-(butane-1,4-diyl)dicarbamate]} | P902631 | C12H14F8N2O4 | Thermal property | Lc phase transition temperature | 192 | 133.3333 | C
Copolymer | poly[bis(p-tolyloxy)phosphazene/(4-{[(4-methoxyphenyl)imino]methyl}phenoxy)(4-methylphenoxy)phosphazene] | P902632 | C14H14NO2P | Thermal property | Glass transition temperature | 81 | 0 | C
Copolymer | poly[bis(p-tolyloxy)phosphazene/(4-{[(4-hydroxyphenyl)imino]methyl}phenoxy)(4-methylphenoxy)phosphazene] | P902633 | C14H14NO2P | Thermal property | Glass transition temperature | 25 | 0 | C
Copolymer | poly[bis(p-tolyloxy)phosphazene/[4-(hydroxymethyl)phenoxy](p-tolyl)phosphazene} | P902634 | C14H14NO2P | Thermal property | Glass transition temperature | 42 | 0 | C
Copolymer | poly{bis(p-tolyloxy)phosphazene/[4-({[(4-methoxyphenyl)carbonyl]oxy}methyl)phenoxy](4-methylphenoxy)phosphazene} | P902635 | C14H14NO2P | Thermal property | Glass transition temperature | 46 | 0 | C
Copolymer | poly[(2,6-dichlorostyrene)-co-(ethyl acrylate)] | P902636 | C8H6Cl2 | Thermal property | Glass transition temperature | 120 | 0 | C
Copolymer | poly[(2,6-dichlorostyrene)-co-(ethyl acrylate)] | P902636 | C8H6Cl2 | Tensile property | Tensile modulus | 3.9 | 0 | GPa
Copolymer | poly[(3-hydroxypropionic acid)-co-gamma-butyrolactone] | P902637 | C3H4O2 | Thermal property | Glass transition temperature | -54.5 | 112.2143 | C
Copolymer | poly[(3-hydroxypropionic acid)-co-gamma-butyrolactone] | P902637 | C3H4O2 | Thermal property | Melting temperature | 43.5 | 123.6429 | C
Copolymer | poly{[4,4'-(cyclohexane-1,1-diyl)diphenol;bisphenol A]-alt-(4,6-dichloro-2-methoxy-1,3,5-triazine)} | P902638 | C22H21N3O3 | Thermal property | Glass transition temperature | 196.5 | 83.83158 | C
Copolymer | poly{[4,4'-(cyclohexane-1,1-diyl)diphenol;bisphenol A]-alt-(4,6-dichloro-2-methoxy-1,3,5-triazine)} | P902638 | C22H21N3O3 | Tensile property | Dynamic mechanical properties storage modulus | 0.7 | 0.136 | GPa
Copolymer | poly{[4,4'-(cyclohexane-1,1-diyl)diphenol;bisphenol A]-alt-(4,6-dichloro-2-methoxy-1,3,5-triazine)} | P902638 | C22H21N3O3 | Tensile property | Dynamic mechanical properties loss tangent | 0.4 | 0
Copolymer | poly{[4,4'-(cycloheptane-1,1-diyl)diphenol;2,7-bis(4-hydroxybenzylidene)cycloheptanone]-alt-[bis(4-chlorophenyl)sulfone]} | P902639 | C31H28O4S | Thermal property | Glass transition temperature | 194 | 3.466667 | C
Copolymer | poly{[4,4'-(cycloheptane-1,1-diyl)diphenol;2,7-bis(4-hydroxybenzylidene)cycloheptanone]-alt-[bis(4-chlorophenyl)sulfone]} | P902639 | C31H28O4S | Thermal property | Thermal decomposition temperature | 419 | 48.8 | C
Copolymer | poly{[4,4'-(cycloheptane-1,1-diyl)diphenol;2,7-bis(4-hydroxybenzylidene)cycloheptanone]-alt-[bis(4-chlorophenyl)sulfone]} | P902639 | C31H28O4S | Thermal property | Thermal decomposition weight loss | 10 | 0 | %
Copolymer | poly{[4,4'-(cycloheptane-1,1-diyl)diphenol;2,7-bis(4-hydroxybenzylidene)cycloheptanone]-alt-[bis(4-chlorophenyl)sulfone]} | P902639 | C31H28O4S | Heat characteristics | Softening temperature | 212.5 | 332.1667 | C
Copolymer | poly[styrene-co-[4,4'-(2,2,2-trichloroethane-1,1-diyl)diphenol]-alt-phosgene] | P902640 | C8H8 | Thermal property | Glass transition temperature | 118.5 | 18.90909 | C
Copolymer | poly[styrene-co-[4,4'-(2,2,2-trichloroethane-1,1-diyl)diphenol]-alt-phosgene] | P902640 | C8H8 | Tensile property | Dynamic mechanical properties storage modulus | 0.8 | 0 | GPa
Copolymer | poly[styrene-co-[4,4'-(2,2,2-trichloroethane-1,1-diyl)diphenol]-alt-phosgene] | P902640 | C8H8 | Tensile property | Dynamic mechanical properties loss modulus | 2.4 | 0.7213187 | GPa
Copolymer | poly[(1,3-dioxoisoindoline-2,5-diyl)carbonyloxyhexahydrofuro[3,2-b]furan-3,6-diyloxycarbonyl(1,3-dioxoisoindoline-5,2-diyl)-1,4-phenyleneoxy-1,4-phenylene/(1,3-dioxoisoindoline-2,5-diyl)carbonyloxy(2-tert-butyl-1,4-phenylene)oxycarbonyl(1,3-dioxoisoindoline-5,2-diyl)-1,4-phenyleneoxy-1,4-phenylene/(1,3-dioxoisoindoline-5,2-diyl)-1,4-phenyleneoxy-1,4-phenylene(1,3-dioxoisoindoline-2,5-diyl)carbonyloxyhexane-1,6-diyloxycarbonyl] | P902642 | C36H22N2O11 | Thermal property | Glass transition temperature | 173 | 72.21429 | C
Copolymer | poly[(4-bromostyrene)-ran-(4-fluorostyrene)] | P902643 | C8H7F | Physicochemical property | Hansen parameter delta-d: dispersion component | 17.355 | 0.004033333 | (J/cm3)1/2
Copolymer | poly[(4-bromostyrene)-ran-(4-fluorostyrene)] | P902643 | C8H7F | Physicochemical property | Hansen parameter delta-h: hydrogen bonding | 5.875 | 0.004033333 | (J/cm3)1/2
Copolymer | poly[(4-bromostyrene)-ran-(4-fluorostyrene)] | P902643 | C8H7F | Physicochemical property | Hansen parameter delta p polar | 5.45 | 0.0588 | (J/cm3)1/2
Copolymer | poly[(biphenol caronate)-ran-(bisphenol A carbonate)] | P902644 | C13H8O3 | Thermal property | Glass transition temperature | 160 | 0 | C
Copolymer | poly(dimethylsilxane)-poly[1-(methoxycarbonyl)-1-methylethylene]-poly[methyl(3,3,4,4,5,5,6,6,7,7,8,8,9,9,10,10,10-heptadecafluorodecyl)siloxane] | P902645 | C2H6OSi | Physicochemical property | Surface tension | 9 | 0 | mN/m
Copolymer | poly(dimethylsilxane)-poly[1-(methoxycarbonyl)-1-methylethylene]-poly[methyl(3,3,4,4,5,5,6,6,7,7,8,8,9,9,10,10,10-heptadecafluorodecyl)siloxane] | P902645 | C2H6OSi | Physicochemical property | Contact angle | 101 | 12 | degree
Copolymer | poly[phenylacetylene-co-(1,4-diethynylbenzene)] | P902646 | C8H6 | Physical property | Density | 1.03 | 7.226667e-05 | g/cm3
Copolymer | poly[phenylacetylene-co-(1,4-diethynylbenzene)] | P902646 | C8H6 | Physical property | Specific volume | 0.9709 | 6.416267e-05 | cm3/g
Copolymer | poly[phenylacetylene-co-(1,4-diethynylbenzene)] | P902646 | C8H6 | Thermal property | Melting temperature | 211 | 8968.917 | C
Copolymer | poly[phenylacetylene-co-(1,4-diethynylbenzene)] | P902646 | C8H6 | Physicochemical property | Cohesive energy density | 83.5 | 0 | cal/cm3
Copolymer | poly[phenylacetylene-co-(1,4-diethynylbenzene)] | P902646 | C8H6 | Physicochemical property | Solubility parameter | 18.7 | 0 | (J/cm3)1/2
Copolymer | poly[(methyl acrylate)-co-(2-hydroxyacetic acid)] | P902647 | C4H6O2 | Thermal property | Glass transition temperature | 22 | 15.2 | C
Copolymer | poly[(methyl acrylate)-co-(2-hydroxyacetic acid)] | P902647 | C4H6O2 | Thermal property | Melting temperature | 161 | 0 | C
Copolymer | poly[(3,3'-carbonyldiphenylene 3,3',4,4'-benzophenonetetracarboxydiimide)-co-[3,3'-(m-phenylenedioxy)diphenylene 3,3',4,4'-benzophenonetetracarboxydiimide]] | P902648 | C30H14N2O6 | Thermal property | Glass transition temperature | 237 | 141.8667 | C
Copolymer | poly((beta-benzyl aspartate)-co-{N-[(benzyloxy)carbonyl]ornithine}) | P902650 | C11H11NO3 | Tensile property | Tensile modulus | 0.6178 | 0.054663128 | GPa
Copolymer | poly((beta-benzyl aspartate)-co-{N-[(benzyloxy)carbonyl]ornithine}) | P902650 | C11H11NO3 | Tensile property | Tensile stress strength at break | 0.0186 | 2.849067e-05 | GPa
Copolymer | poly{[4,4'-(1-methylethane-1,1-diyl)diphenol;2,2,6,6'-tetarbromo-4,4'-(1-methylethane-1,1-diyl)diphenol]-alt-(isophthalic acid)} | P902651 | C23H18O4 | Thermal property | Glass transition temperature | 143 | 0 | C
Copolymer | poly{[4,4'-(1-methylethane-1,1-diyl)diphenol;2,2,6,6'-tetarbromo-4,4'-(1-methylethane-1,1-diyl)diphenol]-alt-(isophthalic acid)} | P902651 | C23H18O4 | Thermal property | Melting temperature | 235 | 0 | C
Copolymer | poly[(2-methylidenepropanedinitrile)-co-(methyl alpha-acetoxyacrylate)] | P902652 | C4H2N2 | Thermal property | Glass transition temperature | 146 | 0 | C
Copolymer | poly[(2-methylidenepropanedinitrile)-co-(methyl alpha-acetoxyacrylate)] | P902652 | C4H2N2 | Dilute solution property | Intrinsic viscosity eta | 0.24 | 0 | dl/g
Copolymer | poly[(4,4'-oxydiphenylene carbonate)-co-(3,3'-oxydiphenylene carbonate)] | P902653 | C13H8O4 | Thermal property | Glass transition temperature | 84 | 0 | C
Copolymer | poly[(4,4'-oxydiphenylene carbonate)-co-(3,3'-oxydiphenylene carbonate)] | P902653 | C13H8O4 | Thermal property | Thermal decomposition temperature | 445 | 33.33333 | C
Copolymer | poly[(4,4'-oxydiphenylene carbonate)-co-(3,3'-oxydiphenylene carbonate)] | P902653 | C13H8O4 | Thermal property | Thermal decomposition weight loss | 10 | 0 | %
Copolymer | poly[(4,4'-oxydiphenylene carbonate)-co-(3,3'-oxydiphenylene carbonate)] | P902653 | C13H8O4 | Dilute solution property | Intrinsic viscosity eta | 0.35 | 0 | dl/g
Copolymer | poly{bis(p-tolyloxy)phosphazene/[4-({[(4-cyanophenyl)carbonyl]oxy}methyl)phenoxy](4-methylphenoxy)phosphazene} | P902654 | C14H14NO2P | Thermal property | Glass transition temperature | 75 | 0 | C
Copolymer | poly{(2,2,3,3,4,4,-hexafluoropentane-1,5-diol;6,6'-(bipheny-4,4'-diyldioxy)dihexanol)-alt-[diphenyl N,N'-(heptane-1,7-diyl)dicarbamate]} | P902655 | C14H20F6N2O4 | Thermal property | Glass transition temperature | 20 | 0 | C
Copolymer | poly{(2,2,3,3,4,4,-hexafluoropentane-1,5-diol;6,6'-(bipheny-4,4'-diyldioxy)dihexanol)-alt-[diphenyl N,N'-(heptane-1,7-diyl)dicarbamate]} | P902655 | C14H20F6N2O4 | Thermal property | Lc phase transition temperature | 164 | 108 | C
Copolymer | poly{[ethane-1,2-diol;4,4'-(3-oxo-1,3-dihydroisobenzofuran-1,1-diyl)diphenol]-alt-(benzene-1,4-dicarboxylic acid)} | P902656 | C10H8O4 | Thermal property | Glass transition temperature | 216 | 0 | C
Copolymer | poly{[ethane-1,2-diol;4,4'-(3-oxo-1,3-dihydroisobenzofuran-1,1-diyl)diphenol]-alt-(benzene-1,4-dicarboxylic acid)} | P902656 | C10H8O4 | Thermal property | Melting temperature | 462 | 0 | C
Copolymer | poly[(p-hydroxybenzoic acid)-co-(biphenyl-4,4'-diol)-co-(terephthalic acid)] | P902657 | C7H4O2 | Thermal property | Thermal decomposition temperature | 550 | 0 | C
Copolymer | poly[(p-hydroxybenzoic acid)-co-(biphenyl-4,4'-diol)-co-(terephthalic acid)] | P902657 | C7H4O2 | Thermal property | Thermal decomposition weight loss | 10 | 0 | %
Copolymer | poly{[4,4'-(1-methylethane-1,1'-diyl)diphenol;2,5-bis(4-hydroxybenzylidene)cyclopentanone]-alt-[bis(4-chlorophenyl)sulfone]} | P902658 | C27H22O4S | Thermal property | Glass transition temperature | 208 | 0 | C
Copolymer | poly{[4,4'-(1-methylethane-1,1'-diyl)diphenol;2,5-bis(4-hydroxybenzylidene)cyclopentanone]-alt-[bis(4-chlorophenyl)sulfone]} | P902658 | C27H22O4S | Thermal property | Thermal decomposition temperature | 380 | 0 | C
Copolymer | poly{[4,4'-(1-methylethane-1,1'-diyl)diphenol;2,5-bis(4-hydroxybenzylidene)cyclopentanone]-alt-[bis(4-chlorophenyl)sulfone]} | P902658 | C27H22O4S | Thermal property | Thermal decomposition weight loss | 10 | 0 | %
Copolymer | poly{[4,4'-(1-methylethane-1,1'-diyl)diphenol;2,5-bis(4-hydroxybenzylidene)cyclopentanone]-alt-[bis(4-chlorophenyl)sulfone]} | P902658 | C27H22O4S | Heat characteristics | Softening temperature | 292.5 | 3612.5 | C
Copolymer | poly{[4,4'-(1-methylethane-1,1'-diyl)diphenol;2,5-bis(4-hydroxybenzylidene)cyclohexanone]-alt-[bis(4-chlorophenyl)sulfone]} | P902659 | C27H22O4S | Thermal property | Glass transition temperature | 198 | 0 | C
Copolymer | poly{[4,4'-(1-methylethane-1,1'-diyl)diphenol;2,5-bis(4-hydroxybenzylidene)cyclohexanone]-alt-[bis(4-chlorophenyl)sulfone]} | P902659 | C27H22O4S | Thermal property | Thermal decomposition temperature | 428 | 0 | C
Copolymer | poly{[4,4'-(1-methylethane-1,1'-diyl)diphenol;2,5-bis(4-hydroxybenzylidene)cyclohexanone]-alt-[bis(4-chlorophenyl)sulfone]} | P902659 | C27H22O4S | Thermal property | Thermal decomposition weight loss | 10 | 0 | %
Copolymer | poly{[4,4'-(1-methylethane-1,1'-diyl)diphenol;2,5-bis(4-hydroxybenzylidene)cyclohexanone]-alt-[bis(4-chlorophenyl)sulfone]} | P902659 | C27H22O4S | Heat characteristics | Softening temperature | 300 | 0 | C
Copolymer | poly[(2-{[6-({4-[4-(dimethylamino)styryl]phenyl}sulfonyl)hexyl]oxy}-1,4-phenylenediamine)-alt-(trimellitic anhydride chloride)] | P902660 | C37H35N3O6S | Optical property | Refractive index | 1.67 | 0
Copolymer | poly[(2-{[6-({4-[4-(dimethylamino)styryl]phenyl}sulfonyl)hexyl]oxy}-1,4-phenylenediamine)-alt-(trimellitic anhydride chloride)] | P902660 | C37H35N3O6S | Thermal property | Glass transition temperature | 162 | 0 | C
Copolymer | poly[(2-{[6-({4-[4-(dimethylamino)styryl]phenyl}sulfonyl)hexyl]oxy}-1,4-phenylenediamine)-alt-(trimellitic anhydride chloride)] | P902660 | C37H35N3O6S | Thermal property | Thermal decomposition temperature | 252 | 0 | C
Copolymer | poly[(2-{[6-({4-[4-(dimethylamino)styryl]phenyl}sulfonyl)hexyl]oxy}-1,4-phenylenediamine)-alt-(trimellitic anhydride chloride)] | P902660 | C37H35N3O6S | Thermal property | Thermal decomposition weight loss | 0 | 0 | %
Copolymer | poly{[4,4'-(1-methylethane-1,1'-diyl)diphenol;2,7-bis(4-hydroxybenzylidene)cycloheptanone]-alt-[bis(4-chlorophenyl)sulfone]} | P902661 | C27H22O4S | Thermal property | Glass transition temperature | 140 | 0 | C
Copolymer | poly{[4,4'-(1-methylethane-1,1'-diyl)diphenol;2,7-bis(4-hydroxybenzylidene)cycloheptanone]-alt-[bis(4-chlorophenyl)sulfone]} | P902661 | C27H22O4S | Thermal property | Thermal decomposition temperature | 390 | 0 | C
Copolymer | poly{[4,4'-(1-methylethane-1,1'-diyl)diphenol;2,7-bis(4-hydroxybenzylidene)cycloheptanone]-alt-[bis(4-chlorophenyl)sulfone]} | P902661 | C27H22O4S | Thermal property | Thermal decomposition weight loss | 10 | 0 | %
Copolymer | poly{[4,4'-(1-methylethane-1,1'-diyl)diphenol;2,7-bis(4-hydroxybenzylidene)cycloheptanone]-alt-[bis(4-chlorophenyl)sulfone]} | P902661 | C27H22O4S | Heat characteristics | Softening temperature | 180 | 800 | C
Copolymer | poly[styrene-co-(4-{[(3,3,4,4,5,5,6,6,7,7,8,8,8-tridecafluorooctyl)oxy]methyl}styrene)] | P902662 | C8H8 | Thermal property | Glass transition temperature | 52 | 315.6429 | C
Copolymer | poly[styrene-co-(4-{[(3,3,4,4,5,5,6,6,7,7,8,8,8-tridecafluorooctyl)oxy]methyl}styrene)] | P902662 | C8H8 | Physicochemical property | Contact angle | 47.95 | 695.9592 | degree
Copolymer | poly[(2-chloro-1,4-diacetoxybenzene)-alt-(terephthalic acid;biphenyl-4,4'-dicarboxylic acid)] | P902663 | C14H7ClO4 | Flexural property | Flexural modulus | 28 | 0 | GPa
Copolymer | poly{[poly(propane-1,2-diol);poly(butane-1,4-diol);ethane-1,2-diol-alt-[4,4'-methylenebis(phenyl isocyanate)]} | P902665 | C3H6O | Thermal property | Glass transition temperature | -64.3 | 49.52267 | C
Copolymer | poly{[poly(propane-1,2-diol);poly(butane-1,4-diol);ethane-1,2-diol-alt-[4,4'-methylenebis(phenyl isocyanate)]} | P902665 | C3H6O | Tensile property | Dynamic mechanical properties storage modulus | 0.01 | 5.930667e-06 | GPa
Copolymer | poly{[poly(propane-1,2-diol);poly(butane-1,4-diol);ethane-1,2-diol-alt-[4,4'-methylenebis(phenyl isocyanate)]} | P902665 | C3H6O | Tensile property | Dynamic mechanical properties loss tangent | 0.32 | 0.02472
Copolymer | poly{[poly(propane-1,2-diol);poly(butane-1,4-diol);ethane-1,2-diol-alt-[4,4'-methylenebis(phenyl isocyanate)]} | P902665 | C3H6O | Tensile property | Tensile stress strength at break | 0.008 | 0.0001650667 | GPa
Copolymer | poly[(6-oxo-6H-xanthene-9,3-diyl)oxyhexa-2,4-diyneoxycarbonyl-1,2-phenylene/oxyhexa-2,4-diyne-1,6-diyloxydodecanedioyl] | P902667 | C26H14O5 | Thermal property | Melting temperature | 77.9 | 18.25333 | C
Copolymer | poly[(Z)-but-1-ene-1,4-diyl/3-(3-{[3-(4-nitrophenyl)prop-2-enoyl]oxy}propyl)but-1-ene-1,4-diyl] | P902668 | C4H6 | Thermal property | Glass transition temperature | -96 | 21.33333 | C
Copolymer | poly[(vinyl acetate)-co-(vinylene carbonate)] | P902669 | CH2O | Thermal property | Melting temperature | 238 | 0 | C
Copolymer | poly[poly({poly[(ethylene glycol)-alt-(adipic acid)]}-alt-(4,4'-diphenylmethane diisocyanate))-block-poly[(tetramethylene glycol)-alt-(4,4'-diphenylmethane diisocyanate)]] | P902670 | C8H12O4 | Physical property | Density | 1.185 | 0.0027 | g/cm3
Copolymer | poly[poly({poly[(ethylene glycol)-alt-(adipic acid)]}-alt-(4,4'-diphenylmethane diisocyanate))-block-poly[(tetramethylene glycol)-alt-(4,4'-diphenylmethane diisocyanate)]] | P902670 | C8H12O4 | Physical property | Specific volume | 0.845 | 0.001365333 | cm3/g
Copolymer | poly[poly({poly[(ethylene glycol)-alt-(adipic acid)]}-alt-(4,4'-diphenylmethane diisocyanate))-block-poly[(tetramethylene glycol)-alt-(4,4'-diphenylmethane diisocyanate)]] | P902670 | C8H12O4 | Thermal property | Glass transition temperature | -24.5 | 320.3333 | C
Copolymer | poly[poly({poly[(ethylene glycol)-alt-(adipic acid)]}-alt-(4,4'-diphenylmethane diisocyanate))-block-poly[(tetramethylene glycol)-alt-(4,4'-diphenylmethane diisocyanate)]] | P902670 | C8H12O4 | Electric property | Dielectric constant ac | 8 | 0
Copolymer | poly[poly({poly[(ethylene glycol)-alt-(adipic acid)]}-alt-(4,4'-diphenylmethane diisocyanate))-block-poly[(tetramethylene glycol)-alt-(4,4'-diphenylmethane diisocyanate)]] | P902670 | C8H12O4 | Electric property | Dielectric loss factor | 10 | 0
Copolymer | poly[poly({poly[(ethylene glycol)-alt-(adipic acid)]}-alt-(4,4'-diphenylmethane diisocyanate))-block-poly[(tetramethylene glycol)-alt-(4,4'-diphenylmethane diisocyanate)]] | P902670 | C8H12O4 | Physicochemical property | Water absorption | 1.64 | 1.640951 | wt%
Copolymer | poly[poly({poly[(ethylene glycol)-alt-(adipic acid)]}-alt-(4,4'-diphenylmethane diisocyanate))-block-poly[(tetramethylene glycol)-alt-(4,4'-diphenylmethane diisocyanate)]] | P902670 | C8H12O4 | Tensile property | Dynamic mechanical properties storage modulus | 0.015 | 0 | GPa
Copolymer | poly[poly({poly[(ethylene glycol)-alt-(adipic acid)]}-alt-(4,4'-diphenylmethane diisocyanate))-block-poly[(tetramethylene glycol)-alt-(4,4'-diphenylmethane diisocyanate)]] | P902670 | C8H12O4 | Tensile property | Dynamic mechanical properties loss modulus | 0.0012 | 0 | GPa
Copolymer | poly[poly({poly[(ethylene glycol)-alt-(adipic acid)]}-alt-(4,4'-diphenylmethane diisocyanate))-block-poly[(tetramethylene glycol)-alt-(4,4'-diphenylmethane diisocyanate)]] | P902670 | C8H12O4 | Flexural property | Dynamic flexural properties storage modulus | 0.061 | 0 | GPa
Copolymer | poly[(4-aminophenol)-alt-(4-methyl-1,3-phenylene diisocyanate)] | P902672 | C15H13N3O3 | Thermal property | Thermal decomposition temperature | 400 | 13333.33 | C
Copolymer | poly[(4-aminophenol)-alt-(4-methyl-1,3-phenylene diisocyanate)] | P902672 | C15H13N3O3 | Thermal property | Thermal decomposition weight loss | 35.5 | 507 | %
Copolymer | poly[(4-aminophenol)-alt-(4-methyl-1,3-phenylene diisocyanate)] | P902672 | C15H13N3O3 | Electric property | Electric conductivity | 7.9e-10 | 0 | 1/(ohm*cm)
Copolymer | poly[(4-aminophenol)-alt-(4-methyl-1,3-phenylene diisocyanate)] | P902672 | C15H13N3O3 | Electric property | Volume resistivity | 1300000000 | 0 | ohm*cm
Copolymer | poly[(p-hydroxybenzoic acid)-co-(benzene-1,4-diol;ethylene glycol)-co-(terephthalic acid)] | P902673 | C7H4O2 | Thermal property | Crystallization kinetics half time of crystallization | 144 | 315.4286 | second
Copolymer | poly[(p-hydroxybenzoic acid)-co-(benzene-1,4-diol;ethylene glycol)-co-(terephthalic acid)] | P902673 | C7H4O2 | Thermal property | Crystallization temperature | 151 | 1720.895 | C
Copolymer | poly[(p-hydroxybenzoic acid)-co-(benzene-1,4-diol;ethylene glycol)-co-(terephthalic acid)] | P902673 | C7H4O2 | Thermal property | Heat of fusion | 0.0031 | 2.546667e-06 | kcal/g
Copolymer | poly[(p-hydroxybenzoic acid)-co-(benzene-1,4-diol;ethylene glycol)-co-(terephthalic acid)] | P902673 | C7H4O2 | Thermal property | Melting temperature | 223 | 202.6211 | C
Copolymer | poly[(p-hydroxybenzoic acid)-co-(benzene-1,4-diol;ethylene glycol)-co-(terephthalic acid)] | P902673 | C7H4O2 | Dilute solution property | Intrinsic viscosity eta | 0.66 | 0.0005066667 | dl/g
Copolymer | poly[(tetrabromobiphenol;bisphenol A)-alt-(isophthalic acid;terephthalic acid)] | P902674 | C20H8Br4O4 | Heat resistance and combustion | Oxygen index | 45.5 | 0 | %
Copolymer | poly{[2-(4-methoxyphenyl)-1,3-oxazoline]-ran-[2-(4-{3-[(carboxymethyl)sulfanyl]propoxy}phenyl)-1,3-oxazoline]} | P902675 | C10H11NO2 | Thermal property | Heat of fusion | 0.00271 | 3.785714e-08 | kcal/g
Copolymer | poly{[2-(4-methoxyphenyl)-1,3-oxazoline]-ran-[2-(4-{3-[(carboxymethyl)sulfanyl]propoxy}phenyl)-1,3-oxazoline]} | P902675 | C10H11NO2 | Thermal property | Melting temperature | 69.5 | 17.51071 | C
Copolymer | poly{[2-(4-methoxyphenyl)-1,3-oxazoline]-ran-[2-(4-{3-[(carboxymethyl)sulfanyl]propoxy}phenyl)-1,3-oxazoline]} | P902675 | C10H11NO2 | Physicochemical property | Contact angle | 27.5 | 876.7879 | degree
Copolymer | poly{(2,2,3,3,4,4,5,5-octafluorohexane-1,6-diol;6,6'-(bipheny-4,4'-diyldioxy)dihexanol)-alt-[diphenyl N,N'-(heptane-1,7-diyl)dicarbamate]} | P902676 | C15H20F8N2O4 | Thermal property | Glass transition temperature | 21 | 0 | C
Copolymer | poly{(2,2,3,3,4,4,5,5-octafluorohexane-1,6-diol;6,6'-(bipheny-4,4'-diyldioxy)dihexanol)-alt-[diphenyl N,N'-(heptane-1,7-diyl)dicarbamate]} | P902676 | C15H20F8N2O4 | Thermal property | Lc phase transition temperature | 158.5 | 96.33333 | C
Copolymer | poly{[6-fluoro-3-(4-hydroxyphenyl)-2-phenylquinoxaline]-co-[6-fluoro-2-(4-hydroxyphenyl)-3-phenylquinoxaline]} | P902677 | C20H12N2O | Thermal property | Glass transition temperature | 246.5 | 52.85714 | C
Copolymer | poly{[6-fluoro-3-(4-hydroxyphenyl)-2-phenylquinoxaline]-co-[6-fluoro-2-(4-hydroxyphenyl)-3-phenylquinoxaline]} | P902677 | C20H12N2O | Thermal property | Thermal decomposition temperature | 569 | 0 | C
Copolymer | poly{[6-fluoro-3-(4-hydroxyphenyl)-2-phenylquinoxaline]-co-[6-fluoro-2-(4-hydroxyphenyl)-3-phenylquinoxaline]} | P902677 | C20H12N2O | Thermal property | Thermal decomposition weight loss | 5 | 0 | %
Copolymer | poly{[6-fluoro-3-(4-hydroxyphenyl)-2-phenylquinoxaline]-co-[6-fluoro-2-(4-hydroxyphenyl)-3-phenylquinoxaline]} | P902677 | C20H12N2O | Thermal property | Isothermal weight loss temperature | 355 | 0 | C
Copolymer | poly{[6-fluoro-3-(4-hydroxyphenyl)-2-phenylquinoxaline]-co-[6-fluoro-2-(4-hydroxyphenyl)-3-phenylquinoxaline]} | P902677 | C20H12N2O | Thermal property | Isothermal weight loss time | 20 | 0 | hour
Copolymer | poly{[6-fluoro-3-(4-hydroxyphenyl)-2-phenylquinoxaline]-co-[6-fluoro-2-(4-hydroxyphenyl)-3-phenylquinoxaline]} | P902677 | C20H12N2O | Dilute solution property | Intrinsic viscosity eta | 1 | 0.1356 | dl/g
Copolymer | poly{[6-fluoro-3-(4-hydroxyphenyl)-2-phenylquinoxaline]-co-[6-fluoro-2-(4-hydroxyphenyl)-3-phenylquinoxaline]} | P902677 | C20H12N2O | Tensile property | Elongation at break | 93 | 0 | %
Copolymer | poly{[6-fluoro-3-(4-hydroxyphenyl)-2-phenylquinoxaline]-co-[6-fluoro-2-(4-hydroxyphenyl)-3-phenylquinoxaline]} | P902677 | C20H12N2O | Tensile property | Tensile stress strength at break | 0.114 | 0 | GPa
Copolymer | poly{[6-fluoro-3-(4-hydroxyphenyl)-2-phenylquinoxaline]-co-[6-fluoro-2-(4-hydroxyphenyl)-3-phenylquinoxaline]} | P902677 | C20H12N2O | Flexural property | Flexural modulus | 2.18 | 1.178133 | GPa
Copolymer | poly{[(ethylene glycol)-alt-(terephthalic acid)]-co-(diphenylsulfone terephthalate)} | P902678 | C10H8O4 | Thermal property | Glass transition temperature | 184 | 0 | C
Copolymer | poly{[4,4'-isopropylidenedi(3-methylphenylene) terephthalate]-co-{[2,2'-dimethyl-4,4'-(1-methylethane-1,1-diyl)diphenol]-alt-(isophthalic acid)}} | P902679 | C25H22O4 | Physical property | Density | 1.174 | 0 | g/cm3
Copolymer | poly{[4,4'-isopropylidenedi(3-methylphenylene) terephthalate]-co-{[2,2'-dimethyl-4,4'-(1-methylethane-1,1-diyl)diphenol]-alt-(isophthalic acid)}} | P902679 | C25H22O4 | Physical property | Specific volume | 0.8518 | 0 | cm3/g
Copolymer | poly{[4,4'-isopropylidenedi(3-methylphenylene) terephthalate]-co-{[2,2'-dimethyl-4,4'-(1-methylethane-1,1-diyl)diphenol]-alt-(isophthalic acid)}} | P902679 | C25H22O4 | Thermal property | Glass transition temperature | 161 | 0 | C
Copolymer | poly{[4,4'-isopropylidenedi(3-methylphenylene) terephthalate]-co-{[2,2'-dimethyl-4,4'-(1-methylethane-1,1-diyl)diphenol]-alt-(isophthalic acid)}} | P902679 | C25H22O4 | Physicochemical property | Cohesive energy density | 94.6 | 0 | cal/cm3
Copolymer | poly{[4,4'-isopropylidenedi(3-methylphenylene) terephthalate]-co-{[2,2'-dimethyl-4,4'-(1-methylethane-1,1-diyl)diphenol]-alt-(isophthalic acid)}} | P902679 | C25H22O4 | Physicochemical property | Gas permeability coefficient p | 3.9e-14 | 1.454079e-25 | cm3(STP)cm/(cm2*s*Pa)
Copolymer | poly{[4,4'-isopropylidenedi(3-methylphenylene) terephthalate]-co-{[2,2'-dimethyl-4,4'-(1-methylethane-1,1-diyl)diphenol]-alt-(isophthalic acid)}} | P902679 | C25H22O4 | Physicochemical property | Solubility parameter | 19.9 | 0 | (J/cm3)1/2
Copolymer | poly{[4,4'-isopropylidenedi(3-methylphenylene) terephthalate]-co-{[2,2'-dimethyl-4,4'-(1-methylethane-1,1-diyl)diphenol]-alt-(isophthalic acid)}} | P902679 | C25H22O4 | Dilute solution property | Intrinsic viscosity eta | 0.62 | 0 | dl/g
Copolymer | poly[(1,3-butadiene)-co-trimethylvinylsilane] | P902680 | C4H6 | Physicochemical property | Gas diffusion coefficient d | 9.6e-07 | 1.243866e-11 | cm2/s
Copolymer | polyamide:[(4,4'-oxydianiline)-alt-(benzo[1,2-c:4,5-c']difuran-1,3,5,7-tetraone)] | P902681 | C22H14N2O7 | Optical property | Refractive index | 1.6385 | 0.0002803333
Copolymer | polyamide:[(4,4'-oxydianiline)-alt-(benzo[1,2-c:4,5-c']difuran-1,3,5,7-tetraone)] | P902681 | C22H14N2O7 | Thermal property | Thermal decomposition temperature | 500 | 0 | C
Copolymer | polyamide:[(4,4'-oxydianiline)-alt-(benzo[1,2-c:4,5-c']difuran-1,3,5,7-tetraone)] | P902681 | C22H14N2O7 | Thermal property | Thermal decomposition weight loss | 23 | 0 | %
Copolymer | poly[(2-hydroxyethyl methacrylate)-co-(2-aminoethyl methacrylate)] | P902682 | C6H10O3 | Physicochemical property | Surface tension | 72.4 | 0 | mN/m
Copolymer | poly[(2-hydroxyethyl methacrylate)-co-(2-aminoethyl methacrylate)] | P902682 | C6H10O3 | Physicochemical property | Water absorption | 55.3 | 0 | wt%
Copolymer | poly[(2-hydroxyethyl methacrylate)-co-(2-aminoethyl methacrylate)] | P902682 | C6H10O3 | Physicochemical property | Contact angle | 164.8 | 1.152889 | degree
Copolymer | poly[(2-hydroxyethyl methacrylate)-co-(2-aminoethyl methacrylate)] | P902682 | C6H10O3 | Tensile property | Tensile modulus | 1e-06 | 0 | GPa
Copolymer | poly[(4-fluorostyrene)-co-(2-chlorostyrene)] | P902684 | C8H7F | Dilute solution property | Intrinsic viscosity eta | 0.466 | 0.01488156 | dl/g
Copolymer | poly[(4-fluorostyrene)-co-(2-chlorostyrene)] | P902684 | C8H7F | Dilute solution property | Second virial coefficient | 0.000285 | 7.085035e-08 | cm3*mol/g2
Copolymer | poly[(methyl methacrylate)-co-(cyclohexyl methacrylate)-co-(2,4,6-tribromophenyl methacrylate)] | P902685 | C5H8O2 | Thermal property | Glass transition temperature | 117 | 0 | C
Copolymer | poly[(methyl methacrylate)-co-(cyclohexyl methacrylate)-co-(2,4,6-tribromophenyl methacrylate)] | P902685 | C5H8O2 | Thermal property | Thermal decomposition temperature | 305 | 0 | C
Copolymer | poly[(methyl methacrylate)-co-(cyclohexyl methacrylate)-co-(2,4,6-tribromophenyl methacrylate)] | P902685 | C5H8O2 | Thermal property | Thermal decomposition weight loss | 0 | 0 | %
Copolymer | poly[(methyl methacrylate)-co-(cyclohexyl methacrylate)-co-(2,4,6-tribromophenyl methacrylate)] | P902685 | C5H8O2 | Tensile property | Dynamic mechanical properties storage modulus | 0.09 | 0 | GPa
Copolymer | poly[(methyl methacrylate)-co-(cyclohexyl methacrylate)-co-(2,4,6-tribromophenyl methacrylate)] | P902685 | C5H8O2 | Tensile property | Dynamic mechanical properties loss tangent | 1.2 | 0
Copolymer | poly{[4,4'-(1-methylethane-1,1-diyl)diphenol;2,2',6,6'-tetramethyl-4,4'-sulfonyldiphenol]-alt-phosgene} | P902686 | C16H14O3 | Thermal property | Glass transition temperature | 182 | 0 | C
Copolymer | poly[isopropenylbenzene-co-(methyl methacrylate)] | P902687 | C9H10 | Thermal property | Glass transition temperature | 122.5 | 623.1396 | C
Copolymer | poly({poly[(ethylene glycol)-alt-(adipic acid)]}-alt-(4,4'-diphenylmethane diisocyanate))-block-poly[(butane-1,3-diol)-alt-(4,4'-diphenylmethane diisocyanate)] | P902688 | C8H12O4 | Thermal property | Glass transition temperature | 16 | 0 | C
Copolymer | poly({poly[(ethylene glycol)-alt-(adipic acid)]}-alt-(4,4'-diphenylmethane diisocyanate))-block-poly[(butane-1,3-diol)-alt-(4,4'-diphenylmethane diisocyanate)] | P902688 | C8H12O4 | Flexural property | Dynamic flexural properties storage modulus | 0.63 | 0 | GPa
Copolymer | poly{[2,2',6,6'-tetramethyl-4,4'-(1-methylethane-1,1-diyl)diphenol]-alt-(terephthalic acid;naphthalene-2,6-dicarboxylic acid)} | P902689 | C27H26O4 | Physical property | Density | 1.123 | 0 | g/cm3
Copolymer | poly{[2,2',6,6'-tetramethyl-4,4'-(1-methylethane-1,1-diyl)diphenol]-alt-(terephthalic acid;naphthalene-2,6-dicarboxylic acid)} | P902689 | C27H26O4 | Physical property | Specific volume | 0.8905 | 0 | cm3/g
Copolymer | poly{[2,2',6,6'-tetramethyl-4,4'-(1-methylethane-1,1-diyl)diphenol]-alt-(terephthalic acid;naphthalene-2,6-dicarboxylic acid)} | P902689 | C27H26O4 | Thermal property | Glass transition temperature | 256 | 0 | C
Copolymer | poly{[2,2',6,6'-tetramethyl-4,4'-(1-methylethane-1,1-diyl)diphenol]-alt-(terephthalic acid;naphthalene-2,6-dicarboxylic acid)} | P902689 | C27H26O4 | Physicochemical property | Cohesive energy density | 89 | 0 | cal/cm3
Copolymer | poly{[2,2',6,6'-tetramethyl-4,4'-(1-methylethane-1,1-diyl)diphenol]-alt-(terephthalic acid;naphthalene-2,6-dicarboxylic acid)} | P902689 | C27H26O4 | Physicochemical property | Gas permeability coefficient p | 2.71e-13 | 1.788277e-24 | cm3(STP)cm/(cm2*s*Pa)
Copolymer | poly{[2,2',6,6'-tetramethyl-4,4'-(1-methylethane-1,1-diyl)diphenol]-alt-(terephthalic acid;naphthalene-2,6-dicarboxylic acid)} | P902689 | C27H26O4 | Physicochemical property | Solubility parameter | 19.3 | 0 | (J/cm3)1/2
Copolymer | poly{[2,2',6,6'-tetramethyl-4,4'-(1-methylethane-1,1-diyl)diphenol]-alt-(terephthalic acid;naphthalene-2,6-dicarboxylic acid)} | P902689 | C27H26O4 | Dilute solution property | Intrinsic viscosity eta | 0.96 | 0 | dl/g
Copolymer | poly[N-isopropylacrylamide-co-[2-(N-ethyl-1,1,2,2,3,3,4,4,5,5,6,6,7,7,8,8,8-heptadecafluorooctylsulfonamido)ethyl acrylate]] | P902691 | C6H11NO | Thermal property | Glass transition temperature | 116.05 | 1425.828 | C
Copolymer | poly[N-isopropylacrylamide-co-[2-(N-ethyl-1,1,2,2,3,3,4,4,5,5,6,6,7,7,8,8,8-heptadecafluorooctylsulfonamido)ethyl acrylate]] | P902691 | C6H11NO | Thermal property | Melting temperature | 82.5 | 0 | C
Copolymer | poly[N-isopropylacrylamide-co-[2-(N-ethyl-1,1,2,2,3,3,4,4,5,5,6,6,7,7,8,8,8-heptadecafluorooctylsulfonamido)ethyl acrylate]] | P902691 | C6H11NO | Physicochemical property | Water absorption | 23 | 576.2667 | wt%
Copolymer | poly[(hexane-1,6-diol)-alt-phosgene]-block-poly{[2,2'-(1,4-phenylenedioxy)diethanol]-alt-(1,4-diisocyanatobenzene)} | P902692 | C7H12O3 | Physical property | Density | 1.172 | 0 | g/cm3
Copolymer | poly[(hexane-1,6-diol)-alt-phosgene]-block-poly{[2,2'-(1,4-phenylenedioxy)diethanol]-alt-(1,4-diisocyanatobenzene)} | P902692 | C7H12O3 | Physical property | Specific volume | 0.8532 | 0 | cm3/g
Copolymer | poly[(hexane-1,6-diol)-alt-phosgene]-block-poly{[2,2'-(1,4-phenylenedioxy)diethanol]-alt-(1,4-diisocyanatobenzene)} | P902692 | C7H12O3 | Thermal property | Glass transition temperature | -35.9 | 0 | C
Copolymer | poly[(hexane-1,6-diol)-alt-phosgene]-block-poly{[2,2'-(1,4-phenylenedioxy)diethanol]-alt-(1,4-diisocyanatobenzene)} | P902692 | C7H12O3 | Thermal property | Melting temperature | 197 | 0 | C
Copolymer | poly[(hexane-1,6-diol)-alt-phosgene]-block-poly{[2,2'-(1,4-phenylenedioxy)diethanol]-alt-(1,4-diisocyanatobenzene)} | P902692 | C7H12O3 | Tensile property | Dynamic mechanical properties storage modulus | 0.05 | 0 | GPa
Copolymer | poly[(hexane-1,6-diol)-alt-phosgene]-block-poly{[2,2'-(1,4-phenylenedioxy)diethanol]-alt-(1,4-diisocyanatobenzene)} | P902692 | C7H12O3 | Tensile property | Dynamic mechanical properties loss modulus | 0.0016 | 0 | GPa
Copolymer | poly[(hexane-1,6-diol)-alt-phosgene]-block-poly{[2,2'-(1,4-phenylenedioxy)diethanol]-alt-(1,4-diisocyanatobenzene)} | P902692 | C7H12O3 | Tensile property | Elongation at break | 520 | 0 | %
Copolymer | poly[(hexane-1,6-diol)-alt-phosgene]-block-poly{[2,2'-(1,4-phenylenedioxy)diethanol]-alt-(1,4-diisocyanatobenzene)} | P902692 | C7H12O3 | Tensile property | Tensile stress strength at break | 0.043 | 0 | GPa
Copolymer | poly[(4-hydroxystyrene)-co-(1H,1H-heptafluorobutyl methacrylate)] | P902693 | C8H8O | Dilute solution property | Intrinsic viscosity eta | 1.11 | 0 | dl/g
Copolymer | poly[(4-hydroxystyrene)-co-(1H,1H-heptafluorobutyl methacrylate)] | P902693 | C8H8O | Heat characteristics | Softening temperature | 107 | 162 | C
Copolymer | poly{oxy(difluoromethylene)/oxy(1,1,2,2-tetrafluoroethylene)/oxy[1,1,2-trifluoro-2-(trifluoromethyl)ethylene]} | P902695 | CF2O | Thermal property | Glass transition temperature | -76 | 0 | C
Copolymer | poly{oxy(difluoromethylene)/oxy(1,1,2,2-tetrafluoroethylene)/oxy[1,1,2-trifluoro-2-(trifluoromethyl)ethylene]} | P902695 | CF2O | Shear property | Dynamic shear properties loss modulus | 0.39 | 0 | GPa
Copolymer | poly[(4-hydroxystyrene)-co-(1H,1H,5H-octafluoropentyl methacrylate)] | P902696 | C8H8O | Dilute solution property | Intrinsic viscosity eta | 1.26 | 0 | dl/g
Copolymer | poly[(4-hydroxystyrene)-co-(1H,1H,5H-octafluoropentyl methacrylate)] | P902696 | C8H8O | Heat characteristics | Softening temperature | 98.5 | 84.5 | C
Copolymer | poly[(4-acetoxybenzoic acid)-co-(hydroquinone diacetate)-co-(3,3'-dimethylbiphenyl-4,4'-dicarboxylic acid;3,4'-dimethylbiphenyl-4,3'-dicarboxylic acid)] | P902697 | C7H4O2 | Thermal property | Thermal decomposition temperature | 444 | 0 | C
Copolymer | poly[(4-acetoxybenzoic acid)-co-(hydroquinone diacetate)-co-(3,3'-dimethylbiphenyl-4,4'-dicarboxylic acid;3,4'-dimethylbiphenyl-4,3'-dicarboxylic acid)] | P902697 | C7H4O2 | Thermal property | Thermal decomposition weight loss | 0 | 0 | %
Copolymer | poly[(4-acetoxybenzoic acid)-co-(hydroquinone diacetate)-co-(3,3'-dimethylbiphenyl-4,4'-dicarboxylic acid;3,4'-dimethylbiphenyl-4,3'-dicarboxylic acid)] | P902697 | C7H4O2 | Thermal property | Melting temperature | 236.5 | 27 | C
Copolymer | polytetrafluoroethene-block-polyethylene-block-polytetrafluoroethene | P902698 | CH2 | Physicochemical property | Surface tension | 18 | 0 | mN/m
Copolymer | poly{[2-(methyl{4-[(4-nitrophenyl)diazenyl]phenyl}amino)ethyl methacrylate]-co-(6-{4-[(4-methoxyphenoxy)carbonyl]phenoxy}hexyl methacrylate)} | P902700 | C19H20N4O4 | Thermal property | Lc phase transition temperature | 64 | 1200 | C
Copolymer | poly[(4-hydroxystyrene)-co-(2,2,2-trifluoroethyl methacrylate)] | P902701 | C8H8O | Dilute solution property | Intrinsic viscosity eta | 1.85 | 0 | dl/g
Copolymer | poly[(4-hydroxystyrene)-co-(2,2,2-trifluoroethyl methacrylate)] | P902701 | C8H8O | Heat characteristics | Softening temperature | 135 | 98 | C
Copolymer | poly[(bisphenol A;3',3'',5',5''-tetrabromophenolphthalein)-alt-(terephthaloyl dichloride;isophthaloyl dichloride)] | P902702 | C23H18O4 | Heat resistance and combustion | Oxygen index | 33.75 | 6.75 | %
Copolymer | poly[poly(ethylene glycol)-alt-dichloromethane] | P902703 | CH2O | Thermal property | Crystallization temperature | -48 | 0 | C
Copolymer | poly[poly(ethylene glycol)-alt-dichloromethane] | P902703 | CH2O | Thermal property | Glass transition temperature | -61 | 14.28571 | C
Copolymer | poly[poly(ethylene glycol)-alt-dichloromethane] | P902703 | CH2O | Thermal property | Heat of fusion | 0.012 | 0 | kcal/g
Copolymer | poly[poly(ethylene glycol)-alt-dichloromethane] | P902703 | CH2O | Thermal property | Melting temperature | 12 | 25.86667 | C
Copolymer | poly[tetrafluoroethene-co-perfluoro-1,3-dioxole] | P902704 | CF2 | Thermal property | Glass transition temperature | 78 | 1452 | C
Copolymer | poly[(4-hydroxystyrene)-co-[2,2,2-trifluoro-1-(trifluoromethyl)ethyl methacrylate]] | P902706 | C8H8O | Physicochemical property | Surface tension | 16.5 | 0 | mN/m
Copolymer | poly[(4-hydroxystyrene)-co-[2,2,2-trifluoro-1-(trifluoromethyl)ethyl methacrylate]] | P902706 | C8H8O | Dilute solution property | Intrinsic viscosity eta | 0.44 | 0 | dl/g
Copolymer | poly[(4-hydroxystyrene)-co-[2,2,2-trifluoro-1-(trifluoromethyl)ethyl methacrylate]] | P902706 | C8H8O | Heat characteristics | Softening temperature | 121 | 162 | C
Copolymer | poly[tetrafluoroethene-co-perfluoro-2-methyl-1,3-dioxole] | P902707 | CF2 | Thermal property | Glass transition temperature | 91 | 1045.333 | C
Copolymer | poly{(beta-benzyl aspartate)-co-[S-(benzylsulfanyl)cysteine]} | P902708 | C11H11NO3 | Tensile property | Tensile modulus | 1.0983 | 0 | GPa
Copolymer | poly{(beta-benzyl aspartate)-co-[S-(benzylsulfanyl)cysteine]} | P902708 | C11H11NO3 | Tensile property | Tensile stress strength at break | 0.0294 | 0 | GPa
Copolymer | poly{[2,2,3,3,4,4,-hexafluoropentane-1,5-diol;6,6'-(bipheny-4,4'-diyldioxy)dihexanol]-alt-[diphenyl N,N'-(hexane-1,6-diyl)dicarbamate]} | P902709 | C13H18F6N2O4 | Thermal property | Glass transition temperature | 21 | 51.82222 | C
Copolymer | poly{[2,2,3,3,4,4,-hexafluoropentane-1,5-diol;6,6'-(bipheny-4,4'-diyldioxy)dihexanol]-alt-[diphenyl N,N'-(hexane-1,6-diyl)dicarbamate]} | P902709 | C13H18F6N2O4 | Thermal property | Lc phase transition temperature | 162 | 256.4211 | C
Copolymer | poly[hydroquinone-alt-[bis(4-chlorophenyl)sulfone]-co-[bis(4-chlorophenyl)sulfone]-alt-pyrocatechol] | P902710 | C18H12O4S | Thermal property | Glass transition temperature | 180 | 0 | C
Copolymer | poly[hydroquinone-alt-[bis(4-chlorophenyl)sulfone]-co-[bis(4-chlorophenyl)sulfone]-alt-pyrocatechol] | P902710 | C18H12O4S | Impact strength | Charpy impact | 4 | 0 | kJ/m2
Copolymer | poly({[trans-cyclohexane-1,4-bis(methylamine);cis-cyclohexane-1,4-bis(methylamine)]-alt-(hexanedioic acid)} | P902711 | C14H24N2O2 | Thermal property | Crystallization temperature | 154.5 | 47.64286 | C
Copolymer | poly({[trans-cyclohexane-1,4-bis(methylamine);cis-cyclohexane-1,4-bis(methylamine)]-alt-(hexanedioic acid)} | P902711 | C14H24N2O2 | Thermal property | Glass transition temperature | 104 | 12 | C
Copolymer | poly({[trans-cyclohexane-1,4-bis(methylamine);cis-cyclohexane-1,4-bis(methylamine)]-alt-(hexanedioic acid)} | P902711 | C14H24N2O2 | Thermal property | Melting temperature | 269 | 1068.735 | C
Copolymer | poly[methionine-co-[4-(2-methylpropyl)-2,5-dioxo-1,3-oxazolidine]] | P902712 | C5H9NOS | Tensile property | Tensile modulus | 1.1572 | 0.04004021 | GPa
Copolymer | poly[methionine-co-[4-(2-methylpropyl)-2,5-dioxo-1,3-oxazolidine]] | P902712 | C5H9NOS | Tensile property | Tensile stress strength at break | 0.05 | 0.0005212667 | GPa
Copolymer | poly{(2,2,3,3,4,4,-hexafluoropentane-1,5-diol;6,6'-(biphenyl-4,4'-diyldioxy)dihexan-1-ol)-alt-[diphenyl N,N'-(nonane-1,9-diyl)dicarbamate]} | P902713 | C16H24F6N2O4 | Thermal property | Glass transition temperature | 17 | 0 | C
Copolymer | poly{(2,2,3,3,4,4,-hexafluoropentane-1,5-diol;6,6'-(biphenyl-4,4'-diyldioxy)dihexan-1-ol)-alt-[diphenyl N,N'-(nonane-1,9-diyl)dicarbamate]} | P902713 | C16H24F6N2O4 | Thermal property | Lc phase transition temperature | 140 | 192 | C
Copolymer | poly[(2-chlorostyrene)-co-(2-fluorostyrene)] | P902716 | C8H7F | Dilute solution property | Intrinsic viscosity eta | 0.441 | 0.009536027 | dl/g
Copolymer | poly[(2-chlorostyrene)-co-(2-fluorostyrene)] | P902716 | C8H7F | Dilute solution property | Second virial coefficient | 0.00027 | 6.588444e-08 | cm3*mol/g2
Copolymer | poly[styrene-co-[bis(1-adamantyl) itaconate]] | P902717 | C8H8 | Thermal property | Glass transition temperature | 194 | 0 | C
Copolymer | poly[(methyl methacrylate)-co-(3-{4-[(4-cyanophenoxy)carbonyl]phenoxy}propyl methacrylate)] | P902718 | C5H8O2 | Thermal property | Glass transition temperature | 100 | 65.33333 | C
Copolymer | poly[styrene-co-[bis(3,5-dimethyl-1-adamantyl) itaconate]] | P902719 | C8H8 | Thermal property | Glass transition temperature | 150 | 0 | C
Copolymer | poly[styrene-co-[1-adamantyl(methyl) itaconate]] | P902720 | C8H8 | Thermal property | Glass transition temperature | 149 | 0 | C
Copolymer | poly[oxy(2-hydroxypropane-1,3-diyl)oxy-1,4-phenylene/oxy(2-hydroxypropane-1,3-diyl)oxy-1,4-phenylene(dimethylmethylene)-1,4-phenylene] | P902722 | C9H10O3 | Thermal property | Glass transition temperature | 105 | 0 | C
Copolymer | poly[oxy(2-hydroxypropane-1,3-diyl)oxy-1,4-phenylene/oxy(2-hydroxypropane-1,3-diyl)oxy-1,4-phenylene(dimethylmethylene)-1,4-phenylene] | P902722 | C9H10O3 | Physicochemical property | Gas diffusion coefficient d | 1.9e-09 | 0 | cm2/s
Copolymer | poly[styrene-co-[3,5-dimethyl-1-adamantyl(methyl) itaconate]] | P902723 | C8H8 | Thermal property | Glass transition temperature | 119 | 0 | C
Copolymer | poly[styrene-co-[1-adamantyl(isopropyl) itaconate]] | P902724 | C8H8 | Thermal property | Glass transition temperature | 127 | 0 | C
Copolymer | poly[styrene-co-[3,5-dimethyl-1-adamantyl(isopropyl) itaconate]] | P902725 | C8H8 | Thermal property | Glass transition temperature | 106 | 0 | C
Copolymer | poly[(butane-1,4-diol)-co-(3-methylbutane-1,4-diol)] | P902726 | C4H8O | Thermal property | Glass transition temperature | -81 | 5.066667 | C
Copolymer | poly[(propane-1,2-diol)-block-poly{(ethane-1,2-diamine)-alt-[4,4'-methylenebis(phenyl isocyanate)]} | P902727 | C3H6O | Physical property | Density | 1.019 | 0 | g/cm3
Copolymer | poly[(propane-1,2-diol)-block-poly{(ethane-1,2-diamine)-alt-[4,4'-methylenebis(phenyl isocyanate)]} | P902727 | C3H6O | Physical property | Specific volume | 0.9814 | 0 | cm3/g
Copolymer | poly[(propane-1,2-diol)-block-poly{(ethane-1,2-diamine)-alt-[4,4'-methylenebis(phenyl isocyanate)]} | P902727 | C3H6O | Thermal property | Glass transition temperature | -52.91 | 612.6582 | C
Copolymer | poly[(propane-1,2-diol)-block-poly{(ethane-1,2-diamine)-alt-[4,4'-methylenebis(phenyl isocyanate)]} | P902727 | C3H6O | Thermal property | Thermal decomposition temperature | 284 | 0 | C
Copolymer | poly[(propane-1,2-diol)-block-poly{(ethane-1,2-diamine)-alt-[4,4'-methylenebis(phenyl isocyanate)]} | P902727 | C3H6O | Thermal property | Thermal decomposition weight loss | 5 | 0 | %
Copolymer | poly[(propane-1,2-diol)-block-poly{(ethane-1,2-diamine)-alt-[4,4'-methylenebis(phenyl isocyanate)]} | P902727 | C3H6O | Physicochemical property | Gas permeability coefficient p | 2.85e-12 | 2.225505e-23 | cm3(STP)cm/(cm2*s*Pa)
Copolymer | poly[(propane-1,2-diol)-block-poly{(ethane-1,2-diamine)-alt-[4,4'-methylenebis(phenyl isocyanate)]} | P902727 | C3H6O | Physicochemical property | Water absorption | 2.7 | 34.42182 | wt%
Copolymer | poly[acrylamide-co-(2-hydroxyethyl methacrylate)] | P902728 | C3H5NO | Physical property | Density | 1.28 | 8e-05 | g/cm3
Copolymer | poly[acrylamide-co-(2-hydroxyethyl methacrylate)] | P902728 | C3H5NO | Physical property | Specific volume | 0.781 | 2.88e-05 | cm3/g
Copolymer | poly[acrylamide-co-(2-hydroxyethyl methacrylate)] | P902728 | C3H5NO | Thermal property | Glass transition temperature | 107 | 7.466667 | C
Copolymer | poly[acrylamide-co-(2-hydroxyethyl methacrylate)] | P902728 | C3H5NO | Thermal property | Thermal decomposition temperature | 210 | 300 | C
Copolymer | poly[acrylamide-co-(2-hydroxyethyl methacrylate)] | P902728 | C3H5NO | Thermal property | Thermal decomposition weight loss | 5 | 0 | %
Copolymer | poly[acrylamide-co-(2-hydroxyethyl methacrylate)] | P902728 | C3H5NO | Heat characteristics | Vicat softening temperature | 92 | 7.2 | C
Copolymer | poly[(p-phenylenediamine;2-methyl-p-phenylenediamine)-alt-terephthaldehyde] | P902729 | C14H10N2 | Optical property | Refractive index | 1.865 | 0.01763333
Copolymer | poly{(2,2,3,3,4,4,5,5-octafluorohexane-1,6-diol;6,6'-(bipheny-4,4'-diyldioxy)dihexanol)-alt-[diphenyl N,N'-(octane-1,8-diyl)dicarbamate]} | P902730 | C16H22F8N2O4 | Thermal property | Glass transition temperature | 20 | 0 | C
Copolymer | poly{(2,2,3,3,4,4,5,5-octafluorohexane-1,6-diol;6,6'-(bipheny-4,4'-diyldioxy)dihexanol)-alt-[diphenyl N,N'-(octane-1,8-diyl)dicarbamate]} | P902730 | C16H22F8N2O4 | Thermal property | Lc phase transition temperature | 150.5 | 208.3333 | C
Copolymer | poly[(ethylene glycol;diethylene glycol;triethylene glycol;tetraethylene glycol;hexaethylene glycol)-alt-(hexamethylene diisocyanate)] | P902731 | C10H18N2O4 | Thermal property | Glass transition temperature | -11 | 8.653595 | C
Copolymer | poly[(ethylene glycol;diethylene glycol;triethylene glycol;tetraethylene glycol;hexaethylene glycol)-alt-(hexamethylene diisocyanate)] | P902731 | C10H18N2O4 | Thermal property | Heat of fusion | 0.0086 | 1.654967e-05 | kcal/g
Copolymer | poly[(ethylene glycol;diethylene glycol;triethylene glycol;tetraethylene glycol;hexaethylene glycol)-alt-(hexamethylene diisocyanate)] | P902731 | C10H18N2O4 | Thermal property | Melting temperature | 83 | 15.24183 | C
Copolymer | poly[(ethylene glycol;diethylene glycol;triethylene glycol;tetraethylene glycol;hexaethylene glycol)-alt-(hexamethylene diisocyanate)] | P902731 | C10H18N2O4 | Dilute solution property | Intrinsic viscosity eta | 0.41 | 8e-05 | dl/g
Copolymer | poly{[4,4'-(cyclohexane-1,1-diyl)diphenol;2,5-bis(p-hydroxybenzylidene)cyclohexanone]-alt-[bis(4-chlorophenyl) sulfone]} | P902732 | C30H26O4S | Thermal property | Glass transition temperature | 170 | 0 | C
Copolymer | poly{[4,4'-(cyclohexane-1,1-diyl)diphenol;2,5-bis(p-hydroxybenzylidene)cyclohexanone]-alt-[bis(4-chlorophenyl) sulfone]} | P902732 | C30H26O4S | Thermal property | Thermal decomposition temperature | 420 | 0 | C
Copolymer | poly{[4,4'-(cyclohexane-1,1-diyl)diphenol;2,5-bis(p-hydroxybenzylidene)cyclohexanone]-alt-[bis(4-chlorophenyl) sulfone]} | P902732 | C30H26O4S | Thermal property | Thermal decomposition weight loss | 10 | 0 | %
Copolymer | poly{[4,4'-(cyclohexane-1,1-diyl)diphenol;2,5-bis(p-hydroxybenzylidene)cyclohexanone]-alt-[bis(4-chlorophenyl) sulfone]} | P902732 | C30H26O4S | Heat characteristics | Softening temperature | 219 | 1922 | C
Copolymer | poly[(methyl methacrylate)-co-(2-ethylhexyl acrylate)-co-(glycidyl methacrylate)] | P902733 | C5H8O2 | Physicochemical property | Surface tension | 55.55 | 108.3388 | mN/m
Copolymer | poly[(dibutyl itaconate)-block-octamethylcyclotetrasiloxane] | P902734 | C2H6OSi | Thermal property | Glass transition temperature | -19 | 0 | C
Copolymer | poly[(dibutyl itaconate)-block-octamethylcyclotetrasiloxane] | P902734 | C2H6OSi | Physicochemical property | Surface tension | 28.325 | 5.6307 | mN/m
Copolymer | poly[(dibutyl itaconate)-block-octamethylcyclotetrasiloxane] | P902734 | C2H6OSi | Dilute solution property | Intrinsic viscosity eta | 0.0779 | 0 | dl/g
Copolymer | poly[(piperazine isophthalamide)-co-[piperazine-alt-(sebacic acid)]] | P902736 | C12H12N2O2 | Thermal property | Melting temperature | 163 | 97.4 | C
Copolymer | poly[tetrafluoroethene-co-perfluoro-2-ethyl-1,3-dioxole] | P902737 | CF2 | Thermal property | Glass transition temperature | 67 | 261.3333 | C
Copolymer | poly[tetrafluoroethene-co-perfluoro-2-methyl-2-ethyl-1,3-dioxole] | P902738 | CF2 | Thermal property | Glass transition temperature | 105.5 | 1680.333 | C
Copolymer | poly({2-({6-[(4-{2-[4-(dimethylamino)phenyl]vinyl}phenyl)sulfonyl]hexyl}oxy)-1,4-phenylenediamine}-alt-[2-(3-carboxyphenyl)-1,3-dioxoisoindoline-5-carboxylic acid]) | P902740 | C44H40N4O7S | Optical property | Refractive index | 1.663 | 0
Copolymer | poly({2-({6-[(4-{2-[4-(dimethylamino)phenyl]vinyl}phenyl)sulfonyl]hexyl}oxy)-1,4-phenylenediamine}-alt-[2-(3-carboxyphenyl)-1,3-dioxoisoindoline-5-carboxylic acid]) | P902740 | C44H40N4O7S | Thermal property | Glass transition temperature | 210 | 0 | C
Copolymer | poly({2-({6-[(4-{2-[4-(dimethylamino)phenyl]vinyl}phenyl)sulfonyl]hexyl}oxy)-1,4-phenylenediamine}-alt-[2-(3-carboxyphenyl)-1,3-dioxoisoindoline-5-carboxylic acid]) | P902740 | C44H40N4O7S | Thermal property | Thermal decomposition temperature | 240 | 0 | C
Copolymer | poly({2-({6-[(4-{2-[4-(dimethylamino)phenyl]vinyl}phenyl)sulfonyl]hexyl}oxy)-1,4-phenylenediamine}-alt-[2-(3-carboxyphenyl)-1,3-dioxoisoindoline-5-carboxylic acid]) | P902740 | C44H40N4O7S | Thermal property | Thermal decomposition weight loss | 0 | 0 | %
Copolymer | poly[(benzene-1,4-diol)-alt-(terephthalic acid)-ran-[(ethylene glycol)-alt-(terephthalic acid)]] | P902741 | C14H8O4 | Thermal property | Heat of fusion mol conversion | 1.255 | 0.6821583 | kcal/mol
Copolymer | poly[(benzene-1,4-diol)-alt-(terephthalic acid)-ran-[(ethylene glycol)-alt-(terephthalic acid)]] | P902741 | C14H8O4 | Thermal property | Melting temperature | 220 | 15.98333 | C
Copolymer | poly[(p-hydroxybenzoic acid)-ran-(ethylene glycol)-ran-(2,6-naphthalenedicarboxylate)] | P902742 | C7H4O2 | Thermal property | Glass transition temperature | 89 | 526.6063 | C
Copolymer | poly[(p-hydroxybenzoic acid)-ran-(ethylene glycol)-ran-(2,6-naphthalenedicarboxylate)] | P902742 | C7H4O2 | Dilute solution property | Intrinsic viscosity eta | 0.522 | 0.03938857 | dl/g
Copolymer | poly{(2,2,3,3,4,4,5,5-octafluorohexane-1,6-diol;6,6'-(biphenyl-4,4'-diyldioxy)dihexan-1-ol)-alt-[diphenyl N,N'-(nonane-1,9-diyl)dicarbamate]} | P902743 | C17H24F8N2O4 | Thermal property | Glass transition temperature | 19 | 0 | C
Copolymer | poly{(2,2,3,3,4,4,5,5-octafluorohexane-1,6-diol;6,6'-(biphenyl-4,4'-diyldioxy)dihexan-1-ol)-alt-[diphenyl N,N'-(nonane-1,9-diyl)dicarbamate]} | P902743 | C17H24F8N2O4 | Thermal property | Lc phase transition temperature | 133.5 | 147 | C
Copolymer | poly[(2,2',6,6'-tetrabromo-4,4'-sulfanediyldiphenol)-alt-(terephthaloyl dichloride;isophthaloyl dichloride)] | P902744 | C20H8Br4O4S | Heat resistance and combustion | Oxygen index | 65.5 | 0 | %
Copolymer | poly{[4,4'-isopropylidenedi(3-methylphenylene) terephthalate]-co-{[2,2'-dimethyl-4,4'-(1-methylethane-1,1-diyl)diphenol]-alt-(naphthalene-2,6-dicarboxylic acid)}} | P902746 | C25H22O4 | Physical property | Density | 1.167 | 0 | g/cm3
Copolymer | poly{[4,4'-isopropylidenedi(3-methylphenylene) terephthalate]-co-{[2,2'-dimethyl-4,4'-(1-methylethane-1,1-diyl)diphenol]-alt-(naphthalene-2,6-dicarboxylic acid)}} | P902746 | C25H22O4 | Physical property | Specific volume | 0.8569 | 0 | cm3/g
Copolymer | poly{[4,4'-isopropylidenedi(3-methylphenylene) terephthalate]-co-{[2,2'-dimethyl-4,4'-(1-methylethane-1,1-diyl)diphenol]-alt-(naphthalene-2,6-dicarboxylic acid)}} | P902746 | C25H22O4 | Thermal property | Glass transition temperature | 194 | 0 | C
Copolymer | poly{[4,4'-isopropylidenedi(3-methylphenylene) terephthalate]-co-{[2,2'-dimethyl-4,4'-(1-methylethane-1,1-diyl)diphenol]-alt-(naphthalene-2,6-dicarboxylic acid)}} | P902746 | C25H22O4 | Physicochemical property | Cohesive energy density | 95.5 | 0 | cal/cm3
Copolymer | poly{[4,4'-isopropylidenedi(3-methylphenylene) terephthalate]-co-{[2,2'-dimethyl-4,4'-(1-methylethane-1,1-diyl)diphenol]-alt-(naphthalene-2,6-dicarboxylic acid)}} | P902746 | C25H22O4 | Physicochemical property | Gas permeability coefficient p | 2.45e-14 | 1.667002e-25 | cm3(STP)cm/(cm2*s*Pa)
Copolymer | poly{[4,4'-isopropylidenedi(3-methylphenylene) terephthalate]-co-{[2,2'-dimethyl-4,4'-(1-methylethane-1,1-diyl)diphenol]-alt-(naphthalene-2,6-dicarboxylic acid)}} | P902746 | C25H22O4 | Physicochemical property | Solubility parameter | 20 | 0 | (J/cm3)1/2
Copolymer | poly{[4,4'-isopropylidenedi(3-methylphenylene) terephthalate]-co-{[2,2'-dimethyl-4,4'-(1-methylethane-1,1-diyl)diphenol]-alt-(naphthalene-2,6-dicarboxylic acid)}} | P902746 | C25H22O4 | Dilute solution property | Intrinsic viscosity eta | 1 | 0 | dl/g
Copolymer | poly[acrylamide-co-N-isopropylacrylamide-co-[2-(N-ethyl-1,1,2,2,3,3,4,4,5,5,6,6,7,7,8,8,8-heptadecafluorooctylsulfonamido)ethyl acrylate]] | P902747 | C3H5NO | Thermal property | Glass transition temperature | 149.25 | 47.20333 | C
Copolymer | poly[acrylamide-co-N-isopropylacrylamide-co-[2-(N-ethyl-1,1,2,2,3,3,4,4,5,5,6,6,7,7,8,8,8-heptadecafluorooctylsulfonamido)ethyl acrylate]] | P902747 | C3H5NO | Physicochemical property | Water absorption | 47.5 | 96.33333 | wt%
Copolymer | poly((1,4:3,6-dianhydro-D-glucitol;tert-butylhydroquinone)-alt-{adipoyl dichloride;4,4'-bis[5-(chlorocarbonyl)phthalimido]diphenyl sulfone}) | P902748 | C12H16O6 | Thermal property | Glass transition temperature | 188 | 381.9286 | C
Copolymer | poly{[(bisphenol A;tetarabromobisphenol A)-alt-(terephthaloyl dichloride;isophthaloyl dichloride)] | P902749 | C23H18O4 | Thermal property | Glass transition temperature | 189.5 | 796.8571 | C
Copolymer | poly{[(bisphenol A;tetarabromobisphenol A)-alt-(terephthaloyl dichloride;isophthaloyl dichloride)] | P902749 | C23H18O4 | Thermal property | Thermal decomposition temperature | 423 | 0.8571429 | C
Copolymer | poly{[(bisphenol A;tetarabromobisphenol A)-alt-(terephthaloyl dichloride;isophthaloyl dichloride)] | P902749 | C23H18O4 | Thermal property | Thermal decomposition weight loss | 0 | 0 | %
Copolymer | poly{[(bisphenol A;tetarabromobisphenol A)-alt-(terephthaloyl dichloride;isophthaloyl dichloride)] | P902749 | C23H18O4 | Heat resistance and combustion | Oxygen index | 47 | 17.52786 | %
Copolymer | polystyrene-block-poly{6-[(4'-cyanobiphenyl-4-yl)oxy]hexyl methacrylate} | P902750 | C8H8 | Thermal property | Lc phase transition temperature | 93.5 | 320.7857 | C
Copolymer | poly[styrene-co-[3-(dimethylamino)styrene]] | P902751 | C8H8 | Thermal property | Glass transition temperature | 92 | 22.4 | C
Copolymer | poly[styrene-co-[3-(dimethylamino)styrene]] | P902751 | C8H8 | Thermal property | Thermal decomposition temperature | 422 | 1.866667 | C
Copolymer | poly[styrene-co-[3-(dimethylamino)styrene]] | P902751 | C8H8 | Thermal property | Thermal decomposition weight loss | 50 | 0 | %
Copolymer | poly[styrene-co-[3-(dimethylamino)styrene]] | P902751 | C8H8 | Dilute solution property | Intrinsic viscosity eta | 0.48 | 0.003386667 | dl/g
Copolymer | poly{[piperazine-alt-(sebacic acid)]-co-(hexamethylene sebacamide)} | P902752 | C14H24N2O2 | Thermal property | Melting temperature | 161 | 46.2 | C
Copolymer | poly[(vinyl alcohol)-co-(vinyl perfluoroheptanoate)] | P902754 | C2H4O | Physicochemical property | Surface tension | 15.8 | 0 | mN/m
Copolymer | poly{diphenoxyphosphazene/(phenoxy)[(3-phenylallyl)oxy]phosphazene)/bis[(3-phenylallyl)oxy]phosphazene} | P902755 | C12H10NO2P | Thermal property | Glass transition temperature | 3 | 0 | C
Copolymer | poly{diphenoxyphosphazene/(phenoxy)[(3-phenylallyl)oxy]phosphazene)/bis[(3-phenylallyl)oxy]phosphazene} | P902755 | C12H10NO2P | Thermal property | Thermal decomposition temperature | 310 | 0 | C
Copolymer | poly{diphenoxyphosphazene/(phenoxy)[(3-phenylallyl)oxy]phosphazene)/bis[(3-phenylallyl)oxy]phosphazene} | P902755 | C12H10NO2P | Thermal property | Thermal decomposition weight loss | 20 | 0 | %
Copolymer | poly[(methyl)(hydrogen)siloxane/dimethylsiloxane/(4-{4-[(4-methoxyphenoxy)carbonyl]phenoxy}butyl)(methyl)siloxane] | P902756 | CH4OSi | Thermal property | Lc phase transition temperature | 9 | 645.3333 | C
Copolymer | poly{[(5-methyl-1,3-dioxane-5-yl)methyl methacrylate]-co-(methyl methacrylate)} | P902757 | C5H8O2 | Thermal property | Glass transition temperature | 114.5 | 1104.5 | C
Copolymer | poly{[(5-methyl-1,3-dioxane-5-yl)methyl methacrylate]-co-(methyl methacrylate)} | P902757 | C5H8O2 | Heat characteristics | Softening temperature | 151.5 | 364.5 | C
Copolymer | poly[(1-vinylpyrrolidone)-ran-(dipentyl itaconate)] | P902758 | C6H9NO | Thermal property | Glass transition temperature | 103 | 980 | C
Copolymer | poly[(1-vinylpyrrolidone)-ran-(dipentyl itaconate)] | P902758 | C6H9NO | Dilute solution property | Intrinsic viscosity eta | 0.27 | 0.01602667 | dl/g
Copolymer | poly((methyl methacrylate)-co-{3-[4-({4-[(4-cyanophenoxy)carbonyl]phenoxy}carbonyl)phenoxy]propyl methacrylate}) | P902759 | C5H8O2 | Thermal property | Glass transition temperature | 95 | 89.92857 | C
Copolymer | poly[(4-{4-[(4-fluorophenyl)sulfonyl]phenyl}phtalazine-1(2H)-one)-co-{(biphenyl-4,4'-diol)-alt-[bis(4-fluorophenyl)sulfone]}] | P902760 | C20H12N2O3S | Thermal property | Glass transition temperature | 298 | 833.3333 | C
Copolymer | poly[(1-vinylpyrrolidone)-ran-(decyl itaconate)] | P902761 | C6H9NO | Dilute solution property | Intrinsic viscosity eta | 0.48 | 0.01418667 | dl/g
Copolymer | poly[(1-vinylpyrrolidone)-ran-(4-octyl hydrogen itaconate)] | P902762 | C6H9NO | Dilute solution property | Intrinsic viscosity eta | 0.78 | 0.01442667 | dl/g
Copolymer | poly[(methyl methacrylate)-co-[2-(5,5-dimethyl-1,3-dioxan-2-yl)-2,2-dimethylethyl methacrylate]] | P902763 | C5H8O2 | Thermal property | Glass transition temperature | 112.5 | 112.5 | C
Copolymer | poly[(methyl methacrylate)-co-[2-(5,5-dimethyl-1,3-dioxan-2-yl)-2,2-dimethylethyl methacrylate]] | P902763 | C5H8O2 | Heat characteristics | Softening temperature | 125 | 50 | C
Copolymer | poly[(1-vinylpyrrolidone)-ran-(dodecyl itaconate)] | P902764 | C6H9NO | Dilute solution property | Intrinsic viscosity eta | 0.23 | 0.0001333333 | dl/g
Copolymer | poly(prop-1-ene)-block-polystyrene | P902765 | C3H6 | Thermal property | Glass transition temperature | -5 | 0 | C
Copolymer | poly(prop-1-ene)-block-polystyrene | P902765 | C3H6 | Thermal property | Melting temperature | 145 | 0 | C
Copolymer | poly{[2,2'-dichloro-4,4'-methylenedianiline;alpha-hydro-omega-hydroxypoly(propane-1,2-diol)]-alt-(4-methyl-1,3-phenylene diisocyanate;2-methyl-1,3-phenylene diisocyanate)} | P902766 | C3H6O | Thermal property | Glass transition temperature | -17.55 | 814.0298 | C
Copolymer | poly{[2,2'-dichloro-4,4'-methylenedianiline;alpha-hydro-omega-hydroxypoly(propane-1,2-diol)]-alt-(4-methyl-1,3-phenylene diisocyanate;2-methyl-1,3-phenylene diisocyanate)} | P902766 | C3H6O | Tensile property | Dynamic mechanical properties storage modulus | 0.0253 | 0.1630404 | GPa
Copolymer | poly{[2,2'-dichloro-4,4'-methylenedianiline;alpha-hydro-omega-hydroxypoly(propane-1,2-diol)]-alt-(4-methyl-1,3-phenylene diisocyanate;2-methyl-1,3-phenylene diisocyanate)} | P902766 | C3H6O | Tensile property | Dynamic mechanical properties loss tangent | 0.3 | 0.02617143
Copolymer | poly{[2,2,3,3,4,4,5,5-octafluorohexane-1,6-diol;6,6'-(bipheny-4,4'-diyldioxy)dihexanol]-alt-[diphenyl N,N'-(hexane-1,6-diyl)dicarbamate]} | P902767 | C14H18F8N2O4 | Thermal property | Glass transition temperature | 20 | 0 | C
Copolymer | poly{[2,2,3,3,4,4,5,5-octafluorohexane-1,6-diol;6,6'-(bipheny-4,4'-diyldioxy)dihexanol]-alt-[diphenyl N,N'-(hexane-1,6-diyl)dicarbamate]} | P902767 | C14H18F8N2O4 | Thermal property | Lc phase transition temperature | 165 | 192 | C
Copolymer | poly[(methyl methacrylate)-co-N-isopropylmaleimide] | P902768 | C7H9NO2 | Thermal property | Glass transition temperature | 134.5 | 408.3333 | C
Copolymer | poly{[2,2,3,3,4,4,-hexafluoropentane-1,5-diol;6,6'-(biphenyl-4,4'-diyldioxy)dihexan-1-ol]-alt-[diphenyl N,N'-(undecane-1,11-diyl)dicarbamate]} | P902770 | C18H28F6N2O4 | Thermal property | Glass transition temperature | 17 | 0 | C
Copolymer | poly{[2,2,3,3,4,4,-hexafluoropentane-1,5-diol;6,6'-(biphenyl-4,4'-diyldioxy)dihexan-1-ol]-alt-[diphenyl N,N'-(undecane-1,11-diyl)dicarbamate]} | P902770 | C18H28F6N2O4 | Thermal property | Lc phase transition temperature | 142.5 | 75 | C
Copolymer | poly[methacrylamide-co-(2-hydroxyethyl methacrylate)] | P902771 | C4H7NO | Physical property | Density | 1.28 | 8e-05 | g/cm3
Copolymer | poly[methacrylamide-co-(2-hydroxyethyl methacrylate)] | P902771 | C4H7NO | Physical property | Specific volume | 0.781 | 2.88e-05 | cm3/g
Copolymer | poly[methacrylamide-co-(2-hydroxyethyl methacrylate)] | P902771 | C4H7NO | Thermal property | Glass transition temperature | 114 | 16.8 | C
Copolymer | poly[methacrylamide-co-(2-hydroxyethyl methacrylate)] | P902771 | C4H7NO | Thermal property | Thermal decomposition temperature | 192.5 | 8.333333 | C
Copolymer | poly[methacrylamide-co-(2-hydroxyethyl methacrylate)] | P902771 | C4H7NO | Thermal property | Thermal decomposition weight loss | 5 | 0 | %
Copolymer | poly[methacrylamide-co-(2-hydroxyethyl methacrylate)] | P902771 | C4H7NO | Heat characteristics | Vicat softening temperature | 100 | 20 | C
Copolymer | poly[styrene-co-(butyl acrylate)-co-(methacrylic acid)] | P902772 | C8H8 | Thermal property | Glass transition temperature | 55 | 0 | C
Copolymer | poly[styrene-co-(butyl acrylate)-co-(methacrylic acid)] | P902772 | C8H8 | Physicochemical property | Surface tension | 34.7 | 0.48 | mN/m
Copolymer | poly[styrene-co-(butyl acrylate)-co-(methacrylic acid)] | P902772 | C8H8 | Dilute solution property | Intrinsic viscosity eta | 0.3995 | 0.011163 | dl/g
Copolymer | poly[(1-vinylpyrrolidone)-ran-(dimethyl itaconate)] | P902773 | C6H9NO | Thermal property | Glass transition temperature | 139 | 45.6 | C
Copolymer | poly[(1-vinylpyrrolidone)-ran-(dimethyl itaconate)] | P902773 | C6H9NO | Dilute solution property | Intrinsic viscosity eta | 0.49 | 0.01874667 | dl/g
Copolymer | poly[(vinyl alcohol)-co-(vinyl perfluorononanoate)] | P902774 | C2H4O | Physicochemical property | Surface tension | 12.7 | 0 | mN/m
Copolymer | poly{[(bisphenol A)-alt-(terephthalic acid)]-co-{[4,4'-(1-methylethane-1,1-diyl)diphenol]-alt-(naphthalene-2,6-dicarboxylic acid)}} | P902775 | C23H18O4 | Physical property | Density | 1.226 | 0 | g/cm3
Copolymer | poly{[(bisphenol A)-alt-(terephthalic acid)]-co-{[4,4'-(1-methylethane-1,1-diyl)diphenol]-alt-(naphthalene-2,6-dicarboxylic acid)}} | P902775 | C23H18O4 | Physical property | Specific volume | 0.8157 | 0 | cm3/g
Copolymer | poly{[(bisphenol A)-alt-(terephthalic acid)]-co-{[4,4'-(1-methylethane-1,1-diyl)diphenol]-alt-(naphthalene-2,6-dicarboxylic acid)}} | P902775 | C23H18O4 | Thermal property | Glass transition temperature | 236 | 0 | C
Copolymer | poly{[(bisphenol A)-alt-(terephthalic acid)]-co-{[4,4'-(1-methylethane-1,1-diyl)diphenol]-alt-(naphthalene-2,6-dicarboxylic acid)}} | P902775 | C23H18O4 | Physicochemical property | Cohesive energy density | 100.6 | 0 | cal/cm3
Copolymer | poly{[(bisphenol A)-alt-(terephthalic acid)]-co-{[4,4'-(1-methylethane-1,1-diyl)diphenol]-alt-(naphthalene-2,6-dicarboxylic acid)}} | P902775 | C23H18O4 | Physicochemical property | Gas permeability coefficient p | 4.65e-14 | 1.665042e-25 | cm3(STP)cm/(cm2*s*Pa)
Copolymer | poly{[(bisphenol A)-alt-(terephthalic acid)]-co-{[4,4'-(1-methylethane-1,1-diyl)diphenol]-alt-(naphthalene-2,6-dicarboxylic acid)}} | P902775 | C23H18O4 | Physicochemical property | Solubility parameter | 20.52 | 0 | (J/cm3)1/2
Copolymer | poly{[(bisphenol A)-alt-(terephthalic acid)]-co-{[4,4'-(1-methylethane-1,1-diyl)diphenol]-alt-(naphthalene-2,6-dicarboxylic acid)}} | P902775 | C23H18O4 | Dilute solution property | Intrinsic viscosity eta | 0.96 | 0 | dl/g
Copolymer | poly[(2,2,4,4-tetramethylcyclobutane-1,3-diol;pentane-1,5-diol)-alt-(terephthalic acid)] | P902776 | C16H18O4 | Thermal property | Glass transition temperature | 93 | 705.3333 | C
Copolymer | poly[(propane-1,2-diol)-block-poly{(propane-1,2-diol)-alt-[4,4'-methylenebis(phenyl isocyanate)]} | P902779 | C3H6O | Electric property | Dielectric constant ac | 7.6 | 0
Copolymer | poly[(propane-1,2-diol)-block-poly{(propane-1,2-diol)-alt-[4,4'-methylenebis(phenyl isocyanate)]} | P902779 | C3H6O | Electric property | Dielectric loss factor | 1 | 0
Copolymer | poly[ethene-co-(vinyl fluoride)-co-(1,1-difluoroethene)] | P902780 | CH2 | Thermal property | Heat of fusion | 0.028 | 0 | kcal/g
Copolymer | poly[ethene-co-(vinyl fluoride)-co-(1,1-difluoroethene)] | P902780 | CH2 | Thermal property | Melting temperature | 113 | 0 | C
Copolymer | poly[ethene-co-(vinyl fluoride)-co-(1,1-difluoroethene)] | P902780 | CH2 | Physicochemical property | Gas permeability coefficient p | 1.85e-13 | 1.252599e-25 | cm3(STP)cm/(cm2*s*Pa)
Copolymer | poly[ethene-co-(vinyl fluoride)-co-(1,1-difluoroethene)] | P902780 | CH2 | Tensile property | Elongation at break | 220 | 6506.667 | %
Copolymer | poly[ethene-co-(vinyl fluoride)-co-(1,1-difluoroethene)] | P902780 | CH2 | Tensile property | Elongation at yield | 20 | 6.666667 | %
Copolymer | poly[ethene-co-(vinyl fluoride)-co-(1,1-difluoroethene)] | P902780 | CH2 | Tensile property | Tensile stress strength at break | 0.01689 | 4.77344e-06 | GPa
Copolymer | poly[ethene-co-(vinyl fluoride)-co-(1,1-difluoroethene)] | P902780 | CH2 | Tensile property | Tensile stress strength at yield | 0.01207 | 9.857867e-07 | GPa
Copolymer | poly(tetramethylene glycol)-block-poly{(ethane-1,2-diamine)-alt-[4,4'-methylenebis(phenyl isocyanate)]} | P902781 | C4H8O | Physical property | Density | 1.066 | 0.0003413333 | g/cm3
Copolymer | poly(tetramethylene glycol)-block-poly{(ethane-1,2-diamine)-alt-[4,4'-methylenebis(phenyl isocyanate)]} | P902781 | C4H8O | Physical property | Specific volume | 0.9383 | 0.00026508 | cm3/g
Copolymer | poly(tetramethylene glycol)-block-poly{(ethane-1,2-diamine)-alt-[4,4'-methylenebis(phenyl isocyanate)]} | P902781 | C4H8O | Thermal property | Glass transition temperature | -70.1 | 99.11124 | C
Copolymer | poly(tetramethylene glycol)-block-poly{(ethane-1,2-diamine)-alt-[4,4'-methylenebis(phenyl isocyanate)]} | P902781 | C4H8O | Thermal property | Thermal decomposition temperature | 286 | 5.333333 | C
Copolymer | poly(tetramethylene glycol)-block-poly{(ethane-1,2-diamine)-alt-[4,4'-methylenebis(phenyl isocyanate)]} | P902781 | C4H8O | Thermal property | Thermal decomposition weight loss | 5 | 0 | %
Copolymer | poly(tetramethylene glycol)-block-poly{(ethane-1,2-diamine)-alt-[4,4'-methylenebis(phenyl isocyanate)]} | P902781 | C4H8O | Thermal property | Melting temperature | 7.24 | 136.7934 | C
Copolymer | poly(tetramethylene glycol)-block-poly{(ethane-1,2-diamine)-alt-[4,4'-methylenebis(phenyl isocyanate)]} | P902781 | C4H8O | Physicochemical property | Gas permeability coefficient p | 2e-12 | 1.793794e-23 | cm3(STP)cm/(cm2*s*Pa)
Copolymer | poly(tetramethylene glycol)-block-poly{(ethane-1,2-diamine)-alt-[4,4'-methylenebis(phenyl isocyanate)]} | P902781 | C4H8O | Physicochemical property | Water absorption | 6.5 | 17.08 | wt%
Copolymer | poly((methyl methacrylate)-co-(2-vinyl-4,4-dimethyl-1,3-oxazol-5(4H)-one)-co-{N-[1-({2-[(4'-cyanobiphenyl-4-yl)oxy]ethyl}amino)-1-methylethyl]acrylamide}) | P902782 | C5H8O2 | Thermal property | Glass transition temperature | 126 | 1.333333 | C
Copolymer | poly((methyl methacrylate)-co-(2-vinyl-4,4-dimethyl-1,3-oxazol-5(4H)-one)-co-{N-[1-({2-[(4'-cyanobiphenyl-4-yl)oxy]ethyl}amino)-1-methylethyl]acrylamide}) | P902782 | C5H8O2 | Thermal property | Thermal decomposition temperature | 334.5 | 27 | C
Copolymer | poly((methyl methacrylate)-co-(2-vinyl-4,4-dimethyl-1,3-oxazol-5(4H)-one)-co-{N-[1-({2-[(4'-cyanobiphenyl-4-yl)oxy]ethyl}amino)-1-methylethyl]acrylamide}) | P902782 | C5H8O2 | Thermal property | Thermal decomposition weight loss | 5 | 0 | %
Copolymer | poly[(p-hydroxybenzoic acid)-co-hydroquinone-co-(isophthalic acid)] | P902783 | C8H4O2 | Thermal property | Glass transition temperature | 140 | 210.0667 | C
Copolymer | poly[(p-hydroxybenzoic acid)-co-hydroquinone-co-(isophthalic acid)] | P902783 | C8H4O2 | Thermal property | Heat of fusion | 0.00746 | 1.404237e-05 | kcal/g
Copolymer | poly[(p-hydroxybenzoic acid)-co-hydroquinone-co-(isophthalic acid)] | P902783 | C8H4O2 | Thermal property | Thermal decomposition temperature | 447.5 | 1799.071 | C
Copolymer | poly[(p-hydroxybenzoic acid)-co-hydroquinone-co-(isophthalic acid)] | P902783 | C8H4O2 | Thermal property | Thermal decomposition weight loss | 5 | 13.06667 | %
Copolymer | poly[(p-hydroxybenzoic acid)-co-hydroquinone-co-(isophthalic acid)] | P902783 | C8H4O2 | Thermal property | Melting temperature | 344 | 425.0851 | C
Copolymer | poly[(1-vinylpyrrolidone)-ran-(dipropyl itaconate)] | P902784 | C6H9NO | Thermal property | Glass transition temperature | 106 | 506.6667 | C
Copolymer | poly[(1-vinylpyrrolidone)-ran-(dipropyl itaconate)] | P902784 | C6H9NO | Dilute solution property | Intrinsic viscosity eta | 0.4 | 0.00288 | dl/g
Copolymer | poly{[2-(9H-carbazole-9-yl)ethyl methacrylate]-co-[2-((ethyl){4-[(4-nitrophenyl)diazenyl]phenyl}amino)ethyl methacrylate]} | P902785 | C18H17NO2 | Thermal property | Glass transition temperature | 135 | 0 | C
Copolymer | poly[(methyl methacrylate)-co-(2-vinyl-4,4-dimethyl-1,3-oxazol-5(4H)-one)] | P902786 | C5H8O2 | Thermal property | Glass transition temperature | 99 | 33 | C
Copolymer | poly[(m-phenylenediamine)-alt-[5,5'-carbonylbis(isobenzofuran-1,3-dione)]-co-(octamethylene 3,3'4,4'-benzophenonetetracarboxydiimide)] | P902787 | C23H10N2O5 | Thermal property | Glass transition temperature | 176 | 0 | C
Copolymer | poly[(m-phenylenediamine)-alt-[5,5'-carbonylbis(isobenzofuran-1,3-dione)]-co-(octamethylene 3,3'4,4'-benzophenonetetracarboxydiimide)] | P902787 | C23H10N2O5 | Physicochemical property | Water absorption | 0.9 | 0 | wt%
Copolymer | poly{(2,2,3,3,4,4,-hexafluoropentane-1,5-diol;6,6'-(bipheny-4,4'-diyldioxy)dihexanol)-alt-[diphenyl N,N'-(decane-1,10-diyl)dicarbamate]} | P902788 | C17H26F6N2O4 | Thermal property | Glass transition temperature | 19 | 0 | C
Copolymer | poly{(2,2,3,3,4,4,-hexafluoropentane-1,5-diol;6,6'-(bipheny-4,4'-diyldioxy)dihexanol)-alt-[diphenyl N,N'-(decane-1,10-diyl)dicarbamate]} | P902788 | C17H26F6N2O4 | Thermal property | Lc phase transition temperature | 150.5 | 176.3333 | C
Copolymer | poly{[(4,4'-dihydroxy-alpha-methylstilbene)-co-(tetraethylene glycol)]-co-(4,4'-dihydroxy-alpha-methylstilbene)-co-(pentaethyleneoxide)} | P902790 | C23H28O5 | Thermal property | Glass transition temperature | -10 | 0 | C
Copolymer | poly{[(4,4'-dihydroxy-alpha-methylstilbene)-co-(tetraethylene glycol)]-co-(4,4'-dihydroxy-alpha-methylstilbene)-co-(pentaethyleneoxide)} | P902790 | C23H28O5 | Thermal property | Heat of fusion mol conversion | 0.38 | 0 | kcal/mol
Copolymer | poly{[(4,4'-dihydroxy-alpha-methylstilbene)-co-(tetraethylene glycol)]-co-(4,4'-dihydroxy-alpha-methylstilbene)-co-(pentaethyleneoxide)} | P902790 | C23H28O5 | Thermal property | Melting temperature | 26 | 0 | C
Copolymer | poly[lactide-co-(4-methyl-1,3-dioxan-2-one)] | P902791 | C3H4O2 | Thermal property | Glass transition temperature | 4.4 | 89.39467 | C
Copolymer | poly[lactide-co-(4-methyl-1,3-dioxan-2-one)] | P902791 | C3H4O2 | Physicochemical property | Water absorption | 1.61 | 0.15176 | wt%
Copolymer | poly[lactide-co-(4-methyl-1,3-dioxan-2-one)] | P902791 | C3H4O2 | Physicochemical property | Contact angle | 58 | 140 | degree
Copolymer | poly{[poly(epsilon-caprolactone) diol;1,3-propanediol]-alt-(4,4'-diphenylmethane diisocyanate)] | P902792 | XXO2 | Thermal property | Glass transition temperature | -43 | 0 | C
Copolymer | poly{[poly(epsilon-caprolactone) diol;1,3-propanediol]-alt-(4,4'-diphenylmethane diisocyanate)] | P902792 | XXO2 | Tensile property | Elongation at break | 1048 | 0 | %
Copolymer | poly{[poly(epsilon-caprolactone) diol;1,3-propanediol]-alt-(4,4'-diphenylmethane diisocyanate)] | P902792 | XXO2 | Tensile property | Tensile modulus | 0.0017 | 0 | GPa
Copolymer | poly{[poly(epsilon-caprolactone) diol;1,3-propanediol]-alt-(4,4'-diphenylmethane diisocyanate)] | P902792 | XXO2 | Tensile property | Tensile stress strength at break | 0.0293 | 0 | GPa
Copolymer | poly{[poly(epsilon-caprolactone) diol;1,3-propanediol]-alt-(4,4'-diphenylmethane diisocyanate)] | P902792 | XXO2 | Shear property | Dynamic shear properties storage modulus | 0.0065 | 0 | GPa
Copolymer | poly{[poly(epsilon-caprolactone) diol;1,3-propanediol]-alt-(4,4'-diphenylmethane diisocyanate)] | P902792 | XXO2 | Shear property | Dynamic shear properties loss tangent | 0.089 | 0
Copolymer | poly{[poly(epsilon-caprolactone) diol;1,3-propanediol]-alt-(4,4'-diphenylmethane diisocyanate)] | P902792 | XXO2 | Hardness | Shore hardness | 59 | 0
Copolymer | poly({[2,5-bis(1-methyl-1-phenylethyl)-1,4-phenylene diacetate]-alt-(terephthalic acid)}-co-{[2,5-bis(1-methyl-1-phenylethyl)-1,4-phenylene diacetate]-alt-(isophthalic acid)}) | P902793 | C32H28O4 | Thermal property | Glass transition temperature | 167 | 1.090909 | C
Copolymer | poly{[2,2,3,3,4,4,5,5-octafluorohexane-1,6-diol;6,6'-(biphenyl-4,4'-diyldioxy)dihexan-1-ol]-alt-[diphenyl N,N'-(undecane-1,11-diyl)dicarbamate]} | P902794 | C19H28F8N2O4 | Thermal property | Glass transition temperature | 19 | 0 | C
Copolymer | poly{[2,2,3,3,4,4,5,5-octafluorohexane-1,6-diol;6,6'-(biphenyl-4,4'-diyldioxy)dihexan-1-ol]-alt-[diphenyl N,N'-(undecane-1,11-diyl)dicarbamate]} | P902794 | C19H28F8N2O4 | Thermal property | Lc phase transition temperature | 133.5 | 208.3333 | C
Copolymer | poly{(8-aminocaprylic acid)-co-[(4,4'-methylenebis(cyclohexylamine)-alt-(2-heptyldecanedioic acid)]} | P902797 | C8H15NO | Physicochemical property | Water absorption | 2.6 | 0 | wt%
Copolymer | poly{(8-aminocaprylic acid)-co-[(4,4'-methylenebis(cyclohexylamine)-alt-(2-heptyldecanedioic acid)]} | P902797 | C8H15NO | Heat characteristics | Softening temperature | 133.5 | 180.5 | C
Copolymer | poly[(hexano-6-lactam)-co-(4,4'-methylenebis(cyclohexylamine)-co-(2-heptyldecanedioic acid)] | P902798 | C6H11NO | Physicochemical property | Water absorption | 6 | 0 | wt%
Copolymer | poly[(hexano-6-lactam)-co-(4,4'-methylenebis(cyclohexylamine)-co-(2-heptyldecanedioic acid)] | P902798 | C6H11NO | Heat characteristics | Softening temperature | 116 | 72 | C
Copolymer | poly(propane-1,2-diol)-block-poly(hexano-6-lactam) | P902799 | C3H6O | Thermal property | Glass transition temperature | 15 | 0 | C
Copolymer | poly(propane-1,2-diol)-block-poly(hexano-6-lactam) | P902799 | C3H6O | Thermal property | Heat of fusion | 0.0031 | 0 | kcal/g
Copolymer | poly(propane-1,2-diol)-block-poly(hexano-6-lactam) | P902799 | C3H6O | Thermal property | Melting temperature | 200 | 0 | C
Copolymer | poly(propane-1,2-diol)-block-poly(hexano-6-lactam) | P902799 | C3H6O | Tensile property | Dynamic mechanical properties loss tangent | 0.14 | 0
Copolymer | poly{[(1,4-phenylenediamine)-alt-(pyromellitic dianhydride)]-ran-{(pyromellitic dianhydride)-alt-[bis(4-aminophenyl) ether]}} | P902801 | C16H6N2O4 | Thermal property | Glass transition temperature | 420 | 126.6667 | C
Copolymer | poly{[(1,4-phenylenediamine)-alt-(pyromellitic dianhydride)]-ran-{(pyromellitic dianhydride)-alt-[bis(4-aminophenyl) ether]}} | P902801 | C16H6N2O4 | Tensile property | Dynamic mechanical properties storage modulus | 3.9 | 1.74 | GPa
Copolymer | poly{[(1,4-phenylenediamine)-alt-(pyromellitic dianhydride)]-ran-{(pyromellitic dianhydride)-alt-[bis(4-aminophenyl) ether]}} | P902801 | C16H6N2O4 | Tensile property | Dynamic mechanical properties loss modulus | 0.115 | 0.001476214 | GPa
Copolymer | poly[1-hydroxyethylene/(2-butyl-1,3-dioxane-4,6-diyl)methylene] | P902802 | C2H4O | Thermal property | Glass transition temperature | 51 | 0 | C
Copolymer | poly[1-hydroxyethylene/(2-butyl-1,3-dioxane-4,6-diyl)methylene] | P902802 | C2H4O | Dilute solution property | Diffusion coefficient | 1.9e-16 | 0 | cm2/s
Copolymer | poly[1-hydroxyethylene/(2-heptyl-1,3-dioxane-4,6-diyl)methylene] | P902803 | C2H4O | Thermal property | Glass transition temperature | 25 | 0 | C
Copolymer | poly[1-hydroxyethylene/(2-heptyl-1,3-dioxane-4,6-diyl)methylene] | P902803 | C2H4O | Dilute solution property | Diffusion coefficient | 1.5e-16 | 0 | cm2/s
Copolymer | poly[1-hydroxyethylene/(2-heptyl-1,3-dioxane-4,6-diyl)methylene] | P902803 | C2H4O | Shear property | Dynamic shear properties storage modulus | 0.0012 | 0 | GPa
Copolymer | poly[1-hydroxyethylene/(2-heptyl-1,3-dioxane-4,6-diyl)methylene] | P902803 | C2H4O | Shear property | Dynamic shear properties loss modulus | 0.002 | 0 | GPa
Copolymer | poly[(bisphenol A;tetrabromobisphenol S)-alt-(terephthalic acid;isophthalic acid)] | P902804 | C23H18O4 | Heat resistance and combustion | Oxygen index | 44.5 | 0 | %
Copolymer | poly[(ethyl acrylate)-co-(6-{4-[(4-cyanophenoxy)carbonyl]phenoxy}hexyl acrylate)] | P902805 | C5H8O2 | Thermal property | Glass transition temperature | 10.5 | 72.51515 | C
Copolymer | poly[(ethyl acrylate)-co-(6-{4-[(4-cyanophenoxy)carbonyl]phenoxy}hexyl acrylate)] | P902805 | C5H8O2 | Thermal property | Lc phase transition temperature | 75 | 801.5111 | C
Copolymer | poly{[4,4'-(propane-2,2-diyl)diphenol;4,4'-(yclohexane-1,1-diyl)diphenol]-alt-phosgene} | P902806 | C16H14O3 | Physicochemical property | Gas permeability coefficient p | 2.7e-14 | 3.154667e-28 | cm3(STP)cm/(cm2*s*Pa)
Copolymer | net-poly[(methyl methacrylate)-nu-(ethylene glycol dimethacrylate)] | P902807 | C4H6O2 | Physical property | Density | 1.21 | 0 | g/cm3
Copolymer | net-poly[(methyl methacrylate)-nu-(ethylene glycol dimethacrylate)] | P902807 | C4H6O2 | Physical property | Specific volume | 0.826 | 0 | cm3/g
Copolymer | net-poly[(methyl methacrylate)-nu-(ethylene glycol dimethacrylate)] | P902807 | C4H6O2 | Thermal property | Glass transition temperature | 89.65 | 582.0853 | C
Copolymer | net-poly[(methyl methacrylate)-nu-(ethylene glycol dimethacrylate)] | P902807 | C4H6O2 | Thermal property | Thermal decomposition temperature | 268.5 | 156 | C
Copolymer | net-poly[(methyl methacrylate)-nu-(ethylene glycol dimethacrylate)] | P902807 | C4H6O2 | Thermal property | Thermal decomposition weight loss | 5 | 5 | %
Copolymer | net-poly[(methyl methacrylate)-nu-(ethylene glycol dimethacrylate)] | P902807 | C4H6O2 | Physicochemical property | Cohesive energy density | 88 | 129.3333 | cal/cm3
Copolymer | net-poly[(methyl methacrylate)-nu-(ethylene glycol dimethacrylate)] | P902807 | C4H6O2 | Physicochemical property | Solubility parameter | 19.2 | 1.409167 | (J/cm3)1/2
Copolymer | net-poly[(methyl methacrylate)-nu-(ethylene glycol dimethacrylate)] | P902807 | C4H6O2 | Tensile property | Dynamic mechanical properties loss tangent | 0.19 | 0.008533333
Copolymer | net-poly[(methyl methacrylate)-nu-(ethylene glycol dimethacrylate)] | P902807 | C4H6O2 | Tensile property | Tensile modulus | 0.549 | 0.0005856 | GPa
Copolymer | net-poly[(methyl methacrylate)-nu-(ethylene glycol dimethacrylate)] | P902807 | C4H6O2 | Shear property | Dynamic shear properties loss tangent | 0.07 | 0
Copolymer | net-poly[(methyl methacrylate)-nu-(ethylene glycol dimethacrylate)] | P902807 | C4H6O2 | Flexural property | Dynamic flexural properties loss tanget | 0.041 | 0.002184267
Copolymer | net-poly[(methyl methacrylate)-nu-(ethylene glycol dimethacrylate)] | P902807 | C4H6O2 | Flexural property | Flexural stress strength at break | 2.88 | 0.03355556 | GPa
Copolymer | net-poly[(methyl methacrylate)-nu-(ethylene glycol dimethacrylate)] | P902807 | C4H6O2 | Impact strength | Izod impact | 0.0167 | 1.467378e-05 | kJ/m
Copolymer | poly[(4,4'-thiodiphenylene carbonate)-ran-[4,4'-(propane-2,2-diyl)diphenol]-alt-phosgene] | P902808 | C13H8O3S | Thermal property | Glass transition temperature | 135 | 0 | C
Copolymer | poly[(6-vinyl-1,3,5-triazine-2,4-diamine)-co-(octadecyl acrylate)] | P902809 | C5H7N5 | Thermal property | Thermal decomposition temperature | 350 | 166.6667 | C
Copolymer | poly[(6-vinyl-1,3,5-triazine-2,4-diamine)-co-(octadecyl acrylate)] | P902809 | C5H7N5 | Thermal property | Thermal decomposition weight loss | 10 | 0 | %
Copolymer | poly[(6-vinyl-1,3,5-triazine-2,4-diamine)-co-(octadecyl acrylate)] | P902809 | C5H7N5 | Thermal property | Melting temperature | 50 | 0 | C
Copolymer | poly[(hydrogenmethylsiloxane)-co-octamethylcyclotetrasiloxane] | P902811 | CH4OSi | Thermal property | Heat of fusion | 0.00301 | 0 | kcal/g
Copolymer | poly[(hydrogenmethylsiloxane)-co-octamethylcyclotetrasiloxane] | P902811 | CH4OSi | Thermal property | Melting temperature | -58 | 0 | C
Copolymer | poly[(hydrogenmethylsiloxane)-co-octamethylcyclotetrasiloxane] | P902811 | CH4OSi | Shear property | Dynamic shear properties loss modulus | 1.92e-09 | 0 | GPa
Copolymer | poly{[2,5-bis(decyloxy)-1,4-phenylene]ethene-1,2-diyl/(2,2'-dimethylbiphenyl-4,4'-diyl)ethene-1,2-diyl} | P902813 | C28H46O2 | Optical property | Refractive index | 1.62 | 0
Copolymer | poly[(1,3-phenylene pyromellitimide)-co-[(diethyl 2,4-diaminobenzylphosphonate)-alt-(benzo[1,2-c:4,5-c']difuran-1,3,5,7-tetraone)]] | P902815 | C16H6N2O4 | Thermal property | Thermal decomposition temperature | 700 | 2666.667 | C
Copolymer | poly[(1,3-phenylene pyromellitimide)-co-[(diethyl 2,4-diaminobenzylphosphonate)-alt-(benzo[1,2-c:4,5-c']difuran-1,3,5,7-tetraone)]] | P902815 | C16H6N2O4 | Thermal property | Thermal decomposition weight loss | 39 | 427.4667 | %
Copolymer | poly[(1,3-phenylene pyromellitimide)-co-[(diethyl 2,4-diaminobenzylphosphonate)-alt-(benzo[1,2-c:4,5-c']difuran-1,3,5,7-tetraone)]] | P902815 | C16H6N2O4 | Thermal property | Isothermal weight loss temperature | 280 | 0 | C
Copolymer | poly[(1,3-phenylene pyromellitimide)-co-[(diethyl 2,4-diaminobenzylphosphonate)-alt-(benzo[1,2-c:4,5-c']difuran-1,3,5,7-tetraone)]] | P902815 | C16H6N2O4 | Thermal property | Isothermal weight loss time | 1 | 0 | hour
Copolymer | poly[(1,3-phenylene pyromellitimide)-co-[(diethyl 2,4-diaminobenzylphosphonate)-alt-(benzo[1,2-c:4,5-c']difuran-1,3,5,7-tetraone)]] | P902815 | C16H6N2O4 | Heat resistance and combustion | Oxygen index | 52.3 | 0 | %
Copolymer | poly[(1,3-phenylene pyromellitimide)-co-{[bis(2-chloroethyl) 2,4-diaminobenzylphosphonate]-alt-(benzo[1,2-c:4,5-c']difuran-1,3,5,7-tetraone)}] | P902816 | C16H6N2O4 | Thermal property | Glass transition temperature | 346 | 0 | C
Copolymer | poly[(1,3-phenylene pyromellitimide)-co-{[bis(2-chloroethyl) 2,4-diaminobenzylphosphonate]-alt-(benzo[1,2-c:4,5-c']difuran-1,3,5,7-tetraone)}] | P902816 | C16H6N2O4 | Thermal property | Thermal decomposition temperature | 700 | 2666.667 | C
Copolymer | poly[(1,3-phenylene pyromellitimide)-co-{[bis(2-chloroethyl) 2,4-diaminobenzylphosphonate]-alt-(benzo[1,2-c:4,5-c']difuran-1,3,5,7-tetraone)}] | P902816 | C16H6N2O4 | Thermal property | Thermal decomposition weight loss | 34 | 384.8 | %
Copolymer | poly[(1,3-phenylene pyromellitimide)-co-{[bis(2-chloroethyl) 2,4-diaminobenzylphosphonate]-alt-(benzo[1,2-c:4,5-c']difuran-1,3,5,7-tetraone)}] | P902816 | C16H6N2O4 | Thermal property | Isothermal weight loss temperature | 280 | 0 | C
Copolymer | poly[(1,3-phenylene pyromellitimide)-co-{[bis(2-chloroethyl) 2,4-diaminobenzylphosphonate]-alt-(benzo[1,2-c:4,5-c']difuran-1,3,5,7-tetraone)}] | P902816 | C16H6N2O4 | Thermal property | Isothermal weight loss time | 1 | 0 | hour
Copolymer | poly[(1,3-phenylene pyromellitimide)-co-{[bis(2-chloroethyl) 2,4-diaminobenzylphosphonate]-alt-(benzo[1,2-c:4,5-c']difuran-1,3,5,7-tetraone)}] | P902816 | C16H6N2O4 | Heat resistance and combustion | Oxygen index | 68.5 | 0 | %
Copolymer | poly(3,3,4,4,5,5,6,6,7,7,8,8,8-tridecafluorooctyl acrylate)-block-poly((4,4'-oxydianiline)-alt-{5,5'-[2,2,2-trifluoro-1-(trifluoromethyl)ethane-1,1-diyl]bis(isobenzofuran-1,3-dione)}) | P902817 | C11H7F13O2 | Thermal property | Glass transition temperature | 235 | 15806.67 | C
Copolymer | poly(3,3,4,4,5,5,6,6,7,7,8,8,8-tridecafluorooctyl acrylate)-block-poly((4,4'-oxydianiline)-alt-{5,5'-[2,2,2-trifluoro-1-(trifluoromethyl)ethane-1,1-diyl]bis(isobenzofuran-1,3-dione)}) | P902817 | C11H7F13O2 | Thermal property | Thermal decomposition temperature | 292 | 632.7857 | C
Copolymer | poly(3,3,4,4,5,5,6,6,7,7,8,8,8-tridecafluorooctyl acrylate)-block-poly((4,4'-oxydianiline)-alt-{5,5'-[2,2,2-trifluoro-1-(trifluoromethyl)ethane-1,1-diyl]bis(isobenzofuran-1,3-dione)}) | P902817 | C11H7F13O2 | Thermal property | Thermal decomposition weight loss | 5 | 0 | %
Copolymer | poly(3,3,4,4,5,5,6,6,7,7,8,8,8-tridecafluorooctyl acrylate)-block-poly((4,4'-oxydianiline)-alt-{5,5'-[2,2,2-trifluoro-1-(trifluoromethyl)ethane-1,1-diyl]bis(isobenzofuran-1,3-dione)}) | P902817 | C11H7F13O2 | Tensile property | Dynamic mechanical properties storage modulus | 1 | 0 | GPa
Copolymer | poly(3,3,4,4,5,5,6,6,7,7,8,8,8-tridecafluorooctyl acrylate)-block-poly((4,4'-oxydianiline)-alt-{5,5'-[2,2,2-trifluoro-1-(trifluoromethyl)ethane-1,1-diyl]bis(isobenzofuran-1,3-dione)}) | P902817 | C11H7F13O2 | Tensile property | Dynamic mechanical properties loss modulus | 0.22 | 0.008533333 | GPa
Copolymer | poly(3,3,4,4,5,5,6,6,7,7,8,8,8-tridecafluorooctyl acrylate)-block-poly((4,4'-oxydianiline)-alt-{5,5'-[2,2,2-trifluoro-1-(trifluoromethyl)ethane-1,1-diyl]bis(isobenzofuran-1,3-dione)}) | P902817 | C11H7F13O2 | Tensile property | Elongation at break | 266.5 | 7400.333 | %
Copolymer | poly(3,3,4,4,5,5,6,6,7,7,8,8,8-tridecafluorooctyl acrylate)-block-poly((4,4'-oxydianiline)-alt-{5,5'-[2,2,2-trifluoro-1-(trifluoromethyl)ethane-1,1-diyl]bis(isobenzofuran-1,3-dione)}) | P902817 | C11H7F13O2 | Tensile property | Tensile modulus | 0.00515 | 6.75e-06 | GPa
Copolymer | poly(3,3,4,4,5,5,6,6,7,7,8,8,8-tridecafluorooctyl acrylate)-block-poly((4,4'-oxydianiline)-alt-{5,5'-[2,2,2-trifluoro-1-(trifluoromethyl)ethane-1,1-diyl]bis(isobenzofuran-1,3-dione)}) | P902817 | C11H7F13O2 | Tensile property | Tensile stress strength at break | 0.00505 | 3.203333e-06 | GPa
Copolymer | poly[(2,2,4,4-tetramethylcyclobutane-1,3-diol;cyclohexane-1,4-dimethanol)-alt-(terephthalic acid)] | P902818 | C16H18O4 | Thermal property | Glass transition temperature | 120 | 350.5714 | C
Copolymer | poly[(2,2,4,4-tetramethylcyclobutane-1,3-diol;cyclohexane-1,4-dimethanol)-alt-(terephthalic acid)] | P902818 | C16H18O4 | Thermal property | Heat of fusion | 0.000244 | 0 | kcal/g
Copolymer | poly[(2,2,4,4-tetramethylcyclobutane-1,3-diol;cyclohexane-1,4-dimethanol)-alt-(terephthalic acid)] | P902818 | C16H18O4 | Thermal property | Melting temperature | 247 | 0 | C
Copolymer | poly[(2,2,4,4-tetramethylcyclobutane-1,3-diol;cyclohexane-1,4-dimethanol)-alt-(terephthalic acid)] | P902818 | C16H18O4 | Tensile property | Dynamic mechanical properties storage modulus | 0.825 | 0 | GPa
Copolymer | poly[(2,2,4,4-tetramethylcyclobutane-1,3-diol;cyclohexane-1,4-dimethanol)-alt-(terephthalic acid)] | P902818 | C16H18O4 | Tensile property | Dynamic mechanical properties loss modulus | 0.064 | 0 | GPa
Copolymer | poly[(2,2,4,4-tetramethylcyclobutane-1,3-diol;cyclohexane-1,4-dimethanol)-alt-(terephthalic acid)] | P902818 | C16H18O4 | Tensile property | Dynamic mechanical properties loss tangent | 0.078 | 0
Copolymer | poly[(2,2,4,4-tetramethylcyclobutane-1,3-diol;cyclohexane-1,4-dimethanol)-alt-(terephthalic acid)] | P902818 | C16H18O4 | Tensile property | Elongation at break | 125 | 0 | %
Copolymer | poly[(2,2,4,4-tetramethylcyclobutane-1,3-diol;cyclohexane-1,4-dimethanol)-alt-(terephthalic acid)] | P902818 | C16H18O4 | Tensile property | Elongation at yield | 7.2 | 0 | %
Copolymer | poly[(2,2,4,4-tetramethylcyclobutane-1,3-diol;cyclohexane-1,4-dimethanol)-alt-(terephthalic acid)] | P902818 | C16H18O4 | Tensile property | Tensile modulus | 1.24 | 0 | GPa
Copolymer | poly[(2,2,4,4-tetramethylcyclobutane-1,3-diol;cyclohexane-1,4-dimethanol)-alt-(terephthalic acid)] | P902818 | C16H18O4 | Tensile property | Tensile stress strength at break | 0.0434 | 0 | GPa
Copolymer | poly[(2,2,4,4-tetramethylcyclobutane-1,3-diol;cyclohexane-1,4-dimethanol)-alt-(terephthalic acid)] | P902818 | C16H18O4 | Tensile property | Tensile stress strength at yield | 0.0446 | 0 | GPa
Copolymer | poly{(N-isopropylacrylamide)-ran-{N-[3-(dimethylamino)propyl]acrylamide} | P902819 | C6H11NO | Optical property | Refractive index | 1.53 | 0
Copolymer | poly{(N-isopropylacrylamide)-ran-{N-[3-(dimethylamino)propyl]acrylamide} | P902819 | C6H11NO | Physicochemical property | Contact angle | 76 | 8 | degree
Copolymer | poly{[2-cyclohexylhydroquinon;2-(norbornan-2-yl)hydroquinon]-alt-(terephthalic acid)} | P902820 | C20H18O4 | Thermal property | Lc phase transition temperature | 375 | 208.3333 | C
Copolymer | poly[cyclobutene-co-(1,3-butadiene)] | P902821 | C4H6 | Thermal property | Melting temperature | 210 | 0 | C
Copolymer | net-poly(triethylene glycol dimethacrylate) | P902822 | C4H6O2 | Thermal property | Glass transition temperature | 248 | 0 | C
Copolymer | poly[(hexamethylene glutaramide)-co-(hexamethylene sebacamide)] | P902823 | C11H20N2O2 | Thermal property | Glass transition temperature | 30 | 4.888889 | C
Copolymer | poly[(hexamethylene glutaramide)-co-(hexamethylene sebacamide)] | P902823 | C11H20N2O2 | Thermal property | Thermal decomposition temperature | 523 | 7486.286 | C
Copolymer | poly[(hexamethylene glutaramide)-co-(hexamethylene sebacamide)] | P902823 | C11H20N2O2 | Thermal property | Thermal decomposition weight loss | 53.5 | 1981.359 | %
Copolymer | poly[(hexamethylene glutaramide)-co-(hexamethylene sebacamide)] | P902823 | C11H20N2O2 | Thermal property | Melting temperature | 194 | 221.4379 | C
Copolymer | poly{[4,4'-(cyclopentane-1,1-diyl)diphenol;2,5-bis(4-hydroxybenzylidene)cyclopentanone]-alt-[bis(4-chlorophenyl)sulfone]} | P902824 | C29H24O4S | Thermal property | Glass transition temperature | 255 | 0 | C
Copolymer | poly{[4,4'-(cyclopentane-1,1-diyl)diphenol;2,5-bis(4-hydroxybenzylidene)cyclopentanone]-alt-[bis(4-chlorophenyl)sulfone]} | P902824 | C29H24O4S | Thermal property | Thermal decomposition temperature | 410 | 0 | C
Copolymer | poly{[4,4'-(cyclopentane-1,1-diyl)diphenol;2,5-bis(4-hydroxybenzylidene)cyclopentanone]-alt-[bis(4-chlorophenyl)sulfone]} | P902824 | C29H24O4S | Thermal property | Thermal decomposition weight loss | 10 | 0 | %
Copolymer | poly{[4,4'-(cyclopentane-1,1-diyl)diphenol;2,5-bis(4-hydroxybenzylidene)cyclopentanone]-alt-[bis(4-chlorophenyl)sulfone]} | P902824 | C29H24O4S | Heat characteristics | Softening temperature | 300 | 0 | C
Copolymer | poly[(2-hydroxyethyl methacrylate)-co-isoprene] | P902825 | C6H10O3 | Thermal property | Crystallization temperature | 167.2 | 0.9 | C
Copolymer | poly[(2-hydroxyethyl methacrylate)-co-isoprene] | P902825 | C6H10O3 | Thermal property | Heat of crystallization | 14.4 | 4.714286 | cal/g
Copolymer | poly[(2-hydroxyethyl methacrylate)-co-isoprene] | P902825 | C6H10O3 | Thermal property | Heat of fusion | 0.0128 | 8.243657e-06 | kcal/g
Copolymer | poly[(2-hydroxyethyl methacrylate)-co-isoprene] | P902825 | C6H10O3 | Thermal property | Thermal decomposition temperature | 417.5 | 7.5 | C
Copolymer | poly[(2-hydroxyethyl methacrylate)-co-isoprene] | P902825 | C6H10O3 | Thermal property | Melting temperature | 68.05 | 3.447857 | C
Copolymer | poly[(2-hydroxyethyl methacrylate)-co-isoprene] | P902825 | C6H10O3 | Physicochemical property | Surface tension | 13.3 | 12.91071 | mN/m
Copolymer | poly{[(2-cyclooctylhydroqinone)-alt-(terephthaloyl dichloride)]-co-(1,4-norbornylphenylene terephthalate)} | P902826 | C22H22O4 | Thermal property | Lc phase transition temperature | 327 | 1776.333 | C
Copolymer | poly[acrylonitrile-co-(methyl acrylate)-co-(2-methylidenebutanedioic acid)] | P902827 | C3H3N | Physical property | Density | 1.18 | 0 | g/cm3
Copolymer | poly[acrylonitrile-co-(methyl acrylate)-co-(2-methylidenebutanedioic acid)] | P902827 | C3H3N | Physical property | Specific volume | 0.847 | 0 | cm3/g
Copolymer | poly[acrylonitrile-co-(methyl acrylate)-co-(2-methylidenebutanedioic acid)] | P902827 | C3H3N | Thermal property | Glass transition temperature | 119 | 0 | C
Copolymer | poly[acrylonitrile-co-(methyl acrylate)-co-(2-methylidenebutanedioic acid)] | P902827 | C3H3N | Dilute solution property | Intrinsic viscosity eta | 1.795 | 0.6398621 | dl/g
Copolymer | poly[acrylonitrile-co-(methyl acrylate)-co-(2-methylidenebutanedioic acid)] | P902827 | C3H3N | Tensile property | Dynamic mechanical properties storage modulus | 0.19 | 370.8279 | GPa
Copolymer | poly[acrylonitrile-co-(methyl acrylate)-co-(2-methylidenebutanedioic acid)] | P902827 | C3H3N | Tensile property | Dynamic mechanical properties loss tangent | 0.25 | 0.03288105
Copolymer | poly[acrylonitrile-co-(methyl acrylate)-co-(2-methylidenebutanedioic acid)] | P902827 | C3H3N | Tensile property | Elongation at break | 13.7 | 0 | %
Copolymer | poly[acrylonitrile-co-(methyl acrylate)-co-(2-methylidenebutanedioic acid)] | P902827 | C3H3N | Tensile property | Fiber tensile elongation at break | 14.95 | 54.6097 | %
Copolymer | poly[acrylonitrile-co-(methyl acrylate)-co-(2-methylidenebutanedioic acid)] | P902827 | C3H3N | Tensile property | Fiber tensile stress strength at break | 5.4 | 0 | g/denier
Copolymer | poly[acrylonitrile-co-(methyl acrylate)-co-(2-methylidenebutanedioic acid)] | P902827 | C3H3N | Tensile property | Tensile modulus | 7.02 | 0 | GPa
Copolymer | poly[acrylonitrile-co-(methyl acrylate)-co-(2-methylidenebutanedioic acid)] | P902827 | C3H3N | Tensile property | Tensile stress strength at break | 0.761 | 0 | GPa
Copolymer | poly(N-cyclohexyl maleimide)-block-poly(hexano-6-lactam) | P902828 | C10H13NO2 | Thermal property | Glass transition temperature | 61 | 394.4575 | C
Copolymer | poly(N-cyclohexyl maleimide)-block-poly(hexano-6-lactam) | P902828 | C10H13NO2 | Thermal property | Melting temperature | 218 | 5.333333 | C
Copolymer | poly(N-cyclohexyl maleimide)-block-poly(hexano-6-lactam) | P902828 | C10H13NO2 | Tensile property | Dynamic mechanical properties loss modulus | 10 | 0 | GPa
Copolymer | poly[(4-fluorostyrene)-co-(4-chlorostyrene)] | P902829 | C8H7F | Dilute solution property | Intrinsic viscosity eta | 0.416 | 0.04858492 | dl/g
Copolymer | poly[(4-fluorostyrene)-co-(4-chlorostyrene)] | P902829 | C8H7F | Dilute solution property | Second virial coefficient | 0.00032 | 6.743264e-08 | cm3*mol/g2
Copolymer | 1,2-polybutadiene-block-(cis-1,4-polyisoprene) | P902830 | C4H6 | Thermal property | Glass transition temperature | -52 | 67.2 | C
Copolymer | 1,2-polybutadiene-block-(cis-1,4-polyisoprene) | P902830 | C4H6 | Electric property | Dielectric loss factor | 0.0315 | 1.05e-05
Copolymer | poly[methylidenemalononitrile-co-(1-cyanovinyl acetate)] | P902831 | C4H2N2 | Thermal property | Glass transition temperature | 142 | 0 | C
Copolymer | poly{[m-phenylenediamine;cyclohexane-1,3-bis(methylamine)]-alt-(3,3',4,4'-benzophenone tetracarboxylic dianhydride)} | P902833 | C23H10N2O5 | Thermal property | Glass transition temperature | 241 | 0 | C
Copolymer | poly{[m-phenylenediamine;cyclohexane-1,3-bis(methylamine)]-alt-(3,3',4,4'-benzophenone tetracarboxylic dianhydride)} | P902833 | C23H10N2O5 | Physicochemical property | Water absorption | 1.7 | 0 | wt%
Copolymer | poly[acrylamide-co-(2-hydroxypropyl methacrylate)] | P902834 | C3H5NO | Physical property | Density | 1.22 | 0.0001866667 | g/cm3
Copolymer | poly[acrylamide-co-(2-hydroxypropyl methacrylate)] | P902834 | C3H5NO | Physical property | Specific volume | 0.82 | 8.24e-05 | cm3/g
Copolymer | poly[acrylamide-co-(2-hydroxypropyl methacrylate)] | P902834 | C3H5NO | Thermal property | Glass transition temperature | 121 | 33.86667 | C
Copolymer | poly[acrylamide-co-(2-hydroxypropyl methacrylate)] | P902834 | C3H5NO | Thermal property | Thermal decomposition temperature | 200 | 0 | C
Copolymer | poly[acrylamide-co-(2-hydroxypropyl methacrylate)] | P902834 | C3H5NO | Thermal property | Thermal decomposition weight loss | 5 | 0 | %
Copolymer | poly[acrylamide-co-(2-hydroxypropyl methacrylate)] | P902834 | C3H5NO | Heat characteristics | Vicat softening temperature | 100 | 1.866667 | C
Copolymer | polystyrene-block-(hydrogenated polybutadiene) | P902835 | CH2 | Thermal property | Crystallization kinetics n | 1.85 | 0.1633333
Copolymer | polystyrene-block-(hydrogenated polybutadiene) | P902835 | CH2 | Thermal property | Crystallization temperature | 56.9 | 108.3661 | C
Copolymer | polystyrene-block-(hydrogenated polybutadiene) | P902835 | CH2 | Thermal property | Glass transition temperature | 107 | 5247.578 | C
Copolymer | polystyrene-block-(hydrogenated polybutadiene) | P902835 | CH2 | Thermal property | Melting temperature | 91.1 | 12.22261 | C
Copolymer | poly[acrylamide-co-(3-chloro-2-hydroxypropyl methacrylate)] | P902836 | C3H5NO | Physical property | Density | 1.36 | 2.666667e-05 | g/cm3
Copolymer | poly[acrylamide-co-(3-chloro-2-hydroxypropyl methacrylate)] | P902836 | C3H5NO | Physical property | Specific volume | 0.735 | 9.6e-06 | cm3/g
Copolymer | poly[acrylamide-co-(3-chloro-2-hydroxypropyl methacrylate)] | P902836 | C3H5NO | Thermal property | Glass transition temperature | 112 | 50.4 | C
Copolymer | poly[acrylamide-co-(3-chloro-2-hydroxypropyl methacrylate)] | P902836 | C3H5NO | Heat characteristics | Vicat softening temperature | 87 | 21.06667 | C
Copolymer | poly{acrylamide-ran-[2-(acryloylamino)-2-methylpropane-1-sulfonic acid]} | P902837 | C3H5NO | Thermal property | Glass transition temperature | 150 | 0 | C
Copolymer | poly{acrylamide-ran-[2-(acryloylamino)-2-methylpropane-1-sulfonic acid]} | P902837 | C3H5NO | Thermal property | Thermal decomposition temperature | 259 | 3042 | C
Copolymer | poly{(biphenyl-4,4'-diol;4,4'-oxydiphenol)-alt-[bis(trichloromethyl)carbonate]} | P902839 | C13H8O3 | Thermal property | Glass transition temperature | 110 | 0 | C
Copolymer | poly[(3,3-dimethyloxetane)-co-(tetramethylene glycol)] | P902841 | C5H10O | Thermal property | Glass transition temperature | -68 | 108.625 | C
Copolymer | poly{(methyl methacrylate)-co-[2-((ethyl){4-[(4-nitrophenyl)diazenyl]phenyl}amino)ethyl methacrylate]} | P902842 | C5H8O2 | Physical property | Density | 1.226 | 0.0002714286 | g/cm3
Copolymer | poly{(methyl methacrylate)-co-[2-((ethyl){4-[(4-nitrophenyl)diazenyl]phenyl}amino)ethyl methacrylate]} | P902842 | C5H8O2 | Physical property | Specific volume | 0.81565 | 0.0001243564 | cm3/g
Copolymer | poly{(methyl methacrylate)-co-[2-((ethyl){4-[(4-nitrophenyl)diazenyl]phenyl}amino)ethyl methacrylate]} | P902842 | C5H8O2 | Optical property | Refractive index | 1.621 | 0.0003234667
Copolymer | poly{(methyl methacrylate)-co-[2-((ethyl){4-[(4-nitrophenyl)diazenyl]phenyl}amino)ethyl methacrylate]} | P902842 | C5H8O2 | Thermal property | Glass transition temperature | 123.5 | 150.7395 | C
Copolymer | poly{(methyl methacrylate)-co-[2-((ethyl){4-[(4-nitrophenyl)diazenyl]phenyl}amino)ethyl methacrylate]} | P902842 | C5H8O2 | Thermal property | Thermal decomposition temperature | 312 | 0 | C
Copolymer | poly{(methyl methacrylate)-co-[2-((ethyl){4-[(4-nitrophenyl)diazenyl]phenyl}amino)ethyl methacrylate]} | P902842 | C5H8O2 | Thermal property | Thermal decomposition weight loss | 0 | 0 | %
Copolymer | poly{[(ethylene glycol)-alt-(isophthalic acid)]-co-{[4,4'-(1-methylethane-1,1-diyl)diphenol]-alt-(isophthalic acid)}} | P902843 | C10H8O4 | Thermal property | Glass transition temperature | 157 | 0 | C
Copolymer | poly{[(ethylene glycol)-alt-(isophthalic acid)]-co-{[4,4'-(1-methylethane-1,1-diyl)diphenol]-alt-(isophthalic acid)}} | P902843 | C10H8O4 | Thermal property | Melting temperature | 433 | 0 | C
Copolymer | poly{[2,2,3,3,4,4,-hexafluoropentane-1,5-diol;6,6'-(bipheny-4,4'-diyldioxy)dihexanol]-alt-[diphenyl N,N'-(pentane-1,5-diyl)dicarbamate]} | P902844 | C12H16F6N2O4 | Thermal property | Glass transition temperature | 27 | 0 | C
Copolymer | poly{[2,2,3,3,4,4,-hexafluoropentane-1,5-diol;6,6'-(bipheny-4,4'-diyldioxy)dihexanol]-alt-[diphenyl N,N'-(pentane-1,5-diyl)dicarbamate]} | P902844 | C12H16F6N2O4 | Thermal property | Lc phase transition temperature | 158.5 | 243 | C
Copolymer | poly[acrylamide-co-(2-{3-[4-(beta-D-glucopyranosyloxy)-2,3,5,6-tetrahydroxyhexyl]-3-octylureylen-1-yl}ethyl methacrylate)] | P902845 | C3H5NO | Physicochemical property | Surface tension | 53 | 0 | mN/m
Copolymer | poly[acrylamide-co-(2-{3-[4-(beta-D-glucopyranosyloxy)-2,3,5,6-tetrahydroxyhexyl]-3-octylureylen-1-yl}ethyl methacrylate)] | P902845 | C3H5NO | Dilute solution property | Intrinsic viscosity eta | 2.7 | 0 | dl/g
Copolymer | poly[acrylamide-co-(2-{3-[4-(beta-D-glucopyranosyloxy)-2,3,5,6-tetrahydroxyhexyl]-3-octylureylen-1-yl}ethyl methacrylate)] | P902845 | C3H5NO | Dilute solution property | Radius of gyration | 129 | 0 | nm
Copolymer | poly({1-[5-({5-[(E)-2-cyano-2-(ethoxycarbonyl)ethenyl]-2-thienyl}carbonyl)-2-thienyl]piperidin-4-yl methacrylate}-ran-[11-(9H-carbazol-9-yl)undecyl methacrylate]) | P902846 | C24H24N2O5S2 | Thermal property | Glass transition temperature | -6 | 0 | C
Copolymer | poly({1-[5-({5-[(E)-2-cyano-2-(ethoxycarbonyl)ethenyl]-2-thienyl}carbonyl)-2-thienyl]piperidin-4-yl methacrylate}-ran-[11-(9H-carbazol-9-yl)undecyl methacrylate]) | P902846 | C24H24N2O5S2 | Thermal property | Thermal decomposition temperature | 330 | 0 | C
Copolymer | poly({1-[5-({5-[(E)-2-cyano-2-(ethoxycarbonyl)ethenyl]-2-thienyl}carbonyl)-2-thienyl]piperidin-4-yl methacrylate}-ran-[11-(9H-carbazol-9-yl)undecyl methacrylate]) | P902846 | C24H24N2O5S2 | Thermal property | Thermal decomposition weight loss | 5 | 0 | %
Copolymer | poly[(benzene-1,4-diol)-alt-(terephthalic acid)-co-(p-phenylene 4,4'-dimethylsilylenedibenzoate)] | P902847 | C14H8O4 | Thermal property | Glass transition temperature | 170 | 10514.4 | C
Copolymer | poly[(benzene-1,4-diol)-alt-(terephthalic acid)-co-(p-phenylene 4,4'-dimethylsilylenedibenzoate)] | P902847 | C14H8O4 | Thermal property | Thermal decomposition temperature | 549.5 | 306.8571 | C
Copolymer | poly[(benzene-1,4-diol)-alt-(terephthalic acid)-co-(p-phenylene 4,4'-dimethylsilylenedibenzoate)] | P902847 | C14H8O4 | Thermal property | Thermal decomposition weight loss | 20 | 114.2857 | %
Copolymer | poly[(benzene-1,4-diol)-alt-(terephthalic acid)-co-(p-phenylene 4,4'-dimethylsilylenedibenzoate)] | P902847 | C14H8O4 | Thermal property | Melting temperature | 267.5 | 8.333333 | C
Copolymer | poly[(benzene-1,4-diol)-alt-(terephthalic acid)-co-(p-phenylene 4,4'-dimethylsilylenedibenzoate)] | P902847 | C14H8O4 | Dilute solution property | Intrinsic viscosity eta | 1.01 | 0.04962667 | dl/g
Copolymer | poly[methionine-co-(beta-benzyl aspartate)] | P902848 | C5H9NOS | Tensile property | Tensile modulus | 0.9316 | 0.014081432 | GPa
Copolymer | poly[methionine-co-(beta-benzyl aspartate)] | P902848 | C5H9NOS | Tensile property | Tensile stress strength at break | 0.0196 | 0.000197192 | GPa
Copolymer | poly[trifluoronitrosomethane-alt-(1,1,2,2-tetrafluoroethene;1,1,2,3,4,4-hexafluorobuta-1,3-diene)] | P902851 | C3F7NO | Thermal property | Glass transition temperature | -47.5 | 2095.429 | C
Copolymer | poly[trifluoronitrosomethane-alt-(1,1,2,2-tetrafluoroethene;1,1,2,3,4,4-hexafluorobuta-1,3-diene)] | P902851 | C3F7NO | Thermal property | Thermal decomposition temperature | 201 | 1370.4 | C
Copolymer | poly[ethylene-co-(dimethyl 2,3-dimethylmaleate)] | P902852 | CH2 | Thermal property | Glass transition temperature | 8 | 0 | C
Copolymer | poly[ethylene-co-(dimethyl 2,3-dimethylmaleate)] | P902852 | CH2 | Thermal property | Thermal decomposition temperature | 345 | 533.3333 | C
Copolymer | poly[ethylene-co-(dimethyl 2,3-dimethylmaleate)] | P902852 | CH2 | Thermal property | Thermal decomposition weight loss | 10 | 0 | %
Copolymer | poly[(4-isobutyl-2,5-dioxo-1,3-oxazolidine)-co-(beta-benzyl aspartate)] | P902853 | C6H11NO | Tensile property | Tensile modulus | 1.3925 | 0 | GPa
Copolymer | poly[(4-isobutyl-2,5-dioxo-1,3-oxazolidine)-co-(beta-benzyl aspartate)] | P902853 | C6H11NO | Tensile property | Tensile stress strength at break | 0.0628 | 0 | GPa
Copolymer | poly({bis[4-(chlorocarbonyl)phenyl]dimethylsilane}-alt-phenolphthalein-co-phenolphthaleinanilide-alt-{bis[4-(chlorocarbonyl)phenyl]dimethylsilane}) | P902854 | C36H26O6Si | Thermal property | Glass transition temperature | 220 | 1437.867 | C
Copolymer | poly({bis[4-(chlorocarbonyl)phenyl]dimethylsilane}-alt-phenolphthalein-co-phenolphthaleinanilide-alt-{bis[4-(chlorocarbonyl)phenyl]dimethylsilane}) | P902854 | C36H26O6Si | Thermal property | Thermal decomposition temperature | 682 | 53805.09 | C
Copolymer | poly({bis[4-(chlorocarbonyl)phenyl]dimethylsilane}-alt-phenolphthalein-co-phenolphthaleinanilide-alt-{bis[4-(chlorocarbonyl)phenyl]dimethylsilane}) | P902854 | C36H26O6Si | Thermal property | Thermal decomposition weight loss | 35.06 | 1481.476 | %
Copolymer | poly(acrylic acid)-graft-poly(ethane-1,2-diol) | P902855 | C3H4O2 | Thermal property | Crystallization temperature | -11.95 | 25.23 | C
Copolymer | poly(acrylic acid)-graft-poly(ethane-1,2-diol) | P902855 | C3H4O2 | Thermal property | Glass transition temperature | -57.4 | 119.0447 | C
Copolymer | poly(acrylic acid)-graft-poly(ethane-1,2-diol) | P902855 | C3H4O2 | Thermal property | Heat of crystallization | 4.79 | 0.008533333 | cal/g
Copolymer | poly(acrylic acid)-graft-poly(ethane-1,2-diol) | P902855 | C3H4O2 | Thermal property | Heat of fusion | 0.00889 | 2.634536e-05 | kcal/g
Copolymer | poly(acrylic acid)-graft-poly(ethane-1,2-diol) | P902855 | C3H4O2 | Thermal property | Melting temperature | 18.9 | 130.3227 | C
Copolymer | poly(acrylic acid)-graft-poly(ethane-1,2-diol) | P902855 | C3H4O2 | Shear property | Dynamic shear properties storage modulus | 0.3 | 0 | GPa
Copolymer | poly(acrylic acid)-graft-poly(ethane-1,2-diol) | P902855 | C3H4O2 | Shear property | Dynamic shear properties loss modulus | 0.1 | 0 | GPa
Copolymer | poly[oxyethylene(methylimino)-1,4-phenyleneethene-1,2-diyl(4-nitro-1,3-phenylene)carbonyl/oxyhexane-1,6-diyl(methylimino)-1,4-phenyleneethene-1,2-diyl(4-nitro-1,3-phenylene)carbonyl] | P902856 | C18H16N2O4 | Thermal property | Glass transition temperature | 69 | 0 | C
Copolymer | poly(hexamethylene carbonate)-block-poly[(butane-1,4-diol)-alt-(1,4-diisocyanatobenzene)] | P902857 | C8H6N2O3 | Physical property | Density | 1.165 | 0 | g/cm3
Copolymer | poly(hexamethylene carbonate)-block-poly[(butane-1,4-diol)-alt-(1,4-diisocyanatobenzene)] | P902857 | C8H6N2O3 | Physical property | Specific volume | 0.8584 | 0 | cm3/g
Copolymer | poly(hexamethylene carbonate)-block-poly[(butane-1,4-diol)-alt-(1,4-diisocyanatobenzene)] | P902857 | C8H6N2O3 | Thermal property | Glass transition temperature | -39.3 | 0 | C
Copolymer | poly(hexamethylene carbonate)-block-poly[(butane-1,4-diol)-alt-(1,4-diisocyanatobenzene)] | P902857 | C8H6N2O3 | Thermal property | Melting temperature | 182 | 0 | C
Copolymer | poly(hexamethylene carbonate)-block-poly[(butane-1,4-diol)-alt-(1,4-diisocyanatobenzene)] | P902857 | C8H6N2O3 | Tensile property | Dynamic mechanical properties storage modulus | 0.1 | 0 | GPa
Copolymer | poly(hexamethylene carbonate)-block-poly[(butane-1,4-diol)-alt-(1,4-diisocyanatobenzene)] | P902857 | C8H6N2O3 | Tensile property | Dynamic mechanical properties loss modulus | 0.0016 | 0 | GPa
Copolymer | poly(hexamethylene carbonate)-block-poly[(butane-1,4-diol)-alt-(1,4-diisocyanatobenzene)] | P902857 | C8H6N2O3 | Tensile property | Elongation at break | 590 | 0 | %
Copolymer | poly(hexamethylene carbonate)-block-poly[(butane-1,4-diol)-alt-(1,4-diisocyanatobenzene)] | P902857 | C8H6N2O3 | Tensile property | Tensile stress strength at break | 0.035 | 0 | GPa
Copolymer | poly[(2,2,2-trifluoroethyl methacrylate)-co-2-(hydroxyethyl methacrylate)] | P902859 | C6H7F3O2 | Heat characteristics | Softening temperature | 235 | 50 | C
Copolymer | poly{1,3-phenyleneethene-1,2-diyl/[2,5-bis(decyloxy)-1,4-phenylene]ethene-1,2-diyl} | P902861 | C8H6 | Optical property | Refractive index | 1.58 | 0
Copolymer | poly[(propane-1,2-diol)-block-poly[(propane-1,3-diol)-alt-(4,4'-methylenebis(phenyl isocyanate)] | P902862 | C3H6O | Physicochemical property | Water absorption | 3.1 | 0 | wt%
Copolymer | poly[(propane-1,2-diol)-block-poly[(propane-1,3-diol)-alt-(4,4'-methylenebis(phenyl isocyanate)] | P902862 | C3H6O | Tensile property | Elongation at break | 1030 | 0 | %
Copolymer | poly[(propane-1,2-diol)-block-poly[(propane-1,3-diol)-alt-(4,4'-methylenebis(phenyl isocyanate)] | P902862 | C3H6O | Tensile property | Tensile modulus | 0.003 | 0 | GPa
Copolymer | poly[(propane-1,2-diol)-block-poly[(propane-1,3-diol)-alt-(4,4'-methylenebis(phenyl isocyanate)] | P902862 | C3H6O | Tensile property | Tensile stress strength at break | 0.0203 | 0 | GPa
Copolymer | poly[(propane-1,2-diol)-block-poly[(propane-1,3-diol)-alt-(4,4'-methylenebis(phenyl isocyanate)] | P902862 | C3H6O | Shear property | Dynamic shear properties storage modulus | 0.0016 | 0 | GPa
Copolymer | poly[(propane-1,2-diol)-block-poly[(propane-1,3-diol)-alt-(4,4'-methylenebis(phenyl isocyanate)] | P902862 | C3H6O | Shear property | Dynamic shear properties loss tangent | 0.08 | 0
Copolymer | poly[(propane-1,2-diol)-block-poly[(propane-1,3-diol)-alt-(4,4'-methylenebis(phenyl isocyanate)] | P902862 | C3H6O | Hardness | Shore hardness | 72 | 0
Copolymer | poly{[4,4'-(1-methylethane-1,1-diyl)diphenol;2,2',6,6'-tetrabromo-4,4'-sulfanediyldiphenol]-alt-(terephthalic acid;isophthalic acid)} | P902863 | C23H18O4 | Heat resistance and combustion | Oxygen index | 51.5 | 0 | %
Copolymer | poly[(N-cyclohexyl maleimide)-co-(methyl methacrylate)] | P902864 | C10H13NO2 | Thermal property | Glass transition temperature | 143.9 | 72.39733 | C
Copolymer | poly[(1-vinylpyrrolidone)-ran-(diethyl itaconate)] | P902865 | C6H9NO | Thermal property | Glass transition temperature | 121 | 370.4 | C
Copolymer | poly[(1-vinylpyrrolidone)-ran-(diethyl itaconate)] | P902865 | C6H9NO | Dilute solution property | Intrinsic viscosity eta | 0.32 | 0.004666667 | dl/g
Copolymer | poly([2-(4-methoxyphenyl)-1,3-oxazoline]-ran-{2-[4-(allyloxy)phenyl]-1,3-oxazoline}) | P902866 | C10H11NO2 | Thermal property | Melting temperature | 213 | 143.5 | C
Copolymer | poly{(2,2,3,3,4,4,5,5-octafluorohexane-1,6-diol;6,6'-(bipheny-4,4'-diyldioxy)dihexanol)-alt-[diphenyl N,N'-(pentane-1,5-diyl)dicarbamate]} | P902867 | C13H16F8N2O4 | Thermal property | Glass transition temperature | 26 | 0 | C
Copolymer | poly{(2,2,3,3,4,4,5,5-octafluorohexane-1,6-diol;6,6'-(bipheny-4,4'-diyldioxy)dihexanol)-alt-[diphenyl N,N'-(pentane-1,5-diyl)dicarbamate]} | P902867 | C13H16F8N2O4 | Thermal property | Lc phase transition temperature | 165.5 | 208.3333 | C
Copolymer | poly[styrene-co-(4-{[(3,3,4,4,5,5,6,6,7,7,8,8,8-tridecafluorooctyl)oxy]methyl}styrene)-co-(3-{[(3,3,4,4,5,5,6,6,7,7,8,8,8-tridecafluorooctyl)oxy]methyl}styrene)] | P902868 | C8H8 | Thermal property | Glass transition temperature | 45 | 225.3333 | C
Copolymer | poly[styrene-co-(4-{[(3,3,4,4,5,5,6,6,7,7,8,8,8-tridecafluorooctyl)oxy]methyl}styrene)-co-(3-{[(3,3,4,4,5,5,6,6,7,7,8,8,8-tridecafluorooctyl)oxy]methyl}styrene)] | P902868 | C8H8 | Physicochemical property | Contact angle | 30.8 | 356.038 | degree
Copolymer | poly{(2,2,3,3,4,4,5,5-octafluorohexane-1,6-diol;6,6'-(bipheny-4,4'-diyldioxy)dihexanol)-alt-[diphenyl N,N'-(decane-1,10-diyl)dicarbamate]} | P902869 | C18H26F8N2O4 | Thermal property | Glass transition temperature | 17 | 0 | C
Copolymer | poly{(2,2,3,3,4,4,5,5-octafluorohexane-1,6-diol;6,6'-(bipheny-4,4'-diyldioxy)dihexanol)-alt-[diphenyl N,N'-(decane-1,10-diyl)dicarbamate]} | P902869 | C18H26F8N2O4 | Thermal property | Lc phase transition temperature | 150.5 | 176.3333 | C
Copolymer | poly[ethene-co-(4-vinylbenzenesulfonic acid)] | P902870 | CH2 | Physical property | Density | 1.13 | 0.001085714 | g/cm3
Copolymer | poly[ethene-co-(4-vinylbenzenesulfonic acid)] | P902870 | CH2 | Physical property | Specific volume | 0.885 | 0.0006282143 | cm3/g
Copolymer | poly[ethene-co-(4-vinylbenzenesulfonic acid)] | P902870 | CH2 | Electric property | Electric conductivity | 2.5e-08 | 0.0006982183 | 1/(ohm*cm)
Copolymer | poly[ethene-co-(4-vinylbenzenesulfonic acid)] | P902870 | CH2 | Electric property | Volume resistivity | 40000000 | 2046664336002510 | ohm*cm
Copolymer | poly[ethene-co-(dec-1-ene)] | P902871 | CH2 | Thermal property | Crystallization kinetics half time of crystallization | 132.5 | 4563 | second
Copolymer | poly[ethene-co-(dec-1-ene)] | P902871 | CH2 | Thermal property | Heat of fusion | 0.01318 | 4.51632e-05 | kcal/g
Copolymer | poly[ethene-co-(dec-1-ene)] | P902871 | CH2 | Thermal property | Melting temperature | 106.75 | 828.8109 | C
Copolymer | poly[ethene-co-(dec-1-ene)] | P902871 | CH2 | Tensile property | Elongation at break | 400 | 10614.04 | %
Copolymer | poly[ethene-co-(dec-1-ene)] | P902871 | CH2 | Tensile property | Tensile stress strength at break | 0.008 | 2.144711e-05 | GPa
Copolymer | poly[ethene-co-(dec-1-ene)] | P902871 | CH2 | Shear property | Dynamic shear properties storage modulus | 4.60205e-05 | 2.818819227e-09 | GPa
Copolymer | poly[(glycolic acid)-co-(4-hydroxybutyric acid)] | P902872 | C2H2O2 | Thermal property | Glass transition temperature | 16 | 5.333333 | C
Copolymer | poly[(glycolic acid)-co-(4-hydroxybutyric acid)] | P902872 | C2H2O2 | Thermal property | Melting temperature | 172 | 3529.696 | C
Copolymer | poly({[bis(4-bromophenyl) ether]-alt-[4,4'-oxybis(benzenethiol)]}-co-(4,4'-isopropylidenediphenyleneoxy-2-hydroxytrimethylene oxide)) | P902873 | C12H8OS | Thermal property | Glass transition temperature | 68.15 | 1719.97 | C
Copolymer | poly({[bis(4-bromophenyl) ether]-alt-[4,4'-oxybis(benzenethiol)]}-co-(4,4'-isopropylidenediphenyleneoxy-2-hydroxytrimethylene oxide)) | P902873 | C12H8OS | Thermal property | Thermal decomposition temperature | 386 | 87.78788 | C
Copolymer | poly({[bis(4-bromophenyl) ether]-alt-[4,4'-oxybis(benzenethiol)]}-co-(4,4'-isopropylidenediphenyleneoxy-2-hydroxytrimethylene oxide)) | P902873 | C12H8OS | Thermal property | Thermal decomposition weight loss | 7.5 | 6.818182 | %
Copolymer | poly((beta-benzyl aspartate)-co-{epsilon-[(benzyloxy)carbonyl]lysine}) | P902874 | C11H11NO3 | Tensile property | Tensile modulus | 0.632535 | 0.1615973043 | GPa
Copolymer | poly((beta-benzyl aspartate)-co-{epsilon-[(benzyloxy)carbonyl]lysine}) | P902874 | C11H11NO3 | Tensile property | Tensile stress strength at break | 0.0049 | 1.333333e-06 | GPa
Copolymer | poly([N-(4-hydroxyphenethyl)isophthalamic acid]-ran-{[N,N'-bis(4-hydroxyphenethyl)isophthalamide]-alt-(isophthaloyl dichloride)}) | P902875 | C16H13NO3 | Thermal property | Glass transition temperature | 152 | 0 | C
Copolymer | poly([N-(4-hydroxyphenethyl)isophthalamic acid]-ran-{[N,N'-bis(4-hydroxyphenethyl)isophthalamide]-alt-(isophthaloyl dichloride)}) | P902875 | C16H13NO3 | Thermal property | Thermal decomposition temperature | 404 | 0 | C
Copolymer | poly([N-(4-hydroxyphenethyl)isophthalamic acid]-ran-{[N,N'-bis(4-hydroxyphenethyl)isophthalamide]-alt-(isophthaloyl dichloride)}) | P902875 | C16H13NO3 | Thermal property | Thermal decomposition weight loss | 10 | 0 | %
Copolymer | poly{[(dimethyl naphthalene-2,6-dicarboxylate)-alt-(hexane-1,6-diol)]-co-(4,4'-biphenylylene suberate)} | P902876 | C18H18O4 | Thermal property | Glass transition temperature | 50.5 | 124.65 | C
Copolymer | poly{[(dimethyl naphthalene-2,6-dicarboxylate)-alt-(hexane-1,6-diol)]-co-(4,4'-biphenylylene suberate)} | P902876 | C18H18O4 | Thermal property | Heat of fusion mol conversion | 1.365 | 0.7575071 | kcal/mol
Copolymer | poly{[(dimethyl naphthalene-2,6-dicarboxylate)-alt-(hexane-1,6-diol)]-co-(4,4'-biphenylylene suberate)} | P902876 | C18H18O4 | Thermal property | Lc phase transition temperature | 192.5 | 282.5714 | C
Copolymer | poly{[(dimethyl naphthalene-2,6-dicarboxylate)-alt-(hexane-1,6-diol)]-co-(4,4'-biphenylylene suberate)} | P902876 | C18H18O4 | Thermal property | Melting temperature | 167.5 | 857.05 | C
Copolymer | poly(hexamethylene carbonate)-block-poly{(p-phenylene diisocyanate)-alt-[bis(4-amino-2,3-dichlorophenyl)methane]} | P902878 | C8H6N2O3 | Physical property | Density | 1.203 | 0 | g/cm3
Copolymer | poly(hexamethylene carbonate)-block-poly{(p-phenylene diisocyanate)-alt-[bis(4-amino-2,3-dichlorophenyl)methane]} | P902878 | C8H6N2O3 | Physical property | Specific volume | 0.8313 | 0 | cm3/g
Copolymer | poly(hexamethylene carbonate)-block-poly{(p-phenylene diisocyanate)-alt-[bis(4-amino-2,3-dichlorophenyl)methane]} | P902878 | C8H6N2O3 | Thermal property | Glass transition temperature | -29.4 | 0 | C
Copolymer | poly(hexamethylene carbonate)-block-poly{(p-phenylene diisocyanate)-alt-[bis(4-amino-2,3-dichlorophenyl)methane]} | P902878 | C8H6N2O3 | Thermal property | Melting temperature | 247 | 0 | C
Copolymer | poly(hexamethylene carbonate)-block-poly{(p-phenylene diisocyanate)-alt-[bis(4-amino-2,3-dichlorophenyl)methane]} | P902878 | C8H6N2O3 | Tensile property | Dynamic mechanical properties storage modulus | 0.04 | 0 | GPa
Copolymer | poly(hexamethylene carbonate)-block-poly{(p-phenylene diisocyanate)-alt-[bis(4-amino-2,3-dichlorophenyl)methane]} | P902878 | C8H6N2O3 | Tensile property | Dynamic mechanical properties loss modulus | 0.0025 | 0 | GPa
Copolymer | poly(hexamethylene carbonate)-block-poly{(p-phenylene diisocyanate)-alt-[bis(4-amino-2,3-dichlorophenyl)methane]} | P902878 | C8H6N2O3 | Tensile property | Elongation at break | 420 | 0 | %
Copolymer | poly(hexamethylene carbonate)-block-poly{(p-phenylene diisocyanate)-alt-[bis(4-amino-2,3-dichlorophenyl)methane]} | P902878 | C8H6N2O3 | Tensile property | Tensile stress strength at break | 0.059 | 0 | GPa
Copolymer | poly[(4-fluorostyrene)-ran-(2-bromostyrene)] | P902879 | C8H7F | Physicochemical property | Hansen parameter delta-d: dispersion component | 17.48 | 0.01896 | (J/cm3)1/2
Copolymer | poly[(4-fluorostyrene)-ran-(2-bromostyrene)] | P902879 | C8H7F | Physicochemical property | Hansen parameter delta-h: hydrogen bonding | 5.5 | 0.1904267 | (J/cm3)1/2
Copolymer | poly[(4-fluorostyrene)-ran-(2-bromostyrene)] | P902879 | C8H7F | Physicochemical property | Hansen parameter delta p polar | 4.71 | 0.6637867 | (J/cm3)1/2
Copolymer | poly[methacrylamide-co-(2-hydroxypropyl methacrylate)] | P902880 | C4H7NO | Physical property | Density | 1.21 | 2.666667e-05 | g/cm3
Copolymer | poly[methacrylamide-co-(2-hydroxypropyl methacrylate)] | P902880 | C4H7NO | Physical property | Specific volume | 0.826 | 1.306667e-05 | cm3/g
Copolymer | poly[methacrylamide-co-(2-hydroxypropyl methacrylate)] | P902880 | C4H7NO | Thermal property | Glass transition temperature | 128 | 53.6 | C
Copolymer | poly[methacrylamide-co-(2-hydroxypropyl methacrylate)] | P902880 | C4H7NO | Thermal property | Thermal decomposition temperature | 220 | 0 | C
Copolymer | poly[methacrylamide-co-(2-hydroxypropyl methacrylate)] | P902880 | C4H7NO | Thermal property | Thermal decomposition weight loss | 5 | 0 | %
Copolymer | poly[methacrylamide-co-(2-hydroxypropyl methacrylate)] | P902880 | C4H7NO | Heat characteristics | Vicat softening temperature | 105 | 16.8 | C
Copolymer | poly[styrene-co-(4-tert-butylstyrene)] | P902881 | C8H8 | Thermal property | Melting temperature | 104 | 0 | C
Copolymer | poly[styrene-co-(4-tert-butylstyrene)] | P902881 | C8H8 | Heat characteristics | Deflection temperature under load hdt | 100.6 | 0 | C
Copolymer | poly{(9-vinylcarbazole)-co-[2-(N,N-dimethylamino)ethyl methacrylate]} | P902883 | C14H11N | Thermal property | Glass transition temperature | 44.5 | 675 | C
Copolymer | poly[(4-{[(3,3,4,4,5,5,6,6,7,7,8,8,8-tridecafluorooctyl)oxy]methyl}styrene)-co-(3-{[(3,3,4,4,5,5,6,6,7,7,8,8,8-tridecafluorooctyl)oxy]methyl}styrene)] | P902884 | C17H13F13O | Thermal property | Glass transition temperature | 10 | 0 | C
Copolymer | poly{acrylamide-co-[2-(N-ethylheptadecafluorooctanesulfonamido)ethyl acrylate]} | P902886 | C3H5NO | Thermal property | Glass transition temperature | 187.5 | 12.5 | C
Copolymer | poly[(4-hydroxystyrene)-co-[4-({6-[(4-{5-[3,3-dicyano-1-(dicyanomethylidene)-2-phenylallyl]thiophen-2-yl}phenyl)(ethyl)amino]hexyl}oxy)styrene]] | P902888 | C8H8O | Thermal property | Glass transition temperature | 128 | 0 | C
Copolymer | poly[(4-hydroxystyrene)-co-[4-({6-[(4-{5-[3,3-dicyano-1-(dicyanomethylidene)-2-phenylallyl]thiophen-2-yl}phenyl)(ethyl)amino]hexyl}oxy)styrene]] | P902888 | C8H8O | Thermal property | Thermal decomposition temperature | 383 | 0 | C
Copolymer | hydrogenated polyisoprene | P902889 | C5H10 | Physical property | Density | 0.859 | 0 | g/cm3
Copolymer | hydrogenated polyisoprene | P902889 | C5H10 | Physical property | Specific volume | 1.16 | 0 | cm3/g
Copolymer | hydrogenated polyisoprene | P902889 | C5H10 | Thermal property | Glass transition temperature | -48 | 124.8 | C
Copolymer | hydrogenated polyisoprene | P902889 | C5H10 | Thermal property | Thermal decomposition temperature | 407.3 | 53.09281 | C
Copolymer | hydrogenated polyisoprene | P902889 | C5H10 | Thermal property | Thermal decomposition weight loss | 0 | 0 | %
Copolymer | hydrogenated polyisoprene | P902889 | C5H10 | Dilute solution property | Intrinsic viscosity eta | 0.6977 | 0.1426462 | dl/g
Copolymer | hydrogenated polyisoprene | P902889 | C5H10 | Dilute solution property | Radius of gyration | 14.1 | 62.50928 | nm
Copolymer | poly[(alanine)-co-(gamma-benzyl glutamate)] | P902891 | C3H5NO | Tensile property | Tensile modulus | 0.66195 | 0.152641 | GPa
Copolymer | poly[(alanine)-co-(gamma-benzyl glutamate)] | P902891 | C3H5NO | Tensile property | Tensile stress strength at break | 0.0157 | 5.333333e-06 | GPa
Copolymer | poly[(2,6-dimethylphenol)-ran-(2,6-diphenylphenol)] | P902893 | C8H8O | Physicochemical property | Gas diffusion coefficient d | 1.6e-07 | 3.425067e-15 | cm2/s
Copolymer | poly[(2,6-dimethylphenol)-ran-(2,6-diphenylphenol)] | P902893 | C8H8O | Physicochemical property | Gas solubility coefficient s | 5.7e-06 | 1.474667e-12 | cm3(STP)/(cm3*Pa)
Copolymer | poly{[2,2,2-trifluoroethyl P-diethyl-N-(trimethylsilyl)phosphinimidate]-co-[2,2,2-trifluoroethyl P-ethyl-P-phenyl-N-(trimethylsilyl)phosphinimidate]} | P902894 | C8H10NP | Thermal property | Crystallization temperature | 109.1 | 0 | C
Copolymer | poly{[2,2,2-trifluoroethyl P-diethyl-N-(trimethylsilyl)phosphinimidate]-co-[2,2,2-trifluoroethyl P-ethyl-P-phenyl-N-(trimethylsilyl)phosphinimidate]} | P902894 | C8H10NP | Thermal property | Heat of crystallization | 18.9 | 0 | cal/g
Copolymer | poly{[2,2,2-trifluoroethyl P-diethyl-N-(trimethylsilyl)phosphinimidate]-co-[2,2,2-trifluoroethyl P-ethyl-P-phenyl-N-(trimethylsilyl)phosphinimidate]} | P902894 | C8H10NP | Thermal property | Heat of fusion | 0.0169 | 0 | kcal/g
Copolymer | poly{[2,2,2-trifluoroethyl P-diethyl-N-(trimethylsilyl)phosphinimidate]-co-[2,2,2-trifluoroethyl P-ethyl-P-phenyl-N-(trimethylsilyl)phosphinimidate]} | P902894 | C8H10NP | Thermal property | Thermal decomposition temperature | 300 | 0 | C
Copolymer | poly{[2,2,2-trifluoroethyl P-diethyl-N-(trimethylsilyl)phosphinimidate]-co-[2,2,2-trifluoroethyl P-ethyl-P-phenyl-N-(trimethylsilyl)phosphinimidate]} | P902894 | C8H10NP | Thermal property | Thermal decomposition weight loss | 20 | 0 | %
Copolymer | poly{[2,2,2-trifluoroethyl P-diethyl-N-(trimethylsilyl)phosphinimidate]-co-[2,2,2-trifluoroethyl P-ethyl-P-phenyl-N-(trimethylsilyl)phosphinimidate]} | P902894 | C8H10NP | Thermal property | Melting temperature | 154.8 | 0 | C
Copolymer | poly{styrene-co-[(2-phenyl-1,3-dioxolan-4-yl)methyl methacrylate]} | P902895 | C8H8 | Physical property | Density | 1.1845 | 0.001015879 | g/cm3
Copolymer | poly{styrene-co-[(2-phenyl-1,3-dioxolan-4-yl)methyl methacrylate]} | P902895 | C8H8 | Physical property | Specific volume | 0.8443 | 0.0005031579 | cm3/g
Copolymer | poly{styrene-co-[(2-phenyl-1,3-dioxolan-4-yl)methyl methacrylate]} | P902895 | C8H8 | Thermal property | Glass transition temperature | 119 | 31.6044 | C
Copolymer | poly{styrene-co-[(2-phenyl-1,3-dioxolan-4-yl)methyl methacrylate]} | P902895 | C8H8 | Thermal property | Thermal decomposition temperature | 280.5 | 1854.481 | C
Copolymer | poly{styrene-co-[(2-phenyl-1,3-dioxolan-4-yl)methyl methacrylate]} | P902895 | C8H8 | Thermal property | Thermal decomposition weight loss | 20 | 0 | %
Copolymer | poly{styrene-co-[(2-phenyl-1,3-dioxolan-4-yl)methyl methacrylate]} | P902895 | C8H8 | Physicochemical property | Cohesive energy density | 109.55 | 18.16515 | cal/cm3
Copolymer | poly{styrene-co-[(2-phenyl-1,3-dioxolan-4-yl)methyl methacrylate]} | P902895 | C8H8 | Physicochemical property | Solubility parameter | 21.415 | 0.1703152 | (J/cm3)1/2
Copolymer | poly{[2,2,3,3,4,4,-hexafluoropentane-1,5-diol;6,6'-(bipheny-4,4'-diyldioxy)dihexanol]-alt-[diphenyl N,N'-(octane-1,8-diyl)dicarbamate]} | P902897 | C15H22F6N2O4 | Thermal property | Glass transition temperature | 18 | 0 | C
Copolymer | poly{[2,2,3,3,4,4,-hexafluoropentane-1,5-diol;6,6'-(bipheny-4,4'-diyldioxy)dihexanol]-alt-[diphenyl N,N'-(octane-1,8-diyl)dicarbamate]} | P902897 | C15H22F6N2O4 | Thermal property | Lc phase transition temperature | 160.5 | 147 | C
Copolymer | poly[(4,4'-oxydiphenylene 3,3',4,4'-biphenyltetracarboxydiimide)-co-[5,5'-(dimethylsilanediyl)bis(isobenzofuran-1,3-dione)]-alt-(4,4'-oxydianiline)] | P902898 | C28H14N2O5 | Physicochemical property | Gas permeability coefficient p | 3.11e-14 | 7.16734e-26 | cm3(STP)cm/(cm2*s*Pa)
Copolymer | poly[(piperazine adipamide)-co-[piperazine-alt-(sebacic acid)]] | P902899 | C10H16N2O2 | Thermal property | Melting temperature | 170 | 0.5 | C
Copolymer | functionalized poly[styrene-ran-(maleic anhydride)] | P902900 | C8H8 | Thermal property | Glass transition temperature | 161.05 | 48.80333 | C
Copolymer | functionalized poly[styrene-ran-(maleic anhydride)] | P902900 | C8H8 | Dilute solution property | Intrinsic viscosity eta | 0.4915 | 0.001160333 | dl/g
Copolymer | poly{[4,4'-(9H-fluorene-9,9-diyl)diphenol]-alt-(4,4'-difluorobenzophenone)-co-[(bisphenol A)-alt-(4,4'-dichlorobenzophenone)]} | P902902 | C38H24O3 | Physical property | Density | 1.2 | 0 | g/cm3
Copolymer | poly{[4,4'-(9H-fluorene-9,9-diyl)diphenol]-alt-(4,4'-difluorobenzophenone)-co-[(bisphenol A)-alt-(4,4'-dichlorobenzophenone)]} | P902902 | C38H24O3 | Physical property | Specific volume | 0.833 | 0 | cm3/g
Copolymer | poly{[4,4'-(9H-fluorene-9,9-diyl)diphenol]-alt-(4,4'-difluorobenzophenone)-co-[(bisphenol A)-alt-(4,4'-dichlorobenzophenone)]} | P902902 | C38H24O3 | Thermal property | Glass transition temperature | 204 | 0 | C
Copolymer | poly{[4,4'-(9H-fluorene-9,9-diyl)diphenol]-alt-(4,4'-difluorobenzophenone)-co-[(bisphenol A)-alt-(4,4'-dichlorobenzophenone)]} | P902902 | C38H24O3 | Physicochemical property | Gas diffusion coefficient d | 1.261e-08 | 1.150721e-16 | cm2/s
Copolymer | poly{[4,4'-(9H-fluorene-9,9-diyl)diphenol]-alt-(4,4'-difluorobenzophenone)-co-[(bisphenol A)-alt-(4,4'-dichlorobenzophenone)]} | P902902 | C38H24O3 | Physicochemical property | Gas permeability coefficient p | 2.305e-13 | 6.816333e-27 | cm3(STP)cm/(cm2*s*Pa)
Copolymer | poly[styrene-co-[2-(5,5-dimethyl-1,3-dioxan-2-yl)-2,2-dimethylethyl methacrylate]] | P902903 | C8H8 | Thermal property | Glass transition temperature | 104.5 | 84.5 | C
Copolymer | poly[styrene-co-[2-(5,5-dimethyl-1,3-dioxan-2-yl)-2,2-dimethylethyl methacrylate]] | P902903 | C8H8 | Heat characteristics | Softening temperature | 112.5 | 312.5 | C
Copolymer | poly{[poly(ethane-1,2-diol)]-alt-[4,4'-methylenebis(phenyl isocyanate)]}-block-poly{(ethane-1,2-diamine)-alt-[4,4'-methylenebis(phenyl isocyanate)]} | P902905 | C2H4O | Physical property | Density | 1.214 | 0 | g/cm3
Copolymer | poly{[poly(ethane-1,2-diol)]-alt-[4,4'-methylenebis(phenyl isocyanate)]}-block-poly{(ethane-1,2-diamine)-alt-[4,4'-methylenebis(phenyl isocyanate)]} | P902905 | C2H4O | Physical property | Specific volume | 0.8237 | 0 | cm3/g
Copolymer | poly{[poly(ethane-1,2-diol)]-alt-[4,4'-methylenebis(phenyl isocyanate)]}-block-poly{(ethane-1,2-diamine)-alt-[4,4'-methylenebis(phenyl isocyanate)]} | P902905 | C2H4O | Thermal property | Glass transition temperature | -42 | 575.2376 | C
Copolymer | poly{[poly(ethane-1,2-diol)]-alt-[4,4'-methylenebis(phenyl isocyanate)]}-block-poly{(ethane-1,2-diamine)-alt-[4,4'-methylenebis(phenyl isocyanate)]} | P902905 | C2H4O | Thermal property | Heat of fusion | 0.0072 | 7.0376e-05 | kcal/g
Copolymer | poly{[poly(ethane-1,2-diol)]-alt-[4,4'-methylenebis(phenyl isocyanate)]}-block-poly{(ethane-1,2-diamine)-alt-[4,4'-methylenebis(phenyl isocyanate)]} | P902905 | C2H4O | Thermal property | Thermal decomposition temperature | 291 | 0 | C
Copolymer | poly{[poly(ethane-1,2-diol)]-alt-[4,4'-methylenebis(phenyl isocyanate)]}-block-poly{(ethane-1,2-diamine)-alt-[4,4'-methylenebis(phenyl isocyanate)]} | P902905 | C2H4O | Thermal property | Thermal decomposition weight loss | 5 | 0 | %
Copolymer | poly{[poly(ethane-1,2-diol)]-alt-[4,4'-methylenebis(phenyl isocyanate)]}-block-poly{(ethane-1,2-diamine)-alt-[4,4'-methylenebis(phenyl isocyanate)]} | P902905 | C2H4O | Thermal property | Melting temperature | 50 | 443.3888 | C
Copolymer | poly{[poly(ethane-1,2-diol)]-alt-[4,4'-methylenebis(phenyl isocyanate)]}-block-poly{(ethane-1,2-diamine)-alt-[4,4'-methylenebis(phenyl isocyanate)]} | P902905 | C2H4O | Physicochemical property | Gas permeability coefficient p | 7.15e-13 | 3.228718e-24 | cm3(STP)cm/(cm2*s*Pa)
Copolymer | poly{[poly(ethane-1,2-diol)]-alt-[4,4'-methylenebis(phenyl isocyanate)]}-block-poly{(ethane-1,2-diamine)-alt-[4,4'-methylenebis(phenyl isocyanate)]} | P902905 | C2H4O | Physicochemical property | Water absorption | 54 | 4166.4 | wt%
Copolymer | poly{[poly(ethane-1,2-diol)]-alt-[4,4'-methylenebis(phenyl isocyanate)]}-block-poly{(ethane-1,2-diamine)-alt-[4,4'-methylenebis(phenyl isocyanate)]} | P902905 | C2H4O | Tensile property | Elongation at break | 290 | 48811.76 | %
Copolymer | poly{[poly(ethane-1,2-diol)]-alt-[4,4'-methylenebis(phenyl isocyanate)]}-block-poly{(ethane-1,2-diamine)-alt-[4,4'-methylenebis(phenyl isocyanate)]} | P902905 | C2H4O | Tensile property | Tensile stress strength at break | 0.0019 | 2.984732e-05 | GPa
Copolymer | poly({(pyromellitic dianhydride)-alt-[bis(4-aminophenyl) ether]}-co-(4,4'-oxydiphenylene 3,3',4,4'-biphenyltetracarboxydiimide)) | P902906 | C22H10N2O5 | Tensile property | Elongation at break | 77 | 0 | %
Copolymer | poly({(pyromellitic dianhydride)-alt-[bis(4-aminophenyl) ether]}-co-(4,4'-oxydiphenylene 3,3',4,4'-biphenyltetracarboxydiimide)) | P902906 | C22H10N2O5 | Tensile property | Tensile stress strength at break | 0.201 | 0 | GPa
Copolymer | poly[methacrylamide-co-(3-chloro-2-hydroxypropyl methacrylate)] | P902907 | C4H7NO | Physical property | Density | 1.37 | 0.0005066667 | g/cm3
Copolymer | poly[methacrylamide-co-(3-chloro-2-hydroxypropyl methacrylate)] | P902907 | C4H7NO | Physical property | Specific volume | 0.73 | 0.0001474667 | cm3/g
Copolymer | poly[methacrylamide-co-(3-chloro-2-hydroxypropyl methacrylate)] | P902907 | C4H7NO | Thermal property | Glass transition temperature | 117 | 55.46667 | C
Copolymer | poly[methacrylamide-co-(3-chloro-2-hydroxypropyl methacrylate)] | P902907 | C4H7NO | Thermal property | Thermal decomposition temperature | 200 | 0 | C
Copolymer | poly[methacrylamide-co-(3-chloro-2-hydroxypropyl methacrylate)] | P902907 | C4H7NO | Thermal property | Thermal decomposition weight loss | 5 | 0 | %
Copolymer | poly[methacrylamide-co-(3-chloro-2-hydroxypropyl methacrylate)] | P902907 | C4H7NO | Heat characteristics | Vicat softening temperature | 92 | 21.06667 | C
Copolymer | poly[(2,2,2-trifluoroethyl methacrylate)-co-(2-hydroxypropyl methacrylate)] | P902908 | C6H7F3O2 | Heat characteristics | Softening temperature | 251.5 | 84.5 | C
Copolymer | poly{(N,N-dimethylacrylamide)-co-[2-(N-ethyl-1,1,2,2,3,3,4,4,5,5,6,6,7,7,8,8,8-heptadecafluorooctylsulfonamido)ethyl acrylate]} | P902909 | C5H9NO | Thermal property | Glass transition temperature | 115 | 50 | C
Copolymer | (dec-1-ene)-added poly(hydrogenmethylsiloxane/dimethylsiloxane) | P902911 | C2H6OSi | Shear property | Dynamic shear properties loss modulus | 4.9e-09 | 0 | GPa
Copolymer | (dodec-1-ene)-added poly(hydrogenmethylsiloxane/dimethylsiloxane) | P902912 | C2H6OSi | Thermal property | Heat of fusion mol conversion | 0.72 | 0 | kcal/mol
Copolymer | (dodec-1-ene)-added poly(hydrogenmethylsiloxane/dimethylsiloxane) | P902912 | C2H6OSi | Thermal property | Melting temperature | 8 | 0 | C
Copolymer | (dodec-1-ene)-added poly(hydrogenmethylsiloxane/dimethylsiloxane) | P902912 | C2H6OSi | Shear property | Dynamic shear properties loss modulus | 2.7e-09 | 0 | GPa
Copolymer | (tetradec-1-ene)-added poly(hydrogenmethylsiloxane/dimethylsiloxane) | P902913 | C2H6OSi | Thermal property | Heat of fusion | 0.008 | 0 | kcal/g
Copolymer | (tetradec-1-ene)-added poly(hydrogenmethylsiloxane/dimethylsiloxane) | P902913 | C2H6OSi | Thermal property | Heat of fusion mol conversion | 1.3 | 0 | kcal/mol
Copolymer | (tetradec-1-ene)-added poly(hydrogenmethylsiloxane/dimethylsiloxane) | P902913 | C2H6OSi | Thermal property | Melting temperature | -27 | 2241.333 | C
Copolymer | (tetradec-1-ene)-added poly(hydrogenmethylsiloxane/dimethylsiloxane) | P902913 | C2H6OSi | Shear property | Dynamic shear properties storage modulus | 1.76e-10 | 0 | GPa
Copolymer | (tetradec-1-ene)-added poly(hydrogenmethylsiloxane/dimethylsiloxane) | P902913 | C2H6OSi | Shear property | Dynamic shear properties loss modulus | 2.7e-09 | 0 | GPa
Copolymer | (hexadec-1-ene)-added poly(hydrogenmethylsiloxane/dimethylsiloxane) | P902914 | C2H6OSi | Thermal property | Heat of fusion | 0.0059 | 0 | kcal/g
Copolymer | (hexadec-1-ene)-added poly(hydrogenmethylsiloxane/dimethylsiloxane) | P902914 | C2H6OSi | Thermal property | Heat of fusion mol conversion | 3.39 | 0 | kcal/mol
Copolymer | (hexadec-1-ene)-added poly(hydrogenmethylsiloxane/dimethylsiloxane) | P902914 | C2H6OSi | Thermal property | Melting temperature | -18 | 2945.333 | C
Copolymer | (hexadec-1-ene)-added poly(hydrogenmethylsiloxane/dimethylsiloxane) | P902914 | C2H6OSi | Shear property | Dynamic shear properties storage modulus | 2e-07 | 0 | GPa
Copolymer | (hexadec-1-ene)-added poly(hydrogenmethylsiloxane/dimethylsiloxane) | P902914 | C2H6OSi | Shear property | Dynamic shear properties loss modulus | 1.36e-07 | 0 | GPa
Copolymer | (octadec-1-ene)-added poly(hydrogenmethylsiloxane/dimethylsiloxane) | P902915 | C2H6OSi | Thermal property | Heat of fusion | 0.00525 | 0 | kcal/g
Copolymer | (octadec-1-ene)-added poly(hydrogenmethylsiloxane/dimethylsiloxane) | P902915 | C2H6OSi | Thermal property | Heat of fusion mol conversion | 4.2 | 0 | kcal/mol
Copolymer | (octadec-1-ene)-added poly(hydrogenmethylsiloxane/dimethylsiloxane) | P902915 | C2H6OSi | Thermal property | Melting temperature | -10 | 3605.333 | C
Copolymer | (octadec-1-ene)-added poly(hydrogenmethylsiloxane/dimethylsiloxane) | P902915 | C2H6OSi | Shear property | Dynamic shear properties storage modulus | 1.27e-06 | 0 | GPa
Copolymer | (octadec-1-ene)-added poly(hydrogenmethylsiloxane/dimethylsiloxane) | P902915 | C2H6OSi | Shear property | Dynamic shear properties loss modulus | 3.9e-07 | 0 | GPa
Copolymer | modified poly(methylsiloxane-co-dimethylsiloxane) | P902916 | C2H6OSi | Thermal property | Heat of fusion | 0.00571 | 0 | kcal/g
Copolymer | modified poly(methylsiloxane-co-dimethylsiloxane) | P902916 | C2H6OSi | Thermal property | Heat of fusion mol conversion | 7.76 | 0 | kcal/mol
Copolymer | modified poly(methylsiloxane-co-dimethylsiloxane) | P902916 | C2H6OSi | Thermal property | Melting temperature | -6 | 4181.333 | C
Copolymer | poly[(2-chloro-1,4-diacetoxybenzene;biphenyl-4,4'-diol diacetate)-alt-(terephthalic acid;isophthalic acid)] | P902917 | C14H7ClO4 | Thermal property | Crystallization temperature | 230 | 5.333333 | C
Copolymer | poly[(2-chloro-1,4-diacetoxybenzene;biphenyl-4,4'-diol diacetate)-alt-(terephthalic acid;isophthalic acid)] | P902917 | C14H7ClO4 | Thermal property | Glass transition temperature | 110 | 0 | C
Copolymer | poly[(2-chloro-1,4-diacetoxybenzene;biphenyl-4,4'-diol diacetate)-alt-(terephthalic acid;isophthalic acid)] | P902917 | C14H7ClO4 | Thermal property | Heat of crystallization | 0.715 | 0.0008333333 | cal/g
Copolymer | poly[(2-chloro-1,4-diacetoxybenzene;biphenyl-4,4'-diol diacetate)-alt-(terephthalic acid;isophthalic acid)] | P902917 | C14H7ClO4 | Thermal property | Lc phase transition temperature | 420 | 3557.6 | C
Copolymer | poly{[hexa-2,4-diyne-1,6-diol;4-(4-nitrophenylazo)-N,N-bis(2-hydroxyethyl)aniline]-alt-(terephthaloyl dichloride)} | P902918 | C14H8O4 | Thermal property | Glass transition temperature | 122 | 0 | C
Copolymer | poly{[hexa-2,4-diyne-1,6-diol;4-(4-nitrophenylazo)-N,N-bis(2-hydroxyethyl)aniline]-alt-(terephthaloyl dichloride)} | P902918 | C14H8O4 | Thermal property | Thermal decomposition temperature | 200 | 0 | C
Copolymer | poly{[hexa-2,4-diyne-1,6-diol;4-(4-nitrophenylazo)-N,N-bis(2-hydroxyethyl)aniline]-alt-(terephthaloyl dichloride)} | P902918 | C14H8O4 | Dilute solution property | Intrinsic viscosity eta | 0.27 | 0 | dl/g
Copolymer | poly[(3-isopropylmorpholine-2,5-dione)-ran-(epsilon-caprolactone)] | P902920 | C7H11NO3 | Thermal property | Glass transition temperature | -37 | 360.5152 | C
Copolymer | poly[(3-isopropylmorpholine-2,5-dione)-ran-(epsilon-caprolactone)] | P902920 | C7H11NO3 | Thermal property | Heat of fusion | 0.011 | 1.04e-05 | kcal/g
Copolymer | poly[(3-isopropylmorpholine-2,5-dione)-ran-(epsilon-caprolactone)] | P902920 | C7H11NO3 | Thermal property | Melting temperature | 44 | 57.86667 | C
Copolymer | poly[(3-isopropyl-6-methylmorpholine-2,5-dione)-ran-(epsilon-caprolactone)] | P902921 | C8H13NO3 | Thermal property | Glass transition temperature | -35.5 | 510.3333 | C
Copolymer | poly[(3-isopropyl-6-methylmorpholine-2,5-dione)-ran-(epsilon-caprolactone)] | P902921 | C8H13NO3 | Thermal property | Heat of fusion | 0.0088 | 2.453067e-05 | kcal/g
Copolymer | poly[(3-isopropyl-6-methylmorpholine-2,5-dione)-ran-(epsilon-caprolactone)] | P902921 | C8H13NO3 | Thermal property | Melting temperature | 49 | 64.8 | C
Copolymer | poly[(3-methylmorpholine-2,5-dione)-ran-(epsilon-caprolactone)] | P902922 | C5H7NO3 | Thermal property | Glass transition temperature | -37.5 | 617.697 | C
Copolymer | poly[(3-methylmorpholine-2,5-dione)-ran-(epsilon-caprolactone)] | P902922 | C5H7NO3 | Thermal property | Heat of fusion | 0.0091 | 2.9976e-05 | kcal/g
Copolymer | poly[(3-methylmorpholine-2,5-dione)-ran-(epsilon-caprolactone)] | P902922 | C5H7NO3 | Thermal property | Melting temperature | 45 | 89.86667 | C
Copolymer | functionalized poly{[2-(chloromethyl)oxirane]-alt-[4,4'-(1-methylethane-1,1-diyl)diphenol]} | P902923 | C18H20O3 | Thermal property | Glass transition temperature | 103.45 | 733.2033 | C
Copolymer | functionalized poly{[2-(chloromethyl)oxirane]-alt-[4,4'-(1-methylethane-1,1-diyl)diphenol]} | P902923 | C18H20O3 | Thermal property | Thermal decomposition temperature | 402 | 0 | C
Copolymer | functionalized poly{[2-(chloromethyl)oxirane]-alt-[4,4'-(1-methylethane-1,1-diyl)diphenol]} | P902924 | C18H20O3 | Thermal property | Glass transition temperature | 139 | 1365.333 | C
Copolymer | functionalized poly{[2-(chloromethyl)oxirane]-alt-[4,4'-(1-methylethane-1,1-diyl)diphenol]} | P902924 | C18H20O3 | Thermal property | Thermal decomposition temperature | 403 | 0 | C
Copolymer | functionalized poly{[2-(chloromethyl)oxirane]-alt-[4,4'-(1-methylethane-1,1-diyl)diphenol]} | P902925 | C18H20O3 | Thermal property | Glass transition temperature | 105.4 | 645.6086 | C
Copolymer | functionalized poly{[2-(chloromethyl)oxirane]-alt-[4,4'-(1-methylethane-1,1-diyl)diphenol]} | P902925 | C18H20O3 | Thermal property | Thermal decomposition temperature | 415.5 | 208.3333 | C
Copolymer | functionalized poly{[2-(chloromethyl)oxirane]-alt-[4,4'-(1-methylethane-1,1-diyl)diphenol]} | P902926 | C18H20O3 | Thermal property | Glass transition temperature | 118.95 | 1378.163 | C
Copolymer | functionalized poly{[2-(chloromethyl)oxirane]-alt-[4,4'-(1-methylethane-1,1-diyl)diphenol]} | P902926 | C18H20O3 | Thermal property | Thermal decomposition temperature | 418 | 0 | C
Copolymer | poly[(biphenyl-4,4'-diol)-alt-(decanedioic acid;icosanedioic acid)] | P902927 | C22H24O4 | Thermal property | Heat of fusion | 0.0027 | 6.778824e-06 | kcal/g
Copolymer | poly[(biphenyl-4,4'-diol)-alt-(decanedioic acid;icosanedioic acid)] | P902927 | C22H24O4 | Thermal property | Lc phase transition temperature | 206 | 574.1438 | C
Copolymer | poly[(biphenyl-4,4'-diol)-alt-(decanedioic acid;icosanedioic acid)] | P902927 | C22H24O4 | Thermal property | Melting temperature | 129 | 807.0588 | C
Copolymer | poly[(biphenyl-4,4'-diol)-alt-(decanedioic acid;icosanedioic acid)] | P902927 | C22H24O4 | Dilute solution property | Intrinsic viscosity eta | 0.7 | 0.06543529 | dl/g
Copolymer | poly{(methyl methacrylate)-co-[3-(trimethoxysilyl)propyl methacrylate]} | P902928 | C5H8O2 | Optical property | Refractive index | 1.481 | 5.6e-06
Copolymer | poly{(methyl methacrylate)-co-[3-(trimethoxysilyl)propyl methacrylate]} | P902928 | C5H8O2 | Thermal property | Thermal decomposition temperature | 262 | 2280.521 | C
Copolymer | poly{(methyl methacrylate)-co-[3-(trimethoxysilyl)propyl methacrylate]} | P902928 | C5H8O2 | Thermal property | Thermal decomposition weight loss | 10 | 0 | %
Copolymer | poly{(methyl methacrylate)-co-[3-(trimethoxysilyl)propyl methacrylate]} | P902928 | C5H8O2 | Physicochemical property | Contact angle | 69.7 | 0 | degree
Copolymer | poly{(methyl methacrylate)-co-[3-(trimethoxysilyl)propyl methacrylate]} | P902928 | C5H8O2 | Heat resistance and combustion | Oxygen index | 14 | 0 | %
Copolymer | poly(dimethylsiloxane)-poly(oxy-1,4-phenyleneterephthaloyl) | P902929 | C2H6OSi | Physicochemical property | Gas diffusion coefficient d | 4e-06 | 6.129695e-11 | cm2/s
Copolymer | poly[(methyl methacrylate)-co-(3-{tris[(trimethylsilyl)oxy]silyl}propyl methacrylate)] | P902930 | C5H8O2 | Thermal property | Glass transition temperature | 45 | 1250 | C
Copolymer | poly[(methyl methacrylate)-co-(3-{tris[(trimethylsilyl)oxy]silyl}propyl methacrylate)] | P902930 | C5H8O2 | Thermal property | Thermal decomposition temperature | 500 | 0 | C
Copolymer | poly[(methyl methacrylate)-co-(3-{tris[(trimethylsilyl)oxy]silyl}propyl methacrylate)] | P902930 | C5H8O2 | Thermal property | Thermal decomposition weight loss | 98.7 | 2.262857 | %
Copolymer | poly[(methyl methacrylate)-co-(3-{tris[(trimethylsilyl)oxy]silyl}propyl methacrylate)] | P902930 | C5H8O2 | Heat resistance and combustion | Oxygen index | 18.25 | 0.03 | %
Copolymer | poly{(methyl methacrylate)-ran-[3-(2,4,4,6,6,8,8-heptamethylcyclotetrasiloxan-2-yl)propyl methacrylate]} | P902931 | C5H8O2 | Thermal property | Glass transition temperature | 103 | 521.9221 | C
Copolymer | poly{(methyl methacrylate)-ran-[3-(2,4,4,6,6,8,8-heptamethylcyclotetrasiloxan-2-yl)propyl methacrylate]} | P902931 | C5H8O2 | Physicochemical property | Gas diffusion coefficient d | 3.15e-08 | 1.072543e-15 | cm2/s
Copolymer | poly{(methyl methacrylate)-ran-[3-(2,4,4,6,6,8,8-heptamethylcyclotetrasiloxan-2-yl)propyl methacrylate]} | P902931 | C5H8O2 | Physicochemical property | Gas permeability coefficient p | 5.05e-14 | 5.253345e-27 | cm3(STP)cm/(cm2*s*Pa)
Copolymer | poly{(methyl methacrylate)-ran-[3-(2,4,4,6,6,8,8-heptamethylcyclotetrasiloxan-2-yl)propyl methacrylate]} | P902931 | C5H8O2 | Physicochemical property | Gas solubility coefficient s | 1.465e-06 | 3.134152e-13 | cm3(STP)/(cm3*Pa)
Copolymer | poly{(methyl methacrylate)-ran-[2-({[7-(diethylamino)-2-oxo-2H-chromene-3-yl]carbonyl}amino)ethyl methacrylate]} | P902932 | C5H8O2 | Optical property | Refractive index | 1.587 | 0
Copolymer | poly{(methyl methacrylate)-ran-[2-({[7-(diethylamino)-2-oxo-2H-chromene-3-yl]carbonyl}amino)ethyl methacrylate]} | P902932 | C5H8O2 | Thermal property | Glass transition temperature | 111 | 166.4545 | C
Copolymer | poly{(methyl methacrylate)-ran-[2-({[7-(diethylamino)-2-oxo-2H-chromene-3-yl]carbonyl}amino)ethyl methacrylate]} | P902932 | C5H8O2 | Electric property | Dielectric loss tangent | 0 | 0
Copolymer | poly{[4,4'-(norbornane-2,2-diyl)diphenol]-alt-(nonanedioic acid;terephthalic acid)} | P902933 | C27H22O4 | Thermal property | Glass transition temperature | 193.6 | 0 | C
Copolymer | poly[(2,2'-dimethyl-4,4'-dioxo-3,3',4,4'-tetrahydro[3,3'-bibiqunazoline]-6,6-diyl)-1,4-phenylenemethylene-1,4-phenylene/nitrilo(methylmethanylylidene)imino(3,3'-dicarboxybiphenyl-4,4'-diyl)imino(methylmethanylylidene)nitrilo-1,4-phenylenemethylene-1,4-phenylene] | P902934 | C31H22N4O2 | Thermal property | Thermal decomposition temperature | 387.5 | 23288.79 | C
Copolymer | poly[(2,2'-dimethyl-4,4'-dioxo-3,3',4,4'-tetrahydro[3,3'-bibiqunazoline]-6,6-diyl)-1,4-phenylenemethylene-1,4-phenylene/nitrilo(methylmethanylylidene)imino(3,3'-dicarboxybiphenyl-4,4'-diyl)imino(methylmethanylylidene)nitrilo-1,4-phenylenemethylene-1,4-phenylene] | P902934 | C31H22N4O2 | Thermal property | Thermal decomposition weight loss | 50 | 0 | %
Copolymer | poly[(2,2'-dimethyl-4,4'-dioxo-3,3',4,4'-tetrahydro[3,3'-bibiqunazoline]-6,6-diyl)-1,4-phenylene/imino(methylmethanylylidene)nitrilo-1,4-phenylenenitrilo(methylmethanylylidene)imino(3,3'-dicarboxybiphenyl-4,4'-diyl)] | P902935 | C24H16N4O2 | Thermal property | Thermal decomposition temperature | 438 | 23728.86 | C
Copolymer | poly[(2,2'-dimethyl-4,4'-dioxo-3,3',4,4'-tetrahydro[3,3'-bibiqunazoline]-6,6-diyl)-1,4-phenylene/imino(methylmethanylylidene)nitrilo-1,4-phenylenenitrilo(methylmethanylylidene)imino(3,3'-dicarboxybiphenyl-4,4'-diyl)] | P902935 | C24H16N4O2 | Thermal property | Thermal decomposition weight loss | 50 | 0 | %
Copolymer | poly{(methyl methacrylate)-co-[2-(ethyl{4-[(4-nitrophenyl)ethinyl]phenyl}amino)ethyl methacrylate]} | P902936 | C5H8O2 | Optical property | Refractive index | 1.683 | 0.0009345
Copolymer | poly{(methyl methacrylate)-co-[2-(ethyl{4-[(4-nitrophenyl)ethinyl]phenyl}amino)ethyl methacrylate]} | P902936 | C5H8O2 | Thermal property | Glass transition temperature | 119 | 5.333333 | C
Copolymer | poly[(vinyl acetate)-co-(vinyl neodecanoate)] | P902937 | C4H6O2 | Physicochemical property | Contact angle | 58.5 | 333.1429 | degree
Copolymer | poly[(vinyl acetate)-co-(vinyl neodecanoate)] | P902937 | C4H6O2 | Tensile property | Elongation at break | 253 | 0 | %
Copolymer | poly(oxyethyleneoxyterephthaloyl/oxyethyleneoxy{2-[(potassiooxy)sulfonyl]terephthaloyl}) | P902938 | C10H8O4 | Thermal property | Crystallization temperature | 174.5 | 43.64286 | C
Copolymer | poly(oxyethyleneoxyterephthaloyl/oxyethyleneoxy{2-[(potassiooxy)sulfonyl]terephthaloyl}) | P902938 | C10H8O4 | Thermal property | Glass transition temperature | 69.5 | 15.42857 | C
Copolymer | poly(oxyethyleneoxyterephthaloyl/oxyethyleneoxy{2-[(potassiooxy)sulfonyl]terephthaloyl}) | P902938 | C10H8O4 | Thermal property | Heat of fusion | 0.00516 | 1.342739e-05 | kcal/g
Copolymer | poly(oxyethyleneoxyterephthaloyl/oxyethyleneoxy{2-[(potassiooxy)sulfonyl]terephthaloyl}) | P902938 | C10H8O4 | Thermal property | Melting temperature | 227.5 | 76.78571 | C
Copolymer | poly{[4-({4-[2-(vinyloxy)ethoxy]phenyl}diazenyl)benzonitrile]-co-(ethyl vinyl ether)} | P902939 | C4H8O | Thermal property | Glass transition temperature | 67 | 0 | C
Copolymer | sodiooxysulfonylated styrene | P902940 | C8H8 | Thermal property | Glass transition temperature | 110.16 | 0 | C
Copolymer | sodiooxysulfonylated styrene | P902940 | C8H8 | Thermal property | Thermal decomposition temperature | 329.5 | 3136.333 | C
Copolymer | sodiooxysulfonylated styrene | P902940 | C8H8 | Thermal property | Thermal decomposition weight loss | 2.8 | 6.453333 | %
Copolymer | sodiooxysulfonylated styrene | P902940 | C8H8 | Thermal property | Isothermal weight loss temperature | 310 | 0 | C
Copolymer | sodiooxysulfonylated styrene | P902940 | C8H8 | Thermal property | Isothermal weight loss time | 0.61 | 0.2028 | hour
Copolymer | sodiooxysulfonylated styrene | P902940 | C8H8 | Dilute solution property | Intrinsic viscosity eta | 0.414 | 0 | dl/g
Copolymer | sodiooxysulfonylated styrene | P902940 | C8H8 | Flexural property | Dynamic flexural properties storage modulus | 0.0012 | 4.711111e-08 | GPa
Copolymer | sodiooxysulfonylated styrene | P902940 | C8H8 | Flexural property | Dynamic flexural properties loss tanget | 0.72 | 0.005066667
Copolymer | poly{styrene-co-[4-(diethylphosphoryl)styrene]} | P902941 | C8H8 | Thermal property | Glass transition temperature | 105 | 1.866667 | C
Copolymer | poly[aniline-co-(2-aminobenzoic acid)] | P902942 | C6H5N | Electric property | Electric conductivity | 0.05 | 0.6619578 | 1/(ohm*cm)
Copolymer | poly[aniline-co-(2-aminobenzoic acid)] | P902942 | C6H5N | Electric property | Volume resistivity | 20 | 26611770.1 | ohm*cm
Copolymer | poly({4-[(methacryloxy)hexyloxy]-4'-nitrostilbene}-co-(methyl methacrylate)) | P902943 | C5H8O2 | Thermal property | Glass transition temperature | 25 | 0 | C
Copolymer | poly{1-phenylethylene/1-[(1,1,2,2,3,3,4,4,5,5,6,6,7,7,7-pentadecafluoroheptyl)phenyl]ethylene} | P902944 | C8H8 | Physicochemical property | Surface tension | 23.3 | 0 | mN/m
Copolymer | poly{1-phenylethylene/1-[(1,1,2,2,3,3,4,4,5,5,6,6,6-tridecafluorohexyl)phenyl]ethylene} | P902945 | C8H8 | Physicochemical property | Surface tension | 23.5 | 3.362667 | mN/m
Copolymer | poly({6-[4-(4-nitrostyryl)phenoxy]hexyl methacrylate}-co-(methyl methacrylate)) | P902946 | C5H8O2 | Optical property | Refractive index | 1.6238 | 0.00063948
Copolymer | poly((butane-1,4-diol)-alt-(dimethyl isophthalate);{sodium 3,5-bis(methoxycarbonyl)benzenesulfonate}) | P902948 | C12H12O4 | Thermal property | Glass transition temperature | 24.8 | 14.71429 | C
Copolymer | poly((butane-1,4-diol)-alt-(dimethyl isophthalate);{sodium 3,5-bis(methoxycarbonyl)benzenesulfonate}) | P902948 | C12H12O4 | Thermal property | Melting temperature | 137.3 | 39.01067 | C
Copolymer | poly{ethylene/1-hydroxyethylene/1-[({[3-(3-isopropenylphenyl)-1-methylethyl]amino}carbonyl)oxy]ethylene} | P902949 | CH2 | Thermal property | Heat of fusion | 0.0112 | 3.058803e-06 | kcal/g
Copolymer | poly{ethylene/1-hydroxyethylene/1-[({[3-(3-isopropenylphenyl)-1-methylethyl]amino}carbonyl)oxy]ethylene} | P902949 | CH2 | Thermal property | Melting temperature | 149 | 21.64706 | C
Copolymer | poly{[3-(6-{4-[(4-methoxyphenyl)diazenyl]phenoxy}hexyl)thiophene]-co-(3-hexylthiophene)} | P902950 | C10H14S | Electric property | Electric conductivity | 95000000000 | 6.5457e+20 | 1/(ohm*cm)
Copolymer | poly{[3-(6-{4-[(4-methoxyphenyl)diazenyl]phenoxy}hexyl)thiophene]-co-(3-hexylthiophene)} | P902950 | C10H14S | Electric property | Volume resistivity | 1.05e-11 | 3.536237e-23 | ohm*cm
Copolymer | poly[(4,4'-oxydianiline;2-sulfo-p-phenylenediamine)-alt-(pyromellitic anhydride)] | P902951 | C16H6N2O7S | Electric property | Electric conductivity | 3.5e-12 | 0 | 1/(ohm*cm)
Copolymer | poly[(4,4'-oxydianiline;2-sulfo-p-phenylenediamine)-alt-(pyromellitic anhydride)] | P902951 | C16H6N2O7S | Electric property | Volume resistivity | 290000000000 | 0 | ohm*cm
Copolymer | poly[(eicosyl acrylate)-co-(octadecyl acrylate)-co-(docosyl acrylate)] | P902952 | C21H40O2 | Thermal property | Heat of fusion mol conversion | 8.77 | 0.1670536 | kcal/mol
Copolymer | poly[(eicosyl acrylate)-co-(octadecyl acrylate)-co-(docosyl acrylate)] | P902952 | C21H40O2 | Thermal property | Melting temperature | 64.4 | 3.461176 | C
Copolymer | poly({bis(trimethylsilyl)bisphenol A;trimethylsilyl 6-[(trimethylsilyl)oxy]naphthalene-2-carboxylate}-alt-(terephthaloyl dichloride)) | P902953 | C19H10O5 | Thermal property | Glass transition temperature | 179 | 284.4706 | C
Copolymer | poly({bis(trimethylsilyl)bisphenol A;trimethylsilyl 6-[(trimethylsilyl)oxy]naphthalene-2-carboxylate}-alt-(terephthaloyl dichloride)) | P902953 | C19H10O5 | Thermal property | Lc phase transition temperature | 340 | 158.3333 | C
Copolymer | poly({bis(trimethylsilyl)bisphenol A;trimethylsilyl 6-[(trimethylsilyl)oxy]naphthalene-2-carboxylate}-alt-(terephthaloyl dichloride)) | P902953 | C19H10O5 | Thermal property | Melting temperature | 260 | 1407.567 | C
Copolymer | poly({bis(trimethylsilyl)bisphenol A;trimethylsilyl 4-[(trimethylsilyl)oxy]benzoate}-alt-(terephthaloyl dichloride)) | P902954 | C15H8O5 | Thermal property | Glass transition temperature | 179 | 445.1765 | C
Copolymer | poly({bis(trimethylsilyl)bisphenol A;trimethylsilyl 4-[(trimethylsilyl)oxy]benzoate}-alt-(terephthaloyl dichloride)) | P902954 | C15H8O5 | Thermal property | Melting temperature | 280 | 799.5536 | C
Copolymer | poly{[bis(trimethylsilyl)bisphenol A;bis(trimethylsilyl) isophthalate]-alt-(terephthaloyl dichloride)} | P902955 | C16H8O6 | Thermal property | Glass transition temperature | 159 | 328.5435 | C
Copolymer | poly[(m-phenylenediamine;sodium 4,4'-diaminodiphenylamino-2-sulfonate)-alt-(isophthaloyl dichloride)] | P902958 | C14H10N2O2 | Electric property | Electric conductivity | 0.0025 | 1.468243e-05 | 1/(ohm*cm)
Copolymer | poly[(m-phenylenediamine;sodium 4,4'-diaminodiphenylamino-2-sulfonate)-alt-(isophthaloyl dichloride)] | P902958 | C14H10N2O2 | Electric property | Volume resistivity | 415 | 114606847.7 | ohm*cm
Copolymer | poly[(methyl methacrylate)-ran-(caesium methacrylate)] | P902959 | C5H8O2 | Thermal property | Glass transition temperature | 178 | 432 | C
Copolymer | poly[(methyl methacrylate)-ran-(caesium methacrylate)] | P902959 | C5H8O2 | Flexural property | Dynamic flexural properties storage modulus | 0.03 | 0 | GPa
Copolymer | poly[(methyl methacrylate)-ran-(caesium methacrylate)] | P902959 | C5H8O2 | Flexural property | Dynamic flexural properties loss tanget | 0.9 | 0.003333333
Copolymer | poly[(2-oxo-2,3,4,5,6,7-hexahydro-1H-1,3-diazepine-1,3-diyl9)carbonyl/(4,5,6,7-tetrahydro-1H-1,3-diazepine-1,2-diyl)oxycarbonyl] | P902960 | C6H8N2O2 | Thermal property | Thermal decomposition temperature | 350 | 0 | C
Copolymer | poly[(2-oxo-2,3,4,5,6,7-hexahydro-1H-1,3-diazepine-1,3-diyl9)carbonyl/(4,5,6,7-tetrahydro-1H-1,3-diazepine-1,2-diyl)oxycarbonyl] | P902960 | C6H8N2O2 | Dilute solution property | Intrinsic viscosity eta | 0.07 | 0 | dl/g
Copolymer | poly[(2-oxo-1,2,3,4,5,6-hexahydropyrimidine-1,3-diyl)carbonyl/(1,4,5,6-tetrahydropyrimidine-1,2-diyl)oxycarbonyl] | P902961 | C5H6N2O2 | Thermal property | Thermal decomposition temperature | 350 | 0 | C
Copolymer | poly[(2-oxo-1,2,3,4,5,6-hexahydropyrimidine-1,3-diyl)carbonyl/(1,4,5,6-tetrahydropyrimidine-1,2-diyl)oxycarbonyl] | P902961 | C5H6N2O2 | Dilute solution property | Intrinsic viscosity eta | 0.53 | 0 | dl/g
Copolymer | poly(methylene diisocyanate) | P902962 | C3H2N2O2 | Thermal property | Thermal decomposition temperature | 350 | 0 | C
Copolymer | poly((2,5-disulfanyl-p-phenylenediamine)-alt-{2-[(sodiooxy)sulfonyl]terephthalic acid;5-[(sodiooxy)sulfonyl]isophthalic acid}) | P902963 | C14H5N2NaO3S3 | Thermal property | Thermal decomposition temperature | 503 | 491.4667 | C
Copolymer | poly((2,5-disulfanyl-p-phenylenediamine)-alt-{2-[(sodiooxy)sulfonyl]terephthalic acid;5-[(sodiooxy)sulfonyl]isophthalic acid}) | P902963 | C14H5N2NaO3S3 | Dilute solution property | Intrinsic viscosity eta | 0.54 | 0.02744 | dl/g
Copolymer | poly({4,4'-[2,2,2-trifluoro-1-(trifluoromethyl)ethane-1,1-diyl]diphenol}-alt-(terephthaloyl dichloride;isophthaloyl dichloride)) | P902964 | C23H12F6O4 | Physical property | Density | 1.41135 | 5.633333e-07 | g/cm3
Copolymer | poly({4,4'-[2,2,2-trifluoro-1-(trifluoromethyl)ethane-1,1-diyl]diphenol}-alt-(terephthaloyl dichloride;isophthaloyl dichloride)) | P902964 | C23H12F6O4 | Physical property | Specific volume | 0.708535 | 1.496333e-07 | cm3/g
Copolymer | poly({4,4'-[2,2,2-trifluoro-1-(trifluoromethyl)ethane-1,1-diyl]diphenol}-alt-(terephthaloyl dichloride;isophthaloyl dichloride)) | P902964 | C23H12F6O4 | Thermal property | Glass transition temperature | 195 | 0 | C
Copolymer | poly({4,4'-[2,2,2-trifluoro-1-(trifluoromethyl)ethane-1,1-diyl]diphenol}-alt-(terephthaloyl dichloride;isophthaloyl dichloride)) | P902964 | C23H12F6O4 | Thermal property | Thermal decomposition temperature | 511 | 0 | C
Copolymer | poly({4,4'-[2,2,2-trifluoro-1-(trifluoromethyl)ethane-1,1-diyl]diphenol}-alt-(terephthaloyl dichloride;isophthaloyl dichloride)) | P902964 | C23H12F6O4 | Thermal property | Thermal decomposition weight loss | 10 | 0 | %
Copolymer | poly({4,4'-[2,2,2-trifluoro-1-(trifluoromethyl)ethane-1,1-diyl]diphenol}-alt-(terephthaloyl dichloride;isophthaloyl dichloride)) | P902964 | C23H12F6O4 | Physicochemical property | Gas permeability coefficient p | 5e-13 | 2.327717e-24 | cm3(STP)cm/(cm2*s*Pa)
Copolymer | poly[(3,3,4,4,5,5,6,6,7,7,8,8,9,9,10,10,11,11,12,12,12-henicosafluorododecyl methacrylate)-co-(6-{3-[(4-cyanophenoxy)carbonyl]phenoxy}hexyl methacrylate)] | P902965 | C24H25NO5 | Thermal property | Glass transition temperature | 33 | 0 | C
Copolymer | poly[(3,3,4,4,5,5,6,6,7,7,8,8,9,9,10,10,11,11,12,12,12-henicosafluorododecyl methacrylate)-co-(6-{3-[(4-cyanophenoxy)carbonyl]phenoxy}hexyl methacrylate)] | P902965 | C24H25NO5 | Thermal property | Lc phase transition temperature | 110 | 5.333333 | C
Copolymer | poly[(3,3,4,4,5,5,6,6,7,7,8,8,9,9,10,10,11,11,12,12,12-henicosafluorododecyl methacrylate)-co-(6-{3-[(4-cyanophenoxy)carbonyl]phenoxy}hexyl methacrylate)] | P902965 | C24H25NO5 | Electric property | Dielectric loss factor | 0.141 | 0
Copolymer | poly{[4,4'-(diphenylmethylene)diphenol]-alt-(terephthaloyl dichloride;isophthaloyl dichloride)} | P902967 | C33H22O4 | Physical property | Density | 1.217 | 0 | g/cm3
Copolymer | poly{[4,4'-(diphenylmethylene)diphenol]-alt-(terephthaloyl dichloride;isophthaloyl dichloride)} | P902967 | C33H22O4 | Physical property | Specific volume | 0.8217 | 0 | cm3/g
Copolymer | poly{[4,4'-(diphenylmethylene)diphenol]-alt-(terephthaloyl dichloride;isophthaloyl dichloride)} | P902967 | C33H22O4 | Thermal property | Glass transition temperature | 251 | 0 | C
Copolymer | poly{[4,4'-(diphenylmethylene)diphenol]-alt-(terephthaloyl dichloride;isophthaloyl dichloride)} | P902967 | C33H22O4 | Physicochemical property | Gas permeability coefficient p | 9.45e-14 | 3.011067e-25 | cm3(STP)cm/(cm2*s*Pa)
Copolymer | poly((3-{4-[(4-cyano-3-methylphenoxy)carbonyl]phenoxy}propyl)(methyl)siloxane/{3-[4-({4-[(4-methoxyphenoxy)carbonyl]phenoxy}carbonyl)phenoxy]propyl}(methyl)siloane) | P902968 | C19H19NO4Si | Thermal property | Glass transition temperature | 21.5 | 75 | C
Copolymer | poly((3-{4-[(4-cyano-3-methylphenoxy)carbonyl]phenoxy}propyl)(methyl)siloxane/{3-[4-({4-[(4-methoxyphenoxy)carbonyl]phenoxy}carbonyl)phenoxy]propyl}(methyl)siloane) | P902968 | C19H19NO4Si | Thermal property | Lc phase transition temperature | 175.5 | 1470.286 | C
Copolymer | poly[(ethylene glycol)-alt-(dimethyl isophthalate;dimethyl terephthalate;dimethyl 5-{[4-(diethylamino)-2-methylphenyl]diazenyl}isophthalate)] | P902969 | C10H8O4 | Thermal property | Glass transition temperature | 68 | 5.333333 | C
Copolymer | poly{(ethylene glycol)-alt-[4-(2-{4-[ethyl(2-hydroxyethyl)amino]-3-methylphenyl}diazene-1-yl)benzoic acid;dimethyl isophthalate;2,6-bis(methoxycarbonyl)naphthalene]} | P902970 | C10H8O4 | Thermal property | Glass transition temperature | 94 | 0 | C
Copolymer | poly{(ethylene glycol)-alt-[dimethyl isophthalate;2,6-bis(methoxycarbonyl)naphthalene]} | P902971 | C10H8O4 | Thermal property | Glass transition temperature | 75 | 0 | C
Copolymer | poly[(ethylene glycol)-alt-(dimethyl isophthalate;2,6-bis(methoxycarbonyl)naphthalene;dimethyl 5-{[4-(diethylamino)-2-methylphenyl]diazenyl}isophthalate)] | P902972 | C10H8O4 | Thermal property | Glass transition temperature | 77.5 | 0.3333333 | C
Copolymer | poly{(ethylene glycol)-alt-[4-(2-{4-[ethyl(2-hydroxyethyl)amino]-3-methylphenyl}diazene-1-yl)benzoic acid;dimethyl terephthalate]} | P902973 | C10H8O4 | Thermal property | Glass transition temperature | 76 | 0 | C
Copolymer | poly{(ethylene glycol)-alt-[4-(2-{4-[ethyl(2-hydroxyethyl)amino]-3-methylphenyl}diazene-1-yl)benzoic acid;dimethyl terephthalate]} | P902973 | C10H8O4 | Thermal property | Melting temperature | 253 | 0 | C
Copolymer | poly[(ethylene glycol)-alt-(dimethyl terephthalate;dimethyl 5-{[4-(diethylamino)-2-methylphenyl]diazenyl}isophthalate)] | P902974 | C10H8O4 | Thermal property | Glass transition temperature | 81 | 1.333333 | C
Copolymer | poly[(ethylene glycol)-alt-(dimethyl terephthalate;dimethyl 5-{[4-(diethylamino)-2-methylphenyl]diazenyl}isophthalate)] | P902974 | C10H8O4 | Thermal property | Melting temperature | 252.5 | 0.3333333 | C
Copolymer | poly[(1,3,5,7-tetraoxo-5,7-dihydrobenzo[1,2-c:4,5-c']dipyrrole-2,6(1H,3H)-diyl)-1,4-phenylenemethylene-1,4-phenylene/(1,3,5,7-tetraoxo-5,7-dihydrobenzo[1,2-c:4,5-c']dipyrrole-2,6(1H,3H)-diyl)-1,4-phenylenecarbonyloxycobaldanediyloxycarbonyl-1,4-phenylene] | P902975 | C23H12N2O4 | Thermal property | Thermal decomposition temperature | 414 | 0 | C
Copolymer | poly[(1,3,5,7-tetraoxo-5,7-dihydrobenzo[1,2-c:4,5-c']dipyrrole-2,6(1H,3H)-diyl)-1,4-phenylenemethylene-1,4-phenylene/(1,3,5,7-tetraoxo-5,7-dihydrobenzo[1,2-c:4,5-c']dipyrrole-2,6(1H,3H)-diyl)-1,4-phenylenecarbonyloxycobaldanediyloxycarbonyl-1,4-phenylene] | P902975 | C23H12N2O4 | Thermal property | Thermal decomposition weight loss | 0 | 0 | %
Copolymer | poly[(1,3,5,7-tetraoxo-5,7-dihydrobenzo[1,2-c:4,5-c']dipyrrole-2,6(1H,3H)-diyl)-1,4-phenylenemethylene-1,4-phenylene/(1,3,5,7-tetraoxo-5,7-dihydrobenzo[1,2-c:4,5-c']dipyrrole-2,6(1H,3H)-diyl)-1,4-phenylenecarbonyloxystrontandiyloxycarbonyl-1,4-phenylene] | P902976 | C23H12N2O4 | Thermal property | Thermal decomposition temperature | 426 | 0 | C
Copolymer | poly[(1,3,5,7-tetraoxo-5,7-dihydrobenzo[1,2-c:4,5-c']dipyrrole-2,6(1H,3H)-diyl)-1,4-phenylenemethylene-1,4-phenylene/(1,3,5,7-tetraoxo-5,7-dihydrobenzo[1,2-c:4,5-c']dipyrrole-2,6(1H,3H)-diyl)-1,4-phenylenecarbonyloxystrontandiyloxycarbonyl-1,4-phenylene] | P902976 | C23H12N2O4 | Thermal property | Thermal decomposition weight loss | 0 | 0 | %
Copolymer | poly[(1,3,5,7-tetraoxo-5,7-dihydrobenzo[1,2-c:4,5-c']dipyrrole-2,6(1H,3H)-diyl)-1,4-phenylenemethylene-1,4-phenylene/(1,3,5,7-tetraoxo-5,7-dihydrobenzo[1,2-c:4,5-c']dipyrrole-2,6(1H,3H)-diyl)-1,4-phenylenecarbonyloxynickelanediyloxycarbonyl-1,4-phenylene] | P902977 | C23H12N2O4 | Thermal property | Thermal decomposition temperature | 391 | 0 | C
Copolymer | poly[(1,3,5,7-tetraoxo-5,7-dihydrobenzo[1,2-c:4,5-c']dipyrrole-2,6(1H,3H)-diyl)-1,4-phenylenemethylene-1,4-phenylene/(1,3,5,7-tetraoxo-5,7-dihydrobenzo[1,2-c:4,5-c']dipyrrole-2,6(1H,3H)-diyl)-1,4-phenylenecarbonyloxynickelanediyloxycarbonyl-1,4-phenylene] | P902977 | C23H12N2O4 | Thermal property | Thermal decomposition weight loss | 0 | 0 | %
Copolymer | poly[(1,3,5,7-tetraoxo-5,7-dihydrobenzo[1,2-c:4,5-c']dipyrrole-2,6(1H,3H)-diyl)-1,4-phenylenemethylene-1,4-phenylene/(1,3,5,7-tetraoxo-5,7-dihydrobenzo[1,2-c:4,5-c']dipyrrole-2,6(1H,3H)-diyl)-1,4-phenylenecarbonyloxyplumbanediyloxycarbonyl-1,4-phenylene] | P902978 | C23H12N2O4 | Thermal property | Thermal decomposition temperature | 379 | 0 | C
Copolymer | poly[(1,3,5,7-tetraoxo-5,7-dihydrobenzo[1,2-c:4,5-c']dipyrrole-2,6(1H,3H)-diyl)-1,4-phenylenemethylene-1,4-phenylene/(1,3,5,7-tetraoxo-5,7-dihydrobenzo[1,2-c:4,5-c']dipyrrole-2,6(1H,3H)-diyl)-1,4-phenylenecarbonyloxyplumbanediyloxycarbonyl-1,4-phenylene] | P902978 | C23H12N2O4 | Thermal property | Thermal decomposition weight loss | 0 | 0 | %
Copolymer | poly[(1,3,5,7-tetraoxo-5,7-dihydrobenzo[1,2-c:4,5-c']dipyrrole-2,6(1H,3H)-diyl)-1,4-phenylenemethylene-1,4-phenylene/(1,3,5,7-tetraoxo-5,7-dihydrobenzo[1,2-c:4,5-c']dipyrrole-2,6(1H,3H)-diyl)-1,4-phenylenecarbonyloxybaranediyloxycarbonyl-1,4-phenylene] | P902979 | C23H12N2O4 | Thermal property | Thermal decomposition temperature | 414 | 0 | C
Copolymer | poly[(1,3,5,7-tetraoxo-5,7-dihydrobenzo[1,2-c:4,5-c']dipyrrole-2,6(1H,3H)-diyl)-1,4-phenylenemethylene-1,4-phenylene/(1,3,5,7-tetraoxo-5,7-dihydrobenzo[1,2-c:4,5-c']dipyrrole-2,6(1H,3H)-diyl)-1,4-phenylenecarbonyloxybaranediyloxycarbonyl-1,4-phenylene] | P902979 | C23H12N2O4 | Thermal property | Thermal decomposition weight loss | 0 | 0 | %
Copolymer | poly[(1,3,5,7-tetraoxo-5,7-dihydrobenzo[1,2-c:4,5-c']dipyrrole-2,6(1H,3H)-diyl)-1,4-phenylenemethylene-1,4-phenylene/(1,3,5,7-tetraoxo-5,7-dihydrobenzo[1,2-c:4,5-c']dipyrrole-2,6(1H,3H)-diyl)-1,4-phenylenecarbonyloxymagnesanediyloxycarbonyl-1,4-phenylene] | P902980 | C23H12N2O4 | Thermal property | Thermal decomposition temperature | 449 | 0 | C
Copolymer | poly[(1,3,5,7-tetraoxo-5,7-dihydrobenzo[1,2-c:4,5-c']dipyrrole-2,6(1H,3H)-diyl)-1,4-phenylenemethylene-1,4-phenylene/(1,3,5,7-tetraoxo-5,7-dihydrobenzo[1,2-c:4,5-c']dipyrrole-2,6(1H,3H)-diyl)-1,4-phenylenecarbonyloxymagnesanediyloxycarbonyl-1,4-phenylene] | P902980 | C23H12N2O4 | Thermal property | Thermal decomposition weight loss | 0 | 0 | %
Copolymer | poly[(1,3,5,7-tetraoxo-5,7-dihydrobenzo[1,2-c:4,5-c']dipyrrole-2,6(1H,3H)-diyl)-1,4-phenylenemethylene-1,4-phenylene/(1,3,5,7-tetraoxo-5,7-dihydrobenzo[1,2-c:4,5-c']dipyrrole-2,6(1H,3H)-diyl)-1,4-phenylenecarbonyloxycalcanediyloxycarbonyl-1,4-phenylene] | P902981 | C23H12N2O4 | Thermal property | Thermal decomposition temperature | 444 | 1008.8 | C
Copolymer | poly[(1,3,5,7-tetraoxo-5,7-dihydrobenzo[1,2-c:4,5-c']dipyrrole-2,6(1H,3H)-diyl)-1,4-phenylenemethylene-1,4-phenylene/(1,3,5,7-tetraoxo-5,7-dihydrobenzo[1,2-c:4,5-c']dipyrrole-2,6(1H,3H)-diyl)-1,4-phenylenecarbonyloxycalcanediyloxycarbonyl-1,4-phenylene] | P902981 | C23H12N2O4 | Thermal property | Thermal decomposition weight loss | 0 | 0 | %
Copolymer | poly{(methyl methacrylate)-ran-[N-(2-carboxyphenyl)methacrylamide]} | P902983 | C11H11NO3 | Thermal property | Glass transition temperature | 222.5 | 413.3571 | C
Copolymer | maleic anhydride functionalized poly(1-methylethylene) | P902984 | C3H6 | Thermal property | Crystallization temperature | 112 | 71.92267 | C
Copolymer | maleic anhydride functionalized poly(1-methylethylene) | P902984 | C3H6 | Thermal property | Glass transition temperature | 6 | 0 | C
Copolymer | maleic anhydride functionalized poly(1-methylethylene) | P902984 | C3H6 | Thermal property | Heat of crystallization | 17.4 | 0 | cal/g
Copolymer | maleic anhydride functionalized poly(1-methylethylene) | P902984 | C3H6 | Thermal property | Heat of fusion | 0.0328365 | 0.0002336066 | kcal/g
Copolymer | maleic anhydride functionalized poly(1-methylethylene) | P902984 | C3H6 | Thermal property | Melting temperature | 160.9 | 26.888 | C
Copolymer | maleic anhydride functionalized poly(1-methylethylene) | P902984 | C3H6 | Tensile property | Dynamic mechanical properties storage modulus | 0.899 | 0 | GPa
Copolymer | maleic anhydride functionalized poly(1-methylethylene) | P902984 | C3H6 | Tensile property | Elongation at break | 55.63 | 2485.92 | %
Copolymer | maleic anhydride functionalized poly(1-methylethylene) | P902984 | C3H6 | Tensile property | Tensile modulus | 0.4855 | 0.000890697 | GPa
Copolymer | maleic anhydride functionalized poly(1-methylethylene) | P902984 | C3H6 | Tensile property | Tensile stress strength at break | 0.03541 | 3.34269e-05 | GPa
Copolymer | poly[ethene-co-(carbon monooxide)] | P902985 | CH2 | Physical property | Density | 1.0215 | 0.006440333 | g/cm3
Copolymer | poly[ethene-co-(carbon monooxide)] | P902985 | CH2 | Physical property | Specific volume | 0.9833 | 0.005931853 | cm3/g
Copolymer | poly[ethene-co-(carbon monooxide)] | P902985 | CH2 | Thermal property | Melting temperature | 79 | 330.25 | C
Copolymer | poly((m-phenylenediamine)-alt-{isophthalic acid;5-[(diphenylphosphoryl)amino]isophthalic acid}) | P902988 | C14H10N2O2 | Thermal property | Thermal decomposition temperature | 400 | 0 | C
Copolymer | poly((m-phenylenediamine)-alt-{isophthalic acid;5-[(diphenylphosphoryl)amino]isophthalic acid}) | P902988 | C14H10N2O2 | Thermal property | Thermal decomposition weight loss | 5 | 0 | %
Copolymer | poly((m-phenylenediamine)-alt-{isophthalic acid;5-[(diphenylphosphoryl)amino]isophthalic acid}) | P902988 | C14H10N2O2 | Heat resistance and combustion | Oxygen index | 49.5 | 0.3333333 | %
Copolymer | poly[(m-phenylenediamine)-alt-(isophthalic acid;5-{[4-(diphenylphosphoryl)phenyl]carbamoyl}isophthalic acid)] | P902989 | C14H10N2O2 | Thermal property | Thermal decomposition temperature | 260 | 5501.067 | C
Copolymer | poly[(m-phenylenediamine)-alt-(isophthalic acid;5-{[4-(diphenylphosphoryl)phenyl]carbamoyl}isophthalic acid)] | P902989 | C14H10N2O2 | Thermal property | Thermal decomposition weight loss | 0 | 6.666667 | %
Copolymer | poly[(m-phenylenediamine)-alt-(isophthalic acid;5-{[4-(diphenylphosphoryl)phenyl]carbamoyl}isophthalic acid)] | P902989 | C14H10N2O2 | Heat resistance and combustion | Oxygen index | 50 | 1.333333 | %
Copolymer | poly[(m-phenylenediamine)-alt-(5-{[4-(diphenylphosphoryl)phenyl]oxycarbonyl}-m-phenylenediamine;isophthaloyl dichloride)] | P902990 | C14H10N2O2 | Thermal property | Thermal decomposition temperature | 371 | 588 | C
Copolymer | poly[(m-phenylenediamine)-alt-(5-{[4-(diphenylphosphoryl)phenyl]oxycarbonyl}-m-phenylenediamine;isophthaloyl dichloride)] | P902990 | C14H10N2O2 | Thermal property | Thermal decomposition weight loss | 5 | 0 | %
Copolymer | poly[(m-phenylenediamine)-alt-(5-{[4-(diphenylphosphoryl)phenyl]oxycarbonyl}-m-phenylenediamine;isophthaloyl dichloride)] | P902990 | C14H10N2O2 | Heat resistance and combustion | Oxygen index | 53.5 | 0.3333333 | %
Copolymer | poly[(m-phenylenediamine;5-{[3-(diethoxyphosphoryl)phenyl]carbamoyl}-m-phenylenediamine)-alt-(isophthaloyl dichloride)] | P902991 | C14H10N2O2 | Thermal property | Thermal decomposition temperature | 385 | 125.6 | C
Copolymer | poly[(m-phenylenediamine;5-{[3-(diethoxyphosphoryl)phenyl]carbamoyl}-m-phenylenediamine)-alt-(isophthaloyl dichloride)] | P902991 | C14H10N2O2 | Thermal property | Thermal decomposition weight loss | 5 | 0 | %
Copolymer | poly[(m-phenylenediamine;5-{[3-(diethoxyphosphoryl)phenyl]carbamoyl}-m-phenylenediamine)-alt-(isophthaloyl dichloride)] | P902991 | C14H10N2O2 | Heat resistance and combustion | Oxygen index | 51.5 | 2.066667 | %
Copolymer | poly[(m-phenylenediamine;5-{[3-(dimethoxyphosphoryl)phenyl]carbamoyl}-m-phenylenediamine)-alt-(isophthaloyl dichloride)] | P902992 | C14H10N2O2 | Thermal property | Thermal decomposition temperature | 403 | 2947.289 | C
Copolymer | poly[(m-phenylenediamine;5-{[3-(dimethoxyphosphoryl)phenyl]carbamoyl}-m-phenylenediamine)-alt-(isophthaloyl dichloride)] | P902992 | C14H10N2O2 | Thermal property | Thermal decomposition weight loss | 5 | 4.444444 | %
Copolymer | poly[(m-phenylenediamine;5-{[3-(dimethoxyphosphoryl)phenyl]carbamoyl}-m-phenylenediamine)-alt-(isophthaloyl dichloride)] | P902992 | C14H10N2O2 | Heat resistance and combustion | Oxygen index | 58.5 | 5.266667 | %
Copolymer | poly[dimethylsiloxane/(5-{4-[(E)-2-(4-methoxyphenyl)ethenyl]phenoxy}pentyl)(methyl)siloxane] | P902993 | C2H6OSi | Thermal property | Glass transition temperature | -32.5 | 10680.33 | C
Copolymer | poly[dimethylsiloxane/(5-{4-[(E)-2-(4-methoxyphenyl)ethenyl]phenoxy}pentyl)(methyl)siloxane] | P902993 | C2H6OSi | Thermal property | Lc phase transition temperature | 237 | 0 | C
Copolymer | poly[dimethylsiloxane/(5-{4-[(E)-2-(4-methoxyphenyl)ethenyl]phenoxy}pentyl)(methyl)siloxane] | P902993 | C2H6OSi | Thermal property | Melting temperature | 158 | 0 | C
Copolymer | poly[dimethylsiloxane/(5-{4-[(E)-2-(4-methoxyphenyl)ethenyl]phenoxy}pentyl)(methyl)siloxane] | P902993 | C2H6OSi | Electric property | Electric conductivity | 1e-11 | 0 | 1/(ohm*cm)
Copolymer | poly[dimethylsiloxane/(11-{4-[(E)-2-(4-cyanophenyl)ethenyl]phenoxy}undecyl)(methyl)siloxane] | P902994 | C2H6OSi | Thermal property | Glass transition temperature | -47 | 6257.143 | C
Copolymer | poly[dimethylsiloxane/(11-{4-[(E)-2-(4-cyanophenyl)ethenyl]phenoxy}undecyl)(methyl)siloxane] | P902994 | C2H6OSi | Thermal property | Lc phase transition temperature | 171.5 | 3400.333 | C
Copolymer | poly[dimethylsiloxane/(11-{4-[(E)-2-(4-cyanophenyl)ethenyl]phenoxy}undecyl)(methyl)siloxane] | P902994 | C2H6OSi | Thermal property | Melting temperature | 52 | 1.333333 | C
Copolymer | poly[dimethylsiloxane/(11-{4-[(E)-2-(4-cyanophenyl)ethenyl]phenoxy}undecyl)(methyl)siloxane] | P902994 | C2H6OSi | Electric property | Electric conductivity | 1e-10 | 0 | 1/(ohm*cm)
Copolymer | poly[dimethylsiloxane/(11-{4-[(E)-2-(4-cyanophenyl)ethenyl]phenoxy}undecyl)(methyl)siloxane] | P902994 | C2H6OSi | Electric property | Volume resistivity | 10000000000 | 0 | ohm*cm
Copolymer | poly[dimethylsiloxane/(11-{4-[(E)-2-(4-butoxyphenyl)ethenyl]phenoxy}undecyl)(methyl)siloxane] | P902995 | C2H6OSi | Thermal property | Glass transition temperature | -60.5 | 5328.214 | C
Copolymer | poly[dimethylsiloxane/(11-{4-[(E)-2-(4-butoxyphenyl)ethenyl]phenoxy}undecyl)(methyl)siloxane] | P902995 | C2H6OSi | Thermal property | Lc phase transition temperature | 195 | 0 | C
Copolymer | poly[dimethylsiloxane/(11-{4-[(E)-2-(4-butoxyphenyl)ethenyl]phenoxy}undecyl)(methyl)siloxane] | P902995 | C2H6OSi | Thermal property | Melting temperature | 157.5 | 3 | C
Copolymer | poly[(tributylstannyl acrylate)-co-(methyl methacrylate)] | P902996 | C5H8O2 | Thermal property | Thermal decomposition temperature | 231 | 7.642857 | C
Copolymer | poly[(tributylstannyl acrylate)-co-(methyl methacrylate)] | P902996 | C5H8O2 | Thermal property | Thermal decomposition weight loss | 20 | 0 | %
Copolymer | poly[(tributylstannyl acrylate)-co-(methyl methacrylate)] | P902996 | C5H8O2 | Electric property | Dielectric constant ac | 3.65 | 4.625
Copolymer | poly[(tributylstannyl acrylate)-co-(methyl methacrylate)] | P902996 | C5H8O2 | Electric property | Dielectric loss factor | 0.135 | 0.03653571
Copolymer | poly[(tributylstannyl acrylate)-co-(methyl methacrylate)] | P902996 | C5H8O2 | Electric property | Electric conductivity | 7e-13 | 6.012337e-16 | 1/(ohm*cm)
Copolymer | poly[(tributylstannyl acrylate)-co-(methyl methacrylate)] | P902996 | C5H8O2 | Electric property | Volume resistivity | 1750000000000 | 1.842e+24 | ohm*cm
Copolymer | poly{[3,5-dihydroxy-2-(ethyl{4-[(4-nitrophenyl)diazenyl]phenyl}amino)ethyl benzoate]-alt-[terephthaloyl dichloride;2,5-bis(hexadecyloxy)terephthaloyl dichloride]} | P902997 | C31H24N4O8 | Thermal property | Glass transition temperature | 40 | 5.333333 | C
Copolymer | poly{[3,5-dihydroxy-2-(ethyl{4-[(4-nitrophenyl)diazenyl]phenyl}amino)ethyl benzoate]-alt-[terephthaloyl dichloride;2,5-bis(hexadecyloxy)terephthaloyl dichloride]} | P902997 | C31H24N4O8 | Thermal property | Thermal decomposition temperature | 249.5 | 507 | C
Copolymer | poly{[3,5-dihydroxy-2-(ethyl{4-[(4-nitrophenyl)diazenyl]phenyl}amino)ethyl benzoate]-alt-[terephthaloyl dichloride;2,5-bis(hexadecyloxy)terephthaloyl dichloride]} | P902997 | C31H24N4O8 | Thermal property | Thermal decomposition weight loss | 0 | 0 | %
Copolymer | poly{[3,5-dihydroxy-2-(ethyl{4-[(4-nitrophenyl)diazenyl]phenyl}amino)ethyl benzoate]-alt-[terephthaloyl dichloride;2,5-bis(hexadecyloxy)terephthaloyl dichloride]} | P902997 | C31H24N4O8 | Thermal property | Melting temperature | 76.5 | 40.33333 | C
Copolymer | poly{[3,5-dihydroxy-2-(ethyl{4-[(4-nitrophenyl)diazenyl]phenyl}amino)ethyl benzoate]-alt-[terephthaloyl dichloride;2,5-bis(hexadecyloxy)terephthaloyl dichloride]} | P902997 | C31H24N4O8 | Dilute solution property | Intrinsic viscosity eta | 0.495 | 0.0008333333 | dl/g
Copolymer | poly[aniline-co-(p-phenylenediamine)] | P902998 | C6H5N | Electric property | Dielectric constant ac | 40 | 0
Copolymer | poly[aniline-co-(p-phenylenediamine)] | P902998 | C6H5N | Electric property | Dielectric loss factor | 0.007 | 0
Copolymer | poly[aniline-co-(p-phenylenediamine)] | P902998 | C6H5N | Electric property | Electric conductivity | 8e-08 | 0 | 1/(ohm*cm)
Copolymer | poly[aniline-co-(p-phenylenediamine)] | P902998 | C6H5N | Electric property | Volume resistivity | 10000000 | 0 | ohm*cm
Copolymer | poly(isobutylene-ran-indene) | P902999 | C9H8 | Thermal property | Glass transition temperature | 107.5 | 557.1429 | C
Copolymer | poly{1-(ethoxycarbonyl)ethylene/1-(butoxycarbonyl)ethylene/1-[(2-methoxyethoxy)carbonyl]ethylene} | P903000 | C5H8O2 | Physical property | Density | 1.1 | 0 | g/cm3
Copolymer | poly{1-(ethoxycarbonyl)ethylene/1-(butoxycarbonyl)ethylene/1-[(2-methoxyethoxy)carbonyl]ethylene} | P903000 | C5H8O2 | Physical property | Specific volume | 0.909 | 0 | cm3/g
Copolymer | poly{1-(ethoxycarbonyl)ethylene/1-(butoxycarbonyl)ethylene/1-[(2-methoxyethoxy)carbonyl]ethylene} | P903000 | C5H8O2 | Thermal property | Glass transition temperature | -31.3 | 0 | C
Copolymer | poly{1-(ethoxycarbonyl)ethylene/1-(butoxycarbonyl)ethylene/1-[(2-methoxyethoxy)carbonyl]ethylene} | P903000 | C5H8O2 | Electric property | Dielectric constant ac | 4 | 0
Copolymer | poly{1-(ethoxycarbonyl)ethylene/1-(butoxycarbonyl)ethylene/1-[(2-methoxyethoxy)carbonyl]ethylene} | P903000 | C5H8O2 | Electric property | Electric conductivity | 1e-11 | 0 | 1/(ohm*cm)
Copolymer | poly{1-(ethoxycarbonyl)ethylene/1-(butoxycarbonyl)ethylene/1-[(2-methoxyethoxy)carbonyl]ethylene} | P903000 | C5H8O2 | Electric property | Volume resistivity | 100000000000 | 0 | ohm*cm
Copolymer | poly{1-(ethoxycarbonyl)ethylene/1-(butoxycarbonyl)ethylene/1-[(2-methoxyethoxy)carbonyl]ethylene} | P903000 | C5H8O2 | Tensile property | Elongation at break | 350 | 125000 | %
Copolymer | poly{1-(ethoxycarbonyl)ethylene/1-(butoxycarbonyl)ethylene/1-[(2-methoxyethoxy)carbonyl]ethylene} | P903000 | C5H8O2 | Tensile property | Tensile stress strength at break | 0.0157 | 0.00015488 | GPa
Copolymer | poly{1-(ethoxycarbonyl)ethylene/1-(butoxycarbonyl)ethylene/1-[(2-methoxyethoxy)carbonyl]ethylene} | P903000 | C5H8O2 | Hardness | Shore hardness | 60 | 1800
Copolymer | poly{[(E)-3-(4-hydroxyphenyl)-prop-2-enoic acid]-ran-(4-hydroxybenzoic acid)-ran-(glycolic acid)} | P903001 | C2H2O2 | Thermal property | Glass transition temperature | 75.5 | 61.8 | C
Copolymer | poly{[(E)-3-(4-hydroxyphenyl)-prop-2-enoic acid]-ran-(4-hydroxybenzoic acid)-ran-(glycolic acid)} | P903001 | C2H2O2 | Thermal property | Thermal decomposition temperature | 363.5 | 750.7789 | C
Copolymer | poly{[(E)-3-(4-hydroxyphenyl)-prop-2-enoic acid]-ran-(4-hydroxybenzoic acid)-ran-(glycolic acid)} | P903001 | C2H2O2 | Thermal property | Thermal decomposition weight loss | 5 | 0 | %
Copolymer | poly{[(E)-3-(4-hydroxyphenyl)-prop-2-enoic acid]-ran-(4-hydroxybenzoic acid)-ran-(glycolic acid)} | P903001 | C2H2O2 | Thermal property | Melting temperature | 140 | 97.71429 | C
Copolymer | poly[(3,3,4,4,5,5,6,6,7,7,8,8,9,9,10,10,11,11,12,12,12-henicosafluorododecyl methacrylate)-co-(6-{4-[(4-cyanophenoxy)carbonyl]phenoxy}hexyl methacrylate)] | P903002 | C24H25NO5 | Thermal property | Lc phase transition temperature | 128 | 645.3333 | C
Copolymer | poly[(3,3,4,4,5,5,6,6,7,7,8,8,9,9,10,10,11,11,12,12,12-henicosafluorododecyl methacrylate)-co-(6-{4-[(4-cyanophenoxy)carbonyl]phenoxy}hexyl methacrylate)] | P903002 | C24H25NO5 | Electric property | Dielectric loss factor | 0.167 | 0
Copolymer | poly{glycine-co-(hexane-1,6-diamine)-co-(adipic acid)] | P903003 | C2H3NO | Physical property | Density | 1.1522 | 0.0002982893 | g/cm3
Copolymer | poly{glycine-co-(hexane-1,6-diamine)-co-(adipic acid)] | P903003 | C2H3NO | Physical property | Specific volume | 0.86792 | 0.0001659101 | cm3/g
Copolymer | poly{glycine-co-(hexane-1,6-diamine)-co-(adipic acid)] | P903003 | C2H3NO | Thermal property | Glass transition temperature | 50.1 | 3.406222 | C
Copolymer | poly{glycine-co-(hexane-1,6-diamine)-co-(adipic acid)] | P903003 | C2H3NO | Thermal property | Heat of fusion | 0.014 | 2.496622e-05 | kcal/g
Copolymer | poly{glycine-co-(hexane-1,6-diamine)-co-(adipic acid)] | P903003 | C2H3NO | Thermal property | Melting temperature | 213.75 | 317.2612 | C
Copolymer | poly{glycine-co-(hexane-1,6-diamine)-co-(adipic acid)] | P903003 | C2H3NO | Tensile property | Tensile modulus | 1.91 | 0.05457778 | GPa
Copolymer | poly{glycine-co-(hexane-1,6-diamine)-co-(adipic acid)] | P903003 | C2H3NO | Tensile property | Tensile stress strength at break | 0.061 | 0.0002238222 | GPa
Copolymer | poly{glycine-co-(hexane-1,6-diamine)-co-(adipic acid)] | P903003 | C2H3NO | Compression characteristics | Compressive stress strength at break | 0.05 | 0.0003336382 | GPa
Copolymer | poly{(terephthalic acid;isophthalic acid)-alt-[hexane-1,6-diamine;4,4'-methylenebis(cyclohexylamine)]} | P903004 | C21H28N2O2 | Thermal property | Glass transition temperature | 156 | 0 | C
Copolymer | poly[isobutene-co-(methyl acrylate)] | P903006 | C4H8 | Dilute solution property | Intrinsic viscosity eta | 5.67 | 0 | dl/g
Copolymer | poly[isobutene-co-(maleic anhydride)-co-(methyl acrylate)] | P903007 | C4H2O3 | Dilute solution property | Intrinsic viscosity eta | 0.785 | 0.6725357 | dl/g
Copolymer | poly[1-(2-chloroethoxy)ethylene/1-(ethoxycarbonyl)ethylene/1,1-dimethylethylene] | P903008 | C4H8 | Dilute solution property | Intrinsic viscosity eta | 5.925 | 1.2675 | dl/g
Copolymer | polyethene-block-polyethyne | P903009 | CH2 | Thermal property | Melting temperature | 130 | 0 | C
Copolymer | polyethene-block-polyethyne | P903009 | CH2 | Electric property | Electric conductivity | 1e-10 | 0 | 1/(ohm*cm)
Copolymer | polyethene-block-polyethyne | P903009 | CH2 | Electric property | Volume resistivity | 10000000000 | 0 | ohm*cm
Copolymer | poly[ethene-co-(methyl methacrylate)] | P903010 | CH2 | Thermal property | Melting temperature | 54.5 | 329.3571 | C
Copolymer | poly[ethene-co-(methyl methacrylate)] | P903010 | CH2 | Tensile property | Dynamic mechanical properties loss tangent | 0.1125 | 0.0002083333
Copolymer | poly[ethene-co-(methyl methacrylate)] | P903010 | CH2 | Tensile property | Elongation at break | 8 | 5.333333 | %
Copolymer | poly[ethene-co-(methyl methacrylate)] | P903010 | CH2 | Tensile property | Tensile modulus | 15 | 12 | GPa
Copolymer | poly[ethene-co-(methyl methacrylate)] | P903010 | CH2 | Tensile property | Tensile stress strength at break | 0.6 | 0.003333333 | GPa
Copolymer | poly[ethene-co-(methyl methacrylate)] | P903010 | CH2 | Compression characteristics | Compressive stress strength at break | 0.322 | 5.333333e-06 | GPa
Copolymer | poly{1-[(allyloxy)carbonyl]ethylene/1-(ethoxycarbonyl)ethylene/1,1-dimethylethylene} | P903012 | C4H8 | Dilute solution property | Intrinsic viscosity eta | 1.805 | 1.484033 | dl/g
Copolymer | poly{ethene-ran-[2-(N,N-dimethylamino)ethyl methacrylate]} | P903013 | CH2 | Physical property | Density | 0.9317 | 1.1742e-05 | g/cm3
Copolymer | poly{ethene-ran-[2-(N,N-dimethylamino)ethyl methacrylate]} | P903013 | CH2 | Physical property | Specific volume | 1.073 | 1.448421e-05 | cm3/g
Copolymer | poly{ethene-ran-[2-(N,N-dimethylamino)ethyl methacrylate]} | P903013 | CH2 | Thermal property | Crystallization temperature | 72.95 | 96.792 | C
Copolymer | poly{ethene-ran-[2-(N,N-dimethylamino)ethyl methacrylate]} | P903013 | CH2 | Thermal property | Heat of crystallization | 14.35 | 17.97642 | cal/g
Copolymer | poly{ethene-ran-[2-(N,N-dimethylamino)ethyl methacrylate]} | P903013 | CH2 | Thermal property | Heat of fusion | 0.01425 | 1.531622e-05 | kcal/g
Copolymer | poly{ethene-ran-[2-(N,N-dimethylamino)ethyl methacrylate]} | P903013 | CH2 | Thermal property | Thermal decomposition temperature | 400 | 346.6667 | C
Copolymer | poly{ethene-ran-[2-(N,N-dimethylamino)ethyl methacrylate]} | P903013 | CH2 | Thermal property | Thermal decomposition weight loss | 10 | 0 | %
Copolymer | poly{ethene-ran-[2-(N,N-dimethylamino)ethyl methacrylate]} | P903013 | CH2 | Thermal property | Melting temperature | 92.65 | 91.15211 | C
Copolymer | poly{ethene-ran-[2-(N,N-dimethylamino)ethyl methacrylate]} | P903013 | CH2 | Dilute solution property | Intrinsic viscosity eta | 0.59 | 0.0231 | dl/g
Copolymer | poly[(methyl methacrylate)-co-(3-methylthiophene)] | P903014 | C5H4S | Thermal property | Thermal decomposition temperature | 245 | 2700 | C
Copolymer | poly[(2,5-dibromoselenophene)-co-(2,5-dibromopyridine)] | P903015 | C4H2Se | Electric property | Electric conductivity | 1e-09 | 0 | 1/(ohm*cm)
Copolymer | poly[(2,5-dibromoselenophene)-co-(2,5-dibromopyridine)] | P903015 | C4H2Se | Electric property | Volume resistivity | 1000000000 | 0 | ohm*cm
Copolymer | poly[(2,5-dibromoselenophene)-co-(2,5-dibromopyridine)] | P903015 | C4H2Se | Dilute solution property | Intrinsic viscosity eta | 1.23 | 0 | dl/g
Copolymer | poly(imino(1-oxohexane-1,6-diyl)/[(methoxymethyl)imino](1-oxohexane-1,6-diyl)/[(methoxymethoxy)imino](1-oxohexane-1,6-diyl)/{[(2,3-dihydroxypropoxy)methyl]imino}(1-oxohexane-1,6-diyl)/{[(2,3-dihydroxypropoxy)methoxy]imino}(1-oxohexane-1,6-diyl)) | P903016 | C6H11NO | Electric property | Electric conductivity | 3.78e-09 | 0 | 1/(ohm*cm)
Copolymer | poly(imino(1-oxohexane-1,6-diyl)/[(methoxymethyl)imino](1-oxohexane-1,6-diyl)/[(methoxymethoxy)imino](1-oxohexane-1,6-diyl)/{[(2,3-dihydroxypropoxy)methyl]imino}(1-oxohexane-1,6-diyl)/{[(2,3-dihydroxypropoxy)methoxy]imino}(1-oxohexane-1,6-diyl)) | P903016 | C6H11NO | Electric property | Volume resistivity | 265000000 | 0 | ohm*cm
Copolymer | poly(imino(1-oxohexane-1,6-diyl)/[(methoxymethyl)imino](1-oxohexane-1,6-diyl)/[(methoxymethoxy)imino](1-oxohexane-1,6-diyl)/{[(2,3-dihydroxypropoxy)methyl]imino}(1-oxohexane-1,6-diyl)/{[(2,3-dihydroxypropoxy)methoxy]imino}(1-oxohexane-1,6-diyl)) | P903016 | C6H11NO | Physicochemical property | Water absorption | 2.51 | 1.952133 | wt%
Copolymer | poly({2,2'-dimethyl-4,4'-[2,2,2-trifluoro-1-(trifluoromethyl)ethane-1,1-diyl]dianiline}-alt-[pyromellitic anhydride;4,4'-oxybis(phthalic anhydride)]) | P903018 | C25H10F6N2O4 | Thermal property | Glass transition temperature | 347 | 0 | C
Copolymer | poly[imino(1-oxohexane-1,6-diyl)]-poly(oxy-1,4-phenyleneiminoterephthaloylimino-1,4-phenylene) | P903019 | C6H11NO | Thermal property | Glass transition temperature | 119 | 38.4 | C
Copolymer | poly[imino(1-oxohexane-1,6-diyl)]-poly(oxy-1,4-phenyleneiminoterephthaloylimino-1,4-phenylene) | P903019 | C6H11NO | Thermal property | Melting temperature | 394 | 0 | C
Copolymer | poly[imino(1-oxohexane-1,6-diyl)]-poly(oxy-1,4-phenyleneiminoterephthaloylimino-1,4-phenylene) | P903019 | C6H11NO | Tensile property | Dynamic mechanical properties loss tangent | 0.118 | 0
Copolymer | poly[imino(1-oxohexane-1,6-diyl)]-poly(oxy-1,4-phenyleneiminoterephthaloylimino-1,4-phenylene) | P903019 | C6H11NO | Tensile property | Elongation at break | 26.15 | 0.03 | %
Copolymer | poly[imino(1-oxohexane-1,6-diyl)]-poly(oxy-1,4-phenyleneiminoterephthaloylimino-1,4-phenylene) | P903019 | C6H11NO | Tensile property | Tensile modulus | 5.843 | 0 | GPa
Copolymer | poly[imino(1-oxohexane-1,6-diyl)]-poly(oxy-1,4-phenyleneiminoterephthaloylimino-1,4-phenylene) | P903019 | C6H11NO | Tensile property | Tensile stress strength at break | 36.201165 | 1740.39 | GPa
Copolymer | poly({3,3'-[2,2,2-trifluoro-1-(trifluoromethyl)ethane-1,1-diyl]dianiline}-alt-[pyromellitic anhydride;5,5'-carbonylbis(isobenzofuran-1,3-dione)]) | P903020 | C25H10F6N2O4 | Thermal property | Glass transition temperature | 261 | 0 | C
Copolymer | poly(methyl methacrylate)-block-poly[(bisphenol A terephthalate)-co-(bispheno A isophthalate)] | P903021 | C5H8O2 | Thermal property | Glass transition temperature | 163.5 | 1240.333 | C
Copolymer | poly[(1,5-dioxepan-2-one)-co-(D,L-lactide)] | P903022 | C3H4O2 | Thermal property | Glass transition temperature | -11 | 712.2105 | C
Copolymer | poly[(1,5-dioxepan-2-one)-co-(D,L-lactide)] | P903022 | C3H4O2 | Thermal property | Heat of fusion | 0.0022 | 7.680961e-06 | kcal/g
Copolymer | poly[(1,5-dioxepan-2-one)-co-(D,L-lactide)] | P903022 | C3H4O2 | Thermal property | Melting temperature | 121 | 1446.091 | C
Copolymer | poly[(1,5-dioxepan-2-one)-co-(D,L-lactide)] | P903022 | C3H4O2 | Dilute solution property | Intrinsic viscosity eta | 0.63 | 0 | dl/g
Copolymer | poly[(1,5-dioxepan-2-one)-co-(D,L-lactide)] | P903022 | C3H4O2 | Tensile property | Elongation at break | 418 | 0 | %
Copolymer | poly[(1,5-dioxepan-2-one)-co-(D,L-lactide)] | P903022 | C3H4O2 | Tensile property | Tensile modulus | 0.03 | 0 | GPa
Copolymer | poly[(1,5-dioxepan-2-one)-co-(D,L-lactide)] | P903022 | C3H4O2 | Tensile property | Tensile stress strength at break | 0.021 | 0 | GPa
Copolymer | poly[1-(2-chloroacetoxy)ethylene/1-(ethoxycarbonyl)ethylene/1,1-dimethylethylene] | P903023 | C4H8 | Dilute solution property | Intrinsic viscosity eta | 4.42 | 0 | dl/g
Copolymer | poly[1-(butoxycarbonyl)ethylene/1-(2-chloroethoxy)ethylene/1,1-dimethylethylene] | P903024 | C4H8 | Dilute solution property | Intrinsic viscosity eta | 3.55 | 0 | dl/g
Copolymer | poly(methyl methacrylate)-graft-[poly(propylene oxide)-block-poly(ethylene oxide)] | P903027 | C4H6O2 | Thermal property | Glass transition temperature | 113.25 | 31.51449 | C
Copolymer | poly(methyl methacrylate)-graft-[poly(propylene oxide)-block-poly(ethylene oxide)] | P903027 | C4H6O2 | Thermal property | Thermal decomposition temperature | 291.5 | 96.33333 | C
Copolymer | poly(methyl methacrylate)-graft-[poly(propylene oxide)-block-poly(ethylene oxide)] | P903027 | C4H6O2 | Thermal property | Thermal decomposition weight loss | 5 | 0 | %
Copolymer | poly(methyl methacrylate)-graft-[poly(propylene oxide)-block-poly(ethylene oxide)] | P903027 | C4H6O2 | Flexural property | Dynamic flexural properties storage modulus | 0.01225 | 2.083333e-06 | GPa
Copolymer | poly(methyl methacrylate)-graft-[poly(propylene oxide)-block-poly(ethylene oxide)] | P903027 | C4H6O2 | Flexural property | Dynamic flexural properties loss modulus | 0.024 | 0 | GPa
Copolymer | poly(methyl methacrylate)-graft-[poly(propylene oxide)-block-poly(ethylene oxide)] | P903027 | C4H6O2 | Flexural property | Dynamic flexural properties loss tanget | 1.8 | 0.12
Copolymer | poly{(N-phenyl maleimide)-ran-[N-(4-carboxyphenyl)methacrylamide]} | P903029 | C10H7NO2 | Thermal property | Glass transition temperature | 270 | 341.0667 | C
Copolymer | poly{(N-phenyl maleimide)-ran-[N-(4-carboxyphenyl)methacrylamide]} | P903029 | C10H7NO2 | Thermal property | Thermal decomposition temperature | 410 | 0 | C
Copolymer | poly{(methyl methacrylate)-ran-[N-(4-carboxyphenyl)methacrylamide]} | P903030 | C5H8O2 | Thermal property | Glass transition temperature | 230 | 1050 | C
Copolymer | poly({3,3'-[2,2,2-trifluoro-1-(trifluoromethyl)ethane-1,1-diyl]dianiline}-alt-(pyromellitic anhydride;biphenyl-3,3',4,4'-tetracarboxylic anhydride)) | P903031 | C25H10F6N2O4 | Thermal property | Glass transition temperature | 280 | 0 | C
Copolymer | polyethene-graft-polymethacrylamide | P903032 | CH2 | Physicochemical property | Water absorption | 20 | 0 | wt%
Copolymer | poly[(vinyl acetate)-co-(butyl acrylate)] | P903033 | C4H6O2 | Thermal property | Glass transition temperature | 10 | 0 | C
Copolymer | poly[(vinyl acetate)-co-(butyl acrylate)] | P903033 | C4H6O2 | Physicochemical property | Contact angle | 56.5 | 68.68333 | degree
Copolymer | poly[(vinyl acetate)-co-(butyl acrylate)] | P903033 | C4H6O2 | Dilute solution property | Intrinsic viscosity eta | 0.158 | 0 | dl/g
Copolymer | poly[(vinyl acetate)-co-(butyl acrylate)] | P903033 | C4H6O2 | Tensile property | Elongation at break | 477 | 4800 | %
Copolymer | poly({3,3'-[2,2,2-trifluoro-1-(trifluoromethyl)ethane-1,1-diyl]dianiline}-alt-[pyromellitic anhydride;4,4'-oxybis(phthalic anhydride)]) | P903034 | C25H10F6N2O4 | Thermal property | Glass transition temperature | 233 | 0 | C
Copolymer | poly(1-phenylethylene/1-(methoxycarbonyl)-1-methylethylene/1-methyl-1-[(oxiran-2-ylmethoxy)carbonyl]ethylene/1-{[(2-ethylhexyl)oxy]carbonyl}ethylene) | P903035 | C8H8 | Thermal property | Glass transition temperature | 10 | 68.47059 | C
Copolymer | poly(isophoronediamine-co-glycine-co-adipic acid) | P903036 | C2H3NO | Physical property | Density | 1.1 | 0.0005066667 | g/cm3
Copolymer | poly(isophoronediamine-co-glycine-co-adipic acid) | P903036 | C2H3NO | Physical property | Specific volume | 0.909 | 0.0003394667 | cm3/g
Copolymer | poly(isophoronediamine-co-glycine-co-adipic acid) | P903036 | C2H3NO | Thermal property | Glass transition temperature | 153.3 | 24.31304 | C
Copolymer | poly(isophoronediamine-co-glycine-co-adipic acid) | P903036 | C2H3NO | Thermal property | Thermal decomposition temperature | 306.7 | 2655.017 | C
Copolymer | poly(isophoronediamine-co-glycine-co-adipic acid) | P903036 | C2H3NO | Thermal property | Thermal decomposition weight loss | 25 | 681.8182 | %
Copolymer | poly(isophoronediamine-co-glycine-co-adipic acid) | P903036 | C2H3NO | Tensile property | Tensile modulus | 2.025 | 0.3357333 | GPa
Copolymer | poly(isophoronediamine-co-glycine-co-adipic acid) | P903036 | C2H3NO | Tensile property | Tensile stress strength at break | 0.03955 | 0.0002644473 | GPa
Copolymer | poly{isobutylene-co-(methyl acrylate)-co-[N-(2-hydroxyethyl)acrylamide]} | P903037 | C4H8 | Dilute solution property | Intrinsic viscosity eta | 0.83 | 0.4033333 | dl/g
Copolymer | poly[styrene-co-(glycidyl methacrylate)-co-(dodecyl methacrylate)-co-(butyl methacrylate)] | P903038 | C8H8 | Thermal property | Glass transition temperature | -6 | 62.9011 | C
Copolymer | poly[styrene-co-(dicyclohexyl fumarate)] | P903039 | C8H12O2 | Thermal property | Glass transition temperature | 97 | 0 | C
Copolymer | poly[styrene-co-(diisopropyl fumarate)] | P903040 | C5H8O2 | Thermal property | Glass transition temperature | 58 | 0 | C
Copolymer | poly(hexano-6-lactam)-block-poly[(4,4'-oxydianiline)-alt-(terephthaloyl dichloride)]-block-poly(hexano-6-lactam) | P903041 | C6H11NO | Thermal property | Glass transition temperature | 92.5 | 96.33333 | C
Copolymer | poly(hexano-6-lactam)-block-poly[(4,4'-oxydianiline)-alt-(terephthaloyl dichloride)]-block-poly(hexano-6-lactam) | P903041 | C6H11NO | Thermal property | Melting temperature | 212 | 0 | C
Copolymer | poly(hexano-6-lactam)-block-poly[(4,4'-oxydianiline)-alt-(terephthaloyl dichloride)]-block-poly(hexano-6-lactam) | P903041 | C6H11NO | Tensile property | Dynamic mechanical properties loss tangent | 0.115 | 0
Copolymer | poly(hexano-6-lactam)-block-poly[(4,4'-oxydianiline)-alt-(terephthaloyl dichloride)]-block-poly(hexano-6-lactam) | P903041 | C6H11NO | Tensile property | Elongation at break | 22.1 | 0 | %
Copolymer | poly(hexano-6-lactam)-block-poly[(4,4'-oxydianiline)-alt-(terephthaloyl dichloride)]-block-poly(hexano-6-lactam) | P903041 | C6H11NO | Tensile property | Tensile modulus | 2.65 | 0 | GPa
Copolymer | poly(hexano-6-lactam)-block-poly[(4,4'-oxydianiline)-alt-(terephthaloyl dichloride)]-block-poly(hexano-6-lactam) | P903041 | C6H11NO | Tensile property | Tensile stress strength at break | 0.04628 | 0 | GPa
Copolymer | poly(oxy[1-(chloromethyl)ethylene]/oxy{1-[(3,5-dioxo-4-azatricyclo[5.4.1.0[2,6]]dec-8-ene-4-yl)methyl]ethylene}) | P903042 | C3H5ClO | Thermal property | Glass transition temperature | 22.5 | 1891.714 | C
Copolymer | poly(oxy[1-(chloromethyl)ethylene]/oxy{1-[(3,5-dioxo-4-azatricyclo[5.4.1.0[2,6]]dec-8-ene-4-yl)methyl]ethylene}) | P903042 | C3H5ClO | Thermal property | Thermal decomposition temperature | 344.5 | 1031.071 | C
Copolymer | poly(oxy[1-(chloromethyl)ethylene]/oxy{1-[(3,5-dioxo-4-azatricyclo[5.4.1.0[2,6]]dec-8-ene-4-yl)methyl]ethylene}) | P903042 | C3H5ClO | Thermal property | Thermal decomposition weight loss | 10 | 0 | %
Copolymer | poly[(4-pentylstyrene)-ran-(N-vinylcarbazole)] | P903043 | C14H11N | Thermal property | Specific heat capacity cp | 0.364 | 0.0075 | cal/(g*C)
Copolymer | poly[(4-pentylstyrene)-ran-(N-vinylcarbazole)] | P903043 | C14H11N | Thermal property | Thermal diffusivity | 7e-08 | 0 | m2/s
Copolymer | poly[(4-pentylstyrene)-ran-(N-vinylcarbazole)] | P903043 | C14H11N | Dilute solution property | Intrinsic viscosity eta | 0.2 | 0 | dl/g
Copolymer | poly[(p-hexylstyrene)-ran-(N-vinylcarbazole)] | P903044 | C14H11N | Physical property | Density | 1.01 | 0.003226667 | g/cm3
Copolymer | poly[(p-hexylstyrene)-ran-(N-vinylcarbazole)] | P903044 | C14H11N | Physical property | Specific volume | 0.986 | 0.002281867 | cm3/g
Copolymer | poly[(p-hexylstyrene)-ran-(N-vinylcarbazole)] | P903044 | C14H11N | Thermal property | Specific heat capacity cp | 0.363 | 0.006915589 | cal/(g*C)
Copolymer | poly[(p-hexylstyrene)-ran-(N-vinylcarbazole)] | P903044 | C14H11N | Thermal property | Thermal diffusivity | 8.2e-08 | 4.471111e-17 | m2/s
Copolymer | poly[(p-hexylstyrene)-ran-(N-vinylcarbazole)] | P903044 | C14H11N | Dilute solution property | Intrinsic viscosity eta | 0.19 | 0.007660606 | dl/g
Copolymer | poly[(p-hexylstyrene)-ran-(N-vinylcarbazole)] | P903044 | C14H11N | Other physical property | Pvt relation pressure | 80 | 0 | MPa
Copolymer | poly[(p-hexylstyrene)-ran-(N-vinylcarbazole)] | P903044 | C14H11N | Other physical property | Pvt relation specific volume | 0.928 | 0.0018248 | cm3/g
Copolymer | poly[(p-hexylstyrene)-ran-(N-vinylcarbazole)] | P903044 | C14H11N | Other physical property | Pvt relation temperature | 130 | 2880 | C
Copolymer | poly[ethene-co-(hex-1-ene)-co-(buta-1,3-diene)] | P903045 | CH2 | Thermal property | Glass transition temperature | -77 | 0 | C
Copolymer | poly[ethene-co-(hex-1-ene)-co-(buta-1,3-diene)] | P903045 | CH2 | Thermal property | Heat of fusion | 0.017 | 0 | kcal/g
Copolymer | poly[ethene-co-(hex-1-ene)-co-(buta-1,3-diene)] | P903045 | CH2 | Thermal property | Melting temperature | 65 | 0 | C
Copolymer | poly[1-hydroxyethylene/1-chloroethylene/1-(acetyloxy)ethylene] | P903046 | C2H4O | Thermal property | Glass transition temperature | 70 | 1.333333 | C
Copolymer | poly[1-hydroxyethylene/1-chloroethylene/1-(acetyloxy)ethylene] | P903046 | C2H4O | Thermal property | Thermal decomposition temperature | 242 | 225.3333 | C
Copolymer | poly[1-hydroxyethylene/1-chloroethylene/1-(acetyloxy)ethylene] | P903046 | C2H4O | Thermal property | Thermal decomposition weight loss | 10 | 133.3333 | %
Copolymer | poly[1-hydroxyethylene/1-chloroethylene/1-(acetyloxy)ethylene] | P903046 | C2H4O | Physicochemical property | Gas permeability coefficient p | 5.455e-14 | 1.675603e-27 | cm3(STP)cm/(cm2*s*Pa)
Copolymer | poly[1-hydroxyethylene/1-chloroethylene/1-(acetyloxy)ethylene] | P903046 | C2H4O | Physicochemical property | Water vapor transmission | 0.0237 | 0 | g*mil/(cm2*24h)
Copolymer | poly[1-hydroxyethylene/1-chloroethylene/1-(acetyloxy)ethylene] | P903046 | C2H4O | Physicochemical property | Contact angle | 55.5 | 3 | degree
Copolymer | poly[1-hydroxyethylene/1-chloroethylene/1-(acetyloxy)ethylene] | P903046 | C2H4O | Tensile property | Elongation at break | 7.2 | 0 | %
Copolymer | poly[1-hydroxyethylene/1-chloroethylene/1-(acetyloxy)ethylene] | P903046 | C2H4O | Tensile property | Elongation at yield | 4.1 | 0 | %
Copolymer | poly[1-hydroxyethylene/1-chloroethylene/1-(acetyloxy)ethylene] | P903046 | C2H4O | Tensile property | Tensile modulus | 1.58 | 0 | GPa
Copolymer | poly[1-hydroxyethylene/1-chloroethylene/1-(acetyloxy)ethylene] | P903046 | C2H4O | Tensile property | Tensile stress strength at break | 0.03887 | 0 | GPa
Copolymer | poly[1-hydroxyethylene/1-chloroethylene/1-(acetyloxy)ethylene] | P903046 | C2H4O | Tensile property | Tensile stress strength at yield | 0.05082 | 0 | GPa
Copolymer | poly{oxy[1-(chloromethyl)ethylene]/oxy[1-({[11-(3,5-dioxo-4-azatricyclo[5.4.1.0[2,6]]dec-8-ene-4-yl)undecanoyl]oxy}methyl)ethylene]} | P903047 | C3H5ClO | Thermal property | Glass transition temperature | -8.5 | 22.5 | C
Copolymer | poly{oxy[1-(chloromethyl)ethylene]/oxy[1-({[11-(3,5-dioxo-4-azatricyclo[5.4.1.0[2,6]]dec-8-ene-4-yl)undecanoyl]oxy}methyl)ethylene]} | P903047 | C3H5ClO | Thermal property | Thermal decomposition temperature | 436 | 1386 | C
Copolymer | poly{oxy[1-(chloromethyl)ethylene]/oxy[1-({[11-(3,5-dioxo-4-azatricyclo[5.4.1.0[2,6]]dec-8-ene-4-yl)undecanoyl]oxy}methyl)ethylene]} | P903047 | C3H5ClO | Thermal property | Thermal decomposition weight loss | 10 | 0 | %
Copolymer | poly(dimethylsiloxane)-block-poly[(3,4'-oxydianiline)-alt-(adipic acid)] | P903048 | C2H6OSi | Thermal property | Glass transition temperature | 140 | 19282.4 | C
Copolymer | poly(dimethylsiloxane)-block-poly[(3,4'-oxydianiline)-alt-(adipic acid)] | P903048 | C2H6OSi | Thermal property | Melting temperature | 225 | 0 | C
Copolymer | poly(dimethylsiloxane)-block-poly[(3,4'-oxydianiline)-alt-(adipic acid)] | P903048 | C2H6OSi | Tensile property | Dynamic mechanical properties storage modulus | 0.8 | 0 | GPa
Copolymer | poly(dimethylsiloxane)-block-poly[(3,4'-oxydianiline)-alt-(adipic acid)] | P903048 | C2H6OSi | Tensile property | Dynamic mechanical properties loss modulus | 0.31 | 0 | GPa
Copolymer | poly{oxy[1-(chloromethyl)ethylene]/oxy[1-({[4-(3,5-dioxo-4-azatricyclo[5.4.1.0^2,6^^]dec-8-ene-4-yl)benzoyl]oxy}methyl)ethylene]} | P903049 | C3H5ClO | Thermal property | Glass transition temperature | 87.5 | 3645.357 | C
Copolymer | poly{oxy[1-(chloromethyl)ethylene]/oxy[1-({[4-(3,5-dioxo-4-azatricyclo[5.4.1.0^2,6^^]dec-8-ene-4-yl)benzoyl]oxy}methyl)ethylene]} | P903049 | C3H5ClO | Thermal property | Thermal decomposition temperature | 415 | 124.8571 | C
Copolymer | poly{oxy[1-(chloromethyl)ethylene]/oxy[1-({[4-(3,5-dioxo-4-azatricyclo[5.4.1.0^2,6^^]dec-8-ene-4-yl)benzoyl]oxy}methyl)ethylene]} | P903049 | C3H5ClO | Thermal property | Thermal decomposition weight loss | 10 | 0 | %
Copolymer | poly[1,1-difluoroethylene/1,1,2-trifluoroethylene/1,2,2-trifluoro-1-(trifluoromethyl)ethylene] | P903050 | C2H2F2 | Thermal property | Glass transition temperature | -7 | 0 | C
Copolymer | poly[1,1-difluoroethylene/1,1,2-trifluoroethylene/1,2,2-trifluoro-1-(trifluoromethyl)ethylene] | P903050 | C2H2F2 | Electric property | Dielectric constant ac | 26.5 | 3
Copolymer | poly[1,1-difluoroethylene/1,1,2-trifluoroethylene/1,2,2-trifluoro-1-(trifluoromethyl)ethylene] | P903050 | C2H2F2 | Electric property | Dielectric loss factor | 2 | 0
Copolymer | poly[(dicyclohexyl fumarate)-co-(methyl methacrylate)] | P903051 | C8H12O2 | Thermal property | Glass transition temperature | 113 | 0 | C
Copolymer | poly[(p-octylstyrene)-ran-(N-vinylcarbazole)] | P903053 | C14H11N | Thermal property | Specific heat capacity cp | 0.395 | 0.004961333 | cal/(g*C)
Copolymer | poly[(p-octylstyrene)-ran-(N-vinylcarbazole)] | P903053 | C14H11N | Thermal property | Thermal diffusivity | 8.7e-08 | 0 | m2/s
Copolymer | poly[(p-octylstyrene)-ran-(N-vinylcarbazole)] | P903053 | C14H11N | Dilute solution property | Intrinsic viscosity eta | 0.28 | 0 | dl/g
Copolymer | poly[(p-ethylstyrene)-ran-(N-vinylcarbazole)] | P903054 | C14H11N | Thermal property | Specific heat capacity cp | 0.3215 | 0.002883 | cal/(g*C)
Copolymer | poly[(p-ethylstyrene)-ran-(N-vinylcarbazole)] | P903054 | C14H11N | Dilute solution property | Intrinsic viscosity eta | 0.32 | 0 | dl/g
Copolymer | poly{[p-phenylenediamine;2,2'-bis(trifluoromethoxy)benzidine]-alt-(pyromellitic anhydride;biphenyl-3,3',4,4'-tetracarboxylic anhydride)} | P903055 | C16H6N2O4 | Optical property | Refractive index | 1.595 | 0.0075
Copolymer | poly{[p-phenylenediamine;2,2'-bis(trifluoromethoxy)benzidine]-alt-(pyromellitic anhydride;biphenyl-3,3',4,4'-tetracarboxylic anhydride)} | P903055 | C16H6N2O4 | Thermal property | Glass transition temperature | 355 | 1871.733 | C
Copolymer | poly{[p-phenylenediamine;2,2'-bis(trifluoromethoxy)benzidine]-alt-(pyromellitic anhydride;biphenyl-3,3',4,4'-tetracarboxylic anhydride)} | P903055 | C16H6N2O4 | Thermal property | Isothermal weight loss temperature | 425 | 1633.987 | C
Copolymer | poly{[p-phenylenediamine;2,2'-bis(trifluoromethoxy)benzidine]-alt-(pyromellitic anhydride;biphenyl-3,3',4,4'-tetracarboxylic anhydride)} | P903055 | C16H6N2O4 | Thermal property | Isothermal weight loss time | 3 | 41.88235 | hour
Copolymer | poly{[p-phenylenediamine;2,2'-bis(trifluoromethoxy)benzidine]-alt-(pyromellitic anhydride;biphenyl-3,3',4,4'-tetracarboxylic anhydride)} | P903055 | C16H6N2O4 | Electric property | Dielectric constant ac | 2.8 | 0.06666667
Copolymer | poly{[p-phenylenediamine;2,2'-bis(trifluoromethoxy)benzidine]-alt-(pyromellitic anhydride;biphenyl-3,3',4,4'-tetracarboxylic anhydride)} | P903055 | C16H6N2O4 | Physicochemical property | Water absorption | 0.95 | 0 | wt%
Copolymer | poly{[p-phenylenediamine;2,2'-bis(trifluoromethoxy)benzidine]-alt-(pyromellitic anhydride;biphenyl-3,3',4,4'-tetracarboxylic anhydride)} | P903055 | C16H6N2O4 | Tensile property | Dynamic mechanical properties storage modulus | 0.155 | 3.333333e-05 | GPa
Copolymer | poly{[p-phenylenediamine;2,2'-bis(trifluoromethoxy)benzidine]-alt-(pyromellitic anhydride;biphenyl-3,3',4,4'-tetracarboxylic anhydride)} | P903055 | C16H6N2O4 | Tensile property | Dynamic mechanical properties loss modulus | 0.0305 | 3.333333e-07 | GPa
Copolymer | poly{[p-phenylenediamine;2,2'-bis(trifluoromethoxy)benzidine]-alt-(pyromellitic anhydride;biphenyl-3,3',4,4'-tetracarboxylic anhydride)} | P903055 | C16H6N2O4 | Tensile property | Dynamic mechanical properties loss tangent | 0.1925 | 8.333333e-06
Copolymer | poly{[p-phenylenediamine;2,2'-bis(trifluoromethoxy)benzidine]-alt-(pyromellitic anhydride;biphenyl-3,3',4,4'-tetracarboxylic anhydride)} | P903055 | C16H6N2O4 | Tensile property | Elongation at break | 30 | 0 | %
Copolymer | poly{[p-phenylenediamine;2,2'-bis(trifluoromethoxy)benzidine]-alt-(pyromellitic anhydride;biphenyl-3,3',4,4'-tetracarboxylic anhydride)} | P903055 | C16H6N2O4 | Tensile property | Tensile modulus | 8.8 | 0 | GPa
Copolymer | poly{[alpha,omega-dihydroxypoly(but-1-ene);butane-1,4-diol]-alt-[4,4'-methylenebis(phenyl isocyanate)]} | P903056 | O | Thermal property | Glass transition temperature | -38 | 0 | C
Copolymer | poly{[alpha,omega-dihydroxypoly(but-1-ene);butane-1,4-diol]-alt-[4,4'-methylenebis(phenyl isocyanate)]} | P903056 | O | Thermal property | Melting temperature | 203 | 0 | C
Copolymer | poly{[alpha,omega-dihydroxypoly(but-1-ene);butane-1,4-diol]-alt-[4,4'-methylenebis(phenyl isocyanate)]} | P903056 | O | Tensile property | Dynamic mechanical properties storage modulus | 0.0123 | 0 | GPa
Copolymer | poly{[alpha,omega-dihydroxypoly(but-1-ene);butane-1,4-diol]-alt-[4,4'-methylenebis(phenyl isocyanate)]} | P903056 | O | Tensile property | Dynamic mechanical properties loss tangent | 0.04 | 0
Copolymer | poly[(hexane-1,6-diamine;4,4'-sulfonyldianiline)-alt-(adipic acid;terephthalic acid)] | P903057 | C20H14N2O4S | Thermal property | Melting temperature | 228 | 645.3333 | C
Copolymer | poly[(hexane-1,6-diamine;4,4'-sulfonyldianiline)-alt-(adipic acid;terephthalic acid)] | P903057 | C20H14N2O4S | Dilute solution property | Intrinsic viscosity eta | 0.37 | 0.0108 | dl/g
Copolymer | poly[ethene-co-(oct-1-ene)-co-(buta-1,3-diene)] | P903059 | CH2 | Thermal property | Glass transition temperature | -79 | 0 | C
Copolymer | poly[ethene-co-(oct-1-ene)-co-(buta-1,3-diene)] | P903059 | CH2 | Thermal property | Heat of fusion | 0.017 | 0 | kcal/g
Copolymer | poly[ethene-co-(oct-1-ene)-co-(buta-1,3-diene)] | P903059 | CH2 | Thermal property | Melting temperature | 65 | 0 | C
Copolymer | phenol and 2-hydroxy-9H-fluorene-2-one functionalized poly(dichlorophosphazene) | P903060 | C12H10NO2P | Thermal property | Glass transition temperature | 35 | 0 | C
Copolymer | poly[isophoronediamine-co-(L-proline)-co-(adipic acid)] | P903061 | C5H7NO | Physical property | Density | 1.13 | 0.0009866667 | g/cm3
Copolymer | poly[isophoronediamine-co-(L-proline)-co-(adipic acid)] | P903061 | C5H7NO | Physical property | Specific volume | 0.885 | 0.0006104 | cm3/g
Copolymer | poly[isophoronediamine-co-(L-proline)-co-(adipic acid)] | P903061 | C5H7NO | Thermal property | Glass transition temperature | 152.25 | 30.79906 | C
Copolymer | poly[isophoronediamine-co-(L-proline)-co-(adipic acid)] | P903061 | C5H7NO | Thermal property | Thermal decomposition temperature | 298.2 | 2634.496 | C
Copolymer | poly[isophoronediamine-co-(L-proline)-co-(adipic acid)] | P903061 | C5H7NO | Thermal property | Thermal decomposition weight loss | 25 | 681.8182 | %
Copolymer | poly[isophoronediamine-co-(L-proline)-co-(adipic acid)] | P903061 | C5H7NO | Tensile property | Tensile modulus | 2.1 | 0.3155515 | GPa
Copolymer | poly[isophoronediamine-co-(L-proline)-co-(adipic acid)] | P903061 | C5H7NO | Tensile property | Tensile stress strength at break | 0.04545 | 0.0003223882 | GPa
Copolymer | polyisoprene | P903063 | C5H8 | Thermal property | Glass transition temperature | -61.5 | 0.3333333 | C
Copolymer | polyisoprene | P903063 | C5H8 | Electric property | Dielectric constant ac | 2.37 | 0
Copolymer | polyisoprene | P903063 | C5H8 | Physicochemical property | Surface tension | 32 | 0 | mN/m
Copolymer | polyisoprene | P903063 | C5H8 | Shear property | Dynamic shear properties storage modulus | 0.000175 | 4.033333e-09 | GPa
Copolymer | polyisoprene | P903063 | C5H8 | Shear property | Dynamic shear properties loss modulus | 0.00012 | 0 | GPa
Copolymer | poly(styrene-ran-acrylonitrile-ran-fumaronitrile) | P903064 | C2HN | Physicochemical property | Interfacial tension | 0.22 | 5.054543 | mN/m
Copolymer | poly[ethene-co-(methacrylic acid)] | P903065 | CH2 | Thermal property | Crystallization temperature | 62.95 | 0.5633333 | C
Copolymer | poly[ethene-co-(methacrylic acid)] | P903065 | CH2 | Thermal property | Glass transition temperature | 46.8 | 0 | C
Copolymer | poly[ethene-co-(methacrylic acid)] | P903065 | CH2 | Thermal property | Heat of crystallization | 11.85 | 6.163333 | cal/g
Copolymer | poly[ethene-co-(methacrylic acid)] | P903065 | CH2 | Thermal property | Heat of fusion | 0.00982 | 6.282165e-06 | kcal/g
Copolymer | poly[ethene-co-(methacrylic acid)] | P903065 | CH2 | Thermal property | Thermal decomposition temperature | 428.3 | 5004.104 | C
Copolymer | poly[ethene-co-(methacrylic acid)] | P903065 | CH2 | Thermal property | Thermal decomposition weight loss | 50 | 540 | %
Copolymer | poly[ethene-co-(methacrylic acid)] | P903065 | CH2 | Thermal property | Melting temperature | 91.45 | 96.34147 | C
Copolymer | poly[ethene-co-(methacrylic acid)] | P903065 | CH2 | Electric property | Dielectric constant ac | 4 | 0
Copolymer | poly[ethene-co-(methacrylic acid)] | P903065 | CH2 | Electric property | Dielectric loss factor | 0.89 | 0
Copolymer | poly[ethene-co-(methacrylic acid)] | P903065 | CH2 | Electric property | Electric conductivity | 1e-11 | 6.78383736e-19 | 1/(ohm*cm)
Copolymer | poly[ethene-co-(methacrylic acid)] | P903065 | CH2 | Electric property | Volume resistivity | 100000000000 | 2.6401e+25 | ohm*cm
Copolymer | poly[ethene-co-(methacrylic acid)] | P903065 | CH2 | Physicochemical property | Gas permeability coefficient p | 2.216e-13 | 1.085869e-25 | cm3(STP)cm/(cm2*s*Pa)
Copolymer | poly[ethene-co-(methacrylic acid)] | P903065 | CH2 | Physicochemical property | Water vapor transmission | 0.0028 | 0 | g*mil/(cm2*24h)
Copolymer | poly[ethene-co-(methacrylic acid)] | P903065 | CH2 | Tensile property | Elongation at break | 227 | 10445.1 | %
Copolymer | poly[ethene-co-(methacrylic acid)] | P903065 | CH2 | Tensile property | Tensile modulus | 0.27115 | 0.008723841 | GPa
Copolymer | poly[ethene-co-(methacrylic acid)] | P903065 | CH2 | Tensile property | Tensile stress strength at break | 0.02665 | 4.521779e-05 | GPa
Copolymer | poly[ethene-co-(methacrylic acid)] | P903065 | CH2 | Shear property | Dynamic shear properties storage modulus | 1.6e-06 | 0 | GPa
Copolymer | poly[ethene-co-(methacrylic acid)] | P903065 | CH2 | Shear property | Dynamic shear properties loss modulus | 5.1e-06 | 0 | GPa
Copolymer | poly[ethene-co-(methacrylic acid)] | P903065 | CH2 | Hardness | Shore hardness | 66 | 0
Copolymer | poly{[alpha,omega-dihydroxypoly(but-1-ene);benzene-1,4-dimethanol]-alt-[4,4'-methylenebis(phenyl isocyanate)]} | P903067 | O | Thermal property | Glass transition temperature | -36 | 0 | C
Copolymer | poly{[alpha,omega-dihydroxypoly(but-1-ene);benzene-1,4-dimethanol]-alt-[4,4'-methylenebis(phenyl isocyanate)]} | P903067 | O | Tensile property | Dynamic mechanical properties storage modulus | 0.0081 | 0 | GPa
Copolymer | poly{[alpha,omega-dihydroxypoly(but-1-ene);benzene-1,4-dimethanol]-alt-[4,4'-methylenebis(phenyl isocyanate)]} | P903067 | O | Tensile property | Dynamic mechanical properties loss tangent | 0.12 | 0
Copolymer | poly{[alpha,omega-dihydroxypoly(but-1-ene);butane-1,4-diamine]-alt-[4,4'-methylenebis(phenyl isocyanate)]} | P903069 | O | Thermal property | Glass transition temperature | -36 | 0 | C
Copolymer | poly{[alpha,omega-dihydroxypoly(but-1-ene);butane-1,4-diamine]-alt-[4,4'-methylenebis(phenyl isocyanate)]} | P903069 | O | Tensile property | Dynamic mechanical properties storage modulus | 0.0072 | 0 | GPa
Copolymer | poly{[alpha,omega-dihydroxypoly(but-1-ene);butane-1,4-diamine]-alt-[4,4'-methylenebis(phenyl isocyanate)]} | P903069 | O | Tensile property | Dynamic mechanical properties loss tangent | 0.11 | 0
Copolymer | poly{[alpha,omega-dihydroxypoly(but-1-ene);2,2'-dichloro-4,4'-methylenedianiline]-alt-[4,4'-methylenebis(phenyl isocyanate)]} | P903070 | O | Thermal property | Glass transition temperature | -36 | 0 | C
Copolymer | poly{[alpha,omega-dihydroxypoly(but-1-ene);2,2'-dichloro-4,4'-methylenedianiline]-alt-[4,4'-methylenebis(phenyl isocyanate)]} | P903070 | O | Tensile property | Dynamic mechanical properties storage modulus | 0.00141 | 0 | GPa
Copolymer | poly{[alpha,omega-dihydroxypoly(but-1-ene);2,2'-dichloro-4,4'-methylenedianiline]-alt-[4,4'-methylenebis(phenyl isocyanate)]} | P903070 | O | Tensile property | Dynamic mechanical properties loss tangent | 0.12 | 0
Copolymer | poly{[poly(1-butene);decane-1,10-diol]-alt-[4,4'-methylenebis(phenyl isocyanate)]} | P903071 | O | Thermal property | Glass transition temperature | -38 | 0 | C
Copolymer | poly{[poly(1-butene);decane-1,10-diol]-alt-[4,4'-methylenebis(phenyl isocyanate)]} | P903071 | O | Thermal property | Melting temperature | 170 | 0 | C
Copolymer | poly{[poly(1-butene);decane-1,10-diol]-alt-[4,4'-methylenebis(phenyl isocyanate)]} | P903071 | O | Tensile property | Dynamic mechanical properties storage modulus | 0.0071 | 0 | GPa
Copolymer | poly{[poly(1-butene);decane-1,10-diol]-alt-[4,4'-methylenebis(phenyl isocyanate)]} | P903071 | O | Tensile property | Dynamic mechanical properties loss tangent | 0.07 | 0
Copolymer | poly[iminobutane-1,4-diyliminoadipoyl/iminoadipoyliminohexane-1,6-diyl] | P903073 | C10H18N2O2 | Physical property | Density | 1.228 | 0.0004402667 | g/cm3
Copolymer | poly[iminobutane-1,4-diyliminoadipoyl/iminoadipoyliminohexane-1,6-diyl] | P903073 | C10H18N2O2 | Physical property | Specific volume | 0.8143 | 0.0002018987 | cm3/g
Copolymer | poly[iminobutane-1,4-diyliminoadipoyl/iminoadipoyliminohexane-1,6-diyl] | P903073 | C10H18N2O2 | Thermal property | Heat of fusion | 0.03043 | 2.478099e-05 | kcal/g
Copolymer | poly[iminobutane-1,4-diyliminoadipoyl/iminoadipoyliminohexane-1,6-diyl] | P903073 | C10H18N2O2 | Thermal property | Melting temperature | 291 | 47.336 | C
Copolymer | polybutadiene-graft-poly[styrene-alt-(maleic anhydride)] | P903074 | C4H6 | Physical property | Density | 1.0285 | 0.0001203333 | g/cm3
Copolymer | polybutadiene-graft-poly[styrene-alt-(maleic anhydride)] | P903074 | C4H6 | Physical property | Specific volume | 0.9724 | 0.000108 | cm3/g
Copolymer | polybutadiene-graft-poly[styrene-alt-(maleic anhydride)] | P903074 | C4H6 | Thermal property | Thermal decomposition temperature | 250 | 65.33333 | C
Copolymer | polybutadiene-graft-poly[styrene-alt-(maleic anhydride)] | P903074 | C4H6 | Thermal property | Thermal decomposition weight loss | 5 | 0 | %
Copolymer | polybutadiene-graft-poly[styrene-alt-(maleic anhydride)] | P903074 | C4H6 | Physicochemical property | Cohesive energy density | 85.05 | 78.03 | cal/cm3
Copolymer | polybutadiene-graft-poly[styrene-alt-(maleic anhydride)] | P903074 | C4H6 | Physicochemical property | Solubility parameter | 18.85 | 0.9633333 | (J/cm3)1/2
Copolymer | poly[imino(1-oxohexane-1,6-diyl)]-poly(iminoterephthaloylimino-1,4-phenylenemethylene-1,4-phenylene) | P903075 | C6H11NO | Thermal property | Glass transition temperature | 135 | 0 | C
Copolymer | poly[imino(1-oxohexane-1,6-diyl)]-poly(iminoterephthaloylimino-1,4-phenylenemethylene-1,4-phenylene) | P903075 | C6H11NO | Thermal property | Melting temperature | 448 | 0 | C
Copolymer | poly[imino(1-oxohexane-1,6-diyl)]-poly(iminoterephthaloylimino-1,4-phenylenemethylene-1,4-phenylene) | P903075 | C6H11NO | Tensile property | Elongation at break | 27 | 0 | %
Copolymer | poly[imino(1-oxohexane-1,6-diyl)]-poly(iminoterephthaloylimino-1,4-phenylenemethylene-1,4-phenylene) | P903075 | C6H11NO | Tensile property | Tensile modulus | 5.364 | 0 | GPa
Copolymer | poly[imino(1-oxohexane-1,6-diyl)]-poly(iminoterephthaloylimino-1,4-phenylenemethylene-1,4-phenylene) | P903075 | C6H11NO | Tensile property | Tensile stress strength at break | 69.06 | 0 | GPa
Copolymer | poly[isophoronediamine-co-(L-tyrosine)-co-(adipic acid)] | P903076 | C9H9NO2 | Physical property | Density | 1.15 | 0.002426667 | g/cm3
Copolymer | poly[isophoronediamine-co-(L-tyrosine)-co-(adipic acid)] | P903076 | C9H9NO2 | Physical property | Specific volume | 0.87 | 0.001379467 | cm3/g
Copolymer | poly[isophoronediamine-co-(L-tyrosine)-co-(adipic acid)] | P903076 | C9H9NO2 | Thermal property | Glass transition temperature | 154.65 | 49.3371 | C
Copolymer | poly[isophoronediamine-co-(L-tyrosine)-co-(adipic acid)] | P903076 | C9H9NO2 | Thermal property | Thermal decomposition temperature | 307.2 | 2473.478 | C
Copolymer | poly[isophoronediamine-co-(L-tyrosine)-co-(adipic acid)] | P903076 | C9H9NO2 | Thermal property | Thermal decomposition weight loss | 25 | 681.8182 | %
Copolymer | poly[isophoronediamine-co-(L-tyrosine)-co-(adipic acid)] | P903076 | C9H9NO2 | Tensile property | Tensile modulus | 2.47 | 0.2493697 | GPa
Copolymer | poly[isophoronediamine-co-(L-tyrosine)-co-(adipic acid)] | P903076 | C9H9NO2 | Tensile property | Tensile stress strength at break | 0.05835 | 0.0001870791 | GPa
Copolymer | poly[(terephthalic acid)-alt-(hexane-1,6-diamine;4,4'-methylenedianiline)] | P903077 | C21H16N2O2 | Thermal property | Melting temperature | 241.5 | 320.3333 | C
Copolymer | poly[(terephthalic acid)-alt-(hexane-1,6-diamine;4,4'-methylenedianiline)] | P903077 | C21H16N2O2 | Dilute solution property | Intrinsic viscosity eta | 1.185 | 0.3536333 | dl/g
Copolymer | poly[ethene-co-(pent-1-ene)-co-(buta-1,3-diene)] | P903079 | CH2 | Thermal property | Glass transition temperature | -78 | 0 | C
Copolymer | poly[ethene-co-(pent-1-ene)-co-(buta-1,3-diene)] | P903079 | CH2 | Thermal property | Heat of fusion | 0.017 | 0 | kcal/g
Copolymer | poly[ethene-co-(pent-1-ene)-co-(buta-1,3-diene)] | P903079 | CH2 | Thermal property | Melting temperature | 65 | 0 | C
Copolymer | poly[(4,6-diaminoresorcinol)-alt-(2',3'-diphenyl-p-terphenyl-4,4''-dicarboxylic acid;2',3',5'-triphenyl-p-terphenyl-4,4''-dicarboxylic acid)] | P903080 | C38H22N2O2 | Dilute solution property | Intrinsic viscosity eta | 2.5 | 0 | dl/g
Copolymer | poly{[2-(dec-9-enyl)oxazoline]-co-(2-heptyl-2-oxazoline)} | P903081 | C10H19NO | Thermal property | Crystallization temperature | 62 | 13.65333 | C
Copolymer | poly{[2-(dec-9-enyl)oxazoline]-co-(2-heptyl-2-oxazoline)} | P903081 | C10H19NO | Thermal property | Heat of crystallization | 7.6 | 0 | cal/g
Copolymer | poly{[2-(dec-9-enyl)oxazoline]-co-(2-heptyl-2-oxazoline)} | P903081 | C10H19NO | Thermal property | Heat of fusion | 0.00836 | 1.132606e-07 | kcal/g
Copolymer | poly{[2-(dec-9-enyl)oxazoline]-co-(2-heptyl-2-oxazoline)} | P903081 | C10H19NO | Thermal property | Melting temperature | 136.65 | 21.95636 | C
Copolymer | poly[(p-phenylenediamine;hexane-1,6-diamine)-alt-(terephthalic acid;adipic acid)] | P903082 | C14H10N2O2 | Thermal property | Melting temperature | 261.5 | 120.3333 | C
Copolymer | poly[(p-phenylenediamine;hexane-1,6-diamine)-alt-(terephthalic acid;adipic acid)] | P903082 | C14H10N2O2 | Dilute solution property | Intrinsic viscosity eta | 0.945 | 0.1240333 | dl/g
Copolymer | poly[ethene-co-(dodec-1-ene)-co-(buta-1,3-diene)] | P903083 | CH2 | Thermal property | Glass transition temperature | -76 | 0 | C
Copolymer | poly[ethene-co-(dodec-1-ene)-co-(buta-1,3-diene)] | P903083 | CH2 | Thermal property | Heat of fusion | 0.016 | 0 | kcal/g
Copolymer | poly[ethene-co-(dodec-1-ene)-co-(buta-1,3-diene)] | P903083 | CH2 | Thermal property | Melting temperature | 65 | 0 | C
Copolymer | poly{(octanoylimino)ethylene/[(11-hydroxyundecanoyl)imino]ethylene} | P903084 | C10H19NO | Thermal property | Crystallization temperature | 35.8 | 0 | C
Copolymer | poly{(octanoylimino)ethylene/[(11-hydroxyundecanoyl)imino]ethylene} | P903084 | C10H19NO | Thermal property | Heat of crystallization | 9.91 | 0 | cal/g
Copolymer | poly{(octanoylimino)ethylene/[(11-hydroxyundecanoyl)imino]ethylene} | P903084 | C10H19NO | Thermal property | Heat of fusion | 0.00811 | 1.945536e-05 | kcal/g
Copolymer | poly{(octanoylimino)ethylene/[(11-hydroxyundecanoyl)imino]ethylene} | P903084 | C10H19NO | Thermal property | Melting temperature | 54.95 | 117.8907 | C
Copolymer | poly{(octanoylimino)ethylene/[(11-hydroxyundecanoyl)imino]ethylene} | P903084 | C10H19NO | Physicochemical property | Surface tension | 29.4 | 5.333333 | mN/m
Copolymer | poly{(octanoylimino)ethylene/[(11-hydroxyundecanoyl)imino]ethylene} | P903084 | C10H19NO | Physicochemical property | Contact angle | 41 | 805.1429 | degree
Copolymer | maleic anhydride functionalized polypropylene-graft-poly(epsilon-caprolactone) | P903085 | C3H6 | Thermal property | Glass transition temperature | -18 | 12.78571 | C
Copolymer | maleic anhydride functionalized polypropylene-graft-poly(epsilon-caprolactone) | P903085 | C3H6 | Thermal property | Melting temperature | 159 | 10.85714 | C
Copolymer | poly[isophoronediamine-co-(L-alanine)-co-(adipic acid)] | P903086 | C3H5NO | Physical property | Density | 1.12 | 0.0009866667 | g/cm3
Copolymer | poly[isophoronediamine-co-(L-alanine)-co-(adipic acid)] | P903086 | C3H5NO | Physical property | Specific volume | 0.893 | 0.0006082667 | cm3/g
Copolymer | poly[isophoronediamine-co-(L-alanine)-co-(adipic acid)] | P903086 | C3H5NO | Thermal property | Glass transition temperature | 154.1 | 37.69449 | C
Copolymer | poly[isophoronediamine-co-(L-alanine)-co-(adipic acid)] | P903086 | C3H5NO | Thermal property | Thermal decomposition temperature | 304.1 | 2691.657 | C
Copolymer | poly[isophoronediamine-co-(L-alanine)-co-(adipic acid)] | P903086 | C3H5NO | Thermal property | Thermal decomposition weight loss | 25 | 681.8182 | %
Copolymer | poly[isophoronediamine-co-(L-alanine)-co-(adipic acid)] | P903086 | C3H5NO | Tensile property | Tensile modulus | 2.2 | 0.2782697 | GPa
Copolymer | poly[isophoronediamine-co-(L-alanine)-co-(adipic acid)] | P903086 | C3H5NO | Tensile property | Tensile stress strength at break | 0.05255 | 0.0002772609 | GPa
Copolymer | poly{(2,4,6-trimethyl-m-phenylenediamine)-alt-[5,5'-carbonylbis(isobenzofuran-1,3-dione);4,4'-(hexafluoroisopropylidene)bis(phthalic anhydride)]} | P903087 | C26H16N2O5 | Physicochemical property | Gas permeability coefficient p | 3.615e-13 | 8.761707e-24 | cm3(STP)cm/(cm2*s*Pa)
Copolymer | poly{phenolphthalein-alt-[biphenyl-4,4'-dicarbnyl dichloride;4,4'-(dimethylsilanediyl)dibenzoyl dichloride]} | P903088 | C34H20O6 | Physical property | Density | 1.25 | 0.0001866667 | g/cm3
Copolymer | poly{phenolphthalein-alt-[biphenyl-4,4'-dicarbnyl dichloride;4,4'-(dimethylsilanediyl)dibenzoyl dichloride]} | P903088 | C34H20O6 | Physical property | Specific volume | 0.8 | 7.546667e-05 | cm3/g
Copolymer | poly{phenolphthalein-alt-[biphenyl-4,4'-dicarbnyl dichloride;4,4'-(dimethylsilanediyl)dibenzoyl dichloride]} | P903088 | C34H20O6 | Physicochemical property | Gas diffusion coefficient d | 4.405e-07 | 1.046578e-13 | cm2/s
Copolymer | poly{phenolphthalein-alt-[biphenyl-4,4'-dicarbnyl dichloride;4,4'-(dimethylsilanediyl)dibenzoyl dichloride]} | P903088 | C34H20O6 | Physicochemical property | Gas permeability coefficient p | 1.87e-13 | 2.308168e-25 | cm3(STP)cm/(cm2*s*Pa)
Copolymer | poly{phenolphthalein-alt-[biphenyl-4,4'-dicarbnyl dichloride;4,4'-(dimethylsilanediyl)dibenzoyl dichloride]} | P903088 | C34H20O6 | Physicochemical property | Gas solubility coefficient s | 1.1215e-06 | 2.347753e-12 | cm3(STP)/(cm3*Pa)
Copolymer | poly[aniline-co-(2-ethylaniline)] | P903089 | C6H5N | Physical property | Density | 1.23 | 0 | g/cm3
Copolymer | poly[aniline-co-(2-ethylaniline)] | P903089 | C6H5N | Physical property | Specific volume | 0.813 | 0 | cm3/g
Copolymer | poly[aniline-co-(2-ethylaniline)] | P903089 | C6H5N | Thermal property | Thermal decomposition temperature | 414 | 0 | C
Copolymer | poly[aniline-co-(2-ethylaniline)] | P903089 | C6H5N | Thermal property | Thermal decomposition weight loss | 10 | 0 | %
Copolymer | poly[aniline-co-(2-ethylaniline)] | P903089 | C6H5N | Electric property | Electric conductivity | 0.00022 | 14.21024 | 1/(ohm*cm)
Copolymer | poly[aniline-co-(2-ethylaniline)] | P903089 | C6H5N | Electric property | Volume resistivity | 4500 | 2.6667e+21 | ohm*cm
Copolymer | [maleic anhydride functionalized poly(1-methylethylene)]-graft-[alpha-hydro-omega-(1-phenylethyl)poly(ethylene oxide)] | P903090 | C3H6 | Thermal property | Crystallization temperature | 107.35 | 1.322143 | C
Copolymer | [maleic anhydride functionalized poly(1-methylethylene)]-graft-[alpha-hydro-omega-(1-phenylethyl)poly(ethylene oxide)] | P903090 | C3H6 | Thermal property | Heat of crystallization | 15.4 | 1.074286 | cal/g
Copolymer | [maleic anhydride functionalized poly(1-methylethylene)]-graft-[alpha-hydro-omega-(1-phenylethyl)poly(ethylene oxide)] | P903090 | C3H6 | Thermal property | Heat of fusion | 0.01345 | 1.550714e-06 | kcal/g
Copolymer | [maleic anhydride functionalized poly(1-methylethylene)]-graft-[alpha-hydro-omega-(1-phenylethyl)poly(ethylene oxide)] | P903090 | C3H6 | Thermal property | Melting temperature | 149.1 | 0.4285714 | C
Copolymer | poly[ethene-co-(dec-1-ene)-co-(buta-1,3-diene)] | P903091 | CH2 | Thermal property | Glass transition temperature | -79 | 0 | C
Copolymer | poly[ethene-co-(dec-1-ene)-co-(buta-1,3-diene)] | P903091 | CH2 | Thermal property | Heat of fusion | 0.017 | 0 | kcal/g
Copolymer | poly[ethene-co-(dec-1-ene)-co-(buta-1,3-diene)] | P903091 | CH2 | Thermal property | Melting temperature | 65 | 0 | C
Copolymer | poly[ethene-co-(but-1-ene)-co-(buta-1,3-diene)] | P903093 | CH2 | Thermal property | Glass transition temperature | -79 | 3.466667 | C
Copolymer | poly[ethene-co-(but-1-ene)-co-(buta-1,3-diene)] | P903093 | CH2 | Thermal property | Heat of fusion | 0.014 | 7.466667e-06 | kcal/g
Copolymer | poly[ethene-co-(but-1-ene)-co-(buta-1,3-diene)] | P903093 | CH2 | Thermal property | Melting temperature | 63 | 1.866667 | C
Copolymer | poly[(1,1',3,3'-tetraoxo[5,5'-biisoindoline-2,2'-diyl])-1,4-phenylene/(1,1',3,3'-tetraoxo[5,5'-biisoindoline-2,2'-diyl])(3,3'-dimethylbiphenyl-4,4'-diyl)] | P903095 | C22H10N2O4 | Physical property | Density | 1.355 | 0.000116 | g/cm3
Copolymer | poly[(1,1',3,3'-tetraoxo[5,5'-biisoindoline-2,2'-diyl])-1,4-phenylene/(1,1',3,3'-tetraoxo[5,5'-biisoindoline-2,2'-diyl])(3,3'-dimethylbiphenyl-4,4'-diyl)] | P903095 | C22H10N2O4 | Physical property | Specific volume | 0.738 | 3.470222e-05 | cm3/g
Copolymer | poly[(1,1',3,3'-tetraoxo[5,5'-biisoindoline-2,2'-diyl])-1,4-phenylene/(1,1',3,3'-tetraoxo[5,5'-biisoindoline-2,2'-diyl])(3,3'-dimethylbiphenyl-4,4'-diyl)] | P903095 | C22H10N2O4 | Thermal property | Glass transition temperature | 308 | 0 | C
Copolymer | poly[(1,1',3,3'-tetraoxo[5,5'-biisoindoline-2,2'-diyl])-1,4-phenylene/(1,1',3,3'-tetraoxo[5,5'-biisoindoline-2,2'-diyl])(3,3'-dimethylbiphenyl-4,4'-diyl)] | P903095 | C22H10N2O4 | Tensile property | Dynamic mechanical properties storage modulus | 19 | 225.3333 | GPa
Copolymer | poly[(1,1',3,3'-tetraoxo[5,5'-biisoindoline-2,2'-diyl])-1,4-phenylene/(1,1',3,3'-tetraoxo[5,5'-biisoindoline-2,2'-diyl])(3,3'-dimethylbiphenyl-4,4'-diyl)] | P903095 | C22H10N2O4 | Tensile property | Dynamic mechanical properties loss modulus | 1.85 | 1.763333 | GPa
Copolymer | poly[(1,1',3,3'-tetraoxo[5,5'-biisoindoline-2,2'-diyl])-1,4-phenylene/(1,1',3,3'-tetraoxo[5,5'-biisoindoline-2,2'-diyl])(3,3'-dimethylbiphenyl-4,4'-diyl)] | P903095 | C22H10N2O4 | Tensile property | Dynamic mechanical properties loss tangent | 0.09 | 0.0005333333
Copolymer | poly[(1,1',3,3'-tetraoxo[5,5'-biisoindoline-2,2'-diyl])-1,4-phenylene/(1,1',3,3'-tetraoxo[5,5'-biisoindoline-2,2'-diyl])(3,3'-dimethylbiphenyl-4,4'-diyl)] | P903095 | C22H10N2O4 | Tensile property | Elongation at break | 3 | 881.8667 | %
Copolymer | poly[(1,1',3,3'-tetraoxo[5,5'-biisoindoline-2,2'-diyl])-1,4-phenylene/(1,1',3,3'-tetraoxo[5,5'-biisoindoline-2,2'-diyl])(3,3'-dimethylbiphenyl-4,4'-diyl)] | P903095 | C22H10N2O4 | Tensile property | Tensile modulus | 120 | 0 | GPa
Copolymer | poly[(1,1',3,3'-tetraoxo[5,5'-biisoindoline-2,2'-diyl])-1,4-phenylene/(1,1',3,3'-tetraoxo[5,5'-biisoindoline-2,2'-diyl])(3,3'-dimethylbiphenyl-4,4'-diyl)] | P903095 | C22H10N2O4 | Tensile property | Tensile stress strength at break | 1.7 | 1.464 | GPa
Copolymer | poly[1-(2-chloroethoxycarbonyl)ethylene/1-(ethoxycarbonyl)ethylene/1,1-dimethylethylene] | P903098 | C4H8 | Dilute solution property | Intrinsic viscosity eta | 1.37 | 0 | dl/g
Copolymer | functionalized hydrogenated poly[(buta-1,3-diene)-ran-styrene] | P903099 | CH2 | Thermal property | Glass transition temperature | 5.8 | 12711.79 | C
Copolymer | functionalized hydrogenated poly[(buta-1,3-diene)-ran-styrene] | P903099 | CH2 | Tensile property | Dynamic mechanical properties storage modulus | 0.15 | 0.1148889 | GPa
Copolymer | functionalized hydrogenated poly[(buta-1,3-diene)-ran-styrene] | P903099 | CH2 | Tensile property | Dynamic mechanical properties loss tangent | 0.5 | 0.08425714
Copolymer | poly[(alpha-methylstyrene)-alt-maleimide] | P903100 | C4H3NO2 | Thermal property | Glass transition temperature | 275 | 0 | C
Copolymer | poly[(alpha-methylstyrene)-alt-maleimide] | P903100 | C4H3NO2 | Thermal property | Thermal decomposition temperature | 370 | 0 | C
Copolymer | poly[(alpha-methylstyrene)-alt-maleimide] | P903100 | C4H3NO2 | Thermal property | Thermal decomposition weight loss | 0 | 0 | %
Copolymer | poly(poly{oxyoctane-1,8-diyloxy(2,6-dimethoxy-1,4-phenylene)[(E)-ethene-1,2-diyl]-1,4-phenylene[(E)-ethene-1,2-diyl](3,5-dimethoxy-1,4-phenylene)}-poly(1,4-phenyleneethene-1,2-diyl-1,4-phenyleneethene-1,2-diyl)) | P903105 | C8H6 | Thermal property | Glass transition temperature | 78.6 | 0 | C
Copolymer | poly[(p-aminobenzoic acid)-co-(ethane-1,2-diol)-co-(benzene-1,4-dicarboxylic acid)] | P903106 | C8H4O2 | Thermal property | Glass transition temperature | 100 | 0 | C
Copolymer | poly[(p-aminobenzoic acid)-co-(ethane-1,2-diol)-co-(benzene-1,4-dicarboxylic acid)] | P903106 | C8H4O2 | Thermal property | Heat of fusion | 0.000812 | 0 | kcal/g
Copolymer | poly[(p-aminobenzoic acid)-co-(ethane-1,2-diol)-co-(benzene-1,4-dicarboxylic acid)] | P903106 | C8H4O2 | Thermal property | Melting temperature | 256 | 0 | C
Copolymer | poly[(p-aminobenzoic acid)-co-(ethane-1,2-diol)-co-(benzene-1,4-dicarboxylic acid)] | P903106 | C8H4O2 | Dilute solution property | Intrinsic viscosity eta | 0.57 | 0 | dl/g
Copolymer | poly(ethylene)-poly(1-methyl-1-{[2-({[(1,3,3-trimethyl-5-{[(2-oxoazepan-1-yl)carbonyl]amino}cyclohexyl)methyl]carbamoyl}oxy)ethoxy]carbonyl}ethylene/1-methyl-1-{[2-({[3,5,5-trimethyl-3-({[(2-oxoazepan-1-yl)carbonyl]amino}methyl)cyclohexyl]carbamoyl}oxy)ethoxy]carbonyl}ethylene) | P903107 | CH2 | Thermal property | Crystallization temperature | 115.9 | 0 | C
Copolymer | poly(ethylene)-poly(1-methyl-1-{[2-({[(1,3,3-trimethyl-5-{[(2-oxoazepan-1-yl)carbonyl]amino}cyclohexyl)methyl]carbamoyl}oxy)ethoxy]carbonyl}ethylene/1-methyl-1-{[2-({[3,5,5-trimethyl-3-({[(2-oxoazepan-1-yl)carbonyl]amino}methyl)cyclohexyl]carbamoyl}oxy)ethoxy]carbonyl}ethylene) | P903107 | CH2 | Thermal property | Heat of crystallization | 44.45 | 0 | cal/g
Copolymer | poly(ethylene)-poly(1-methyl-1-{[2-({[(1,3,3-trimethyl-5-{[(2-oxoazepan-1-yl)carbonyl]amino}cyclohexyl)methyl]carbamoyl}oxy)ethoxy]carbonyl}ethylene/1-methyl-1-{[2-({[3,5,5-trimethyl-3-({[(2-oxoazepan-1-yl)carbonyl]amino}methyl)cyclohexyl]carbamoyl}oxy)ethoxy]carbonyl}ethylene) | P903107 | CH2 | Thermal property | Heat of fusion | 0.05212 | 0 | kcal/g
Copolymer | poly(ethylene)-poly(1-methyl-1-{[2-({[(1,3,3-trimethyl-5-{[(2-oxoazepan-1-yl)carbonyl]amino}cyclohexyl)methyl]carbamoyl}oxy)ethoxy]carbonyl}ethylene/1-methyl-1-{[2-({[3,5,5-trimethyl-3-({[(2-oxoazepan-1-yl)carbonyl]amino}methyl)cyclohexyl]carbamoyl}oxy)ethoxy]carbonyl}ethylene) | P903107 | CH2 | Thermal property | Melting temperature | 129.1 | 0 | C
Copolymer | poly(ethylene)-poly(1-methyl-1-{[2-({[(1,3,3-trimethyl-5-{[(2-oxoazepan-1-yl)carbonyl]amino}cyclohexyl)methyl]carbamoyl}oxy)ethoxy]carbonyl}ethylene/1-methyl-1-{[2-({[3,5,5-trimethyl-3-({[(2-oxoazepan-1-yl)carbonyl]amino}methyl)cyclohexyl]carbamoyl}oxy)ethoxy]carbonyl}ethylene) | P903107 | CH2 | Tensile property | Elongation at break | 757.3 | 130.68 | %
Copolymer | poly(ethylene)-poly(1-methyl-1-{[2-({[(1,3,3-trimethyl-5-{[(2-oxoazepan-1-yl)carbonyl]amino}cyclohexyl)methyl]carbamoyl}oxy)ethoxy]carbonyl}ethylene/1-methyl-1-{[2-({[3,5,5-trimethyl-3-({[(2-oxoazepan-1-yl)carbonyl]amino}methyl)cyclohexyl]carbamoyl}oxy)ethoxy]carbonyl}ethylene) | P903107 | CH2 | Tensile property | Tensile stress strength at break | 0.03644 | 4.8e-07 | GPa
Copolymer | poly(ethylene)-poly(1-methyl-1-{[2-({[(1,3,3-trimethyl-5-{[(2-oxoazepan-1-yl)carbonyl]amino}cyclohexyl)methyl]carbamoyl}oxy)ethoxy]carbonyl}ethylene/1-methyl-1-{[2-({[3,5,5-trimethyl-3-({[(2-oxoazepan-1-yl)carbonyl]amino}methyl)cyclohexyl]carbamoyl}oxy)ethoxy]carbonyl}ethylene) | P903107 | CH2 | Shear property | Dynamic shear properties storage modulus | 5e-05 | 0 | GPa
Copolymer | poly(ethylene)-poly(1-methyl-1-{[2-({[(1,3,3-trimethyl-5-{[(2-oxoazepan-1-yl)carbonyl]amino}cyclohexyl)methyl]carbamoyl}oxy)ethoxy]carbonyl}ethylene/1-methyl-1-{[2-({[3,5,5-trimethyl-3-({[(2-oxoazepan-1-yl)carbonyl]amino}methyl)cyclohexyl]carbamoyl}oxy)ethoxy]carbonyl}ethylene) | P903107 | CH2 | Shear property | Dynamic shear properties loss modulus | 0.00011 | 0 | GPa
Copolymer | poly{(2,4'-ethylenedianiline)-co-[2,4'-ethylenebis(phenyl isocyanate)]} | P903108 | C15H14N2O | Thermal property | Glass transition temperature | 198 | 0 | C
Copolymer | poly{(2,4'-ethylenedianiline)-co-[2,4'-ethylenebis(phenyl isocyanate)]} | P903108 | C15H14N2O | Thermal property | Thermal decomposition temperature | 300 | 533.3333 | C
Copolymer | poly{(2,4'-ethylenedianiline)-co-[2,4'-ethylenebis(phenyl isocyanate)]} | P903108 | C15H14N2O | Thermal property | Thermal decomposition weight loss | 5 | 0 | %
Copolymer | poly([4-(diphenylamino)benzyl acrylate]-co-{2-[N-methyl-4-(2,2-dicyanovinyl)anilino]ethyl acrylate}) | P903109 | C22H19NO2 | Thermal property | Glass transition temperature | 83.65 | 1.47 | C
Copolymer | poly({N,N'-bis[4-(propanoyloxy)phenyl]-3,3',4,4'-biphenyltetracarboxylic diimide}-alt-(dodecanedioic acid;docosanedioic acid)) | P903110 | C40H34N2O8 | Thermal property | Crystallization temperature | 213 | 0 | C
Copolymer | poly({N,N'-bis[4-(propanoyloxy)phenyl]-3,3',4,4'-biphenyltetracarboxylic diimide}-alt-(dodecanedioic acid;docosanedioic acid)) | P903110 | C40H34N2O8 | Thermal property | Glass transition temperature | 130 | 0 | C
Copolymer | poly({N,N'-bis[4-(propanoyloxy)phenyl]-3,3',4,4'-biphenyltetracarboxylic diimide}-alt-(dodecanedioic acid;docosanedioic acid)) | P903110 | C40H34N2O8 | Thermal property | Lc phase transition temperature | 365 | 50 | C
Copolymer | poly({N,N'-bis[4-(propanoyloxy)phenyl]-3,3',4,4'-biphenyltetracarboxylic diimide}-alt-(dodecanedioic acid;docosanedioic acid)) | P903110 | C40H34N2O8 | Thermal property | Melting temperature | 307 | 258.6667 | C
Copolymer | poly({N,N'-bis[4-(propanoyloxy)phenyl]-3,3',4,4'-biphenyltetracarboxylic diimide}-alt-(dodecanedioic acid;hexadecanedioic acid)) | P903111 | C40H34N2O8 | Thermal property | Crystallization temperature | 183 | 0 | C
Copolymer | poly({N,N'-bis[4-(propanoyloxy)phenyl]-3,3',4,4'-biphenyltetracarboxylic diimide}-alt-(dodecanedioic acid;hexadecanedioic acid)) | P903111 | C40H34N2O8 | Thermal property | Glass transition temperature | 130 | 0 | C
Copolymer | poly({N,N'-bis[4-(propanoyloxy)phenyl]-3,3',4,4'-biphenyltetracarboxylic diimide}-alt-(dodecanedioic acid;hexadecanedioic acid)) | P903111 | C40H34N2O8 | Thermal property | Lc phase transition temperature | 375 | 50 | C
Copolymer | poly({N,N'-bis[4-(propanoyloxy)phenyl]-3,3',4,4'-biphenyltetracarboxylic diimide}-alt-(dodecanedioic acid;hexadecanedioic acid)) | P903111 | C40H34N2O8 | Thermal property | Melting temperature | 312.5 | 75 | C
Copolymer | poly(ethene-co-vinylsilane) | P903112 | CH2 | Thermal property | Melting temperature | 109 | 0 | C
Copolymer | poly(diethylglycolide-ran-lactide) | P903113 | C3H4O2 | Thermal property | Glass transition temperature | 30 | 83.82222 | C
Copolymer | poly(1-methylethylene/1-methyl-1-{1,2-bis[(sodiooxy)carbonyl]ethyl}ethylene) | P903114 | C3H6 | Thermal property | Crystallization temperature | 109.1 | 0 | C
Copolymer | poly(1-methylethylene/1-methyl-1-{1,2-bis[(sodiooxy)carbonyl]ethyl}ethylene) | P903114 | C3H6 | Thermal property | Heat of crystallization | 9.91 | 0 | cal/g
Copolymer | poly(1-methylethylene/1-methyl-1-{1,2-bis[(sodiooxy)carbonyl]ethyl}ethylene) | P903114 | C3H6 | Thermal property | Heat of fusion | 0.0103 | 0 | kcal/g
Copolymer | poly(1-methylethylene/1-methyl-1-{1,2-bis[(sodiooxy)carbonyl]ethyl}ethylene) | P903114 | C3H6 | Thermal property | Melting temperature | 143.6 | 0 | C
Copolymer | poly(1-phenylethylene)-poly(1-{2-[(11,11,12,12,13,13,14,14,15,15,16,16,17,17,18,18,18,19,19,20,20,20-henicosafluoroicosanoyl)oxy]-1-methylethyl}ethylene/1-{2-[(11,11,12,12,13,13,14,14,15,15,16,16,17,17,18,18,18,19,19,20,20,20-henicosafluoroicosanoyl)oxy]ethyl}-1-methylethylene) | P903115 | C8H8 | Thermal property | Glass transition temperature | 102 | 0 | C
Copolymer | poly(1-phenylethylene)-poly(1-{2-[(11,11,12,12,13,13,14,14,15,15,16,16,17,17,18,18,18,19,19,20,20,20-henicosafluoroicosanoyl)oxy]-1-methylethyl}ethylene/1-{2-[(11,11,12,12,13,13,14,14,15,15,16,16,17,17,18,18,18,19,19,20,20,20-henicosafluoroicosanoyl)oxy]ethyl}-1-methylethylene) | P903115 | C8H8 | Thermal property | Lc phase transition temperature | 105.75 | 99.76333 | C
Copolymer | poly(1-phenylethylene)-poly(1-{2-[(11,11,12,12,13,13,14,14,15,15,16,16,17,17,18,18,18-heptadecafluorooctadecanoyl)oxy]-1-methylethyl}ethylene/1-{2-[(11,11,12,12,13,13,14,14,15,15,16,16,17,17,18,18,18-heptadecafluorooctadecanoyl)oxy]ethyl}-1-methylethylene) | P903116 | C8H8 | Thermal property | Glass transition temperature | 101 | 0 | C
Copolymer | poly(1-phenylethylene)-poly(1-{2-[(11,11,12,12,13,13,14,14,15,15,16,16,17,17,18,18,18-heptadecafluorooctadecanoyl)oxy]-1-methylethyl}ethylene/1-{2-[(11,11,12,12,13,13,14,14,15,15,16,16,17,17,18,18,18-heptadecafluorooctadecanoyl)oxy]ethyl}-1-methylethylene) | P903116 | C8H8 | Thermal property | Lc phase transition temperature | 61.05 | 165.7633 | C
Copolymer | poly(1-phenylethylene)-poly(1-{2-[(12,12,13,13,14,14,15,15,16,16,17,17,18,18,19,19,20,20,21,21-icosafluorohenicosanoyl)oxy]-1-methylethyl}ethylene/1-{2-[(12,12,13,13,14,14,15,15,16,16,17,17,18,18,19,19,20,20,21,21-icosafluorohenicosanoyl)oxy]ethyl}-1-methylethylene) | P903117 | C8H8 | Thermal property | Glass transition temperature | 102 | 0 | C
Copolymer | poly(1-phenylethylene)-poly(1-{2-[(12,12,13,13,14,14,15,15,16,16,17,17,18,18,19,19,20,20,21,21-icosafluorohenicosanoyl)oxy]-1-methylethyl}ethylene/1-{2-[(12,12,13,13,14,14,15,15,16,16,17,17,18,18,19,19,20,20,21,21-icosafluorohenicosanoyl)oxy]ethyl}-1-methylethylene) | P903117 | C8H8 | Thermal property | Thermal decomposition temperature | 270 | 0 | C
Copolymer | poly(1-phenylethylene)-poly(1-{2-[(12,12,13,13,14,14,15,15,16,16,17,17,18,18,19,19,20,20,21,21-icosafluorohenicosanoyl)oxy]-1-methylethyl}ethylene/1-{2-[(12,12,13,13,14,14,15,15,16,16,17,17,18,18,19,19,20,20,21,21-icosafluorohenicosanoyl)oxy]ethyl}-1-methylethylene) | P903117 | C8H8 | Thermal property | Lc phase transition temperature | 63.1 | 161.3333 | C
Copolymer | poly(1-phenylethylene)-poly(1-{2-[(12,12,13,13,14,14,15,15,16,16,17,17,18,18,19,19,20,20,21,21-icosafluorohenicosanoyl)oxy]-1-methylethyl}ethylene/1-{2-[(12,12,13,13,14,14,15,15,16,16,17,17,18,18,19,19,20,20,21,21-icosafluorohenicosanoyl)oxy]ethyl}-1-methylethylene) | P903117 | C8H8 | Physicochemical property | Surface tension | 16.5 | 0 | mN/m
Copolymer | poly(1-phenylethylene)-poly(1-{2-[(12,12,13,13,14,14,15,15,16,16,17,17,18,18,19,19,20,20,21,21-icosafluorohenicosanoyl)oxy]-1-methylethyl}ethylene/1-{2-[(12,12,13,13,14,14,15,15,16,16,17,17,18,18,19,19,20,20,21,21-icosafluorohenicosanoyl)oxy]ethyl}-1-methylethylene) | P903117 | C8H8 | Physicochemical property | Contact angle | 95.5 | 56.33333 | degree
Copolymer | functionalized poly(isoprene-co-styrene) | P903118 | C8H8 | Thermal property | Glass transition temperature | 101 | 0 | C
Copolymer | functionalized poly(isoprene-co-styrene) | P903118 | C8H8 | Thermal property | Thermal decomposition temperature | 270 | 0 | C
Copolymer | functionalized poly(isoprene-co-styrene) | P903118 | C8H8 | Thermal property | Lc phase transition temperature | 42.7 | 0 | C
Copolymer | functionalized poly(isoprene-co-styrene) | P903118 | C8H8 | Physicochemical property | Surface tension | 20.5 | 0 | mN/m
Copolymer | functionalized poly(isoprene-co-styrene) | P903118 | C8H8 | Physicochemical property | Contact angle | 95 | 48 | degree
Copolymer | poly[(8-methylnonyl acrylate)-co-(methyl methacrylate)] | P903119 | C5H8O2 | Thermal property | Glass transition temperature | -3.5 | 993.3571 | C
Copolymer | poly[diphenylphosphazene/phenyl(o-tolyl)phosphazene] | P903120 | C12H10NP | Thermal property | Crystallization temperature | 112 | 0 | C
Copolymer | poly[diphenylphosphazene/phenyl(o-tolyl)phosphazene] | P903120 | C12H10NP | Thermal property | Glass transition temperature | 80 | 0 | C
Copolymer | poly[diphenylphosphazene/phenyl(o-tolyl)phosphazene] | P903120 | C12H10NP | Thermal property | Heat of crystallization | 3.39 | 0 | cal/g
Copolymer | poly[diphenylphosphazene/phenyl(o-tolyl)phosphazene] | P903120 | C12H10NP | Thermal property | Thermal decomposition temperature | 353 | 0 | C
Copolymer | poly[diphenylphosphazene/phenyl(o-tolyl)phosphazene] | P903120 | C12H10NP | Thermal property | Thermal decomposition weight loss | 0 | 0 | %
Copolymer | poly(ethylene/5-phenylnorbornane-2,3-diyl) | P903121 | CH2 | Thermal property | Glass transition temperature | 82 | 536.3077 | C
Copolymer | poly(ethylene/5-phenylnorbornane-2,3-diyl) | P903121 | CH2 | Thermal property | Melting temperature | 93 | 103.2 | C
Copolymer | poly{[p-phenylenediamine-alt-(biphenyl-3,3',4,4'-tetracarboxylic anhydride)]-ran-[3,3'-(ethyne-1,2-diyl)dianiline]-alt-(biphenyl-3,3',4,4'-tetracarboxylic anhydride)} | P903122 | C22H10N2O4 | Thermal property | Glass transition temperature | 350 | 240 | C
Copolymer | poly{[p-phenylenediamine-alt-(biphenyl-3,3',4,4'-tetracarboxylic anhydride)]-ran-[3,3'-(ethyne-1,2-diyl)dianiline]-alt-(biphenyl-3,3',4,4'-tetracarboxylic anhydride)} | P903122 | C22H10N2O4 | Tensile property | Dynamic mechanical properties storage modulus | 1.5 | 16.06667 | GPa
Copolymer | poly{[p-phenylenediamine-alt-(biphenyl-3,3',4,4'-tetracarboxylic anhydride)]-ran-[3,3'-(ethyne-1,2-diyl)dianiline]-alt-(biphenyl-3,3',4,4'-tetracarboxylic anhydride)} | P903122 | C22H10N2O4 | Tensile property | Dynamic mechanical properties loss modulus | 0.3 | 0.04704 | GPa
Copolymer | poly{[p-phenylenediamine-alt-(biphenyl-3,3',4,4'-tetracarboxylic anhydride)]-ran-[3,3'-(ethyne-1,2-diyl)dianiline]-alt-(biphenyl-3,3',4,4'-tetracarboxylic anhydride)} | P903122 | C22H10N2O4 | Tensile property | Elongation at break | 7 | 208.8571 | %
Copolymer | poly{[p-phenylenediamine-alt-(biphenyl-3,3',4,4'-tetracarboxylic anhydride)]-ran-[3,3'-(ethyne-1,2-diyl)dianiline]-alt-(biphenyl-3,3',4,4'-tetracarboxylic anhydride)} | P903122 | C22H10N2O4 | Tensile property | Tensile modulus | 11 | 55.83929 | GPa
Copolymer | poly{[p-phenylenediamine-alt-(biphenyl-3,3',4,4'-tetracarboxylic anhydride)]-ran-[3,3'-(ethyne-1,2-diyl)dianiline]-alt-(biphenyl-3,3',4,4'-tetracarboxylic anhydride)} | P903122 | C22H10N2O4 | Tensile property | Tensile stress strength at break | 0.24 | 0.03013571 | GPa
Copolymer | poly[(alpha-{6-[(2,2,3,3,4,4,5,5,6,6,7,7,8,8,8-pentadecafluorooctyl)amino]hexyl}-omega-[(2,2,3,3,4,4,5,5,6,6,7,7,8,8,8-pentadecafluorooctyl)amino]poly{[N,N'-bis(1H,1H-perfluorooctyl)-1,6-diaminohexane]-alt-(hexafluoroglutaryl dichloride)})-alt-[methylenedi(cyclohexane-4,1-diyl) diisocyanate]]-block-poly{(butane-1,4-diol)-alt-[methylenedi(cyclohexane-4,1-diyl) diisocyanate]} | P903123 | C19H32N2O4 | Thermal property | Glass transition temperature | 182.8 | 0 | C
Copolymer | poly[(alpha-{6-[(2,2,3,3,4,4,5,5,6,6,7,7,8,8,8-pentadecafluorooctyl)amino]hexyl}-omega-[(2,2,3,3,4,4,5,5,6,6,7,7,8,8,8-pentadecafluorooctyl)amino]poly{[N,N'-bis(1H,1H-perfluorooctyl)-1,6-diaminohexane]-alt-(hexafluoroglutaryl dichloride)})-alt-[methylenedi(cyclohexane-4,1-diyl) diisocyanate]]-block-poly{(butane-1,4-diol)-alt-[methylenedi(cyclohexane-4,1-diyl) diisocyanate]} | P903123 | C19H32N2O4 | Dilute solution property | Intrinsic viscosity eta | 0.265 | 0.01125 | dl/g
Copolymer | poly[(alpha-{6-[(2,2,3,3,4,4,5,5,6,6,7,7,8,8,8-pentadecafluorooctyl)amino]hexyl}-omega-[(2,2,3,3,4,4,5,5,6,6,7,7,8,8,8-pentadecafluorooctyl)amino]poly{[N,N'-bis(1H,1H-perfluorooctyl)-1,6-diaminohexane]-alt-(adipoyl dichloride)};butane-1,4-diol)-alt-[methylenedi(cyclohexane-4,1-diyl) diisocyanate]] | P903124 | C19H32N2O4 | Thermal property | Glass transition temperature | 131 | 0 | C
Copolymer | poly[(alpha-{6-[(2,2,3,3,4,4,5,5,6,6,7,7,8,8,8-pentadecafluorooctyl)amino]hexyl}-omega-[(2,2,3,3,4,4,5,5,6,6,7,7,8,8,8-pentadecafluorooctyl)amino]poly{[N,N'-bis(1H,1H-perfluorooctyl)-1,6-diaminohexane]-alt-(adipoyl dichloride)};butane-1,4-diol)-alt-[methylenedi(cyclohexane-4,1-diyl) diisocyanate]] | P903124 | C19H32N2O4 | Physicochemical property | Surface tension | 8.61 | 0 | mN/m
Copolymer | poly[(alpha-{6-[(2,2,3,3,4,4,5,5,6,6,7,7,8,8,8-pentadecafluorooctyl)amino]hexyl}-omega-[(2,2,3,3,4,4,5,5,6,6,7,7,8,8,8-pentadecafluorooctyl)amino]poly{[N,N'-bis(1H,1H-perfluorooctyl)-1,6-diaminohexane]-alt-(adipoyl dichloride)};butane-1,4-diol)-alt-[methylenedi(cyclohexane-4,1-diyl) diisocyanate]] | P903124 | C19H32N2O4 | Physicochemical property | Contact angle | 75.55 | 168.75 | degree
Copolymer | poly[(alpha-{6-[(2,2,3,3,4,4,5,5,6,6,7,7,8,8,8-pentadecafluorooctyl)amino]hexyl}-omega-[(2,2,3,3,4,4,5,5,6,6,7,7,8,8,8-pentadecafluorooctyl)amino]poly{[N,N'-bis(1H,1H-perfluorooctyl)-1,6-diaminohexane]-alt-(adipoyl dichloride)};butane-1,4-diol)-alt-[methylenedi(cyclohexane-4,1-diyl) diisocyanate]] | P903124 | C19H32N2O4 | Dilute solution property | Intrinsic viscosity eta | 0.265 | 0.01125 | dl/g
Copolymer | poly[(alpha-{6-[(2,2,3,3,3-pentafluoropropyl)amino]hexyl}-omega-[(2,2,3,3,3-pentafluoropropyl)amino]poly{[N,N'-bis(2,2,3,3,3-pentafluoropropyl)-1,6-diaminohexane]-alt-(octafluoroadipoyl dichloride)};butane-1,4-diol)-alt-[methylenedi(cyclohexane-4,1-diyl) diisocyanate]] | P903125 | C19H32N2O4 | Thermal property | Glass transition temperature | 165.7 | 0 | C
Copolymer | poly[(alpha-{6-[(2,2,3,3,3-pentafluoropropyl)amino]hexyl}-omega-[(2,2,3,3,3-pentafluoropropyl)amino]poly{[N,N'-bis(2,2,3,3,3-pentafluoropropyl)-1,6-diaminohexane]-alt-(octafluoroadipoyl dichloride)};butane-1,4-diol)-alt-[methylenedi(cyclohexane-4,1-diyl) diisocyanate]] | P903125 | C19H32N2O4 | Physicochemical property | Surface tension | 16.01 | 0 | mN/m
Copolymer | poly[(alpha-{6-[(2,2,3,3,3-pentafluoropropyl)amino]hexyl}-omega-[(2,2,3,3,3-pentafluoropropyl)amino]poly{[N,N'-bis(2,2,3,3,3-pentafluoropropyl)-1,6-diaminohexane]-alt-(octafluoroadipoyl dichloride)};butane-1,4-diol)-alt-[methylenedi(cyclohexane-4,1-diyl) diisocyanate]] | P903125 | C19H32N2O4 | Physicochemical property | Contact angle | 67.8 | 496.6533 | degree
Copolymer | poly[(alpha-{6-[(2,2,3,3,3-pentafluoropropyl)amino]hexyl}-omega-[(2,2,3,3,3-pentafluoropropyl)amino]poly{[N,N'-bis(2,2,3,3,3-pentafluoropropyl)-1,6-diaminohexane]-alt-(octafluoroadipoyl dichloride)};butane-1,4-diol)-alt-[methylenedi(cyclohexane-4,1-diyl) diisocyanate]] | P903125 | C19H32N2O4 | Dilute solution property | Intrinsic viscosity eta | 0.265 | 0.01125 | dl/g
Copolymer | poly[(alpha-{6-[(2,2,3,3,3-pentafluoropropyl)amino]hexyl}-omeaga-[(2,2,3,3,3-pentafluoropropyl)amino]poly{[N,N'-bis(2,2,3,3,3-pentafluoropropyl)-1,6-diaminohexane]-alt-[hexafluoroglutaryl dichloride]};butane-1,4-diol)-alt-[methylenedi(cyclohexane-4,1-diyl) diisocyanate]] | P903126 | C19H32N2O4 | Thermal property | Glass transition temperature | 118.6 | 0 | C
Copolymer | poly[(alpha-{6-[(2,2,3,3,3-pentafluoropropyl)amino]hexyl}-omeaga-[(2,2,3,3,3-pentafluoropropyl)amino]poly{[N,N'-bis(2,2,3,3,3-pentafluoropropyl)-1,6-diaminohexane]-alt-[hexafluoroglutaryl dichloride]};butane-1,4-diol)-alt-[methylenedi(cyclohexane-4,1-diyl) diisocyanate]] | P903126 | C19H32N2O4 | Physicochemical property | Surface tension | 17.89 | 0 | mN/m
Copolymer | poly[(alpha-{6-[(2,2,3,3,3-pentafluoropropyl)amino]hexyl}-omeaga-[(2,2,3,3,3-pentafluoropropyl)amino]poly{[N,N'-bis(2,2,3,3,3-pentafluoropropyl)-1,6-diaminohexane]-alt-[hexafluoroglutaryl dichloride]};butane-1,4-diol)-alt-[methylenedi(cyclohexane-4,1-diyl) diisocyanate]] | P903126 | C19H32N2O4 | Physicochemical property | Contact angle | 62.65 | 990.0833 | degree
Copolymer | poly[(alpha-{6-[(2,2,3,3,3-pentafluoropropyl)amino]hexyl}-omeaga-[(2,2,3,3,3-pentafluoropropyl)amino]poly{[N,N'-bis(2,2,3,3,3-pentafluoropropyl)-1,6-diaminohexane]-alt-[hexafluoroglutaryl dichloride]};butane-1,4-diol)-alt-[methylenedi(cyclohexane-4,1-diyl) diisocyanate]] | P903126 | C19H32N2O4 | Dilute solution property | Intrinsic viscosity eta | 0.29 | 0 | dl/g
Copolymer | poly{[alpha,omega-dihydroxypoly(1,3-butadiene);butane-1,4-diol]-alt-[methylenebis(cyclohexane-4,1-diyl)diisocyanate]} | P903127 | O | Thermal property | Glass transition temperature | -69.3 | 5785.258 | C
Copolymer | poly{[alpha,omega-dihydroxypoly(1,3-butadiene);butane-1,4-diol]-alt-[methylenebis(cyclohexane-4,1-diyl)diisocyanate]} | P903127 | O | Thermal property | Thermal decomposition temperature | 333 | 1609.867 | C
Copolymer | poly{[alpha,omega-dihydroxypoly(1,3-butadiene);butane-1,4-diol]-alt-[methylenebis(cyclohexane-4,1-diyl)diisocyanate]} | P903127 | O | Thermal property | Thermal decomposition weight loss | 20 | 0 | %
Copolymer | poly{[alpha,omega-dihydroxypoly(1,3-butadiene);butane-1,4-diol]-alt-[methylenebis(cyclohexane-4,1-diyl)diisocyanate]} | P903127 | O | Physicochemical property | Gas permeability coefficient p | 1.1e-12 | 1.786667e-25 | cm3(STP)cm/(cm2*s*Pa)
Copolymer | poly{[alpha,omega-dihydroxypoly(1,3-butadiene);butane-1,4-diol]-alt-[methylenebis(cyclohexane-4,1-diyl)diisocyanate]} | P903127 | O | Tensile property | Elongation at break | 203.9 | 25684.96 | %
Copolymer | poly{[alpha,omega-dihydroxypoly(1,3-butadiene);butane-1,4-diol]-alt-[methylenebis(cyclohexane-4,1-diyl)diisocyanate]} | P903127 | O | Tensile property | Tensile stress strength at break | 0.01986 | 5.333675e-05 | GPa
Copolymer | poly{[alpha,omega-dihydroxypoly(1,3-butadiene);butane-1,4-diol]-alt-[methylenebis(cyclohexane-4,1-diyl)diisocyanate]} | P903127 | O | Flexural property | Dynamic flexural properties storage modulus | 0.0052 | 0 | GPa
Copolymer | poly{[alpha,omega-dihydroxypoly(1,3-butadiene);butane-1,4-diol]-alt-[methylenebis(cyclohexane-4,1-diyl)diisocyanate]} | P903127 | O | Flexural property | Dynamic flexural properties loss modulus | 0.00095 | 0 | GPa
Copolymer | poly{[alpha,omega-dihydroxypoly(1,3-butadiene);butane-1,4-diol]-alt-[methylenebis(cyclohexane-4,1-diyl)diisocyanate]} | P903127 | O | Flexural property | Dynamic flexural properties loss tanget | 0.19 | 0
Copolymer | poly{[alpha-hydro-omega-hydroxypoly(ethylene glycol);alpha-hydro-omega-hydroxypoly(butane-1,4-diol);butane-1,4-diol]-alt-[methylenebis(cyclohexane-4,1-diyl)diisocyanate]} | P903128 | C2H4O | Thermal property | Glass transition temperature | -76.5 | 185.0435 | C
Copolymer | poly{[alpha-hydro-omega-hydroxypoly(ethylene glycol);alpha-hydro-omega-hydroxypoly(butane-1,4-diol);butane-1,4-diol]-alt-[methylenebis(cyclohexane-4,1-diyl)diisocyanate]} | P903128 | C2H4O | Physicochemical property | Water absorption | 36 | 32.78571 | wt%
Copolymer | poly{[alpha-hydro-omega-hydroxypoly(ethylene glycol);butane-1,4-diol]-alt-[methylenebis(cyclohexane-4,1-diyl)diisocyanate]} | P903129 | C2H4O | Thermal property | Glass transition temperature | -52 | 138.4 | C
Copolymer | poly{[alpha-hydro-omega-hydroxypoly(ethylene glycol);butane-1,4-diol]-alt-[methylenebis(cyclohexane-4,1-diyl)diisocyanate]} | P903129 | C2H4O | Physicochemical property | Water absorption | 80 | 1666.4 | wt%
Copolymer | poly[1-methylethylene/1-methyl-1-{2,6,10,14-tetramethyl-1-[(3-methyl-1,4-dioxo-1,4-dihydronaphthalen-2-yl)methyl]pentadecyl}ethylene/1-methyl-1-[1,5,9,13-tetramethyl-15-(3-methyl-1,4-dioxo-1,4-dihydronaphthalen-2-yl)pentadecyl]ethylene)] | P903130 | C3H6 | Physicochemical property | Surface tension | 37 | 17.86667 | mN/m
Copolymer | poly{1-phenylethylene/1-[4-(hydroxydimethylsilyl)phenyl]ethylene} | P903133 | C8H8 | Thermal property | Glass transition temperature | 100 | 186.4 | C
Copolymer | poly({poly[diethylene glycol adipate] diol;diethylene glycol}-alt-(4-methyl-1,3-phenylene diisocyanate;2-methyl-1,3-phenylene diisocyanate)) | P903134 | C13H16N2O5 | Physical property | Density | 1.204 | 0 | g/cm3
Copolymer | poly({poly[diethylene glycol adipate] diol;diethylene glycol}-alt-(4-methyl-1,3-phenylene diisocyanate;2-methyl-1,3-phenylene diisocyanate)) | P903134 | C13H16N2O5 | Physical property | Specific volume | 0.8306 | 0 | cm3/g
Copolymer | poly({poly[diethylene glycol adipate] diol;diethylene glycol}-alt-(4-methyl-1,3-phenylene diisocyanate;2-methyl-1,3-phenylene diisocyanate)) | P903134 | C13H16N2O5 | Thermal property | Glass transition temperature | -42 | 0 | C
Copolymer | poly({poly[diethylene glycol adipate] diol;diethylene glycol}-alt-(4-methyl-1,3-phenylene diisocyanate;2-methyl-1,3-phenylene diisocyanate)) | P903134 | C13H16N2O5 | Thermal property | Thermal decomposition temperature | 250 | 0 | C
Copolymer | poly({poly[diethylene glycol adipate] diol;diethylene glycol}-alt-(4-methyl-1,3-phenylene diisocyanate;2-methyl-1,3-phenylene diisocyanate)) | P903134 | C13H16N2O5 | Dilute solution property | Intrinsic viscosity eta | 0.319 | 0 | dl/g
Copolymer | poly({alpha-hydro-omega-(3-hydroxy-1-methylpropane-1,3-diyl)poly[(butane-1,3-diol)-alt-(adipic acid)];hexane-1,6-diamine}-alt-(4-methyl-1,3-phenylene diisocyanate;2-methyl-1,3-phenylene diisocyanate)) | P903135 | C13H16N2O4 | Physical property | Density | 1.167 | 0 | g/cm3
Copolymer | poly({alpha-hydro-omega-(3-hydroxy-1-methylpropane-1,3-diyl)poly[(butane-1,3-diol)-alt-(adipic acid)];hexane-1,6-diamine}-alt-(4-methyl-1,3-phenylene diisocyanate;2-methyl-1,3-phenylene diisocyanate)) | P903135 | C13H16N2O4 | Physical property | Specific volume | 0.8569 | 0 | cm3/g
Copolymer | poly({alpha-hydro-omega-(3-hydroxy-1-methylpropane-1,3-diyl)poly[(butane-1,3-diol)-alt-(adipic acid)];hexane-1,6-diamine}-alt-(4-methyl-1,3-phenylene diisocyanate;2-methyl-1,3-phenylene diisocyanate)) | P903135 | C13H16N2O4 | Thermal property | Glass transition temperature | -32 | 0 | C
Copolymer | poly({alpha-hydro-omega-(3-hydroxy-1-methylpropane-1,3-diyl)poly[(butane-1,3-diol)-alt-(adipic acid)];hexane-1,6-diamine}-alt-(4-methyl-1,3-phenylene diisocyanate;2-methyl-1,3-phenylene diisocyanate)) | P903135 | C13H16N2O4 | Thermal property | Thermal decomposition temperature | 250 | 0 | C
Copolymer | poly({alpha-hydro-omega-(3-hydroxy-1-methylpropane-1,3-diyl)poly[(butane-1,3-diol)-alt-(adipic acid)];hexane-1,6-diamine}-alt-(4-methyl-1,3-phenylene diisocyanate;2-methyl-1,3-phenylene diisocyanate)) | P903135 | C13H16N2O4 | Dilute solution property | Intrinsic viscosity eta | 0.264 | 0 | dl/g
Copolymer | poly({alpha-hydro-omega-(3-hydroxy-1-methylpropane-1,3-diyl)poly[(butane-1,3-diol)-alt-(adipic acid)];diethylene glycol}-alt-(4-methyl-1,3-phenylene diisocyanate;2-methyl-1,3-phenylene diisocyanate)) | P903136 | C13H16N2O4 | Physical property | Density | 1.199 | 0 | g/cm3
Copolymer | poly({alpha-hydro-omega-(3-hydroxy-1-methylpropane-1,3-diyl)poly[(butane-1,3-diol)-alt-(adipic acid)];diethylene glycol}-alt-(4-methyl-1,3-phenylene diisocyanate;2-methyl-1,3-phenylene diisocyanate)) | P903136 | C13H16N2O4 | Physical property | Specific volume | 0.834 | 0 | cm3/g
Copolymer | poly({alpha-hydro-omega-(3-hydroxy-1-methylpropane-1,3-diyl)poly[(butane-1,3-diol)-alt-(adipic acid)];diethylene glycol}-alt-(4-methyl-1,3-phenylene diisocyanate;2-methyl-1,3-phenylene diisocyanate)) | P903136 | C13H16N2O4 | Thermal property | Glass transition temperature | -32 | 0 | C
Copolymer | poly({alpha-hydro-omega-(3-hydroxy-1-methylpropane-1,3-diyl)poly[(butane-1,3-diol)-alt-(adipic acid)];diethylene glycol}-alt-(4-methyl-1,3-phenylene diisocyanate;2-methyl-1,3-phenylene diisocyanate)) | P903136 | C13H16N2O4 | Thermal property | Thermal decomposition temperature | 243 | 0 | C
Copolymer | poly({alpha-hydro-omega-(3-hydroxy-1-methylpropane-1,3-diyl)poly[(butane-1,3-diol)-alt-(adipic acid)];diethylene glycol}-alt-(4-methyl-1,3-phenylene diisocyanate;2-methyl-1,3-phenylene diisocyanate)) | P903136 | C13H16N2O4 | Dilute solution property | Intrinsic viscosity eta | 0.241 | 0 | dl/g
Copolymer | poly({alpha-hydro-omega-(2-hydroxy-1-methylethoxy)poly[oxy(1-methylethylene)oxyadipoyl];hexane-1,6-diamine}-alt-(4-methyl-1,3-phenylene diisocyanate;2-methyl-1,3-phenylene diisocyanate)) | P903137 | C12H14N2O4 | Physical property | Density | 1.103 | 0 | g/cm3
Copolymer | poly({alpha-hydro-omega-(2-hydroxy-1-methylethoxy)poly[oxy(1-methylethylene)oxyadipoyl];hexane-1,6-diamine}-alt-(4-methyl-1,3-phenylene diisocyanate;2-methyl-1,3-phenylene diisocyanate)) | P903137 | C12H14N2O4 | Physical property | Specific volume | 0.9066 | 0 | cm3/g
Copolymer | poly({alpha-hydro-omega-(2-hydroxy-1-methylethoxy)poly[oxy(1-methylethylene)oxyadipoyl];hexane-1,6-diamine}-alt-(4-methyl-1,3-phenylene diisocyanate;2-methyl-1,3-phenylene diisocyanate)) | P903137 | C12H14N2O4 | Thermal property | Glass transition temperature | -26 | 0 | C
Copolymer | poly({alpha-hydro-omega-(2-hydroxy-1-methylethoxy)poly[oxy(1-methylethylene)oxyadipoyl];hexane-1,6-diamine}-alt-(4-methyl-1,3-phenylene diisocyanate;2-methyl-1,3-phenylene diisocyanate)) | P903137 | C12H14N2O4 | Thermal property | Thermal decomposition temperature | 273 | 0 | C
Copolymer | poly({alpha-hydro-omega-(2-hydroxy-1-methylethoxy)poly[oxy(1-methylethylene)oxyadipoyl];hexane-1,6-diamine}-alt-(4-methyl-1,3-phenylene diisocyanate;2-methyl-1,3-phenylene diisocyanate)) | P903137 | C12H14N2O4 | Dilute solution property | Intrinsic viscosity eta | 0.307 | 0 | dl/g
Copolymer | poly({alpha-hydro-omega-(2-hydroxy-1-methylethoxy)poly[oxy(1-methylethylene)oxyadipoyl];diethylene glycol}-alt-(4-methyl-1,3-phenylene diisocyanate;2-methyl-1,3-phenylene diisocyanate)) | P903138 | C12H14N2O4 | Physical property | Density | 1.172 | 0 | g/cm3
Copolymer | poly({alpha-hydro-omega-(2-hydroxy-1-methylethoxy)poly[oxy(1-methylethylene)oxyadipoyl];diethylene glycol}-alt-(4-methyl-1,3-phenylene diisocyanate;2-methyl-1,3-phenylene diisocyanate)) | P903138 | C12H14N2O4 | Physical property | Specific volume | 0.8532 | 0 | cm3/g
Copolymer | poly({alpha-hydro-omega-(2-hydroxy-1-methylethoxy)poly[oxy(1-methylethylene)oxyadipoyl];diethylene glycol}-alt-(4-methyl-1,3-phenylene diisocyanate;2-methyl-1,3-phenylene diisocyanate)) | P903138 | C12H14N2O4 | Thermal property | Glass transition temperature | -30 | 0 | C
Copolymer | poly({alpha-hydro-omega-(2-hydroxy-1-methylethoxy)poly[oxy(1-methylethylene)oxyadipoyl];diethylene glycol}-alt-(4-methyl-1,3-phenylene diisocyanate;2-methyl-1,3-phenylene diisocyanate)) | P903138 | C12H14N2O4 | Thermal property | Thermal decomposition temperature | 260 | 0 | C
Copolymer | poly({alpha-hydro-omega-(2-hydroxy-1-methylethoxy)poly[oxy(1-methylethylene)oxyadipoyl];diethylene glycol}-alt-(4-methyl-1,3-phenylene diisocyanate;2-methyl-1,3-phenylene diisocyanate)) | P903138 | C12H14N2O4 | Dilute solution property | Intrinsic viscosity eta | 0.309 | 0 | dl/g
Copolymer | poly{[poly(ethylene adipate) diol;hexane-1,6-diamine]-alt-(4-methyl-1,3-phenylene diisocyanate;2-methyl-1,3-phenylene diisocyanate)} | P903139 | C11H12N2O4 | Physical property | Density | 1.191 | 0 | g/cm3
Copolymer | poly{[poly(ethylene adipate) diol;hexane-1,6-diamine]-alt-(4-methyl-1,3-phenylene diisocyanate;2-methyl-1,3-phenylene diisocyanate)} | P903139 | C11H12N2O4 | Physical property | Specific volume | 0.8396 | 0 | cm3/g
Copolymer | poly{[poly(ethylene adipate) diol;hexane-1,6-diamine]-alt-(4-methyl-1,3-phenylene diisocyanate;2-methyl-1,3-phenylene diisocyanate)} | P903139 | C11H12N2O4 | Thermal property | Glass transition temperature | -26 | 0 | C
Copolymer | poly{[poly(ethylene adipate) diol;hexane-1,6-diamine]-alt-(4-methyl-1,3-phenylene diisocyanate;2-methyl-1,3-phenylene diisocyanate)} | P903139 | C11H12N2O4 | Thermal property | Thermal decomposition temperature | 280 | 0 | C
Copolymer | poly{[poly(ethylene adipate) diol;hexane-1,6-diamine]-alt-(4-methyl-1,3-phenylene diisocyanate;2-methyl-1,3-phenylene diisocyanate)} | P903139 | C11H12N2O4 | Dilute solution property | Intrinsic viscosity eta | 0.221 | 0 | dl/g
Copolymer | poly{[poly(ethylene adipate) diol;diethylene glycol]-alt-(4-methyl-1,3-phenylene diisocyanate;2-methyl-1,3-phenylene diisocyanate)} | P903140 | C11H12N2O4 | Physical property | Density | 1.201 | 0 | g/cm3
Copolymer | poly{[poly(ethylene adipate) diol;diethylene glycol]-alt-(4-methyl-1,3-phenylene diisocyanate;2-methyl-1,3-phenylene diisocyanate)} | P903140 | C11H12N2O4 | Physical property | Specific volume | 0.8326 | 0 | cm3/g
Copolymer | poly{[poly(ethylene adipate) diol;diethylene glycol]-alt-(4-methyl-1,3-phenylene diisocyanate;2-methyl-1,3-phenylene diisocyanate)} | P903140 | C11H12N2O4 | Thermal property | Glass transition temperature | -28 | 0 | C
Copolymer | poly{[poly(ethylene adipate) diol;diethylene glycol]-alt-(4-methyl-1,3-phenylene diisocyanate;2-methyl-1,3-phenylene diisocyanate)} | P903140 | C11H12N2O4 | Thermal property | Thermal decomposition temperature | 267 | 0 | C
Copolymer | poly{[poly(ethylene adipate) diol;diethylene glycol]-alt-(4-methyl-1,3-phenylene diisocyanate;2-methyl-1,3-phenylene diisocyanate)} | P903140 | C11H12N2O4 | Dilute solution property | Intrinsic viscosity eta | 0.245 | 0 | dl/g
Copolymer | chitin | P903141 | C6H11NO4 | Physical property | Density | 1.008 | 0.06315057 | g/cm3
Copolymer | chitin | P903141 | C6H11NO4 | Physical property | Specific volume | 1.04 | 0.07814479 | cm3/g
Copolymer | chitin | P903141 | C6H11NO4 | Thermal property | Glass transition temperature | 137 | 2653.837 | C
Copolymer | chitin | P903141 | C6H11NO4 | Thermal property | Thermal decomposition temperature | 286 | 11389.57 | C
Copolymer | chitin | P903141 | C6H11NO4 | Thermal property | Thermal decomposition weight loss | 27 | 645.9156 | %
Copolymer | chitin | P903141 | C6H11NO4 | Thermal property | Isothermal weight loss temperature | 200 | 0 | C
Copolymer | chitin | P903141 | C6H11NO4 | Thermal property | Isothermal weight loss time | 5 | 0 | hour
Copolymer | chitin | P903141 | C6H11NO4 | Thermal property | Melting temperature | 196.35 | 3184.476 | C
Copolymer | chitin | P903141 | C6H11NO4 | Thermal property | Specific heat capacity cp | 0.4325 | 0.003008333 | cal/(g*C)
Copolymer | chitin | P903141 | C6H11NO4 | Thermal property | Thermal conductivity | 0.305 | 0.01203333 | W/(m*K)
Copolymer | chitin | P903141 | C6H11NO4 | Thermal property | Thermal diffusivity | 1.5e-07 | 1.333333e-16 | m2/s
Copolymer | chitin | P903141 | C6H11NO4 | Electric property | Dielectric constant ac | 325 | 0
Copolymer | chitin | P903141 | C6H11NO4 | Electric property | Electric conductivity | 7.2e-05 | 5.978937e-05 | 1/(ohm*cm)
Copolymer | chitin | P903141 | C6H11NO4 | Electric property | Volume resistivity | 14000 | 2.1613e+17 | ohm*cm
Copolymer | chitin | P903141 | C6H11NO4 | Physicochemical property | Gas diffusion coefficient d | 1.16e-06 | 0 | cm2/s
Copolymer | chitin | P903141 | C6H11NO4 | Physicochemical property | Gas permeability coefficient p | 1.763e-10 | 0 | cm3(STP)cm/(cm2*s*Pa)
Copolymer | chitin | P903141 | C6H11NO4 | Physicochemical property | Water absorption | 100 | 58150.57 | wt%
Copolymer | chitin | P903141 | C6H11NO4 | Physicochemical property | Contact angle | 149 | 1161.6 | degree
Copolymer | chitin | P903141 | C6H11NO4 | Dilute solution property | Intrinsic viscosity eta | 2.915 | 0 | dl/g
Copolymer | chitin | P903141 | C6H11NO4 | Tensile property | Dynamic mechanical properties storage modulus | 0.16 | 1.709255 | GPa
Copolymer | chitin | P903141 | C6H11NO4 | Tensile property | Dynamic mechanical properties loss modulus | 0.12 | 0 | GPa
Copolymer | chitin | P903141 | C6H11NO4 | Tensile property | Dynamic mechanical properties loss tangent | 0.25 | 0.01947627
Copolymer | chitin | P903141 | C6H11NO4 | Tensile property | Elongation at break | 10.56 | 1106.91 | %
Copolymer | chitin | P903141 | C6H11NO4 | Tensile property | Elongation at yield | 3 | 0 | %
Copolymer | chitin | P903141 | C6H11NO4 | Tensile property | Fiber tensile elongation at break | 9.9 | 0 | %
Copolymer | chitin | P903141 | C6H11NO4 | Tensile property | Tensile modulus | 1.661 | 1.791965 | GPa
Copolymer | chitin | P903141 | C6H11NO4 | Tensile property | Tensile stress strength at break | 0.03905 | 0.0005192324 | GPa
Copolymer | chitin | P903141 | C6H11NO4 | Tensile property | Tensile stress strength at yield | 0.0277 | 0.000404232 | GPa
Copolymer | chitin | P903141 | C6H11NO4 | Flexural property | Flexural modulus | 3.9 | 0 | GPa
Copolymer | chitin | P903141 | C6H11NO4 | Flexural property | Flexural stress strength at break | 0.08 | 0 | GPa
Copolymer | chitin | P903141 | C6H11NO4 | Compression characteristics | Compressive modulus | 1.04e-05 | 0 | GPa
Copolymer | poly[ethene-co-(vinyl norbornene)-co-norbornene] | P903142 | CH2 | Thermal property | Glass transition temperature | 138 | 130.7253 | C
Copolymer | deuterated polybutadiene-d6 | P903143 | CD2 | Dilute solution property | Radius of gyration | 18.15 | 0.5633333 | nm
Copolymer | poly[(2,4'-ethylenedianiline)-co-(4-methyl-1,3-phenylene diisocyanate)] | P903144 | C23H22N4O2 | Thermal property | Glass transition temperature | 227 | 0 | C
Copolymer | poly[(2,4'-ethylenedianiline)-co-(4-methyl-1,3-phenylene diisocyanate)] | P903144 | C23H22N4O2 | Thermal property | Thermal decomposition temperature | 285 | 300 | C
Copolymer | poly[(2,4'-ethylenedianiline)-co-(4-methyl-1,3-phenylene diisocyanate)] | P903144 | C23H22N4O2 | Thermal property | Thermal decomposition weight loss | 5 | 0 | %
Copolymer | poy(prop-1-ene)-graft-poly(2-isopropenylmaleic anhydride) | P903146 | C3H6 | Thermal property | Crystallization temperature | 112 | 0 | C
Copolymer | poy(prop-1-ene)-graft-poly(2-isopropenylmaleic anhydride) | P903146 | C3H6 | Thermal property | Melting temperature | 156 | 0 | C
Copolymer | poly[oxyethyleneoxyterephthaloyl/oxyethyleneoxy-2-(2,2,2-trifluoroacetyloxy)terephthaloyl] | P903148 | C10H8O4 | Physicochemical property | Surface tension | 29.2 | 0 | mN/m
Copolymer | poly[oxyethyleneoxyterephthaloyl/oxyethyleneoxy{2-[(2,2,3,3,4,4,5,5,6,6,7,7,7-tridecafluoroheptanoyl)oxy]terephthaloyl}) | P903149 | C10H8O4 | Physicochemical property | Surface tension | 24 | 0 | mN/m
Copolymer | poly[oxyethyleneoxyterephthaloyl/oxyethyleneoxy-2-[1-tetrafluoro-1-oxo-2-[1-trifluoro-1-(1,1,2,2,3,3,3-heptafluoropropoxy)-1-(trifluoromethyl)ethoxy]propoxy]terephthaloyl] | P903150 | C10H8O4 | Physicochemical property | Surface tension | 19.3 | 0 | mN/m
Copolymer | poly{poly[iminopropane-1,3-diyldimethylsilanediyl-poly(dimethylsiloxane)propnae-1,3-diyliminoisophthaloyl]-poly(imino-1,4-phenylenesulfonyl-1,4-phenyleneiminoisophthaloyl)} | P903153 | C2H6OSi | Thermal property | Glass transition temperature | -134 | 0 | C
Copolymer | poly{poly[iminopropane-1,3-diyldimethylsilanediyl-poly(dimethylsiloxane)propnae-1,3-diyliminoisophthaloyl]-poly(imino-1,4-phenylenesulfonyl-1,4-phenyleneiminoisophthaloyl)} | P903153 | C2H6OSi | Thermal property | Heat of fusion | 0.04044 | 0 | kcal/g
Copolymer | poly{poly[iminopropane-1,3-diyldimethylsilanediyl-poly(dimethylsiloxane)propnae-1,3-diyliminoisophthaloyl]-poly(imino-1,4-phenylenesulfonyl-1,4-phenyleneiminoisophthaloyl)} | P903153 | C2H6OSi | Thermal property | Melting temperature | 62 | 0 | C
Copolymer | poly({alpha-[(3-aminopropyl)dimethylsilyl]-omega-(3-aminopropyl)-poly[oxy(dimethylsilanediyl)];4,4'-[sulfonylbis(4,1-phenyleneoxy)]dianiline}-alt-(terephthaloyl dichloride)) | P903154 | C2H6OSi | Thermal property | Glass transition temperature | 23 | 34992 | C
Copolymer | poly[oxyethyleneoxyterephthaloyl/oxyethyleneoxy{2-(2,2,3,3,4,4,4-heptafluorobutanoyl)oxy]terephthaloyl}) | P903156 | C10H8O4 | Physicochemical property | Surface tension | 24.7 | 17.064 | mN/m
Copolymer | poly((1,3-dioxoisoindoline-2,5-diyl)[bis(trifluoromethyl)methylene](1,3-dioxoisoindoline-5,2-diyl)ethylene({4-[(4-formylphenyl)diazenyl]phenyl}imino)ethylene/(1,3-dioxoisoindoline-2,5-diyl)[bis(trifluoromethyl)methylene](1,3-dioxoisoindoline-5,2-diyl)ethylene{[4-({4-[2-cyano-2-(methylsulfonyl)vinyl]phenyl}diazenyl)phenyl]imino}ethylene) | P903157 | C36H23F6N5O5 | Thermal property | Glass transition temperature | 186 | 0 | C
Copolymer | poly((1,3-dioxoisoindoline-2,5-diyl)[bis(trifluoromethyl)methylene](1,3-dioxoisoindoline-5,2-diyl)ethylene({4-[(4-formylphenyl)diazenyl]phenyl}imino)ethylene/(1,3-dioxoisoindoline-2,5-diyl)[bis(trifluoromethyl)methylene](1,3-dioxoisoindoline-5,2-diyl)ethylene{[4-({4-[2-cyano-2-(methylsulfonyl)vinyl]phenyl}diazenyl)phenyl]imino}ethylene) | P903157 | C36H23F6N5O5 | Thermal property | Thermal decomposition temperature | 500.5 | 119600.3 | C
Copolymer | poly((1,3-dioxoisoindoline-2,5-diyl)[bis(trifluoromethyl)methylene](1,3-dioxoisoindoline-5,2-diyl)ethylene({4-[(4-formylphenyl)diazenyl]phenyl}imino)ethylene/(1,3-dioxoisoindoline-2,5-diyl)[bis(trifluoromethyl)methylene](1,3-dioxoisoindoline-5,2-diyl)ethylene{[4-({4-[2-cyano-2-(methylsulfonyl)vinyl]phenyl}diazenyl)phenyl]imino}ethylene) | P903157 | C36H23F6N5O5 | Thermal property | Thermal decomposition weight loss | 60 | 0 | %
Copolymer | poly[1-(4-hydroxyphenyl)ethylene/1-(4-{[(4-acetylphenyl)carbamoyl]oxy}phenyl)ethylene] | P903158 | C8H8O | Optical property | Refractive index | 1.6235 | 0.0008821818
Copolymer | poly[1-(4-hydroxyphenyl)ethylene/1-(4-{[(4-acetylphenyl)carbamoyl]oxy}phenyl)ethylene] | P903158 | C8H8O | Thermal property | Glass transition temperature | 160 | 0 | C
Copolymer | poly[oxy-1,4-phenyleneoxy-1,4-phenylenecarbonyl-1,4-phenylene/oxy-2-sulfo-1,4-phenyleneoxy-1,4-phenylenecarbonyl-1,4-phenylene] | P903159 | C19H12O3 | Thermal property | Glass transition temperature | 198.5 | 556.1006 | C
Copolymer | poly[oxy-1,4-phenyleneoxy-1,4-phenylenecarbonyl-1,4-phenylene/oxy-2-sulfo-1,4-phenyleneoxy-1,4-phenylenecarbonyl-1,4-phenylene] | P903159 | C19H12O3 | Thermal property | Thermal decomposition temperature | 266 | 7606.529 | C
Copolymer | poly[oxy-1,4-phenyleneoxy-1,4-phenylenecarbonyl-1,4-phenylene/oxy-2-sulfo-1,4-phenyleneoxy-1,4-phenylenecarbonyl-1,4-phenylene] | P903159 | C19H12O3 | Thermal property | Thermal decomposition weight loss | 0 | 95.86966 | %
Copolymer | poly[oxy-1,4-phenyleneoxy-1,4-phenylenecarbonyl-1,4-phenylene/oxy-2-sulfo-1,4-phenyleneoxy-1,4-phenylenecarbonyl-1,4-phenylene] | P903159 | C19H12O3 | Electric property | Electric conductivity | 0.0086 | 0.002042969 | 1/(ohm*cm)
Copolymer | poly[oxy-1,4-phenyleneoxy-1,4-phenylenecarbonyl-1,4-phenylene/oxy-2-sulfo-1,4-phenyleneoxy-1,4-phenylenecarbonyl-1,4-phenylene] | P903159 | C19H12O3 | Electric property | Volume resistivity | 120 | 23953309.2 | ohm*cm
Copolymer | poly[oxy-1,4-phenyleneoxy-1,4-phenylenecarbonyl-1,4-phenylene/oxy-2-sulfo-1,4-phenyleneoxy-1,4-phenylenecarbonyl-1,4-phenylene] | P903159 | C19H12O3 | Physicochemical property | Water absorption | 40 | 8639.822 | wt%
Copolymer | poly[oxy-1,4-phenyleneoxy-1,4-phenylenecarbonyl-1,4-phenylene/oxy-2-sulfo-1,4-phenyleneoxy-1,4-phenylenecarbonyl-1,4-phenylene] | P903159 | C19H12O3 | Tensile property | Dynamic mechanical properties loss tangent | 2.4 | 0
Copolymer | poly[oxy-1,4-phenyleneoxy-1,4-phenylenecarbonyl-1,4-phenylene/oxy-2-sulfo-1,4-phenyleneoxy-1,4-phenylenecarbonyl-1,4-phenylene] | P903159 | C19H12O3 | Tensile property | Elongation at break | 74.65 | 4084.83 | %
Copolymer | poly[oxy-1,4-phenyleneoxy-1,4-phenylenecarbonyl-1,4-phenylene/oxy-2-sulfo-1,4-phenyleneoxy-1,4-phenylenecarbonyl-1,4-phenylene] | P903159 | C19H12O3 | Tensile property | Tensile modulus | 0.726 | 0 | GPa
Copolymer | poly[oxy-1,4-phenyleneoxy-1,4-phenylenecarbonyl-1,4-phenylene/oxy-2-sulfo-1,4-phenyleneoxy-1,4-phenylenecarbonyl-1,4-phenylene] | P903159 | C19H12O3 | Tensile property | Tensile stress strength at break | 0.037765 | 1.019363e-05 | GPa
Copolymer | poly({2,2'-diamino-4,4'-[2,2,2-trifluoro-1-(trifluoromethyl)ethane-1,1-diyl]diphenol}-alt-{4,4'-[1-(trifluoromethyl)-2,2,2-trifluoroethane-1,1-diyl]dibenzoic acid;2,5-dihydroxy-1,4-benzenedicarboxylic acid}) | P903160 | C23H10F6N2O4 | Thermal property | Glass transition temperature | 450 | 120 | C
Copolymer | poly({2,2'-diamino-4,4'-[2,2,2-trifluoro-1-(trifluoromethyl)ethane-1,1-diyl]diphenol}-alt-{4,4'-[1-(trifluoromethyl)-2,2,2-trifluoroethane-1,1-diyl]dibenzoic acid;2,5-dihydroxy-1,4-benzenedicarboxylic acid}) | P903160 | C23H10F6N2O4 | Electric property | Dielectric constant ac | 2.95 | 0
Copolymer | poly({2,2'-diamino-4,4'-[2,2,2-trifluoro-1-(trifluoromethyl)ethane-1,1-diyl]diphenol}-alt-{4,4'-[1-(trifluoromethyl)-2,2,2-trifluoroethane-1,1-diyl]dibenzoic acid;2,5-dihydroxy-1,4-benzenedicarboxylic acid}) | P903160 | C23H10F6N2O4 | Physicochemical property | Water absorption | 0.2 | 0 | wt%
Copolymer | poly({2,2'-diamino-4,4'-[2,2,2-trifluoro-1-(trifluoromethyl)ethane-1,1-diyl]diphenol}-alt-{4,4'-[1-(trifluoromethyl)-2,2,2-trifluoroethane-1,1-diyl]dibenzoic acid;2,5-dihydroxy-1,4-benzenedicarboxylic acid}) | P903160 | C23H10F6N2O4 | Dilute solution property | Intrinsic viscosity eta | 0.88 | 0.1515467 | dl/g
Copolymer | poly({2,2'-diamino-4,4'-[2,2,2-trifluoro-1-(trifluoromethyl)ethane-1,1-diyl]diphenol}-alt-{4,4'-[1-(trifluoromethyl)-2,2,2-trifluoroethane-1,1-diyl]dibenzoic acid;2-hydroxy-1,4-benzenedicarboxylic acid}) | P903161 | C23H10F6N2O3 | Thermal property | Glass transition temperature | 372 | 600.9697 | C
Copolymer | poly({2,2'-diamino-4,4'-[2,2,2-trifluoro-1-(trifluoromethyl)ethane-1,1-diyl]diphenol}-alt-{4,4'-[1-(trifluoromethyl)-2,2,2-trifluoroethane-1,1-diyl]dibenzoic acid;2-hydroxy-1,4-benzenedicarboxylic acid}) | P903161 | C23H10F6N2O3 | Thermal property | Thermal decomposition temperature | 533 | 0 | C
Copolymer | poly({2,2'-diamino-4,4'-[2,2,2-trifluoro-1-(trifluoromethyl)ethane-1,1-diyl]diphenol}-alt-{4,4'-[1-(trifluoromethyl)-2,2,2-trifluoroethane-1,1-diyl]dibenzoic acid;2-hydroxy-1,4-benzenedicarboxylic acid}) | P903161 | C23H10F6N2O3 | Thermal property | Isothermal weight loss temperature | 343.5 | 1008.333 | C
Copolymer | poly({2,2'-diamino-4,4'-[2,2,2-trifluoro-1-(trifluoromethyl)ethane-1,1-diyl]diphenol}-alt-{4,4'-[1-(trifluoromethyl)-2,2,2-trifluoroethane-1,1-diyl]dibenzoic acid;2-hydroxy-1,4-benzenedicarboxylic acid}) | P903161 | C23H10F6N2O3 | Thermal property | Isothermal weight loss time | 200 | 0 | hour
Copolymer | poly({2,2'-diamino-4,4'-[2,2,2-trifluoro-1-(trifluoromethyl)ethane-1,1-diyl]diphenol}-alt-{4,4'-[1-(trifluoromethyl)-2,2,2-trifluoroethane-1,1-diyl]dibenzoic acid;2-hydroxy-1,4-benzenedicarboxylic acid}) | P903161 | C23H10F6N2O3 | Electric property | Dielectric constant ac | 2.15 | 0.02472
Copolymer | poly({2,2'-diamino-4,4'-[2,2,2-trifluoro-1-(trifluoromethyl)ethane-1,1-diyl]diphenol}-alt-{4,4'-[1-(trifluoromethyl)-2,2,2-trifluoroethane-1,1-diyl]dibenzoic acid;2-hydroxy-1,4-benzenedicarboxylic acid}) | P903161 | C23H10F6N2O3 | Electric property | Dielectric loss tangent | 0.0045 | 3e-06
Copolymer | poly({2,2'-diamino-4,4'-[2,2,2-trifluoro-1-(trifluoromethyl)ethane-1,1-diyl]diphenol}-alt-{4,4'-[1-(trifluoromethyl)-2,2,2-trifluoroethane-1,1-diyl]dibenzoic acid;2-hydroxy-1,4-benzenedicarboxylic acid}) | P903161 | C23H10F6N2O3 | Physicochemical property | Water absorption | 0.2 | 0 | wt%
Copolymer | poly({2,2'-diamino-4,4'-[2,2,2-trifluoro-1-(trifluoromethyl)ethane-1,1-diyl]diphenol}-alt-{4,4'-[1-(trifluoromethyl)-2,2,2-trifluoroethane-1,1-diyl]dibenzoic acid;2-hydroxy-1,4-benzenedicarboxylic acid}) | P903161 | C23H10F6N2O3 | Dilute solution property | Intrinsic viscosity eta | 1.35 | 0.2752267 | dl/g
Copolymer | poly({2,2'-diamino-4,4'-[2,2,2-trifluoro-1-(trifluoromethyl)ethane-1,1-diyl]diphenol}-alt-{4,4'-[1-(trifluoromethyl)-2,2,2-trifluoroethane-1,1-diyl]dibenzoic acid;2-hydroxy-1,4-benzenedicarboxylic acid}) | P903161 | C23H10F6N2O3 | Tensile property | Dynamic mechanical properties storage modulus | 0.13 | 0.04042143 | GPa
Copolymer | poly({2,2'-diamino-4,4'-[2,2,2-trifluoro-1-(trifluoromethyl)ethane-1,1-diyl]diphenol}-alt-{4,4'-[1-(trifluoromethyl)-2,2,2-trifluoroethane-1,1-diyl]dibenzoic acid;2-hydroxy-1,4-benzenedicarboxylic acid}) | P903161 | C23H10F6N2O3 | Tensile property | Dynamic mechanical properties loss modulus | 0.25 | 0 | GPa
Copolymer | poly({2,2'-diamino-4,4'-[2,2,2-trifluoro-1-(trifluoromethyl)ethane-1,1-diyl]diphenol}-alt-{4,4'-[1-(trifluoromethyl)-2,2,2-trifluoroethane-1,1-diyl]dibenzoic acid;2-hydroxy-1,4-benzenedicarboxylic acid}) | P903161 | C23H10F6N2O3 | Tensile property | Dynamic mechanical properties loss tangent | 1.1 | 0.19296
Copolymer | poly[(phenacyl methacrylate)-co-acrylonitrile] | P903163 | C3H3N | Physical property | Density | 1.17 | 0.002487912 | g/cm3
Copolymer | poly[(phenacyl methacrylate)-co-acrylonitrile] | P903163 | C3H3N | Physical property | Specific volume | 0.855 | 0.001411912 | cm3/g
Copolymer | poly[(phenacyl methacrylate)-co-acrylonitrile] | P903163 | C3H3N | Thermal property | Glass transition temperature | 110 | 9.658462 | C
Copolymer | poly[(phenacyl methacrylate)-co-acrylonitrile] | P903163 | C3H3N | Thermal property | Thermal decomposition temperature | 300 | 8159.341 | C
Copolymer | poly[(phenacyl methacrylate)-co-acrylonitrile] | P903163 | C3H3N | Thermal property | Thermal decomposition weight loss | 17 | 1241.879 | %
Copolymer | poly[(phenacyl methacrylate)-co-acrylonitrile] | P903163 | C3H3N | Physicochemical property | Cohesive energy density | 139 | 79.03297 | cal/cm3
Copolymer | poly[(phenacyl methacrylate)-co-acrylonitrile] | P903163 | C3H3N | Physicochemical property | Solubility parameter | 24.1 | 0.5687912 | (J/cm3)1/2
Copolymer | poly[(ethane-1,2-diol)-alt-(terephthalic acid)]-graft-poly(2-methylaniline) | P903164 | C7H7N | Thermal property | Thermal decomposition temperature | 395 | 12033.33 | C
Copolymer | poly[(ethane-1,2-diol)-alt-(terephthalic acid)]-graft-poly(2-methylaniline) | P903164 | C7H7N | Thermal property | Thermal decomposition weight loss | 41.3 | 1795.853 | %
Copolymer | poly[(ethane-1,2-diol)-alt-(terephthalic acid)]-graft-poly(2-methylaniline) | P903164 | C7H7N | Electric property | Electric conductivity | 3.85e-09 | 1.536636e-06 | 1/(ohm*cm)
Copolymer | poly[(ethane-1,2-diol)-alt-(terephthalic acid)]-graft-poly(2-methylaniline) | P903164 | C7H7N | Electric property | Volume resistivity | 260000000 | 14909743777798300 | ohm*cm
Copolymer | poly[(ethane-1,2-diol)-alt-(terephthalic acid)]-graft-poly(2-methylaniline) | P903164 | C7H7N | Heat resistance and combustion | Oxygen index | 25.5 | 0 | %
Copolymer | poly{acrylonitrile-co-[2-(3-methyl-3-phenylcyclobutyl)-2-hydroxyethyl methacrylate]} | P903166 | C3H3N | Physical property | Density | 1.075 | 0 | g/cm3
Copolymer | poly{acrylonitrile-co-[2-(3-methyl-3-phenylcyclobutyl)-2-hydroxyethyl methacrylate]} | P903166 | C3H3N | Physical property | Specific volume | 0.9302 | 0 | cm3/g
Copolymer | poly{acrylonitrile-co-[2-(3-methyl-3-phenylcyclobutyl)-2-hydroxyethyl methacrylate]} | P903166 | C3H3N | Thermal property | Glass transition temperature | 96 | 85.33333 | C
Copolymer | poly{acrylonitrile-co-[2-(3-methyl-3-phenylcyclobutyl)-2-hydroxyethyl methacrylate]} | P903166 | C3H3N | Thermal property | Thermal decomposition temperature | 350 | 2607.446 | C
Copolymer | poly{acrylonitrile-co-[2-(3-methyl-3-phenylcyclobutyl)-2-hydroxyethyl methacrylate]} | P903166 | C3H3N | Thermal property | Thermal decomposition weight loss | 12 | 858.2024 | %
Copolymer | poly{acrylonitrile-co-[2-(3-methyl-3-phenylcyclobutyl)-2-hydroxyethyl methacrylate]} | P903166 | C3H3N | Physicochemical property | Cohesive energy density | 85.3 | 0 | cal/cm3
Copolymer | poly{acrylonitrile-co-[2-(3-methyl-3-phenylcyclobutyl)-2-hydroxyethyl methacrylate]} | P903166 | C3H3N | Physicochemical property | Solubility parameter | 18.9 | 0 | (J/cm3)1/2
Copolymer | functionalized poly{(alpha-methylstyrene)-co-[N-(4-carboxyphenyl)maleimide]} | P903167 | C11H7NO4 | Thermal property | Glass transition temperature | 185 | 0 | C
Copolymer | functionalized poly{(alpha-methylstyrene)-co-[N-(4-carboxyphenyl)maleimide]} | P903167 | C11H7NO4 | Thermal property | Thermal decomposition temperature | 310 | 0 | C
Copolymer | functionalized poly{(alpha-methylstyrene)-co-[N-(4-carboxyphenyl)maleimide]} | P903167 | C11H7NO4 | Thermal property | Thermal decomposition weight loss | 0 | 0 | %
Copolymer | poly{(alpha-methylstyrene)-alt-[N-(4-carboxyphenyl)maleimide]} | P903168 | C11H7NO4 | Thermal property | Glass transition temperature | 295 | 0 | C
Copolymer | poly{(alpha-methylstyrene)-alt-[N-(4-carboxyphenyl)maleimide]} | P903168 | C11H7NO4 | Thermal property | Thermal decomposition temperature | 379 | 0 | C
Copolymer | poly{(alpha-methylstyrene)-alt-[N-(4-carboxyphenyl)maleimide]} | P903168 | C11H7NO4 | Thermal property | Thermal decomposition weight loss | 0 | 0 | %
Copolymer | functionalized poly[(alpha-methylstyrene)-co-maleimide] | P903169 | C4H3NO2 | Thermal property | Glass transition temperature | 186 | 0 | C
Copolymer | functionalized poly[(alpha-methylstyrene)-co-maleimide] | P903169 | C4H3NO2 | Thermal property | Thermal decomposition temperature | 345 | 0 | C
Copolymer | functionalized poly[(alpha-methylstyrene)-co-maleimide] | P903169 | C4H3NO2 | Thermal property | Thermal decomposition weight loss | 0 | 0 | %
Copolymer | poly(1-(methoxycarbonyl)-1-methylethylene/1-{[({4-[2-(2-chloro-4-nitrophenyl)diazenyl]phenyl}(ethyl)amino)ethoxy]carbonyl}-1-methylethylene) | P903170 | C5H8O2 | Thermal property | Glass transition temperature | 120 | 0 | C
Copolymer | poly(1-(methoxycarbonyl)-1-methylethylene/1-{[({4-[2-(2-chloro-4-nitrophenyl)diazenyl]phenyl}(ethyl)amino)ethoxy]carbonyl}-1-methylethylene) | P903170 | C5H8O2 | Electric property | Dielectric loss factor | 1.705 | 0.8427
Copolymer | poly(1-(methoxycarbonyl)-1-methylethylene/1-{[({4-[2-(2-chloro-4-nitrophenyl)diazenyl]phenyl}(ethyl)amino)ethoxy]carbonyl}-1-methylethylene) | P903170 | C5H8O2 | Electric property | Dielectric loss tangent | 0.12 | 0.02162667
Copolymer | poly[but-1-ene-1,4-diyl)-poly[oxybutane-1,4-diyloxycarbonylimino(3,5,5-trimethylcyclohexane-1,3-diyl)methyleneiminocarbonyl] | P903173 | O | Thermal property | Glass transition temperature | -72.8 | 0.9738528 | C
Copolymer | poly{oxy-poly(but-1-ene-1,4-diyl)oxycarbonylimino(3,5,5-trimethylcyclohexane-1,3-diyl)methyleneiminocarbonyl/-poly[oxy-poly(but-1-ene-1,4-diyl)oxycarbonylimino-1,4-phenylenemethylene-1,4-phenyleneiminocarbonyl]}-poly[oxybutane-1,4-diyloxycarbonylimino(3,5,5-trimethylcyclohexane-1,3-diyl)methyleneiminocarbonyl]/oxybutane-1,4-diyloxycarbonylimino-1,4-phenylenemethylene-1,4-phenyleneiminocarbonyl} | P903174 | O | Thermal property | Glass transition temperature | -73.1 | 0 | C
Copolymer | poly(1,3-butadiene)-block-poly[(butane-1,4-diol)-alt-(2,4-diisocyanatotoluene)] | P903175 | O | Thermal property | Glass transition temperature | -74.8 | 3.537316 | C
Copolymer | poly(1,3-butadiene)-block-poly[(butane-1,4-diol)-alt-(2,4-diisocyanatotoluene)] | P903175 | O | Physicochemical property | Gas diffusion coefficient d | 9.95e-07 | 1.3008345e-13 | cm2/s
Copolymer | poly(1,3-butadiene)-block-poly[(butane-1,4-diol)-alt-(2,4-diisocyanatotoluene)] | P903175 | O | Physicochemical property | Gas permeability coefficient p | 7.475e-12 | 7.304265e-24 | cm3(STP)cm/(cm2*s*Pa)
Copolymer | poly(1,3-butadiene)-block-poly{(butane-1,4-diol)-alt-[4,4'-methylenebis(phenyl isocyanate)]} | P903176 | O | Thermal property | Glass transition temperature | -71.7 | 2.127619 | C
Copolymer | poly(1,3-butadiene)-block-poly{(butane-1,4-diol)-alt-[4,4'-methylenebis(phenyl isocyanate)]} | P903176 | O | Physicochemical property | Gas permeability coefficient p | 2.251e-12 | 5.685817e-25 | cm3(STP)cm/(cm2*s*Pa)
Copolymer | poly[1-methylethylene/1-carboxy-1-(carboxymethyl)ethylene] | P903178 | C3H6 | Thermal property | Glass transition temperature | -53 | 0 | C
Copolymer | poly[1-phenylethylene/oxy(1-hexyl-3-oxopropane-1,3-diyl)] | P903181 | C8H8 | Thermal property | Glass transition temperature | -40 | 0 | C
Copolymer | poly[1-phenylethylene/oxy(1-hexyl-3-oxopropane-1,3-diyl)] | P903181 | C8H8 | Thermal property | Melting temperature | 52 | 0 | C
Copolymer | poly[1-phenylethylene/oxy(1-hexyl-3-oxopropane-1,3-diyl)] | P903181 | C8H8 | Tensile property | Elongation at break | 600 | 188741.6 | %
Copolymer | poly[1-(methoxycarbonyl)-1-methylethylene/oxy(1-hexyl-3-oxopropane-1,3-diyl)] | P903182 | C5H8O2 | Thermal property | Glass transition temperature | -40 | 0 | C
Copolymer | poly[1-(methoxycarbonyl)-1-methylethylene/oxy(1-hexyl-3-oxopropane-1,3-diyl)] | P903182 | C5H8O2 | Thermal property | Melting temperature | 51 | 0 | C
Copolymer | poly[1-(methoxycarbonyl)-1-methylethylene/oxy(1-hexyl-3-oxopropane-1,3-diyl)] | P903182 | C5H8O2 | Tensile property | Elongation at break | 21 | 33.06667 | %
Copolymer | poly({sec-butyl 3-(4-hydroxyphenyl)-2-[3-(4-hydroxyphenyl)propanoylamino]propanoate}-alt-(3-methyladipic acid)) | P903184 | C29H35NO7 | Thermal property | Glass transition temperature | 56 | 0 | C
Copolymer | poly({isopropyl 3-(4-hydroxyphenyl)-2-[3-(4-hydroxyphenyl)propanoylamino]propanoate}-alt-(3-methyladipic acid)) | P903185 | C28H33NO7 | Thermal property | Glass transition temperature | 54 | 0 | C
Copolymer | poly({isobutyl 3-(4-hydroxyphenyl)-2-[3-(4-hydroxyphenyl)propanoylamino]propanoate}-alt-(3-methyladipic acid)) | P903186 | C29H35NO7 | Thermal property | Glass transition temperature | 47 | 0 | C
Copolymer | poly[(4,4'-{2-aza-3-[(octyloxy)carbonyl]-4-oxohexane-1,6-diyl}diphenol)-alt-(3-methyladipic acid)] | P903187 | C33H43NO7 | Thermal property | Glass transition temperature | 30 | 0 | C
Copolymer | poly({4,4'-[2-aza-3-(methoxycarbonyl)-4-oxohexane-1,6-diyl]diphenol}-alt-(3-methyladipic acid)) | P903188 | C26H29NO7 | Thermal property | Glass transition temperature | 68 | 0 | C
Copolymer | poly[(4,4'-{2-aza-3-[(hexyloxy)carbonyl]-4-oxohexane-1,6-diyl}diphenol)-alt-(3-methyladipic acid)] | P903189 | C31H39NO7 | Thermal property | Glass transition temperature | 33 | 0 | C
Copolymer | poly({3,6-dioxaoctan-1-yl 3-(4-hydroxyphenyl)-2-[3-(4-hydroxyphenyl)propanoylamino]propanoate}-alt-(3-methyladipic acid)) | P903190 | C31H39NO9 | Thermal property | Glass transition temperature | 16 | 0 | C
Copolymer | poly({4,4'-[2-aza-3-(ethoxycarbonyl)-4-oxohexane-1,6-diyl]diphenol}-alt-(3-methyladipic acid)) | P903191 | C27H31NO7 | Thermal property | Glass transition temperature | 63 | 0 | C
Copolymer | poly[(4,4'-[2-aza-3-(dodecyloxycarbonyl)-4-oxohexane-1,6-diyl]diphenol)-alt-(3-methyladipic acid)] | P903192 | C37H51NO7 | Thermal property | Glass transition temperature | 19 | 0 | C
Copolymer | poly({benzyl 3-(4-hydroxyphenyl)-2-[3-(4-hydroxyphenyl)propanoylamino]propanoate}-alt-(3-methyladipic acid)) | P903193 | C32H33NO7 | Thermal property | Glass transition temperature | 60 | 0 | C
Copolymer | poly[(3a,5,6,6a-tetrahydro-2H-furo[2,3-d][1,3]-dioxole-5,6-diyl)oxycarbonyloxymethylene/oxycarbonyloxypropane-1,3-diyl] | P903194 | C9H12O6 | Thermal property | Glass transition temperature | 60 | 645.3333 | C
Copolymer | poly[(4,5-dihydroxytetrahydrofuran-2,3-diyl)oxycarbonyloxymethylene/(3a,5,6,6a-tetrahydro-2H-furo[2,3-d][1,3]-dioxole-5,6-diyl)oxycarbonyloxymethylene/oxycarbonyloxypropane-1,3-diyl] | P903195 | C6H8O6 | Thermal property | Glass transition temperature | 31 | 12 | C
Copolymer | hydrogenated poly(cyclopenta-1,3-diene) | P903197 | C5H8 | Thermal property | Glass transition temperature | 100 | 225 | C
Copolymer | poly((ethylene glycol)-alt-{dimethyl 4,4'-[butane-1,4-diylbis(iminocarbonyl)]dibenzoate;dimethyl terephthalate}) | P903198 | C10H8O4 | Thermal property | Crystallization temperature | 189 | 0 | C
Copolymer | poly((ethylene glycol)-alt-{dimethyl 4,4'-[butane-1,4-diylbis(iminocarbonyl)]dibenzoate;dimethyl terephthalate}) | P903198 | C10H8O4 | Thermal property | Heat of crystallization | 10 | 0 | cal/g
Copolymer | poly((ethylene glycol)-alt-{dimethyl 4,4'-[butane-1,4-diylbis(iminocarbonyl)]dibenzoate;dimethyl terephthalate}) | P903198 | C10H8O4 | Thermal property | Heat of fusion | 0.011 | 0 | kcal/g
Copolymer | poly((ethylene glycol)-alt-{dimethyl 4,4'-[butane-1,4-diylbis(iminocarbonyl)]dibenzoate;dimethyl terephthalate}) | P903198 | C10H8O4 | Thermal property | Melting temperature | 259 | 0 | C
Copolymer | poly[oxyethyleneoxyterephthaloyl/oxyethyleneoxyterephthaloylimino-1,4-phenyleneiminoterephthaloyl] | P903199 | C10H8O4 | Thermal property | Crystallization temperature | 199 | 0 | C
Copolymer | poly[oxyethyleneoxyterephthaloyl/oxyethyleneoxyterephthaloylimino-1,4-phenyleneiminoterephthaloyl] | P903199 | C10H8O4 | Thermal property | Heat of crystallization | 12 | 0 | cal/g
Copolymer | poly[oxyethyleneoxyterephthaloyl/oxyethyleneoxyterephthaloylimino-1,4-phenyleneiminoterephthaloyl] | P903199 | C10H8O4 | Thermal property | Heat of fusion | 0.011 | 0 | kcal/g
Copolymer | poly[oxyethyleneoxyterephthaloyl/oxyethyleneoxyterephthaloylimino-1,4-phenyleneiminoterephthaloyl] | P903199 | C10H8O4 | Thermal property | Melting temperature | 263 | 0 | C
Copolymer | poly((ethylene glycol)-alt-{dimethyl 4,4'-[ethylenebis(iminocarbonyl)]dibenzoate;dimethyl terephthalate}) | P903200 | C10H8O4 | Thermal property | Crystallization temperature | 216.5 | 151.5582 | C
Copolymer | poly((ethylene glycol)-alt-{dimethyl 4,4'-[ethylenebis(iminocarbonyl)]dibenzoate;dimethyl terephthalate}) | P903200 | C10H8O4 | Thermal property | Glass transition temperature | 107 | 42.66667 | C
Copolymer | poly((ethylene glycol)-alt-{dimethyl 4,4'-[ethylenebis(iminocarbonyl)]dibenzoate;dimethyl terephthalate}) | P903200 | C10H8O4 | Thermal property | Heat of crystallization | 11 | 11.80686 | cal/g
Copolymer | poly((ethylene glycol)-alt-{dimethyl 4,4'-[ethylenebis(iminocarbonyl)]dibenzoate;dimethyl terephthalate}) | P903200 | C10H8O4 | Thermal property | Heat of fusion | 0.011 | 9.437873e-06 | kcal/g
Copolymer | poly((ethylene glycol)-alt-{dimethyl 4,4'-[ethylenebis(iminocarbonyl)]dibenzoate;dimethyl terephthalate}) | P903200 | C10H8O4 | Thermal property | Melting temperature | 265.5 | 55.64683 | C
Copolymer | poly((ethylene glycol)-alt-{dimethyl 4,4'-[ethylenebis(iminocarbonyl)]dibenzoate;dimethyl terephthalate}) | P903200 | C10H8O4 | Shear property | Dynamic shear properties storage modulus | 0.157 | 0.001461533 | GPa
Copolymer | poly{styrene-co-[2-(3-methyl-3-phenylcyclobutyl)-2-hydroxyethyl methacrylate]} | P903201 | C8H8 | Physical property | Density | 1.045 | 0 | g/cm3
Copolymer | poly{styrene-co-[2-(3-methyl-3-phenylcyclobutyl)-2-hydroxyethyl methacrylate]} | P903201 | C8H8 | Physical property | Specific volume | 0.9569 | 0 | cm3/g
Copolymer | poly{styrene-co-[2-(3-methyl-3-phenylcyclobutyl)-2-hydroxyethyl methacrylate]} | P903201 | C8H8 | Thermal property | Glass transition temperature | 102 | 0 | C
Copolymer | poly{styrene-co-[2-(3-methyl-3-phenylcyclobutyl)-2-hydroxyethyl methacrylate]} | P903201 | C8H8 | Physicochemical property | Cohesive energy density | 83.5 | 0 | cal/cm3
Copolymer | poly{styrene-co-[2-(3-methyl-3-phenylcyclobutyl)-2-hydroxyethyl methacrylate]} | P903201 | C8H8 | Physicochemical property | Solubility parameter | 18.7 | 0 | (J/cm3)1/2
Copolymer | poly(1-phenylethylene)-poly{1-[4-(dimethylsilyl)phenyl]ethylene/1-[4-(hydroxydimethylsilyl)phenyl]ethylene} | P903202 | C8H8 | Thermal property | Glass transition temperature | 103 | 118.4416 | C
Copolymer | poly[(acrylic acid)-co-(butyl acrylate)-co-(methyl methacrylate)] | P903203 | C3H4O2 | Thermal property | Glass transition temperature | 17.05 | 223.6033 | C
Copolymer | poly{[alpha-hydro-omega-(4-hydroxybutoxy)poly(1,4-butylene adipate);6,6'-(biphenyl-4,4'-diyldioxy)dihexan-1-ol]-alt-(4-methyl-1,3-phenylene diisocyanate)} | P903204 | C13H16N2O4 | Thermal property | Crystallization temperature | 87 | 0 | C
Copolymer | poly{[alpha-hydro-omega-(4-hydroxybutoxy)poly(1,4-butylene adipate);6,6'-(biphenyl-4,4'-diyldioxy)dihexan-1-ol]-alt-(4-methyl-1,3-phenylene diisocyanate)} | P903204 | C13H16N2O4 | Thermal property | Glass transition temperature | -35 | 0 | C
Copolymer | poly{[alpha-hydro-omega-(4-hydroxybutoxy)poly(1,4-butylene adipate);6,6'-(biphenyl-4,4'-diyldioxy)dihexan-1-ol]-alt-(4-methyl-1,3-phenylene diisocyanate)} | P903204 | C13H16N2O4 | Thermal property | Heat of crystallization | 2.63 | 0 | cal/g
Copolymer | poly{[alpha-hydro-omega-(4-hydroxybutoxy)poly(1,4-butylene adipate);6,6'-(biphenyl-4,4'-diyldioxy)dihexan-1-ol]-alt-(4-methyl-1,3-phenylene diisocyanate)} | P903204 | C13H16N2O4 | Thermal property | Heat of fusion | 0.00155 | 8.333333e-08 | kcal/g
Copolymer | poly{[alpha-hydro-omega-(4-hydroxybutoxy)poly(1,4-butylene adipate);6,6'-(biphenyl-4,4'-diyldioxy)dihexan-1-ol]-alt-(4-methyl-1,3-phenylene diisocyanate)} | P903204 | C13H16N2O4 | Thermal property | Melting temperature | 140 | 225.3333 | C
Copolymer | polyethene-graft-poly[(maleic anhydride)-co-styrene] | P903206 | CH2 | Tensile property | Tensile stress strength at break | 0.0303 | 0 | GPa
Copolymer | polyethene-graft-poly[(maleic anhydride)-co-styrene] | P903206 | CH2 | Impact strength | Izod impact | 0.163 | 0 | kJ/m
Copolymer | poly{[4-(chloromethyl)styrene]-ran-(N-cyclohexylmaleimide)} | P903207 | C10H13NO2 | Thermal property | Glass transition temperature | 180 | 24.41937 | C
Copolymer | poly{[4-(chloromethyl)styrene]-ran-(N-cyclohexylmaleimide)} | P903207 | C10H13NO2 | Dilute solution property | Radius of gyration | 2.33 | 0.1587429 | nm
Copolymer | polystyrene-block-(hydrogenated polybutadiene)-block-polystyrene | P903208 | CH2 | Physical property | Density | 0.906 | 0.001336398 | g/cm3
Copolymer | polystyrene-block-(hydrogenated polybutadiene)-block-polystyrene | P903208 | CH2 | Physical property | Specific volume | 1.1 | 0.001558442 | cm3/g
Copolymer | polystyrene-block-(hydrogenated polybutadiene)-block-polystyrene | P903208 | CH2 | Optical property | Refractive index | 1.5341 | 5.6e-08
Copolymer | polystyrene-block-(hydrogenated polybutadiene)-block-polystyrene | P903208 | CH2 | Thermal property | Glass transition temperature | -43.5 | 4676.183 | C
Copolymer | polystyrene-block-(hydrogenated polybutadiene)-block-polystyrene | P903208 | CH2 | Thermal property | Thermal decomposition temperature | 408 | 0 | C
Copolymer | polystyrene-block-(hydrogenated polybutadiene)-block-polystyrene | P903208 | CH2 | Thermal property | Thermal decomposition weight loss | 20 | 0 | %
Copolymer | polystyrene-block-(hydrogenated polybutadiene)-block-polystyrene | P903208 | CH2 | Thermal property | Thermal conductivity | 0.191 | 0 | W/(m*K)
Copolymer | polystyrene-block-(hydrogenated polybutadiene)-block-polystyrene | P903208 | CH2 | Electric property | Dielectric constant ac | 4.15 | 1.763333
Copolymer | polystyrene-block-(hydrogenated polybutadiene)-block-polystyrene | P903208 | CH2 | Electric property | Electric conductivity | 1.165e-12 | 4.678146e-24 | 1/(ohm*cm)
Copolymer | polystyrene-block-(hydrogenated polybutadiene)-block-polystyrene | P903208 | CH2 | Electric property | Volume resistivity | 4075000000000 | 1.0076e+27 | ohm*cm
Copolymer | polystyrene-block-(hydrogenated polybutadiene)-block-polystyrene | P903208 | CH2 | Physicochemical property | Gas permeability coefficient p | 2.18e-11 | 0 | cm3(STP)cm/(cm2*s*Pa)
Copolymer | polystyrene-block-(hydrogenated polybutadiene)-block-polystyrene | P903208 | CH2 | Physicochemical property | Interfacial tension | 1.805 | 2.100033 | mN/m
Copolymer | polystyrene-block-(hydrogenated polybutadiene)-block-polystyrene | P903208 | CH2 | Physicochemical property | Surface tension | 40.73 | 0 | mN/m
Copolymer | polystyrene-block-(hydrogenated polybutadiene)-block-polystyrene | P903208 | CH2 | Tensile property | Dynamic mechanical properties storage modulus | 0.9 | 0.1610156 | GPa
Copolymer | polystyrene-block-(hydrogenated polybutadiene)-block-polystyrene | P903208 | CH2 | Tensile property | Dynamic mechanical properties loss modulus | 0.00755 | 5.547e-05 | GPa
Copolymer | polystyrene-block-(hydrogenated polybutadiene)-block-polystyrene | P903208 | CH2 | Tensile property | Dynamic mechanical properties loss tangent | 0.26 | 0.009258442
Copolymer | polystyrene-block-(hydrogenated polybutadiene)-block-polystyrene | P903208 | CH2 | Tensile property | Elongation at break | 650.45 | 212641.9 | %
Copolymer | polystyrene-block-(hydrogenated polybutadiene)-block-polystyrene | P903208 | CH2 | Tensile property | Elongation at yield | 22 | 21.77778 | %
Copolymer | polystyrene-block-(hydrogenated polybutadiene)-block-polystyrene | P903208 | CH2 | Tensile property | Tensile modulus | 0.022 | 0.0096904 | GPa
Copolymer | polystyrene-block-(hydrogenated polybutadiene)-block-polystyrene | P903208 | CH2 | Tensile property | Tensile stress strength at break | 0.014 | 0.0001527625 | GPa
Copolymer | polystyrene-block-(hydrogenated polybutadiene)-block-polystyrene | P903208 | CH2 | Tensile property | Tensile stress strength at yield | 0.002 | 2.608e-05 | GPa
Copolymer | polystyrene-block-(hydrogenated polybutadiene)-block-polystyrene | P903208 | CH2 | Shear property | Dynamic shear properties storage modulus | 0.0002 | 0.1504235 | GPa
Copolymer | polystyrene-block-(hydrogenated polybutadiene)-block-polystyrene | P903208 | CH2 | Shear property | Dynamic shear properties loss modulus | 5.1e-05 | 2.028e-09 | GPa
Copolymer | polystyrene-block-(hydrogenated polybutadiene)-block-polystyrene | P903208 | CH2 | Shear property | Dynamic shear properties loss tangent | 0.625 | 0.1248214
Copolymer | polystyrene-block-(hydrogenated polybutadiene)-block-polystyrene | P903208 | CH2 | Heat characteristics | Softening temperature | 67 | 0 | C
Copolymer | polystyrene-block-(hydrogenated polybutadiene)-block-polystyrene | P903208 | CH2 | Hardness | Shore hardness | 67.95 | 47.20333
Copolymer | polystyrene-block-(hydrogenated polybutadiene)-block-polystyrene | P903208 | CH2 | Other physical property | Pvt relation pressure | 0 | 0 | MPa
Copolymer | polystyrene-block-(hydrogenated polybutadiene)-block-polystyrene | P903208 | CH2 | Other physical property | Pvt relation specific volume | 1.139 | 0.002865318 | cm3/g
Copolymer | polystyrene-block-(hydrogenated polybutadiene)-block-polystyrene | P903208 | CH2 | Other physical property | Pvt relation temperature | 77.5 | 4182.54 | C
Copolymer | poly[(methyl methacrylate)-co-(butyl acrylate)-co-(acrylic acid)]-graft-poly(p-hydroxybenzoic acid) | P903209 | C3H4O2 | Thermal property | Glass transition temperature | 4.1 | 0 | C
Copolymer | poly[(methyl methacrylate)-co-(butyl acrylate)-co-(acrylic acid)]-graft-poly(p-hydroxybenzoic acid) | P903209 | C3H4O2 | Thermal property | Thermal decomposition temperature | 367.3 | 1442.984 | C
Copolymer | poly[(methyl methacrylate)-co-(butyl acrylate)-co-(acrylic acid)]-graft-poly(p-hydroxybenzoic acid) | P903209 | C3H4O2 | Thermal property | Thermal decomposition weight loss | 30 | 595.5556 | %
Copolymer | chitin-graft-poly(2-ethyl-2-oxazoline) | P903212 | C8H13NO5 | Thermal property | Glass transition temperature | 49 | 57.86667 | C
Copolymer | poly(vinyl alcohol)-graft-poly(lactic acid) | P903213 | C2H4O | Thermal property | Glass transition temperature | 43.8 | 56.70667 | C
Copolymer | poly(vinyl alcohol)-graft-poly(lactic acid) | P903213 | C2H4O | Thermal property | Heat of fusion | 0.010035 | 8.101633e-06 | kcal/g
Copolymer | poly(vinyl alcohol)-graft-poly(lactic acid) | P903213 | C2H4O | Thermal property | Melting temperature | 149.05 | 290.0833 | C
Copolymer | poly(vinyl alcohol)-graft-poly(lactic acid) | P903213 | C2H4O | Dilute solution property | Intrinsic viscosity eta | 0.34 | 0.01179286 | dl/g
Copolymer | poly(vinyl alcohol)-graft-poly(lactic acid) | P903213 | C2H4O | Dilute solution property | Radius of gyration | 27.5 | 47.34933 | nm
Copolymer | poly(ethylene oxide)-block-poly(propylene oxide)-block-poly(ethylene oxide) | P903214 | C2H4O | Physical property | Density | 1.022 | 0.0009078897 | g/cm3
Copolymer | poly(ethylene oxide)-block-poly(propylene oxide)-block-poly(ethylene oxide) | P903214 | C2H4O | Physical property | Specific volume | 0.9785 | 0.0007958299 | cm3/g
Copolymer | poly(ethylene oxide)-block-poly(propylene oxide)-block-poly(ethylene oxide) | P903214 | C2H4O | Thermal property | Crystallization temperature | -42 | 0 | C
Copolymer | poly(ethylene oxide)-block-poly(propylene oxide)-block-poly(ethylene oxide) | P903214 | C2H4O | Thermal property | Glass transition temperature | -65.65 | 17.55478 | C
Copolymer | poly(ethylene oxide)-block-poly(propylene oxide)-block-poly(ethylene oxide) | P903214 | C2H4O | Thermal property | Heat of fusion | 0.0215 | 5.101097e-05 | kcal/g
Copolymer | poly(ethylene oxide)-block-poly(propylene oxide)-block-poly(ethylene oxide) | P903214 | C2H4O | Thermal property | Thermal decomposition temperature | 350 | 3306.667 | C
Copolymer | poly(ethylene oxide)-block-poly(propylene oxide)-block-poly(ethylene oxide) | P903214 | C2H4O | Thermal property | Thermal decomposition weight loss | 10 | 0 | %
Copolymer | poly(ethylene oxide)-block-poly(propylene oxide)-block-poly(ethylene oxide) | P903214 | C2H4O | Thermal property | Melting temperature | 56 | 134.0164 | C
Copolymer | poly(ethylene oxide)-block-poly(propylene oxide)-block-poly(ethylene oxide) | P903214 | C2H4O | Physicochemical property | Interfacial tension | 3.1 | 2.271874 | mN/m
Copolymer | poly(ethylene oxide)-block-poly(propylene oxide)-block-poly(ethylene oxide) | P903214 | C2H4O | Physicochemical property | Surface tension | 31.4 | 3.321208 | mN/m
Copolymer | poly(ethylene oxide)-block-poly(propylene oxide)-block-poly(ethylene oxide) | P903214 | C2H4O | Dilute solution property | Diffusion coefficient | 6.85e-07 | 2.01747e-14 | cm2/s
Copolymer | poly(ethylene oxide)-block-poly(propylene oxide)-block-poly(ethylene oxide) | P903214 | C2H4O | Tensile property | Tensile stress strength at break | 0 | 0 | GPa
Copolymer | poly[(ethylene glycol)-alt-(adipic acid)]-alt-(toluene 2,4-diisocyanate)] | P903215 | C11H12N2O4 | Thermal property | Thermal decomposition temperature | 278 | 285.6 | C
Copolymer | poly[(ethylene glycol)-alt-(adipic acid)]-alt-(toluene 2,4-diisocyanate)] | P903215 | C11H12N2O4 | Thermal property | Thermal decomposition weight loss | 10 | 6.666667 | %
Copolymer | poly[acrylonitrile-co-butadiene)-graft-poly[acrylonitrile-co-(methyl acrylate)] | P903216 | C4H6 | Thermal property | Glass transition temperature | 86 | 0 | C
Copolymer | poly[(4-vinylpyridine)-ran-(butyl acrylate)] | P903217 | C7H7N | Thermal property | Glass transition temperature | 68.04 | 540.8998 | C
Copolymer | poly[(4-vinylpyridine)-ran-(butyl acrylate)] | P903217 | C7H7N | Thermal property | Thermal decomposition temperature | 369.29 | 3932.83342 | C
Copolymer | poly[(4-vinylpyridine)-ran-(butyl acrylate)] | P903217 | C7H7N | Electric property | Electric conductivity | 3.98e-08 | 1.842489e-17 | 1/(ohm*cm)
Copolymer | poly[(4-vinylpyridine)-ran-(butyl acrylate)] | P903217 | C7H7N | Electric property | Volume resistivity | 25100000 | 9330666666666.7 | ohm*cm
Copolymer | poly[(hxano-6-lactam)-co-(hexano-6-lactone)] | P903218 | C6H11NO | Thermal property | Glass transition temperature | -14.25 | 86.49819 | C
Copolymer | poly[(hxano-6-lactam)-co-(hexano-6-lactone)] | P903218 | C6H11NO | Thermal property | Melting temperature | 148 | 53.2034 | C
Copolymer | poly[(hxano-6-lactam)-co-(hexano-6-lactone)] | P903218 | C6H11NO | Flexural property | Dynamic flexural properties storage modulus | 0.6 | 0 | GPa
Copolymer | poly[(hxano-6-lactam)-co-(hexano-6-lactone)] | P903218 | C6H11NO | Flexural property | Dynamic flexural properties loss tanget | 0.2 | 0
Copolymer | net-poly(diethylene glycol dimethacrylate) | P903219 | C4H6O2 | Thermal property | Glass transition temperature | 85 | 8157.727 | C
Copolymer | net-poly(diethylene glycol dimethacrylate) | P903219 | C4H6O2 | Tensile property | Dynamic mechanical properties loss tangent | 0.1 | 0
Copolymer | poly({alpha-[(3-aminopropyl)dimethylsilyl]-omega-(3-aminopropyl)-poly[oxy(dimethylsilanediyl)];4,4'-oxydianiline}-alt-(isophthaloyl dichloride)) | P903220 | C2H6OSi | Thermal property | Glass transition temperature | -133 | 24188.71 | C
Copolymer | poly({alpha-[(3-aminopropyl)dimethylsilyl]-omega-(3-aminopropyl)-poly[oxy(dimethylsilanediyl)];4,4'-oxydianiline}-alt-(isophthaloyl dichloride)) | P903220 | C2H6OSi | Thermal property | Heat of fusion | 0.00492 | 0 | kcal/g
Copolymer | poly({alpha-[(3-aminopropyl)dimethylsilyl]-omega-(3-aminopropyl)-poly[oxy(dimethylsilanediyl)];4,4'-oxydianiline}-alt-(isophthaloyl dichloride)) | P903220 | C2H6OSi | Thermal property | Melting temperature | -45 | 0 | C
Copolymer | poly[pyrrole-co-thiophene-co-(3-decylthiophene)] | P903221 | C4H2S | Thermal property | Thermal decomposition temperature | 300 | 10756.27 | C
Copolymer | poly[pyrrole-co-thiophene-co-(3-decylthiophene)] | P903221 | C4H2S | Thermal property | Thermal decomposition weight loss | 50 | 0 | %
Copolymer | poly[pyrrole-co-thiophene-co-(3-decylthiophene)] | P903221 | C4H2S | Electric property | Electric conductivity | 5e-08 | 4.8e-16 | 1/(ohm*cm)
Copolymer | poly[pyrrole-co-thiophene-co-(3-decylthiophene)] | P903221 | C4H2S | Electric property | Volume resistivity | 20000000 | 120000000000000 | ohm*cm
Copolymer | poly({alpha-hydro-omega-[(5-hydroxy-3-methylpentyl)oxy]poly[oxy(3-methylpentane-1,5-diyl)oxyadipoyl];butane-1,4-diol}-alt-[4,4'-methylenebis(phenyl isocyanate)]) | P903222 | C19H20N2O4 | Physical property | Density | 1.19 | 0.0001322667 | g/cm3
Copolymer | poly({alpha-hydro-omega-[(5-hydroxy-3-methylpentyl)oxy]poly[oxy(3-methylpentane-1,5-diyl)oxyadipoyl];butane-1,4-diol}-alt-[4,4'-methylenebis(phenyl isocyanate)]) | P903222 | C19H20N2O4 | Physical property | Specific volume | 0.84 | 7.166667e-05 | cm3/g
Copolymer | poly({alpha-hydro-omega-[(5-hydroxy-3-methylpentyl)oxy]poly[oxy(3-methylpentane-1,5-diyl)oxyadipoyl];butane-1,4-diol}-alt-[4,4'-methylenebis(phenyl isocyanate)]) | P903222 | C19H20N2O4 | Thermal property | Glass transition temperature | -35.8 | 13.85357 | C
Copolymer | poly({alpha-hydro-omega-[(5-hydroxy-3-methylpentyl)oxy]poly[oxy(3-methylpentane-1,5-diyl)oxyadipoyl];butane-1,4-diol}-alt-[4,4'-methylenebis(phenyl isocyanate)]) | P903222 | C19H20N2O4 | Thermal property | Thermal decomposition temperature | 336 | 0 | C
Copolymer | poly({alpha-hydro-omega-[(5-hydroxy-3-methylpentyl)oxy]poly[oxy(3-methylpentane-1,5-diyl)oxyadipoyl];butane-1,4-diol}-alt-[4,4'-methylenebis(phenyl isocyanate)]) | P903222 | C19H20N2O4 | Thermal property | Thermal decomposition weight loss | 10 | 0 | %
Copolymer | poly({alpha-hydro-omega-[(5-hydroxy-3-methylpentyl)oxy]poly[oxy(3-methylpentane-1,5-diyl)oxyadipoyl];butane-1,4-diol}-alt-[4,4'-methylenebis(phenyl isocyanate)]) | P903222 | C19H20N2O4 | Thermal property | Melting temperature | 187.8 | 77.01333 | C
Copolymer | poly({alpha-hydro-omega-[(5-hydroxy-3-methylpentyl)oxy]poly[oxy(3-methylpentane-1,5-diyl)oxyadipoyl];butane-1,4-diol}-alt-[4,4'-methylenebis(phenyl isocyanate)]) | P903222 | C19H20N2O4 | Tensile property | Dynamic mechanical properties storage modulus | 0.14 | 0 | GPa
Copolymer | poly({alpha-hydro-omega-[(5-hydroxy-3-methylpentyl)oxy]poly[oxy(3-methylpentane-1,5-diyl)oxyadipoyl];butane-1,4-diol}-alt-[4,4'-methylenebis(phenyl isocyanate)]) | P903222 | C19H20N2O4 | Tensile property | Dynamic mechanical properties loss modulus | 0.1 | 0 | GPa
Copolymer | poly({alpha-hydro-omega-[(5-hydroxy-3-methylpentyl)oxy]poly[oxy(3-methylpentane-1,5-diyl)oxyadipoyl];butane-1,4-diol}-alt-[4,4'-methylenebis(phenyl isocyanate)]) | P903222 | C19H20N2O4 | Tensile property | Dynamic mechanical properties loss tangent | 0.705 | 3.333333e-05
Copolymer | poly({alpha-hydro-omega-[(5-hydroxy-3-methylpentyl)oxy]poly[oxy(3-methylpentane-1,5-diyl)oxyadipoyl];butane-1,4-diol}-alt-[4,4'-methylenebis(phenyl isocyanate)]) | P903222 | C19H20N2O4 | Tensile property | Elongation at break | 150 | 8346.667 | %
Copolymer | poly({alpha-hydro-omega-[(5-hydroxy-3-methylpentyl)oxy]poly[oxy(3-methylpentane-1,5-diyl)oxyadipoyl];butane-1,4-diol}-alt-[4,4'-methylenebis(phenyl isocyanate)]) | P903222 | C19H20N2O4 | Tensile property | Tensile modulus | 0.00555 | 6.3322e-06 | GPa
Copolymer | poly({alpha-hydro-omega-[(5-hydroxy-3-methylpentyl)oxy]poly[oxy(3-methylpentane-1,5-diyl)oxyadipoyl];butane-1,4-diol}-alt-[4,4'-methylenebis(phenyl isocyanate)]) | P903222 | C19H20N2O4 | Tensile property | Tensile stress strength at break | 0.0066 | 7.998e-06 | GPa
Copolymer | poly({alpha-hydro-omega-[(5-hydroxy-3-methylpentyl)oxy]poly[oxy(3-methylpentane-1,5-diyl)oxyadipoyl];butane-1,4-diol}-alt-[4,4'-methylenebis(phenyl isocyanate)]) | P903222 | C19H20N2O4 | Shear property | Dynamic shear properties storage modulus | 0.004 | 0 | GPa
Copolymer | poly({alpha-hydro-omega-[(5-hydroxy-3-methylpentyl)oxy]poly[oxy(3-methylpentane-1,5-diyl)oxyadipoyl];butane-1,4-diol}-alt-[4,4'-methylenebis(phenyl isocyanate)]) | P903222 | C19H20N2O4 | Shear property | Dynamic shear properties loss tangent | 0.82 | 0
Copolymer | poly({alpha-hydro-omega-[(5-hydroxy-3-methylpentyl)oxy]poly[oxy(3-methylpentane-1,5-diyl)oxyadipoyl];butane-1,4-diol}-alt-[4,4'-methylenebis(phenyl isocyanate)]) | P903222 | C19H20N2O4 | Hardness | Shore hardness | 72.5 | 36.08267
Copolymer | poly(ethylene glycol)-block-poly(lactic acid) | P903223 | C2H4O | Thermal property | Crystallization temperature | -6 | 650.0667 | C
Copolymer | poly(ethylene glycol)-block-poly(lactic acid) | P903223 | C2H4O | Thermal property | Glass transition temperature | -32 | 1164.83 | C
Copolymer | poly(ethylene glycol)-block-poly(lactic acid) | P903223 | C2H4O | Thermal property | Heat of fusion | 0.011 | 3.375175e-05 | kcal/g
Copolymer | poly(ethylene glycol)-block-poly(lactic acid) | P903223 | C2H4O | Thermal property | Thermal decomposition temperature | 187 | 41.15556 | C
Copolymer | poly(ethylene glycol)-block-poly(lactic acid) | P903223 | C2H4O | Thermal property | Thermal decomposition weight loss | 5 | 0 | %
Copolymer | poly(ethylene glycol)-block-poly(lactic acid) | P903223 | C2H4O | Thermal property | Melting temperature | 52 | 2282.759 | C
Copolymer | poly(ethylene glycol)-block-poly(lactic acid) | P903223 | C2H4O | Physicochemical property | Interfacial tension | 11 | 23.28889 | mN/m
Copolymer | poly(ethylene glycol)-block-poly(lactic acid) | P903223 | C2H4O | Physicochemical property | Water absorption | 30 | 312.2667 | wt%
Copolymer | poly(ethylene glycol)-block-poly(lactic acid) | P903223 | C2H4O | Physicochemical property | Contact angle | 34 | 330.9579 | degree
Copolymer | poly(ethylene glycol)-block-poly(lactic acid) | P903223 | C2H4O | Dilute solution property | Radius of gyration | 28.4 | 75.73067 | nm
Copolymer | polypropylene-graft-poly[(ethylene oxide)-co-(propylene oxide)] | P903224 | C3H6 | Thermal property | Crystallization temperature | 109 | 3.850667 | C
Copolymer | polypropylene-graft-poly[(ethylene oxide)-co-(propylene oxide)] | P903224 | C3H6 | Thermal property | Heat of crystallization | 17 | 1.066667 | cal/g
Copolymer | polypropylene-graft-poly[(ethylene oxide)-co-(propylene oxide)] | P903224 | C3H6 | Thermal property | Heat of fusion | 0.0144 | 3.706667e-07 | kcal/g
Copolymer | polypropylene-graft-poly[(ethylene oxide)-co-(propylene oxide)] | P903224 | C3H6 | Thermal property | Thermal decomposition temperature | 260 | 0 | C
Copolymer | polypropylene-graft-poly[(ethylene oxide)-co-(propylene oxide)] | P903224 | C3H6 | Thermal property | Thermal decomposition weight loss | 20 | 0 | %
Copolymer | polypropylene-graft-poly[(ethylene oxide)-co-(propylene oxide)] | P903224 | C3H6 | Thermal property | Melting temperature | 149.6 | 8.664 | C
Copolymer | poly(epsilon-caprolactam)-block-poly(methyl methacrylate) | P903225 | C5H8O2 | Thermal property | Crystallization temperature | 177 | 15.2 | C
Copolymer | poly(epsilon-caprolactam)-block-poly(methyl methacrylate) | P903225 | C5H8O2 | Thermal property | Glass transition temperature | 81.5 | 1792.515 | C
Copolymer | poly(epsilon-caprolactam)-block-poly(methyl methacrylate) | P903225 | C5H8O2 | Thermal property | Melting temperature | 218 | 1.866667 | C
Copolymer | poly[poly({poly[(butane-1,4-diol)-ran-(2-methylbutane-1,4-diol)]}-alt-[4,4'-methylenebis(phenyl isocyanate)])-block-poly{(butane-1,4-diol)-alt-[4,4'-methylenebis(phenyl isocyanate)]}] | P903226 | C4H8O | Thermal property | Glass transition temperature | 19.2 | 5270.042 | C
Copolymer | poly[poly({poly[(butane-1,4-diol)-ran-(2-methylbutane-1,4-diol)]}-alt-[4,4'-methylenebis(phenyl isocyanate)])-block-poly{(butane-1,4-diol)-alt-[4,4'-methylenebis(phenyl isocyanate)]}] | P903226 | C4H8O | Thermal property | Melting temperature | 163.2 | 686.304 | C
Copolymer | poly[poly({poly[(butane-1,4-diol)-ran-(2-methylbutane-1,4-diol)]}-alt-[4,4'-methylenebis(phenyl isocyanate)])-block-poly{(butane-1,4-diol)-alt-[4,4'-methylenebis(phenyl isocyanate)]}] | P903226 | C4H8O | Electric property | Dielectric constant ac | 2 | 1.92152
Copolymer | poly{[(butane-1,4-diol)-alt-(succinic acid)]-co-[(butane-1,4-diol)-alt-(adipic acid)]-co-[(ethylene glycol)-alt-(succinic acid)]-co-[(ethylene glycol)-alt-(adipic acid)]} | P903227 | C6H8O4 | Thermal property | Crystallization temperature | 54 | 0 | C
Copolymer | poly{[(butane-1,4-diol)-alt-(succinic acid)]-co-[(butane-1,4-diol)-alt-(adipic acid)]-co-[(ethylene glycol)-alt-(succinic acid)]-co-[(ethylene glycol)-alt-(adipic acid)]} | P903227 | C6H8O4 | Thermal property | Glass transition temperature | -53 | 0 | C
Copolymer | poly{[(butane-1,4-diol)-alt-(succinic acid)]-co-[(butane-1,4-diol)-alt-(adipic acid)]-co-[(ethylene glycol)-alt-(succinic acid)]-co-[(ethylene glycol)-alt-(adipic acid)]} | P903227 | C6H8O4 | Thermal property | Thermal decomposition temperature | 372.5 | 1496.333 | C
Copolymer | poly{[(butane-1,4-diol)-alt-(succinic acid)]-co-[(butane-1,4-diol)-alt-(adipic acid)]-co-[(ethylene glycol)-alt-(succinic acid)]-co-[(ethylene glycol)-alt-(adipic acid)]} | P903227 | C6H8O4 | Thermal property | Thermal decomposition weight loss | 22.5 | 408.3333 | %
Copolymer | poly{[(butane-1,4-diol)-alt-(succinic acid)]-co-[(butane-1,4-diol)-alt-(adipic acid)]-co-[(ethylene glycol)-alt-(succinic acid)]-co-[(ethylene glycol)-alt-(adipic acid)]} | P903227 | C6H8O4 | Thermal property | Melting temperature | 90 | 0 | C
Copolymer | poly{[(butane-1,4-diol)-alt-(succinic acid)]-co-[(butane-1,4-diol)-alt-(adipic acid)]-co-[(ethylene glycol)-alt-(succinic acid)]-co-[(ethylene glycol)-alt-(adipic acid)]} | P903227 | C6H8O4 | Tensile property | Elongation at break | 56.75 | 1064.083 | %
Copolymer | poly{[(butane-1,4-diol)-alt-(succinic acid)]-co-[(butane-1,4-diol)-alt-(adipic acid)]-co-[(ethylene glycol)-alt-(succinic acid)]-co-[(ethylene glycol)-alt-(adipic acid)]} | P903227 | C6H8O4 | Tensile property | Tensile modulus | 0.0028 | 0 | GPa
Copolymer | poly{[(butane-1,4-diol)-alt-(succinic acid)]-co-[(butane-1,4-diol)-alt-(adipic acid)]-co-[(ethylene glycol)-alt-(succinic acid)]-co-[(ethylene glycol)-alt-(adipic acid)]} | P903227 | C6H8O4 | Tensile property | Tensile stress strength at break | 0.016 | 0 | GPa
Copolymer | poly{[(butane-1,4-diol)-alt-(succinic acid)]-co-[(butane-1,4-diol)-alt-(adipic acid)]-co-[(ethylene glycol)-alt-(succinic acid)]-co-[(ethylene glycol)-alt-(adipic acid)]} | P903227 | C6H8O4 | Shear property | Dynamic shear properties storage modulus | 5.2e-07 | 0 | GPa
Copolymer | poly{[(butane-1,4-diol)-alt-(succinic acid)]-co-[(butane-1,4-diol)-alt-(adipic acid)]-co-[(ethylene glycol)-alt-(succinic acid)]-co-[(ethylene glycol)-alt-(adipic acid)]} | P903227 | C6H8O4 | Shear property | Dynamic shear properties loss modulus | 1.8e-06 | 0 | GPa
Copolymer | poly{[poly(tetramethylene ether) glycol;bis(hydroxyoxymethyl) phosphinic acid]-alt-[4,4'-methylenebis(phenyl isocyanate)]} | P903228 | C4H8O | Physical property | Density | 1.124 | 0 | g/cm3
Copolymer | poly{[poly(tetramethylene ether) glycol;bis(hydroxyoxymethyl) phosphinic acid]-alt-[4,4'-methylenebis(phenyl isocyanate)]} | P903228 | C4H8O | Physical property | Specific volume | 0.8897 | 0 | cm3/g
Copolymer | poly{[poly(tetramethylene ether) glycol;bis(hydroxyoxymethyl) phosphinic acid]-alt-[4,4'-methylenebis(phenyl isocyanate)]} | P903228 | C4H8O | Thermal property | Glass transition temperature | -57.6 | 0 | C
Copolymer | poly{[poly(tetramethylene ether) glycol;bis(hydroxyoxymethyl) phosphinic acid]-alt-[4,4'-methylenebis(phenyl isocyanate)]} | P903228 | C4H8O | Dilute solution property | Intrinsic viscosity eta | 0.78 | 0 | dl/g
Copolymer | poly{[poly(tetramethylene ether) glycol;bis(hydroxyoxymethyl) phosphinic acid]-alt-[4,4'-methylenebis(phenyl isocyanate)]} | P903228 | C4H8O | Tensile property | Tensile modulus | 0.0289 | 0 | GPa
Copolymer | poly{[poly(tetramethylene ether) glycol;butane-1,4-diol]-alt-(4-methyl-1,3-phenylene diisocyanate)} | P903229 | C4H8O | Thermal property | Glass transition temperature | 12 | 960.6222 | C
Copolymer | poly(1-methylethylene)-{poly[oxy(1-methylethylene)]-poly(oxyethylene)-poly[oxy(1-methylethylene)]} | P903230 | C3H6 | Thermal property | Crystallization temperature | -8 | 4070.455 | C
Copolymer | poly(1-methylethylene)-{poly[oxy(1-methylethylene)]-poly(oxyethylene)-poly[oxy(1-methylethylene)]} | P903230 | C3H6 | Thermal property | Glass transition temperature | -49.8 | 0.6533333 | C
Copolymer | poly(1-methylethylene)-{poly[oxy(1-methylethylene)]-poly(oxyethylene)-poly[oxy(1-methylethylene)]} | P903230 | C3H6 | Thermal property | Heat of crystallization | 3.7 | 18.92071 | cal/g
Copolymer | poly(1-methylethylene)-{poly[oxy(1-methylethylene)]-poly(oxyethylene)-poly[oxy(1-methylethylene)]} | P903230 | C3H6 | Thermal property | Heat of fusion | 0.007905 | 1.678414e-05 | kcal/g
Copolymer | poly(1-methylethylene)-{poly[oxy(1-methylethylene)]-poly(oxyethylene)-poly[oxy(1-methylethylene)]} | P903230 | C3H6 | Thermal property | Melting temperature | 81.65 | 4270.917 | C
Copolymer | poly[1-ferrocenylmethylethylene/1-phenylethylene] | P903231 | C12H12Fe | Thermal property | Glass transition temperature | 98.3 | 2.617273 | C
Copolymer | poly(ethylene/9-phenyltetracyclo[6.2.1.1^3,6^^.0^2,7^^]dodecane-4,5-diyl) | P903232 | CH2 | Thermal property | Glass transition temperature | 94.5 | 7695.879 | C
Copolymer | poly(ethylene/9-phenyltetracyclo[6.2.1.1^3,6^^.0^2,7^^]dodecane-4,5-diyl) | P903232 | CH2 | Thermal property | Melting temperature | 116 | 0 | C
Copolymer | net-[poly(ethylene glycol) dimethacrylate] | P903235 | O | Thermal property | Glass transition temperature | -35 | 86 | C
Copolymer | net-[poly(ethylene glycol) dimethacrylate] | P903235 | O | Electric property | Electric conductivity | 5e-09 | 0 | 1/(ohm*cm)
Copolymer | net-[poly(ethylene glycol) dimethacrylate] | P903235 | O | Electric property | Volume resistivity | 200000000 | 0 | ohm*cm
Copolymer | net-[poly(ethylene glycol) dimethacrylate] | P903235 | O | Tensile property | Dynamic mechanical properties loss tangent | 0.54 | 0
Copolymer | net-[poly(ethylene glycol) dimethacrylate] | P903235 | O | Flexural property | Dynamic flexural properties storage modulus | 0.046 | 0 | GPa
Copolymer | net-[poly(ethylene glycol) dimethacrylate] | P903235 | O | Flexural property | Dynamic flexural properties loss tanget | 0.48 | 0
Copolymer | poly[(2,2'-oxydiethanol)-alt-(isophthalic acid;terephthalic acid)] | P903236 | C12H12O5 | Thermal property | Glass transition temperature | 101.38 | 0 | C
Copolymer | poly[(2,2'-oxydiethanol)-alt-(isophthalic acid;terephthalic acid)] | P903236 | C12H12O5 | Thermal property | Thermal decomposition temperature | 370 | 0 | C
Copolymer | poly[(2,2'-oxydiethanol)-alt-(isophthalic acid;terephthalic acid)] | P903236 | C12H12O5 | Thermal property | Melting temperature | 243 | 0 | C
Copolymer | poly[(2,2'-oxydiethanol)-alt-(isophthalic acid;terephthalic acid)] | P903236 | C12H12O5 | Dilute solution property | Intrinsic viscosity eta | 0.89 | 0 | dl/g
Copolymer | poly({alpha-hydro-omega-(4-hydroxybutoxy)poly[(butane-1,4-diol)-alt-(adipic acid)];ethylene glycol}-alt-[4,4'-methylenebis(phenyl isocyanate)]) | P903237 | C17H16N2O4 | Thermal property | Glass transition temperature | -36.6 | 0 | C
Copolymer | poly({alpha-hydro-omega-(4-hydroxybutoxy)poly[(butane-1,4-diol)-alt-(adipic acid)];ethylene glycol}-alt-[4,4'-methylenebis(phenyl isocyanate)]) | P903237 | C17H16N2O4 | Thermal property | Heat of fusion | 0.0121 | 0 | kcal/g
Copolymer | poly({alpha-hydro-omega-(4-hydroxybutoxy)poly[(butane-1,4-diol)-alt-(adipic acid)];ethylene glycol}-alt-[4,4'-methylenebis(phenyl isocyanate)]) | P903237 | C17H16N2O4 | Thermal property | Melting temperature | 252.5 | 112.5 | C
Copolymer | poly{[poly(1,5-pentamethylene adipate)glycol;butane-1,4-diol]-alt-[4,4'-methylenebis(phenyl isocyanate)]} | P903238 | C11H18O4 | Physical property | Density | 1.225 | 3.333333e-05 | g/cm3
Copolymer | poly{[poly(1,5-pentamethylene adipate)glycol;butane-1,4-diol]-alt-[4,4'-methylenebis(phenyl isocyanate)]} | P903238 | C11H18O4 | Physical property | Specific volume | 0.8165 | 1.633333e-05 | cm3/g
Copolymer | poly{[poly(1,5-pentamethylene adipate)glycol;butane-1,4-diol]-alt-[4,4'-methylenebis(phenyl isocyanate)]} | P903238 | C11H18O4 | Thermal property | Glass transition temperature | -36.75 | 11.60333 | C
Copolymer | poly{[poly(1,5-pentamethylene adipate)glycol;butane-1,4-diol]-alt-[4,4'-methylenebis(phenyl isocyanate)]} | P903238 | C11H18O4 | Thermal property | Melting temperature | 190.05 | 180.9633 | C
Copolymer | poly{[poly(1,5-pentamethylene adipate)glycol;butane-1,4-diol]-alt-[4,4'-methylenebis(phenyl isocyanate)]} | P903238 | C11H18O4 | Tensile property | Dynamic mechanical properties storage modulus | 0.17 | 0.0001333333 | GPa
Copolymer | poly{[poly(1,5-pentamethylene adipate)glycol;butane-1,4-diol]-alt-[4,4'-methylenebis(phenyl isocyanate)]} | P903238 | C11H18O4 | Tensile property | Dynamic mechanical properties loss modulus | 0.1 | 0 | GPa
Copolymer | poly{[poly(1,5-pentamethylene adipate)glycol;butane-1,4-diol]-alt-[4,4'-methylenebis(phenyl isocyanate)]} | P903238 | C11H18O4 | Tensile property | Dynamic mechanical properties loss tangent | 0.585 | 0.001633333
Copolymer | poly{[poly(1,5-pentamethylene adipate)glycol;butane-1,4-diol]-alt-[4,4'-methylenebis(phenyl isocyanate)]} | P903238 | C11H18O4 | Tensile property | Elongation at break | 135 | 20833.33 | %
Copolymer | poly{[poly(1,5-pentamethylene adipate)glycol;butane-1,4-diol]-alt-[4,4'-methylenebis(phenyl isocyanate)]} | P903238 | C11H18O4 | Tensile property | Tensile modulus | 0.01125 | 9.633333e-07 | GPa
Copolymer | poly{[poly(1,5-pentamethylene adipate)glycol;butane-1,4-diol]-alt-[4,4'-methylenebis(phenyl isocyanate)]} | P903238 | C11H18O4 | Tensile property | Tensile stress strength at break | 0.01025 | 1.976333e-05 | GPa
Copolymer | poly{[poly(1,5-pentamethylene adipate)glycol;butane-1,4-diol]-alt-[4,4'-methylenebis(phenyl isocyanate)]} | P903238 | C11H18O4 | Hardness | Shore hardness | 77.25 | 14.08333
Copolymer | poly[(ethane-1,2-diol)-alt-(terephthalic acid)]-graft-polyaniline | P903239 | C6H5N | Thermal property | Thermal decomposition temperature | 395 | 12033.33 | C
Copolymer | poly[(ethane-1,2-diol)-alt-(terephthalic acid)]-graft-polyaniline | P903239 | C6H5N | Thermal property | Thermal decomposition weight loss | 38.875 | 1668.521 | %
Copolymer | poly[(ethane-1,2-diol)-alt-(terephthalic acid)]-graft-polyaniline | P903239 | C6H5N | Electric property | Electric conductivity | 3.85e-06 | 6.659536346e-06 | 1/(ohm*cm)
Copolymer | poly[(ethane-1,2-diol)-alt-(terephthalic acid)]-graft-polyaniline | P903239 | C6H5N | Electric property | Volume resistivity | 260000 | 90368970666.7 | ohm*cm
Copolymer | poly[(ethane-1,2-diol)-alt-(terephthalic acid)]-graft-polyaniline | P903239 | C6H5N | Heat resistance and combustion | Oxygen index | 28.7 | 0 | %
Copolymer | poly[1-ferrocenylmethylethylene/1-(methoxycarbonyl)-1-methylethylene] | P903240 | C12H12Fe | Thermal property | Glass transition temperature | 119.6 | 47.67182 | C
Copolymer | poly({alpha-[(3-aminopropyl)dimethylsilyl]-omega-(3-aminopropyl)-poly[oxy(dimethylsilanediyl)];p-phenylenediamine}-alt-(terephthaloyl dichloride)) | P903242 | C2H6OSi | Thermal property | Crystallization temperature | -96 | 0 | C
Copolymer | poly({alpha-[(3-aminopropyl)dimethylsilyl]-omega-(3-aminopropyl)-poly[oxy(dimethylsilanediyl)];p-phenylenediamine}-alt-(terephthaloyl dichloride)) | P903242 | C2H6OSi | Thermal property | Glass transition temperature | -133 | 25959.2 | C
Copolymer | poly({alpha-[(3-aminopropyl)dimethylsilyl]-omega-(3-aminopropyl)-poly[oxy(dimethylsilanediyl)];p-phenylenediamine}-alt-(terephthaloyl dichloride)) | P903242 | C2H6OSi | Thermal property | Heat of crystallization | 0.79 | 0 | cal/g
Copolymer | poly({alpha-[(3-aminopropyl)dimethylsilyl]-omega-(3-aminopropyl)-poly[oxy(dimethylsilanediyl)];p-phenylenediamine}-alt-(terephthaloyl dichloride)) | P903242 | C2H6OSi | Thermal property | Heat of fusion | 0.00485 | 0 | kcal/g
Copolymer | poly({alpha-[(3-aminopropyl)dimethylsilyl]-omega-(3-aminopropyl)-poly[oxy(dimethylsilanediyl)];p-phenylenediamine}-alt-(terephthaloyl dichloride)) | P903242 | C2H6OSi | Thermal property | Melting temperature | -44 | 0 | C
Copolymer | poly[(ethylene oxide)-co-(methacrylic acid)] | P903243 | C4H6O2 | Thermal property | Glass transition temperature | -58 | 31.37778 | C
Copolymer | poly[(ethylene oxide)-co-(methacrylic acid)] | P903243 | C4H6O2 | Thermal property | Thermal decomposition temperature | 274.5 | 5043 | C
Copolymer | poly[(ethylene oxide)-co-(methacrylic acid)] | P903243 | C4H6O2 | Thermal property | Thermal decomposition weight loss | 10 | 0 | %
Copolymer | poly[(ethylene oxide)-co-(methacrylic acid)] | P903243 | C4H6O2 | Thermal property | Melting temperature | 44 | 0 | C
Copolymer | poly[(ethylene oxide)-co-(methacrylic acid)] | P903243 | C4H6O2 | Electric property | Electric conductivity | 6.1e-05 | 1.81073e-08 | 1/(ohm*cm)
Copolymer | poly[(ethylene oxide)-co-(methacrylic acid)] | P903243 | C4H6O2 | Electric property | Volume resistivity | 16000 | 394131583448.9 | ohm*cm
Copolymer | poly({alpha-[(3-aminopropyl)dimethylsilyl]-omega-(3-aminopropyl)-poly[oxy(dimethylsilanediyl)];4,4'-sulfonyldianiline}-alt-(terephthaloyl dichloride)) | P903244 | C2H6OSi | Thermal property | Glass transition temperature | -123.5 | 147 | C
Copolymer | poly({alpha-[(3-aminopropyl)dimethylsilyl]-omega-(3-aminopropyl)-poly[oxy(dimethylsilanediyl)];4,4'-sulfonyldianiline}-alt-(terephthaloyl dichloride)) | P903244 | C2H6OSi | Thermal property | Heat of fusion | 0.00143 | 4.332e-07 | kcal/g
Copolymer | poly({alpha-[(3-aminopropyl)dimethylsilyl]-omega-(3-aminopropyl)-poly[oxy(dimethylsilanediyl)];4,4'-sulfonyldianiline}-alt-(terephthaloyl dichloride)) | P903244 | C2H6OSi | Thermal property | Melting temperature | 15 | 5125.333 | C
Copolymer | poly({alpha-[(3-aminopropyl)dimethylsilyl]-omega-(3-aminopropyl)-poly[oxy(dimethylsilanediyl)];4,4'-oxydianiline}-alt-(terephthaloyl dichloride)) | P903245 | C2H6OSi | Thermal property | Crystallization temperature | -100 | 0 | C
Copolymer | poly({alpha-[(3-aminopropyl)dimethylsilyl]-omega-(3-aminopropyl)-poly[oxy(dimethylsilanediyl)];4,4'-oxydianiline}-alt-(terephthaloyl dichloride)) | P903245 | C2H6OSi | Thermal property | Glass transition temperature | 41.5 | 44895.14 | C
Copolymer | poly({alpha-[(3-aminopropyl)dimethylsilyl]-omega-(3-aminopropyl)-poly[oxy(dimethylsilanediyl)];4,4'-oxydianiline}-alt-(terephthaloyl dichloride)) | P903245 | C2H6OSi | Thermal property | Heat of crystallization | 0.24 | 0 | cal/g
Copolymer | poly({alpha-[(3-aminopropyl)dimethylsilyl]-omega-(3-aminopropyl)-poly[oxy(dimethylsilanediyl)];4,4'-oxydianiline}-alt-(terephthaloyl dichloride)) | P903245 | C2H6OSi | Thermal property | Heat of fusion | 0.00339 | 0 | kcal/g
Copolymer | poly({alpha-[(3-aminopropyl)dimethylsilyl]-omega-(3-aminopropyl)-poly[oxy(dimethylsilanediyl)];4,4'-oxydianiline}-alt-(terephthaloyl dichloride)) | P903245 | C2H6OSi | Thermal property | Melting temperature | -45 | 0 | C
Copolymer | poly[(ethylene glycol)-co-(isophthalic acid)-co-(4-hydroxybenzoic acid)] | P903246 | C7H4O2 | Physical property | Density | 1.4 | 0 | g/cm3
Copolymer | poly[(ethylene glycol)-co-(isophthalic acid)-co-(4-hydroxybenzoic acid)] | P903246 | C7H4O2 | Physical property | Specific volume | 0.714 | 0 | cm3/g
Copolymer | poly[(ethylene glycol)-co-(isophthalic acid)-co-(4-hydroxybenzoic acid)] | P903246 | C7H4O2 | Thermal property | Glass transition temperature | 123 | 10.4 | C
Copolymer | poly[(ethylene glycol)-co-(isophthalic acid)-co-(4-hydroxybenzoic acid)] | P903246 | C7H4O2 | Shear property | Dynamic shear properties loss tangent | 0.2 | 0
Copolymer | poly[(penta-1,3-diene)-co-styrene] | P903248 | C8H8 | Thermal property | Glass transition temperature | 55 | 0 | C
Copolymer | poly[(penta-1,3-diene)-co-styrene] | P903248 | C8H8 | Tensile property | Elongation at break | 10 | 0 | %
Copolymer | poly[(penta-1,3-diene)-co-styrene] | P903248 | C8H8 | Tensile property | Tensile modulus | 0.106 | 0 | GPa
Copolymer | poly[(penta-1,3-diene)-co-styrene] | P903248 | C8H8 | Tensile property | Tensile stress strength at break | 0.0086 | 0 | GPa
Copolymer | poly[(1,1-dichloroethene)-co-(isobutyl acrylate)] | P903250 | C2H2Cl2 | Thermal property | Glass transition temperature | 19.5 | 118.1474 | C
Copolymer | poly[(1,1-dichloroethene)-co-(tert-butyl methacrylate)] | P903251 | C2H2Cl2 | Thermal property | Glass transition temperature | 42 | 1028.25 | C
Copolymer | alpha-[2-(methoxycarbonyl)propyl]-omega-[1-(methoxycarbonyl)-1-methylethyl]poly[1-(methoxycarbonyl)-1-methylethylene]-poly(1-{[2-(dimethylamino)ethoxy]carbonyl}-1-methylethylene) | P903253 | C5H8O2 | Physicochemical property | Surface tension | 62 | 0 | mN/m
Copolymer | alpha-[2-(methoxycarbonyl)propyl]-omega-[1-(methoxycarbonyl)-1-methylethyl]poly[1-(methoxycarbonyl)-1-methylethylene]-poly(1-{[2-(dimethylamino)ethoxy]carbonyl}-1-methylethylene) | P903253 | C5H8O2 | Dilute solution property | Radius of gyration | 4.1 | 0 | nm
Copolymer | poly[oxyethylene{[4-(4-nitrostyryl)phenyl]imino}ethyleneoxycarbonylimino(4-methyl-1,3-phenylene)iminocarbonyl/oxyethylene({4-[(4-nitrophenyl)diazenyl]phenyl}imino)ethyleneoxycarbonylimino(2-methyl-1,3-phenylene)iminocarbonyl] | P903254 | C25H24N6O6 | Thermal property | Glass transition temperature | 137 | 0 | C
Copolymer | poly[1-carboxy-1-methylethylene/1-methyl-1-{[(4-methyl-2-oxotetrahydro-2H-pyran-4-yl)oxy]carbonyl}ethylene] | P903255 | C4H6O2 | Thermal property | Glass transition temperature | 157 | 0 | C
Copolymer | poly[1-carboxy-1-methylethylene/1-methyl-1-{[(4-methyl-2-oxotetrahydro-2H-pyran-4-yl)oxy]carbonyl}ethylene] | P903255 | C4H6O2 | Thermal property | Thermal decomposition temperature | 186 | 102.9333 | C
Copolymer | poly{(6-acetoxynaphthalene-6-carboxylic acid)-ran-[1,4-bis(acetyloxy)benzene]-ran-[2-(5-carboxypentyl-1,3-dioxoisoindoline-5-carboxylic acid]} | P903257 | C11H6O2 | Thermal property | Glass transition temperature | 100 | 0 | C
Copolymer | poly{(6-acetoxynaphthalene-6-carboxylic acid)-ran-[1,4-bis(acetyloxy)benzene]-ran-[2-(5-carboxypentyl-1,3-dioxoisoindoline-5-carboxylic acid]} | P903257 | C11H6O2 | Thermal property | Lc phase transition temperature | 420 | 0 | C
Copolymer | poly[ethene-co-(icos-1-ene)] | P903258 | CH2 | Thermal property | Heat of fusion | 0.0296 | 4.301156e-05 | kcal/g
Copolymer | poly[ethene-co-(icos-1-ene)] | P903258 | CH2 | Thermal property | Melting temperature | 115 | 1877.6 | C
Copolymer | poly[ethene-co-(icos-1-ene)] | P903258 | CH2 | Shear property | Dynamic shear properties storage modulus | 6e-07 | 0 | GPa
Copolymer | poly[ethene-co-(icos-1-ene)] | P903258 | CH2 | Shear property | Dynamic shear properties loss modulus | 0.005 | 0 | GPa
Copolymer | poly{(6-acetoxynaphthalene-6-carboxylic acid)-ran-[1,4-bis(acetyloxy)benzene]-ran-[2-(11-carboxyundecyl)-1,3-dioxoisoindoline-5-carboxylic acid]} | P903259 | C11H6O2 | Thermal property | Glass transition temperature | 82 | 0 | C
Copolymer | poly{(6-acetoxynaphthalene-6-carboxylic acid)-ran-[1,4-bis(acetyloxy)benzene]-ran-[2-(11-carboxyundecyl)-1,3-dioxoisoindoline-5-carboxylic acid]} | P903259 | C11H6O2 | Thermal property | Lc phase transition temperature | 410 | 200 | C
Copolymer | poly(2-methyloxirane)-block-poly({4,4'-[2,2,2-trifluoro-1-(trifluoromethyl)ethane-1,1-diylbis(4,1-phenyleneoxy)]dianiline}-alt-(benzo[1,2-c:4,5-c']difuran-1,3,5,7-tetraone))-block-poly(2-methyloxirane) | P903260 | C7H4O2 | Physical property | Density | 1.12 | 0 | g/cm3
Copolymer | poly(2-methyloxirane)-block-poly({4,4'-[2,2,2-trifluoro-1-(trifluoromethyl)ethane-1,1-diylbis(4,1-phenyleneoxy)]dianiline}-alt-(benzo[1,2-c:4,5-c']difuran-1,3,5,7-tetraone))-block-poly(2-methyloxirane) | P903260 | C7H4O2 | Physical property | Specific volume | 0.893 | 0 | cm3/g
Copolymer | poly[(1,1-dichloroethene)-co-(1-methylpropyl acrylate)] | P903261 | C2H2Cl2 | Thermal property | Glass transition temperature | 21 | 30.48889 | C
Copolymer | poly({alpha-[(3-aminopropyl)dimethylsilyl]-omega-(3-aminopropyl)-poly[oxy(dimethylsilanediyl)];p-phenylenediamine}-alt-(isophthaloyl dichloride)) | P903262 | C2H6OSi | Thermal property | Crystallization temperature | -100 | 0 | C
Copolymer | poly({alpha-[(3-aminopropyl)dimethylsilyl]-omega-(3-aminopropyl)-poly[oxy(dimethylsilanediyl)];p-phenylenediamine}-alt-(isophthaloyl dichloride)) | P903262 | C2H6OSi | Thermal property | Glass transition temperature | 20 | 31212 | C
Copolymer | poly({alpha-[(3-aminopropyl)dimethylsilyl]-omega-(3-aminopropyl)-poly[oxy(dimethylsilanediyl)];p-phenylenediamine}-alt-(isophthaloyl dichloride)) | P903262 | C2H6OSi | Thermal property | Heat of crystallization | 0.1 | 0 | cal/g
Copolymer | poly({alpha-[(3-aminopropyl)dimethylsilyl]-omega-(3-aminopropyl)-poly[oxy(dimethylsilanediyl)];p-phenylenediamine}-alt-(isophthaloyl dichloride)) | P903262 | C2H6OSi | Thermal property | Heat of fusion | 0.00435 | 0 | kcal/g
Copolymer | poly({alpha-[(3-aminopropyl)dimethylsilyl]-omega-(3-aminopropyl)-poly[oxy(dimethylsilanediyl)];p-phenylenediamine}-alt-(isophthaloyl dichloride)) | P903262 | C2H6OSi | Thermal property | Melting temperature | -44 | 0 | C
Copolymer | poly[(hexyl methacrylate)-co-(vinylidene chloride)] | P903263 | C10H18O2 | Thermal property | Glass transition temperature | 13.5 | 25.26667 | C
Copolymer | poly[(vinylidene chloride)-co-(methyl methacrylate)] | P903265 | C2H2Cl2 | Thermal property | Glass transition temperature | 67.5 | 868.6737 | C
Copolymer | poly(acetylene-co-phenylacetylene) | P903266 | C2H2 | Thermal property | Melting temperature | 170 | 12625 | C
Copolymer | poly(acetylene-co-phenylacetylene) | P903266 | C2H2 | Electric property | Electric conductivity | 0.00015 | 0 | 1/(ohm*cm)
Copolymer | poly(acetylene-co-phenylacetylene) | P903266 | C2H2 | Electric property | Volume resistivity | 6700 | 0 | ohm*cm
Copolymer | poly[(2-methyladamantan-2-yl methacrylate)-co-(methyl methacrylate)] | P903269 | C5H8O2 | Thermal property | Glass transition temperature | 130 | 307.7879 | C
Copolymer | poly[(2-methyladamantan-2-yl methacrylate)-co-(methyl methacrylate)] | P903269 | C5H8O2 | Thermal property | Thermal decomposition temperature | 237 | 58.54545 | C
Copolymer | poly[1-(methoxycarbonyl)-1-methylethylene/1-methyl-1-{[(4-methyl-2-oxotetrahydro-2H-pyran-4-yl)oxy]carbonyl}ethylene] | P903270 | C5H8O2 | Thermal property | Glass transition temperature | 73 | 137.6 | C
Copolymer | poly[1-(methoxycarbonyl)-1-methylethylene/1-methyl-1-{[(4-methyl-2-oxotetrahydro-2H-pyran-4-yl)oxy]carbonyl}ethylene] | P903270 | C5H8O2 | Thermal property | Thermal decomposition temperature | 190 | 4.266667 | C
Copolymer | poly(2-methyloxirane)-block-poly[(4,4'-oxydianiline)-alt-(benzo[1,2-c:4,5-c']difuran-1,3,5,7-tetraone)]-block-poly(2-methyloxirane) | P903271 | C3H6O | Physical property | Density | 1.41 | 0 | g/cm3
Copolymer | poly(2-methyloxirane)-block-poly[(4,4'-oxydianiline)-alt-(benzo[1,2-c:4,5-c']difuran-1,3,5,7-tetraone)]-block-poly(2-methyloxirane) | P903271 | C3H6O | Physical property | Specific volume | 0.709 | 0 | cm3/g
Copolymer | poly[(2,2'-{[4-(5-nitro-1,3-benzoxazol-2-yl)phenyl]imino}diethanol;2-{4-[N,N-bis(2-hydroxyethyl)amino]phenyl}ethene-1,1-dicarbonitrile)-alt-(terephthaloyl dichloride)] | P903273 | C25H19N3O7 | Thermal property | Glass transition temperature | 141 | 0 | C
Copolymer | poly[(2,2'-{[4-(5-nitro-1,3-benzoxazol-2-yl)phenyl]imino}diethanol;2-{4-[N,N-bis(2-hydroxyethyl)amino]phenyl}ethene-1,1-dicarbonitrile)-alt-(terephthaloyl dichloride)] | P903273 | C25H19N3O7 | Thermal property | Thermal decomposition temperature | 350 | 0 | C
Copolymer | poly[(2,2'-{[4-(5-nitro-1,3-benzoxazol-2-yl)phenyl]imino}diethanol;2-{4-[N,N-bis(2-hydroxyethyl)amino]phenyl}ethene-1,1-dicarbonitrile)-alt-(terephthaloyl dichloride)] | P903273 | C25H19N3O7 | Thermal property | Thermal decomposition weight loss | 5 | 0 | %
Copolymer | poly[(2,2'-{[4-(5-nitro-1,3-benzoxazol-2-yl)phenyl]imino}diethanol;2-{4-[N,N-bis(2-hydroxyethyl)amino]phenyl}ethene-1,1-dicarbonitrile)-alt-(terephthaloyl dichloride)] | P903273 | C25H19N3O7 | Dilute solution property | Intrinsic viscosity eta | 0.24 | 0 | dl/g
Copolymer | poly[(vinylidene chloride)-co-(ethyl methacrylate)] | P903275 | C2H2Cl2 | Thermal property | Glass transition temperature | 47.5 | 515.1684 | C
Copolymer | poly[(2-{4-[N,N-bis(2-hydroxyethyl)amino]phenyl}ethene-1,1-dicarbonitrile)-alt-(terephthaloyl dichloride;2-propoxyterephthaloyl dichloride)] | P903277 | C22H17N3O4 | Thermal property | Glass transition temperature | 107 | 0 | C
Copolymer | poly[(2-{4-[N,N-bis(2-hydroxyethyl)amino]phenyl}ethene-1,1-dicarbonitrile)-alt-(terephthaloyl dichloride;2-propoxyterephthaloyl dichloride)] | P903277 | C22H17N3O4 | Thermal property | Thermal decomposition temperature | 361 | 0 | C
Copolymer | poly[(2-{4-[N,N-bis(2-hydroxyethyl)amino]phenyl}ethene-1,1-dicarbonitrile)-alt-(terephthaloyl dichloride;2-propoxyterephthaloyl dichloride)] | P903277 | C22H17N3O4 | Thermal property | Thermal decomposition weight loss | 5 | 0 | %
Copolymer | poly[(2-{4-[N,N-bis(2-hydroxyethyl)amino]phenyl}ethene-1,1-dicarbonitrile)-alt-(terephthaloyl dichloride;2-propoxyterephthaloyl dichloride)] | P903277 | C22H17N3O4 | Dilute solution property | Intrinsic viscosity eta | 0.36 | 0 | dl/g
Copolymer | poly[oxycarbonyloxy-1,4-phenylene(dimethylmethylene)-1,4-phenylene/oxycarbonyloxy(2,6-dichloro-1,4-phenylene)(dimethylmethylene)(3,5-dichloro-1,4-phenylene)] | P903278 | C16H14O3 | Thermal property | Glass transition temperature | 187 | 0 | C
Copolymer | poltstyrene-block-poly({[4,4'-[phenyl(trifluoro)ethane-1,1-diyl]dianiline}-alt-(pyromellitic anhydride))-block-polystyrene | P903280 | C8H8 | Physical property | Density | 1.17 | 0 | g/cm3
Copolymer | poltstyrene-block-poly({[4,4'-[phenyl(trifluoro)ethane-1,1-diyl]dianiline}-alt-(pyromellitic anhydride))-block-polystyrene | P903280 | C8H8 | Physical property | Specific volume | 0.855 | 0 | cm3/g
Copolymer | poly{[3-(acetylamino)-4-hydroxy-6-(hydroxymethyl)tetrahydro-2H-pyran-2,5-diyl]oxy}-poly[1-(methoxycarbonyl)-1-methylethylene] | P903282 | C5H8O2 | Thermal property | Glass transition temperature | 130 | 0 | C
Copolymer | poly{[3-(acetylamino)-4-hydroxy-6-(hydroxymethyl)tetrahydro-2H-pyran-2,5-diyl]oxy}-poly[1-(methoxycarbonyl)-1-methylethylene] | P903282 | C5H8O2 | Thermal property | Thermal decomposition temperature | 202.5 | 675 | C
Copolymer | poly{(4-acetoxybenzoic acid)-ran-[1,4-bis(acetyloxy)benzene]-ran-[2-(5-carboxypentyl)-1,3-dioxoisoindoline-5-carboxylic acid]} | P903286 | C7H4O2 | Thermal property | Crystallization temperature | 173 | 4332 | C
Copolymer | poly{(4-acetoxybenzoic acid)-ran-[1,4-bis(acetyloxy)benzene]-ran-[2-(5-carboxypentyl)-1,3-dioxoisoindoline-5-carboxylic acid]} | P903286 | C7H4O2 | Thermal property | Glass transition temperature | 91 | 107.7333 | C
Copolymer | poly{(4-acetoxybenzoic acid)-ran-[1,4-bis(acetyloxy)benzene]-ran-[2-(5-carboxypentyl)-1,3-dioxoisoindoline-5-carboxylic acid]} | P903286 | C7H4O2 | Thermal property | Lc phase transition temperature | 380 | 2653.571 | C
Copolymer | poly{(4-acetoxybenzoic acid)-ran-[1,4-bis(acetyloxy)benzene]-ran-[2-(5-carboxypentyl)-1,3-dioxoisoindoline-5-carboxylic acid]} | P903286 | C7H4O2 | Thermal property | Melting temperature | 222.5 | 3001.429 | C
Copolymer | poly(alpha-methylstyrene)-block-poly({[4,4'-[phenyl(trifluoro)ethane-1,1-diyl]dianiline}-alt-(pyromellitic anhydride))-block-poly(alpha-methylstyrene) | P903287 | C9H10 | Physical property | Density | 1.13 | 0 | g/cm3
Copolymer | poly(alpha-methylstyrene)-block-poly({[4,4'-[phenyl(trifluoro)ethane-1,1-diyl]dianiline}-alt-(pyromellitic anhydride))-block-poly(alpha-methylstyrene) | P903287 | C9H10 | Physical property | Specific volume | 0.885 | 0 | cm3/g
Copolymer | poly{(4-acetoxybenzoic acid)-ran-[1,4-bis(acetyloxy)benzene]-ran-[2-(11-carboxyundecyl)-1,3-dioxoisoindoline-5-carboxylic acid]} | P903289 | C7H4O2 | Thermal property | Crystallization temperature | 156 | 0 | C
Copolymer | poly{(4-acetoxybenzoic acid)-ran-[1,4-bis(acetyloxy)benzene]-ran-[2-(11-carboxyundecyl)-1,3-dioxoisoindoline-5-carboxylic acid]} | P903289 | C7H4O2 | Thermal property | Glass transition temperature | 65 | 0 | C
Copolymer | poly{(4-acetoxybenzoic acid)-ran-[1,4-bis(acetyloxy)benzene]-ran-[2-(11-carboxyundecyl)-1,3-dioxoisoindoline-5-carboxylic acid]} | P903289 | C7H4O2 | Thermal property | Lc phase transition temperature | 400 | 200 | C
Copolymer | poly{(4-acetoxybenzoic acid)-ran-[1,4-bis(acetyloxy)benzene]-ran-[2-(11-carboxyundecyl)-1,3-dioxoisoindoline-5-carboxylic acid]} | P903289 | C7H4O2 | Thermal property | Melting temperature | 195 | 0 | C
Copolymer | poly[(1,1-dichloroethene)-co-(t-butyl acrylate)] | P903290 | C2H2Cl2 | Thermal property | Glass transition temperature | 53.5 | 313.7789 | C
Copolymer | poly[(1,1-dichloroethene)-co-(propyl methacrylate)] | P903291 | C2H2Cl2 | Thermal property | Glass transition temperature | 35.5 | 340.7833 | C
Copolymer | poly{poly(oxyethylene)difluoromethylene-poly[oxy(difluoromethylene)/oxy(1,1,2,2-tetrafluoroethylene)]oxy(1,1-difluoroethylene)} | P903292 | CF2O | Thermal property | Glass transition temperature | -116.35 | 1.323833 | C
Copolymer | poly{poly(oxyethylene)difluoromethylene-poly[oxy(difluoromethylene)/oxy(1,1,2,2-tetrafluoroethylene)]oxy(1,1-difluoroethylene)} | P903292 | CF2O | Dilute solution property | Intrinsic viscosity eta | 0.288 | 0.1566595 | dl/g
Copolymer | poly{poly(oxyethylene)difluoromethylene-poly[oxy(difluoromethylene)/oxy(1,1,2,2-tetrafluoroethylene)]oxy(1,1-difluoroethylene)} | P903292 | CF2O | Dilute solution property | Radius of gyration | 20 | 0 | nm
Copolymer | poly{poly(oxyethylene)difluoromethylene-poly[oxy(difluoromethylene)/oxy(1,1,2,2-tetrafluoroethylene)]oxy(1,1-difluoroethylene)} | P903292 | CF2O | Dilute solution property | Second virial coefficient | 1.94e-09 | 3.198389e-18 | cm3*mol/g2
Copolymer | poly[(2-hydroxyethyl methacrylate)-ran-(butyl methacrylate)] | P903293 | C6H10O3 | Thermal property | Glass transition temperature | 74.5 | 228.9015 | C
Copolymer | poly{(6-acetoxynaphthalene-6-carboxylic acid)-ran-[1,4-bis(acetyloxy)benzene]-ran-[2-(10-carboxydecyl)-1,3-dioxoisoindoline-5-carboxylic acid]} | P903295 | C11H6O2 | Thermal property | Glass transition temperature | 80 | 0 | C
Copolymer | poly{(6-acetoxynaphthalene-6-carboxylic acid)-ran-[1,4-bis(acetyloxy)benzene]-ran-[2-(10-carboxydecyl)-1,3-dioxoisoindoline-5-carboxylic acid]} | P903295 | C11H6O2 | Thermal property | Lc phase transition temperature | 420 | 0 | C
Copolymer | poly[(1,1-dichloroethene)-co-(2-ethylhexyl acrylate)] | P903296 | C2H2Cl2 | Thermal property | Glass transition temperature | -12 | 268.0261 | C
Copolymer | poly[ethene-co-(dodec-1-ene)] | P903297 | CH2 | Physical property | Density | 0.907 | 0.0003754094 | g/cm3
Copolymer | poly[ethene-co-(dodec-1-ene)] | P903297 | CH2 | Physical property | Specific volume | 1.1 | 0.0006334118 | cm3/g
Copolymer | poly[ethene-co-(dodec-1-ene)] | P903297 | CH2 | Thermal property | Crystallization temperature | 93.15 | 66.27 | C
Copolymer | poly[ethene-co-(dodec-1-ene)] | P903297 | CH2 | Thermal property | Glass transition temperature | -36.35 | 1.763333 | C
Copolymer | poly[ethene-co-(dodec-1-ene)] | P903297 | CH2 | Thermal property | Melting temperature | 109.3 | 218.3022 | C
Copolymer | poly[ethene-co-(dodec-1-ene)] | P903297 | CH2 | Physicochemical property | Gas diffusion coefficient d | 1.07e-06 | 1.377067e-13 | cm2/s
Copolymer | poly[ethene-co-(dodec-1-ene)] | P903297 | CH2 | Physicochemical property | Gas permeability coefficient p | 1.2e-12 | 3.073867e-25 | cm3(STP)cm/(cm2*s*Pa)
Copolymer | poly[ethene-co-(dodec-1-ene)] | P903297 | CH2 | Physicochemical property | Gas solubility coefficient s | 1.05e-06 | 8.914667e-14 | cm3(STP)/(cm3*Pa)
Copolymer | poly[ethene-co-(dodec-1-ene)] | P903297 | CH2 | Tensile property | Dynamic mechanical properties loss tangent | 0.067 | 0.0007178667
Copolymer | poly[ethene-co-(dodec-1-ene)] | P903297 | CH2 | Tensile property | Elongation at break | 778.65 | 1331.099 | %
Copolymer | poly[ethene-co-(dodec-1-ene)] | P903297 | CH2 | Tensile property | Tensile modulus | 0.11 | 0.01213378 | GPa
Copolymer | poly[ethene-co-(dodec-1-ene)] | P903297 | CH2 | Tensile property | Tensile stress strength at break | 0.028365 | 1.486431e-05 | GPa
Copolymer | poly[ethene-co-(dodec-1-ene)] | P903297 | CH2 | Flexural property | Dynamic flexural properties storage modulus | 0.3325 | 0.06984943 | GPa
Copolymer | poly[ethene-co-(dodec-1-ene)] | P903297 | CH2 | Flexural property | Dynamic flexural properties loss modulus | 0.0705 | 8.333333e-06 | GPa
Copolymer | poly[acenaphthylene-co-(diethyl maleate)] | P903298 | C12H8 | Thermal property | Glass transition temperature | 261.5 | 619.0714 | C
Copolymer | poly[glycolide-co-lactide-co-(epsilon-caprolactone)] | P903299 | C2H2O2 | Thermal property | Glass transition temperature | 12.3 | 1203.318 | C
Copolymer | poly[glycolide-co-lactide-co-(epsilon-caprolactone)] | P903299 | C2H2O2 | Thermal property | Melting temperature | 39.8 | 0 | C
Copolymer | poly[glycolide-co-lactide-co-(epsilon-caprolactone)] | P903299 | C2H2O2 | Physicochemical property | Water absorption | 5.65 | 8.150714 | wt%
Copolymer | poly[glycolide-co-lactide-co-(epsilon-caprolactone)] | P903299 | C2H2O2 | Dilute solution property | Intrinsic viscosity eta | 1.19 | 0.1535378 | dl/g
Copolymer | poly[glycolide-co-lactide-co-(epsilon-caprolactone)] | P903299 | C2H2O2 | Tensile property | Elongation at break | 641 | 182428.6 | %
Copolymer | poly[glycolide-co-lactide-co-(epsilon-caprolactone)] | P903299 | C2H2O2 | Tensile property | Tensile stress strength at break | 0.0252 | 2.002857e-05 | GPa
Copolymer | poly(1-methyl-1-phenylethylene)-poly{[11,11-[bis(trifluoromethyl)-1,3,7,9-ettraoxopyrano[2,3-f:5,6-f']diisoindole-2,8-diyl]-1,4-phenylene[bis(trifluoromethyl)]-1,4-phenylene}-poly(1-methyl-1-phenylethylene) | P903300 | C6H4 | Physical property | Density | 1.19 | 0.0005333333 | g/cm3
Copolymer | poly(1-methyl-1-phenylethylene)-poly{[11,11-[bis(trifluoromethyl)-1,3,7,9-ettraoxopyrano[2,3-f:5,6-f']diisoindole-2,8-diyl]-1,4-phenylene[bis(trifluoromethyl)]-1,4-phenylene}-poly(1-methyl-1-phenylethylene) | P903300 | C6H4 | Physical property | Specific volume | 0.8405 | 0.0002803333 | cm3/g
Copolymer | poly[oxy(1-methylethylene)]-poly[oxyethylene]-poly[oxy(1-methylethylene)] | P903303 | C2H4O | Thermal property | Crystallization temperature | 13.4 | 0 | C
Copolymer | poly[oxy(1-methylethylene)]-poly[oxyethylene]-poly[oxy(1-methylethylene)] | P903303 | C2H4O | Thermal property | Glass transition temperature | -59.5 | 0 | C
Copolymer | poly[oxy(1-methylethylene)]-poly[oxyethylene]-poly[oxy(1-methylethylene)] | P903303 | C2H4O | Thermal property | Heat of crystallization | 28.92 | 0 | cal/g
Copolymer | poly[oxy(1-methylethylene)]-poly[oxyethylene]-poly[oxy(1-methylethylene)] | P903303 | C2H4O | Thermal property | Heat of fusion | 0.02804 | 4.482509e-05 | kcal/g
Copolymer | poly[oxy(1-methylethylene)]-poly[oxyethylene]-poly[oxy(1-methylethylene)] | P903303 | C2H4O | Thermal property | Melting temperature | 37.45 | 114.7678 | C
Copolymer | poly[oxy(1-methylethylene)]-poly[oxyethylene]-poly[oxy(1-methylethylene)] | P903303 | C2H4O | Electric property | Surface resistivity | 1600000000 | 1.4242e+19 | ohm
Copolymer | poly[oxy(1-methylethylene)]-poly[oxyethylene]-poly[oxy(1-methylethylene)] | P903303 | C2H4O | Physicochemical property | Gas permeability coefficient p | 9.0755e-13 | 1.134991e-23 | cm3(STP)cm/(cm2*s*Pa)
Copolymer | poly[oxy(1-methylethylene)]-poly[oxyethylene]-poly[oxy(1-methylethylene)] | P903303 | C2H4O | Physicochemical property | Water absorption | 15 | 0 | wt%
Copolymer | poly(propylene oxide)-block-poly{[4,4'-(1-phenyl-2,2,2-trifluoroethane-1,1-diyl)dianiline]-alt-(pyromellitic anhydride)}-block-poly(propylene oxide) | P903304 | C7H4O | Physical property | Density | 1.15 | 0.001854545 | g/cm3
Copolymer | poly(propylene oxide)-block-poly{[4,4'-(1-phenyl-2,2,2-trifluoroethane-1,1-diyl)dianiline]-alt-(pyromellitic anhydride)}-block-poly(propylene oxide) | P903304 | C7H4O | Physical property | Specific volume | 0.87 | 0.001027788 | cm3/g
Copolymer | poly(propylene oxide)-block-poly{[4,4'-(1-phenyl-2,2,2-trifluoroethane-1,1-diyl)dianiline]-alt-(pyromellitic anhydride)}-block-poly(propylene oxide) | P903304 | C7H4O | Thermal property | Thermal decomposition temperature | 400 | 0 | C
Copolymer | poly(propylene oxide)-block-poly{[4,4'-(1-phenyl-2,2,2-trifluoroethane-1,1-diyl)dianiline]-alt-(pyromellitic anhydride)}-block-poly(propylene oxide) | P903304 | C7H4O | Thermal property | Thermal decomposition weight loss | 15 | 0 | %
Copolymer | poly(propylene oxide)-block-poly{[4,4'-(1-phenyl-2,2,2-trifluoroethane-1,1-diyl)dianiline]-alt-(pyromellitic anhydride)}-block-poly(propylene oxide) | P903304 | C7H4O | Thermal property | Isothermal weight loss temperature | 240 | 0 | C
Copolymer | poly(propylene oxide)-block-poly{[4,4'-(1-phenyl-2,2,2-trifluoroethane-1,1-diyl)dianiline]-alt-(pyromellitic anhydride)}-block-poly(propylene oxide) | P903304 | C7H4O | Thermal property | Isothermal weight loss time | 16.65 | 14.96333 | hour
Copolymer | poly(propylene oxide)-block-poly{[4,4'-(1-phenyl-2,2,2-trifluoroethane-1,1-diyl)dianiline]-alt-(pyromellitic anhydride)}-block-poly(propylene oxide) | P903304 | C7H4O | Tensile property | Dynamic mechanical properties storage modulus | 0.36 | 0.006257143 | GPa
Copolymer | poly(propylene oxide)-block-poly{[4,4'-(1-phenyl-2,2,2-trifluoroethane-1,1-diyl)dianiline]-alt-(pyromellitic anhydride)}-block-poly(propylene oxide) | P903304 | C7H4O | Tensile property | Dynamic mechanical properties loss tangent | 0.145 | 0.0001428571
Copolymer | poly[(1,1-dichloroethene)-co-(hexyl acrylate)] | P903305 | C2H2Cl2 | Thermal property | Glass transition temperature | -1 | 279.8842 | C
Copolymer | poly[(1,1-dichloroethene)-co-(ethyl acrylate)] | P903306 | C2H2Cl2 | Thermal property | Glass transition temperature | 19.5 | 67.67368 | C
Copolymer | poly[(1,1-dichloroethene)-co-(isopropyl methacrylate)] | P903307 | C2H2Cl2 | Thermal property | Glass transition temperature | 45 | 721.9869 | C
Copolymer | poly[(1,1-dichloroethylene)-co-(2-ethylhexyl methacrylate)] | P903309 | C2H2Cl2 | Thermal property | Glass transition temperature | 6 | 48.13187 | C
Copolymer | poly{[3-(acetylamino)-4-hydroxy-6-(hydroxymethyl)tetrahydro-2H-pyran-2,5-diyl]oxy}-poly[(acetylimino)ethylene] | P903310 | C8H13NO5 | Thermal property | Glass transition temperature | 66 | 0 | C
Copolymer | poly{[(4,4'-oxydianiline)-alt-(benzo[1,2-c:4,5-c']difuran-1,3,5,7-tetraone)]-ran-[4,4'-(3,4-diphenylthiophene-2,5-diyl)dianiline]-alt-(benzo[1,2-c:4,5-c']difuran-1,3,5,7-tetraone)} | P903311 | C22H10N2O5 | Thermal property | Glass transition temperature | 431 | 109.8667 | C
Copolymer | poly{[(4,4'-oxydianiline)-alt-(benzo[1,2-c:4,5-c']difuran-1,3,5,7-tetraone)]-ran-[4,4'-(3,4-diphenylthiophene-2,5-diyl)dianiline]-alt-(benzo[1,2-c:4,5-c']difuran-1,3,5,7-tetraone)} | P903311 | C22H10N2O5 | Tensile property | Dynamic mechanical properties storage modulus | 1.28 | 0.02354667 | GPa
Copolymer | poly{[(4,4'-oxydianiline)-alt-(benzo[1,2-c:4,5-c']difuran-1,3,5,7-tetraone)]-ran-[4,4'-(3,4-diphenylthiophene-2,5-diyl)dianiline]-alt-(benzo[1,2-c:4,5-c']difuran-1,3,5,7-tetraone)} | P903311 | C22H10N2O5 | Tensile property | Dynamic mechanical properties loss modulus | 0.079 | 3.946667e-05 | GPa
Copolymer | poly{[(4,4'-oxydianiline)-alt-(benzo[1,2-c:4,5-c']difuran-1,3,5,7-tetraone)]-ran-[4,4'-(3,4-diphenylthiophene-2,5-diyl)dianiline]-alt-(benzo[1,2-c:4,5-c']difuran-1,3,5,7-tetraone)} | P903311 | C22H10N2O5 | Tensile property | Elongation at break | 33 | 109.8667 | %
Copolymer | poly{[(4,4'-oxydianiline)-alt-(benzo[1,2-c:4,5-c']difuran-1,3,5,7-tetraone)]-ran-[4,4'-(3,4-diphenylthiophene-2,5-diyl)dianiline]-alt-(benzo[1,2-c:4,5-c']difuran-1,3,5,7-tetraone)} | P903311 | C22H10N2O5 | Tensile property | Tensile modulus | 2.5 | 0.03466667 | GPa
Copolymer | poly{[(4,4'-oxydianiline)-alt-(benzo[1,2-c:4,5-c']difuran-1,3,5,7-tetraone)]-ran-[4,4'-(3,4-diphenylthiophene-2,5-diyl)dianiline]-alt-(benzo[1,2-c:4,5-c']difuran-1,3,5,7-tetraone)} | P903311 | C22H10N2O5 | Tensile property | Tensile stress strength at break | 0.116 | 2.986667e-05 | GPa
Copolymer | poly[(methacrylic acid)-co-(2-methyladamantan-2-yl methacrylate)] | P903312 | C4H6O2 | Thermal property | Thermal decomposition temperature | 204.5 | 195.8182 | C
Copolymer | poly{ethene-co-(bicyclo[2.2.1]hept-2-ene)} | P903313 | CH2 | Thermal property | Glass transition temperature | 114 | 1947.047 | C
Copolymer | poly(hexano-6-lactone)-block-poly{[4,4'-(1-phenyl-2,2,2-trifluoroethane-1,1-diyl)dianiline]-alt-(benzo[1,2-c:4,5-c']difuran-1,3,5,7-tetraone)}-block-poly(hexano-6-lactone) | P903315 | C7H4O | Physical property | Density | 1.11 | 0 | g/cm3
Copolymer | poly(hexano-6-lactone)-block-poly{[4,4'-(1-phenyl-2,2,2-trifluoroethane-1,1-diyl)dianiline]-alt-(benzo[1,2-c:4,5-c']difuran-1,3,5,7-tetraone)}-block-poly(hexano-6-lactone) | P903315 | C7H4O | Physical property | Specific volume | 0.901 | 0 | cm3/g
Copolymer | poly([terephthaloyl dichloride;4,4'-(1,1,1,3,3,3-hexafluoropropane-2,2-diyl)bis(benzoyl chloride)]-alt-{2,2'-diamino-4,4'-[2,2,2-trifluoro-1-(trifluoromethyl)ethane-1,1-diyl]diphenol}) | P903316 | C23H10F6N2O2 | Thermal property | Glass transition temperature | 341 | 33.33333 | C
Copolymer | poly([terephthaloyl dichloride;4,4'-(1,1,1,3,3,3-hexafluoropropane-2,2-diyl)bis(benzoyl chloride)]-alt-{2,2'-diamino-4,4'-[2,2,2-trifluoro-1-(trifluoromethyl)ethane-1,1-diyl]diphenol}) | P903316 | C23H10F6N2O2 | Electric property | Dielectric constant ac | 2.4 | 0
Copolymer | poly([terephthaloyl dichloride;4,4'-(1,1,1,3,3,3-hexafluoropropane-2,2-diyl)bis(benzoyl chloride)]-alt-{2,2'-diamino-4,4'-[2,2,2-trifluoro-1-(trifluoromethyl)ethane-1,1-diyl]diphenol}) | P903316 | C23H10F6N2O2 | Physicochemical property | Water absorption | 0.2 | 0 | wt%
Copolymer | poly([terephthaloyl dichloride;4,4'-(1,1,1,3,3,3-hexafluoropropane-2,2-diyl)bis(benzoyl chloride)]-alt-{2,2'-diamino-4,4'-[2,2,2-trifluoro-1-(trifluoromethyl)ethane-1,1-diyl]diphenol}) | P903316 | C23H10F6N2O2 | Dilute solution property | Intrinsic viscosity eta | 1.37 | 0 | dl/g
Copolymer | poly([terephthaloyl dichloride;4,4'-(1,1,1,3,3,3-hexafluoropropane-2,2-diyl)bis(benzoyl chloride)]-alt-{2,2'-diamino-4,4'-[2,2,2-trifluoro-1-(trifluoromethyl)ethane-1,1-diyl]diphenol}) | P903316 | C23H10F6N2O2 | Tensile property | Dynamic mechanical properties storage modulus | 0.03 | 0 | GPa
Copolymer | poly([terephthaloyl dichloride;4,4'-(1,1,1,3,3,3-hexafluoropropane-2,2-diyl)bis(benzoyl chloride)]-alt-{2,2'-diamino-4,4'-[2,2,2-trifluoro-1-(trifluoromethyl)ethane-1,1-diyl]diphenol}) | P903316 | C23H10F6N2O2 | Tensile property | Dynamic mechanical properties loss tangent | 1.54 | 0
Copolymer | poly(hexano-6-lactone)-block-(oxybutane-1,4-diyloxy)-block-poly(hexano-6-lactone) | P903317 | C4H8O2 | Thermal property | Glass transition temperature | -63 | 0.5714286 | C
Copolymer | poly(hexano-6-lactone)-block-(oxybutane-1,4-diyloxy)-block-poly(hexano-6-lactone) | P903317 | C4H8O2 | Thermal property | Heat of fusion | 0.02025 | 3.16e-06 | kcal/g
Copolymer | poly(hexano-6-lactone)-block-(oxybutane-1,4-diyloxy)-block-poly(hexano-6-lactone) | P903317 | C4H8O2 | Thermal property | Melting temperature | 51 | 58.705 | C
Copolymer | poly[(vinylidene chloride)-co-(isobutyl methacrylate)] | P903318 | C2H2Cl2 | Thermal property | Glass transition temperature | 48.5 | 449.3053 | C
Copolymer | poly[(N-phenyl maleimide)-co-styrene-co-(methyl methacrylate)] | P903319 | C10H7NO2 | Thermal property | Glass transition temperature | 126.25 | 146.1488 | C
Copolymer | poly[(N-phenyl maleimide)-co-styrene-co-(methyl methacrylate)] | P903319 | C10H7NO2 | Thermal property | Thermal decomposition temperature | 283.4 | 109.6321 | C
Copolymer | poly[(N-phenyl maleimide)-co-styrene-co-(methyl methacrylate)] | P903319 | C10H7NO2 | Thermal property | Thermal decomposition weight loss | 0 | 0 | %
Copolymer | poly[(1,1-dichloroethene)-co-(propyl acrylate)] | P903320 | C2H2Cl2 | Thermal property | Glass transition temperature | 15 | 121.9368 | C
Copolymer | poly[poly({alpha-[6-(isopropylamino)hexyl]-omega-(isopropylamino)poly[(1-methylethylimino)(2,2,3,3,4,4-hexafluoropentanedioyl)(1-methylethylimino)hexane-1,6-diyl]}-alt-[methylenedi(cyclohexane-4,1-diyl) diisocyanate)-block-poly{(butane-1,4-diol)-alt-[methylenedi(cyclohexane-4,1-diyl) diisocyanate]}] | P903321 | C19H32N2O4 | Thermal property | Glass transition temperature | 166.6 | 0 | C
Copolymer | poly[poly({alpha-[6-(isopropylamino)hexyl]-omega-(isopropylamino)poly[(1-methylethylimino)(2,2,3,3,4,4-hexafluoropentanedioyl)(1-methylethylimino)hexane-1,6-diyl]}-alt-[methylenedi(cyclohexane-4,1-diyl) diisocyanate)-block-poly{(butane-1,4-diol)-alt-[methylenedi(cyclohexane-4,1-diyl) diisocyanate]}] | P903321 | C19H32N2O4 | Physicochemical property | Surface tension | 29.6 | 0 | mN/m
Copolymer | poly[poly({alpha-[6-(isopropylamino)hexyl]-omega-(isopropylamino)poly[(1-methylethylimino)(2,2,3,3,4,4-hexafluoropentanedioyl)(1-methylethylimino)hexane-1,6-diyl]}-alt-[methylenedi(cyclohexane-4,1-diyl) diisocyanate)-block-poly{(butane-1,4-diol)-alt-[methylenedi(cyclohexane-4,1-diyl) diisocyanate]}] | P903321 | C19H32N2O4 | Physicochemical property | Contact angle | 61.9 | 1718.413 | degree
Copolymer | poly[poly({alpha-[6-(isopropylamino)hexyl]-omega-(isopropylamino)poly[(1-methylethylimino)(2,2,3,3,4,4-hexafluoropentanedioyl)(1-methylethylimino)hexane-1,6-diyl]}-alt-[methylenedi(cyclohexane-4,1-diyl) diisocyanate)-block-poly{(butane-1,4-diol)-alt-[methylenedi(cyclohexane-4,1-diyl) diisocyanate]}] | P903321 | C19H32N2O4 | Dilute solution property | Intrinsic viscosity eta | 0.265 | 0.01125 | dl/g
Copolymer | poly{[poly(tetramethylene ether) glycol;isophthalohydrazide]-alt-[4,4'-methylenebis(phenyl isocyanate)]} | P903323 | C4H8O | Physical property | Density | 1.124 | 0 | g/cm3
Copolymer | poly{[poly(tetramethylene ether) glycol;isophthalohydrazide]-alt-[4,4'-methylenebis(phenyl isocyanate)]} | P903323 | C4H8O | Physical property | Specific volume | 0.8897 | 0 | cm3/g
Copolymer | poly{[poly(tetramethylene ether) glycol;isophthalohydrazide]-alt-[4,4'-methylenebis(phenyl isocyanate)]} | P903323 | C4H8O | Thermal property | Glass transition temperature | -56.6 | 0 | C
Copolymer | poly{[poly(tetramethylene ether) glycol;isophthalohydrazide]-alt-[4,4'-methylenebis(phenyl isocyanate)]} | P903323 | C4H8O | Dilute solution property | Intrinsic viscosity eta | 0.71 | 0 | dl/g
Copolymer | poly{[poly(tetramethylene ether) glycol;isophthalohydrazide]-alt-[4,4'-methylenebis(phenyl isocyanate)]} | P903323 | C4H8O | Tensile property | Tensile modulus | 0.0497 | 0 | GPa
Copolymer | poly[(2,2'-{[4-(6-nitro-1,3-benzoxazol-2-yl)phenyl]imino}diethanol)-alt-(terephthaloyl dichloride;2-propoxyterephthaloyl dichloride)] | P903324 | C25H19N3O7 | Thermal property | Glass transition temperature | 131 | 0 | C
Copolymer | poly[(2,2'-{[4-(6-nitro-1,3-benzoxazol-2-yl)phenyl]imino}diethanol)-alt-(terephthaloyl dichloride;2-propoxyterephthaloyl dichloride)] | P903324 | C25H19N3O7 | Thermal property | Thermal decomposition temperature | 339 | 0 | C
Copolymer | poly[(2,2'-{[4-(6-nitro-1,3-benzoxazol-2-yl)phenyl]imino}diethanol)-alt-(terephthaloyl dichloride;2-propoxyterephthaloyl dichloride)] | P903324 | C25H19N3O7 | Thermal property | Thermal decomposition weight loss | 5 | 0 | %
Copolymer | polyesterimine;[(2,2'-{[4-(6-nitro-1,3-benzoxazol-2-yl)phenyl]imino}diethanol;2-{4-[N,N-bis(2-hydroxyethyl)amino]phenyl}ethene-1,1-dicarbonitrile)-alt-(2-propoxyterephthaloyl dichloride)] | P903325 | C28H25N3O8 | Thermal property | Glass transition temperature | 107 | 0 | C
Copolymer | polyesterimine;[(2,2'-{[4-(6-nitro-1,3-benzoxazol-2-yl)phenyl]imino}diethanol;2-{4-[N,N-bis(2-hydroxyethyl)amino]phenyl}ethene-1,1-dicarbonitrile)-alt-(2-propoxyterephthaloyl dichloride)] | P903325 | C28H25N3O8 | Thermal property | Thermal decomposition temperature | 350 | 0 | C
Copolymer | polyesterimine;[(2,2'-{[4-(6-nitro-1,3-benzoxazol-2-yl)phenyl]imino}diethanol;2-{4-[N,N-bis(2-hydroxyethyl)amino]phenyl}ethene-1,1-dicarbonitrile)-alt-(2-propoxyterephthaloyl dichloride)] | P903325 | C28H25N3O8 | Thermal property | Thermal decomposition weight loss | 5 | 0 | %
Copolymer | polyesterimine;[(2,2'-{[4-(6-nitro-1,3-benzoxazol-2-yl)phenyl]imino}diethanol;2-{4-[N,N-bis(2-hydroxyethyl)amino]phenyl}ethene-1,1-dicarbonitrile)-alt-(2-propoxyterephthaloyl dichloride)] | P903325 | C28H25N3O8 | Dilute solution property | Intrinsic viscosity eta | 0.25 | 0 | dl/g
Copolymer | poly{[1,4-bis(bromomethyl)benzene]-ran-[1,4-bis(bromomethyl)-2,3,5,6-tetramethylbenzene]} | P903326 | C8H8 | Thermal property | Melting temperature | 350 | 0 | C
Copolymer | poly([(3,4-oxydianiline)-alt-(biphenyl-3,3':4,4'-tetracarboxylic dianhydride)]-co-{[3,3'-(1,3-phenylenedioxy)dianiline]-alt-(biphenyl-3,3':4,4'-tetracarboxylic dianhydride)}) | P903327 | C28H14N2O5 | Thermal property | Glass transition temperature | 234 | 261.3333 | C
Copolymer | poly([(3,4-oxydianiline)-alt-(biphenyl-3,3':4,4'-tetracarboxylic dianhydride)]-co-{[3,3'-(1,3-phenylenedioxy)dianiline]-alt-(biphenyl-3,3':4,4'-tetracarboxylic dianhydride)}) | P903327 | C28H14N2O5 | Thermal property | Heat of fusion | 0.0037 | 7.3688e-07 | kcal/g
Copolymer | poly([(3,4-oxydianiline)-alt-(biphenyl-3,3':4,4'-tetracarboxylic dianhydride)]-co-{[3,3'-(1,3-phenylenedioxy)dianiline]-alt-(biphenyl-3,3':4,4'-tetracarboxylic dianhydride)}) | P903327 | C28H14N2O5 | Thermal property | Melting temperature | 352 | 189.0667 | C
Copolymer | poly([(3,4-oxydianiline)-alt-(biphenyl-3,3':4,4'-tetracarboxylic dianhydride)]-co-{[3,3'-(1,3-phenylenedioxy)dianiline]-alt-(biphenyl-3,3':4,4'-tetracarboxylic dianhydride)}) | P903327 | C28H14N2O5 | Shear property | Dynamic shear properties loss tangent | 3.04 | 1.20968
Copolymer | poly([(3,4-oxydianiline)-alt-(biphenyl-3,3':4,4'-tetracarboxylic dianhydride)]-co-{[3,3'-(1,3-phenylenedioxy)dianiline]-alt-(biphenyl-3,3':4,4'-tetracarboxylic dianhydride)}) | P903327 | C28H14N2O5 | Heat characteristics | Softening temperature | 320 | 106.6667 | C
Copolymer | poly(butano-3-lactone)-block-(oxybutane-1,4-diyloxy)-block-poly(butano-3-lactone) | P903328 | C4H6O2 | Thermal property | Glass transition temperature | -15 | 17.86667 | C
Copolymer | poly(butano-3-lactone)-block-(oxybutane-1,4-diyloxy)-block-poly(butano-3-lactone) | P903328 | C4H6O2 | Thermal property | Heat of fusion | 0.022 | 1.218667e-06 | kcal/g
Copolymer | poly(butano-3-lactone)-block-(oxybutane-1,4-diyloxy)-block-poly(butano-3-lactone) | P903328 | C4H6O2 | Thermal property | Melting temperature | 142 | 75.53067 | C
Copolymer | hydrogenated (polybutadiene-block-polyisoprene) | P903329 | CH2 | Thermal property | Glass transition temperature | -58.1 | 0 | C
Copolymer | hydrogenated (polybutadiene-block-polyisoprene) | P903329 | CH2 | Thermal property | Heat of fusion | 0.00953 | 0 | kcal/g
Copolymer | hydrogenated (polybutadiene-block-polyisoprene) | P903329 | CH2 | Thermal property | Melting temperature | 100.4 | 3.73978 | C
Copolymer | hydrogenated (polybutadiene-block-polyisoprene) | P903329 | CH2 | Physicochemical property | Gas permeability coefficient p | 1.09e-12 | 1.683023e-24 | cm3(STP)cm/(cm2*s*Pa)
Copolymer | hydrogenated (polybutadiene-block-polyisoprene-polybutadiene) | P903330 | CH2 | Thermal property | Glass transition temperature | -60.95 | 2.215816 | C
Copolymer | hydrogenated (polybutadiene-block-polyisoprene-polybutadiene) | P903330 | CH2 | Thermal property | Heat of fusion | 0.009242 | 1.10592e-07 | kcal/g
Copolymer | hydrogenated (polybutadiene-block-polyisoprene-polybutadiene) | P903330 | CH2 | Thermal property | Melting temperature | 103 | 4.648458 | C
Copolymer | hydrogenated (polybutadiene-block-polyisoprene-polybutadiene) | P903330 | CH2 | Physicochemical property | Gas permeability coefficient p | 1.17e-12 | 1.834777e-24 | cm3(STP)cm/(cm2*s*Pa)
Copolymer | hydrogenated (polybutadiene-block-polyisoprene-polybutadiene) | P903330 | CH2 | Tensile property | Elongation at break | 556.5 | 153166 | %
Copolymer | hydrogenated (polybutadiene-block-polyisoprene-polybutadiene) | P903330 | CH2 | Tensile property | Tensile stress strength at break | 0.0083 | 0.0001243332 | GPa
Copolymer | poly[ethene-co-(methyl acrylate)-co-(glycidyl methacrylate)] | P903332 | CH2 | Thermal property | Glass transition temperature | -28 | 0 | C
Copolymer | poly[ethene-co-(methyl acrylate)-co-(glycidyl methacrylate)] | P903332 | CH2 | Thermal property | Melting temperature | 64.5 | 0.3333333 | C
Copolymer | poly[ethene-co-(butyl acrylate)-co-(furan-2,5-dione)] | P903333 | CH2 | Thermal property | Thermal decomposition temperature | 282.5 | 9075 | C
Copolymer | poly[propene-co-(pent-1-ene)] | P903334 | C3H6 | Physical property | Density | 0.81105 | 2.414286e-06 | g/cm3
Copolymer | poly[propene-co-(pent-1-ene)] | P903334 | C3H6 | Physical property | Specific volume | 1.233 | 5.714286e-06 | cm3/g
Copolymer | poly[propene-co-(pent-1-ene)] | P903334 | C3H6 | Thermal property | Crystallization kinetics k | 1.93e-06 | 4.196042144e-10
Copolymer | poly[propene-co-(pent-1-ene)] | P903334 | C3H6 | Thermal property | Crystallization kinetics n | 2.16 | 0.02322667
Copolymer | poly[propene-co-(pent-1-ene)] | P903334 | C3H6 | Thermal property | Crystallization kinetics half time of crystallization | 384 | 32211.47 | second
Copolymer | poly[propene-co-(pent-1-ene)] | P903334 | C3H6 | Thermal property | Melting temperature | 127.45 | 30.08333 | C
Copolymer | poly[propene-co-(pent-1-ene)] | P903334 | C3H6 | Other physical property | Bulk modulus | 1.86 | 0.0005714286 | GPa
Copolymer | poly[propene-co-(pent-1-ene)] | P903334 | C3H6 | Other physical property | Compressibility | 0.5375 | 4.514286e-05 | 1/(GPa)
Copolymer | poly[propene-co-(pent-1-ene)] | P903334 | C3H6 | Other physical property | Pvt relation pressure | 774.5 | 308.7857 | MPa
Copolymer | poly[propene-co-(pent-1-ene)] | P903334 | C3H6 | Other physical property | Pvt relation specific volume | 1.2141 | 1.171429e-07 | cm3/g
Copolymer | poly[propene-co-(pent-1-ene)] | P903334 | C3H6 | Other physical property | Pvt relation temperature | 13471.5 | 6293.143 | C
Copolymer | poly(4-methylpent-1-ene)-block-polypropene-block-poly(4-methylpent-1-ene) | P903335 | C3H6 | Physical property | Density | 0.838 | 0 | g/cm3
Copolymer | poly(4-methylpent-1-ene)-block-polypropene-block-poly(4-methylpent-1-ene) | P903335 | C3H6 | Physical property | Specific volume | 1.19 | 0 | cm3/g
Copolymer | poly(4-methylpent-1-ene)-block-polypropene-block-poly(4-methylpent-1-ene) | P903335 | C3H6 | Thermal property | Melting temperature | 244 | 0 | C
Copolymer | poly(4-methylpent-1-ene)-block-polypropene-block-poly(4-methylpent-1-ene) | P903335 | C3H6 | Tensile property | Elongation at break | 3.8 | 0 | %
Copolymer | poly(4-methylpent-1-ene)-block-polypropene-block-poly(4-methylpent-1-ene) | P903335 | C3H6 | Tensile property | Tensile stress strength at break | 0.0238 | 0 | GPa
Copolymer | poly(4-methylpent-1-ene)-block-polypropene-block-poly(4-methylpent-1-ene) | P903335 | C3H6 | Heat characteristics | Deflection temperature under load hdt | 46 | 0 | C
Copolymer | amylopectin | P903336 | C6H10O5 | Thermal property | Glass transition temperature | 105 | 0 | C
Copolymer | amylopectin | P903336 | C6H10O5 | Thermal property | Thermal decomposition temperature | 343 | 0 | C
Copolymer | amylopectin | P903336 | C6H10O5 | Thermal property | Thermal decomposition weight loss | 80 | 0 | %
Copolymer | amylopectin | P903336 | C6H10O5 | Thermal property | Melting temperature | 166 | 9.545455 | C
Copolymer | amylopectin | P903336 | C6H10O5 | Physicochemical property | Surface tension | 16.09 | 23.09043 | mN/m
Copolymer | amylopectin | P903336 | C6H10O5 | Dilute solution property | Radius of gyration | 236 | 78.72063 | nm
Copolymer | poly(methyl methacrylate)-block-polyisobutene-block-poly(methyl methacrylate) | P903337 | C4H8 | Thermal property | Glass transition temperature | 19.5 | 6862.333 | C
Copolymer | poly(methyl methacrylate)-block-polyisobutene-block-poly(methyl methacrylate) | P903337 | C4H8 | Tensile property | Dynamic mechanical properties storage modulus | 1.4 | 0 | GPa
Copolymer | poly(methyl methacrylate)-block-polyisobutene-block-poly(methyl methacrylate) | P903337 | C4H8 | Tensile property | Dynamic mechanical properties loss modulus | 0.5 | 0 | GPa
Copolymer | poly(methyl methacrylate)-block-polyisobutene-block-poly(methyl methacrylate) | P903337 | C4H8 | Tensile property | Dynamic mechanical properties loss tangent | 0.36 | 0
Copolymer | poly(methyl methacrylate)-block-polyisobutene-block-poly(methyl methacrylate) | P903337 | C4H8 | Tensile property | Elongation at break | 230 | 5120 | %
Copolymer | poly(methyl methacrylate)-block-polyisobutene-block-poly(methyl methacrylate) | P903337 | C4H8 | Tensile property | Tensile stress strength at break | 0.0041 | 8.362667e-06 | GPa
Copolymer | polystyrene-block-polybutadiene-block-polystyrene | P903338 | C4H6 | Physical property | Density | 0.931 | 0.01337182 | g/cm3
Copolymer | polystyrene-block-polybutadiene-block-polystyrene | P903338 | C4H6 | Physical property | Specific volume | 1.08 | 0.01193778 | cm3/g
Copolymer | polystyrene-block-polybutadiene-block-polystyrene | P903338 | C4H6 | Optical property | Refractive index | 1.518 | 0
Copolymer | polystyrene-block-polybutadiene-block-polystyrene | P903338 | C4H6 | Thermal property | Glass transition temperature | 11 | 5476.814 | C
Copolymer | polystyrene-block-polybutadiene-block-polystyrene | P903338 | C4H6 | Thermal property | Heat of fusion | 0.004876 | 3.490565e-06 | kcal/g
Copolymer | polystyrene-block-polybutadiene-block-polystyrene | P903338 | C4H6 | Thermal property | Thermal decomposition temperature | 445 | 1281.333 | C
Copolymer | polystyrene-block-polybutadiene-block-polystyrene | P903338 | C4H6 | Thermal property | Thermal decomposition weight loss | 0 | 0 | %
Copolymer | polystyrene-block-polybutadiene-block-polystyrene | P903338 | C4H6 | Thermal property | Melting temperature | 22 | 85.33333 | C
Copolymer | polystyrene-block-polybutadiene-block-polystyrene | P903338 | C4H6 | Thermal property | Specific heat capacity cp | 0.43 | 0 | cal/(g*C)
Copolymer | polystyrene-block-polybutadiene-block-polystyrene | P903338 | C4H6 | Electric property | Electric conductivity | 3.3e-12 | 0 | 1/(ohm*cm)
Copolymer | polystyrene-block-polybutadiene-block-polystyrene | P903338 | C4H6 | Electric property | Volume resistivity | 300000000000 | 0 | ohm*cm
Copolymer | polystyrene-block-polybutadiene-block-polystyrene | P903338 | C4H6 | Physicochemical property | Cohesive energy density | 74.24 | 0.02528 | cal/cm3
Copolymer | polystyrene-block-polybutadiene-block-polystyrene | P903338 | C4H6 | Physicochemical property | Gas diffusion coefficient d | 2.315e-06 | 8.245314e-12 | cm2/s
Copolymer | polystyrene-block-polybutadiene-block-polystyrene | P903338 | C4H6 | Physicochemical property | Gas permeability coefficient p | 8.655e-13 | 3.341543e-24 | cm3(STP)cm/(cm2*s*Pa)
Copolymer | polystyrene-block-polybutadiene-block-polystyrene | P903338 | C4H6 | Physicochemical property | Hansen parameter delta-d: dispersion component | 17.39 | 0.00032 | (J/cm3)1/2
Copolymer | polystyrene-block-polybutadiene-block-polystyrene | P903338 | C4H6 | Physicochemical property | Hansen parameter delta-h: hydrogen bonding | 2.61 | 0.0003466667 | (J/cm3)1/2
Copolymer | polystyrene-block-polybutadiene-block-polystyrene | P903338 | C4H6 | Physicochemical property | Hansen parameter delta p polar | 1.14 | 0.0001066667 | (J/cm3)1/2
Copolymer | polystyrene-block-polybutadiene-block-polystyrene | P903338 | C4H6 | Physicochemical property | Interfacial tension | 2.955 | 10.4907 | mN/m
Copolymer | polystyrene-block-polybutadiene-block-polystyrene | P903338 | C4H6 | Physicochemical property | Solubility parameter | 17.63 | 0.0003466667 | (J/cm3)1/2
Copolymer | polystyrene-block-polybutadiene-block-polystyrene | P903338 | C4H6 | Physicochemical property | Surface tension | 38.18 | 189.7665 | mN/m
Copolymer | polystyrene-block-polybutadiene-block-polystyrene | P903338 | C4H6 | Dilute solution property | Intrinsic viscosity eta | 1.0095 | 0.06663927 | dl/g
Copolymer | polystyrene-block-polybutadiene-block-polystyrene | P903338 | C4H6 | Tensile property | Dynamic mechanical properties storage modulus | 0.023 | 0.001893067 | GPa
Copolymer | polystyrene-block-polybutadiene-block-polystyrene | P903338 | C4H6 | Tensile property | Dynamic mechanical properties loss tangent | 0.21 | 0.02613333
Copolymer | polystyrene-block-polybutadiene-block-polystyrene | P903338 | C4H6 | Tensile property | Elongation at break | 633 | 65926.7 | %
Copolymer | polystyrene-block-polybutadiene-block-polystyrene | P903338 | C4H6 | Tensile property | Tensile modulus | 0.002775 | 0.003117931 | GPa
Copolymer | polystyrene-block-polybutadiene-block-polystyrene | P903338 | C4H6 | Tensile property | Tensile stress strength at break | 0.0201 | 4.005469e-05 | GPa
Copolymer | polystyrene-block-polybutadiene-block-polystyrene | P903338 | C4H6 | Hardness | Shore hardness | 83 | 12
Copolymer | polybutadiene-graft-poly[styrene-co-(butyl acrylate)-co-acrylonitrile] | P903339 | C4H6 | Thermal property | Glass transition temperature | 375 | 38.84444 | C
Copolymer | polybutadiene-graft-poly[styrene-co-(butyl acrylate)-co-acrylonitrile] | P903339 | C4H6 | Heat characteristics | Vicat softening temperature | 92.8 | 36.36 | C
Copolymer | poly(buta-1,3-diene)-graft-poly(acrylonitrile-co-styrene) | P903340 | C4H6 | Thermal property | Glass transition temperature | 97.9 | 31063.25 | C
Copolymer | poly(buta-1,3-diene)-graft-poly(acrylonitrile-co-styrene) | P903340 | C4H6 | Thermal property | Thermal decomposition temperature | 400 | 511.0071 | C
Copolymer | poly(buta-1,3-diene)-graft-poly(acrylonitrile-co-styrene) | P903340 | C4H6 | Thermal property | Thermal decomposition weight loss | 20 | 271.1111 | %
Copolymer | poly(buta-1,3-diene)-graft-poly(acrylonitrile-co-styrene) | P903340 | C4H6 | Electric property | Electric conductivity | 3e-14 | 0 | 1/(ohm*cm)
Copolymer | poly(buta-1,3-diene)-graft-poly(acrylonitrile-co-styrene) | P903340 | C4H6 | Electric property | Volume resistivity | 30000000000000 | 0 | ohm*cm
Copolymer | poly(buta-1,3-diene)-graft-poly(acrylonitrile-co-styrene) | P903340 | C4H6 | Physicochemical property | Contact angle | 78 | 0 | degree
Copolymer | poly(buta-1,3-diene)-graft-poly(acrylonitrile-co-styrene) | P903340 | C4H6 | Tensile property | Elongation at break | 11 | 0 | %
Copolymer | poly(buta-1,3-diene)-graft-poly(acrylonitrile-co-styrene) | P903340 | C4H6 | Tensile property | Tensile modulus | 1.65 | 0.27 | GPa
Copolymer | poly(buta-1,3-diene)-graft-poly(acrylonitrile-co-styrene) | P903340 | C4H6 | Tensile property | Tensile stress strength at break | 0.03625 | 4.083333e-06 | GPa
Copolymer | poly(buta-1,3-diene)-graft-poly(acrylonitrile-co-styrene) | P903340 | C4H6 | Heat characteristics | Vicat softening temperature | 95.4 | 0 | C
Copolymer | poly(buta-1,3-diene)-block-poly(2-phenylbuta-1,3-diene) | P903341 | C4H6 | Thermal property | Glass transition temperature | -74 | 1829.6 | C
Copolymer | poly(buta-1,3-diene)-block-poly(2-phenylbuta-1,3-diene) | P903341 | C4H6 | Dilute solution property | Intrinsic viscosity eta | 1.62 | 0.3115529 | dl/g
Copolymer | polystyrene-block-polybutadiene-block-polystyrene | P903342 | C8H8 | Thermal property | Glass transition temperature | -73.15 | 7307.083 | C
Copolymer | polystyrene-block-polybutadiene-block-polystyrene | P903342 | C8H8 | Electric property | Dielectric constant ac | 1.65 | 0
Copolymer | polystyrene-block-polybutadiene-block-polystyrene | P903342 | C8H8 | Electric property | Dielectric loss factor | 0.0019 | 0
Copolymer | polystyrene-block-polybutadiene-block-polystyrene | P903342 | C8H8 | Tensile property | Dynamic mechanical properties storage modulus | 0.00692 | 0.000163395 | GPa
Copolymer | polystyrene-block-polybutadiene-block-polystyrene | P903342 | C8H8 | Tensile property | Dynamic mechanical properties loss modulus | 0.003065 | 1.193532e-05 | GPa
Copolymer | polystyrene-block-polybutadiene-block-polystyrene | P903342 | C8H8 | Tensile property | Dynamic mechanical properties loss tangent | 0.382 | 0.2557406
Copolymer | polystyrene-block-polybutadiene-block-polystyrene | P903342 | C8H8 | Tensile property | Tensile stress strength at break | 0.0313 | 9.6e-08 | GPa
Copolymer | 2-(trimethylsilyl)ethyl-modified SBS | P903343 | C4H6 | Thermal property | Glass transition temperature | -49 | 0 | C
Copolymer | 2-(trimethylsilyl)ethyl-modified SBS | P903343 | C4H6 | Physicochemical property | Gas diffusion coefficient d | 2.2e-06 | 4.8e-13 | cm2/s
Copolymer | 2-(trimethylsilyl)ethyl-modified SBS | P903343 | C4H6 | Physicochemical property | Gas permeability coefficient p | 1.56e-12 | 8.112e-25 | cm3(STP)cm/(cm2*s*Pa)
Copolymer | 2-(trimethylsilyl)ethyl-modified SBS | P903343 | C4H6 | Physicochemical property | Gas solubility coefficient s | 6.65e-07 | 3.63e-14 | cm3(STP)/(cm3*Pa)
Copolymer | 2-(trimethylsilyl)ethyl-modified SBS | P903343 | C4H6 | Tensile property | Elongation at break | 830 | 0 | %
Copolymer | 2-(trimethylsilyl)ethyl-modified SBS | P903343 | C4H6 | Tensile property | Tensile modulus | 0.0026 | 0 | GPa
Copolymer | 2-(trimethylsilyl)ethyl-modified SBS | P903343 | C4H6 | Tensile property | Tensile stress strength at break | 0.0088 | 0 | GPa
Copolymer | polystyrene-block-polybutadiene-block-polystyrene | P903346 | C4H6 | Thermal property | Glass transition temperature | -76.39 | 6563.172 | C
Copolymer | polystyrene-block-polybutadiene-block-polystyrene | P903346 | C4H6 | Electric property | Dielectric constant ac | 1.9 | 0
Copolymer | polystyrene-block-polybutadiene-block-polystyrene | P903346 | C4H6 | Electric property | Dielectric loss factor | 0.07 | 0
Copolymer | polystyrene-block-polybutadiene-block-polystyrene | P903346 | C4H6 | Electric property | Electric conductivity | 3.51e-13 | 0 | 1/(ohm*cm)
Copolymer | polystyrene-block-polybutadiene-block-polystyrene | P903346 | C4H6 | Electric property | Volume resistivity | 2850000000000 | 0 | ohm*cm
Copolymer | polystyrene-block-polybutadiene-block-polystyrene | P903346 | C4H6 | Physicochemical property | Cohesive energy density | 85.75 | 78.73429 | cal/cm3
Copolymer | polystyrene-block-polybutadiene-block-polystyrene | P903346 | C4H6 | Physicochemical property | Gas diffusion coefficient d | 1.9e-06 | 3.333333e-13 | cm2/s
Copolymer | polystyrene-block-polybutadiene-block-polystyrene | P903346 | C4H6 | Physicochemical property | Gas permeability coefficient p | 1.26e-12 | 3.745333e-25 | cm3(STP)cm/(cm2*s*Pa)
Copolymer | polystyrene-block-polybutadiene-block-polystyrene | P903346 | C4H6 | Physicochemical property | Gas solubility coefficient s | 6.3e-07 | 1.613333e-14 | cm3(STP)/(cm3*Pa)
Copolymer | polystyrene-block-polybutadiene-block-polystyrene | P903346 | C4H6 | Physicochemical property | Hansen parameter delta-d: dispersion component | 17.25 | 0.003333333 | (J/cm3)1/2
Copolymer | polystyrene-block-polybutadiene-block-polystyrene | P903346 | C4H6 | Physicochemical property | Hansen parameter delta-h: hydrogen bonding | 3.8 | 4.178667 | (J/cm3)1/2
Copolymer | polystyrene-block-polybutadiene-block-polystyrene | P903346 | C4H6 | Physicochemical property | Hansen parameter delta p polar | 3.3 | 14.52 | (J/cm3)1/2
Copolymer | polystyrene-block-polybutadiene-block-polystyrene | P903346 | C4H6 | Physicochemical property | Solubility parameter | 18.95 | 1.025 | (J/cm3)1/2
Copolymer | polystyrene-block-polybutadiene-block-polystyrene | P903346 | C4H6 | Dilute solution property | Intrinsic viscosity eta | 0.97 | 0.005182933 | dl/g
Copolymer | polystyrene-block-polybutadiene-block-polystyrene | P903346 | C4H6 | Dilute solution property | Radius of gyration | 16.5 | 0 | nm
Copolymer | polystyrene-block-polybutadiene-block-polystyrene | P903346 | C4H6 | Dilute solution property | Second virial coefficient | 0.00142 | 0 | cm3*mol/g2
Copolymer | polystyrene-block-polybutadiene-block-polystyrene | P903346 | C4H6 | Tensile property | Dynamic mechanical properties storage modulus | 0.08 | 0.7054658 | GPa
Copolymer | polystyrene-block-polybutadiene-block-polystyrene | P903346 | C4H6 | Tensile property | Dynamic mechanical properties loss tangent | 0.57 | 0.03272246
Copolymer | polystyrene-block-polybutadiene-block-polystyrene | P903346 | C4H6 | Tensile property | Elongation at break | 865 | 148378.5 | %
Copolymer | polystyrene-block-polybutadiene-block-polystyrene | P903346 | C4H6 | Tensile property | Tensile modulus | 0.0152 | 0.0002137627 | GPa
Copolymer | polystyrene-block-polybutadiene-block-polystyrene | P903346 | C4H6 | Tensile property | Tensile stress strength at break | 0.1432 | 0.007589874 | GPa
Copolymer | polystyrene-block-polybutadiene-block-polystyrene | P903346 | C4H6 | Flexural property | Dynamic flexural properties storage modulus | 0.02815 | 0.0001569633 | GPa
Copolymer | polystyrene-block-polybutadiene-block-polystyrene | P903346 | C4H6 | Flexural property | Dynamic flexural properties loss tanget | 0.93 | 0.02066667
Copolymer | 2-[butyl(trimethyl)silyl]ethyl-modified SBS | P903347 | C4H6 | Thermal property | Glass transition temperature | -60 | 0 | C
Copolymer | 2-[butyl(trimethyl)silyl]ethyl-modified SBS | P903347 | C4H6 | Physicochemical property | Gas diffusion coefficient d | 2.15e-06 | 8.333333e-14 | cm2/s
Copolymer | 2-[butyl(trimethyl)silyl]ethyl-modified SBS | P903347 | C4H6 | Physicochemical property | Gas permeability coefficient p | 1.844e-12 | 1.244208e-24 | cm3(STP)cm/(cm2*s*Pa)
Copolymer | 2-[butyl(trimethyl)silyl]ethyl-modified SBS | P903347 | C4H6 | Physicochemical property | Gas solubility coefficient s | 8.15e-07 | 1.587e-13 | cm3(STP)/(cm3*Pa)
Copolymer | 2-[butyl(trimethyl)silyl]ethyl-modified SBS | P903347 | C4H6 | Tensile property | Elongation at break | 950 | 0 | %
Copolymer | 2-[butyl(trimethyl)silyl]ethyl-modified SBS | P903347 | C4H6 | Tensile property | Tensile modulus | 0.0015 | 0 | GPa
Copolymer | 2-[butyl(trimethyl)silyl]ethyl-modified SBS | P903347 | C4H6 | Tensile property | Tensile stress strength at break | 0.0068 | 0 | GPa
Copolymer | polystyrene-block-poly(2-vinylpyridine)-block-polystyrene | P903352 | C8H8 | Thermal property | Glass transition temperature | 89 | 48.26667 | C
Copolymer | polystyrene-block-poly(2-vinylpyridine)-block-polystyrene | P903352 | C8H8 | Thermal property | Thermal decomposition temperature | 402 | 13.06667 | C
Copolymer | poly(1-phenylethylene)-poly[(Z)-1-methylbut-1-ene-1,4-diyl]-poly(1-phenylethylene) | P903353 | C8H8 | Thermal property | Glass transition temperature | 13.5 | 6627 | C
Copolymer | polystyrene-block-polyisoprene-block-polystyrene | P903354 | C8H8 | Thermal property | Glass transition temperature | 22 | 1595.825 | C
Copolymer | polystyrene-block-polyisoprene-block-polystyrene | P903354 | C8H8 | Tensile property | Elongation at break | 1100 | 15833.33 | %
Copolymer | polystyrene-block-polyisoprene-block-polystyrene | P903354 | C8H8 | Tensile property | Tensile stress strength at break | 0.0255 | 0.000127632 | GPa
Copolymer | polystyrene-block-polyisoprene-block-polystyrene | P903354 | C8H8 | Shear property | Dynamic shear properties storage modulus | 9.5e-07 | 9.486129e-13 | GPa
Copolymer | polystyrene-block-polyisoprene-block-polystyrene | P903354 | C8H8 | Shear property | Dynamic shear properties loss modulus | 1e-05 | 1.227273e-11 | GPa
Copolymer | polystyrene-block-polyisoprene-block-polystyrene | P903355 | C8H8 | Thermal property | Glass transition temperature | -44 | 5.928571 | C
Copolymer | polystyrene-block-polyisoprene-block-polystyrene | P903355 | C8H8 | Physicochemical property | Interfacial tension | 2.392 | 7.164165 | mN/m
Copolymer | polystyrene-block-polyisoprene-block-polystyrene | P903355 | C8H8 | Physicochemical property | Surface tension | 48.79 | 0 | mN/m
Copolymer | polystyrene-block-polyisoprene-block-polystyrene | P903355 | C8H8 | Tensile property | Dynamic mechanical properties storage modulus | 0.0012 | 3.657143e-07 | GPa
Copolymer | polystyrene-block-polyisoprene-block-polystyrene | P903355 | C8H8 | Tensile property | Dynamic mechanical properties loss tangent | 0.76 | 0.03099286
Copolymer | polystyrene-block-polyisoprene-block-polystyrene | P903355 | C8H8 | Shear property | Dynamic shear properties storage modulus | 1.845e-06 | 2.8227e-12 | GPa
Copolymer | polystyrene-block-poly(dimethylsilandiol)-block-polystyrene | P903356 | C8H8 | Thermal property | Glass transition temperature | 85 | 86.66667 | C
Copolymer | polystyrene-block-poly(dimethylsilandiol)-block-polystyrene | P903356 | C8H8 | Thermal property | Melting temperature | -50 | 0 | C
Copolymer | polystyrene-block-poly(dimethylsilandiol)-block-polystyrene | P903356 | C8H8 | Physicochemical property | Surface tension | 22.75 | 4.066935 | mN/m
Copolymer | poly(alpha-methylstyrene)-block-polystyrene-block-poly(alpha-methylstyrene) | P903357 | C8H8 | Thermal property | Glass transition temperature | 134.5 | 1362.571 | C
Copolymer | poly{[alpha,omega-bis({4-[1-(4-hydroxyphenyl)-1-methylethyl]phenoxy}carbonyl)poly(acrylonitrile-co-styrene);4,4'-(1-methylethane-1,1-diyl)diphenol]-alt-(terephthaloyl dichloride)} | P903360 | C3H3N | Thermal property | Glass transition temperature | 149.5 | 1422.25 | C
Copolymer | poly{[alpha,omega-bis({4-[1-(4-hydroxyphenyl)-1-methylethyl]phenoxy}carbonyl)poly(acrylonitrile-co-styrene);4,4'-(1-methylethane-1,1-diyl)diphenol]-alt-(terephthaloyl dichloride)} | P903360 | C3H3N | Tensile property | Dynamic mechanical properties storage modulus | 2 | 0 | GPa
Copolymer | poly{[alpha,omega-bis({4-[1-(4-hydroxyphenyl)-1-methylethyl]phenoxy}carbonyl)poly(acrylonitrile-co-styrene);4,4'-(1-methylethane-1,1-diyl)diphenol]-alt-(terephthaloyl dichloride)} | P903360 | C3H3N | Tensile property | Dynamic mechanical properties loss tangent | 0.018 | 0
Copolymer | poly{[alpha,omega-bis({4-[1-(4-hydroxyphenyl)-1-methylethyl]phenoxy}carbonyl)poly(acrylonitrile-co-styrene);4,4'-(1-methylethane-1,1-diyl)diphenol]-alt-(terephthaloyl dichloride)} | P903360 | C3H3N | Flexural property | Flexural stress strength at break | 0.081 | 0.0004265714 | GPa
Copolymer | poly{[alpha,omega-bis({4-[1-(4-hydroxyphenyl)-1-methylethyl]phenoxy}carbonyl)polystyrene;4,4'-(1-methylethane-1,1-diyl)diphenol]-alt-(terephthaloyl dichloride)} | P903361 | C8H8 | Thermal property | Glass transition temperature | 150 | 2352 | C
Copolymer | poly{[alpha,omega-bis({4-[1-(4-hydroxyphenyl)-1-methylethyl]phenoxy}carbonyl)polystyrene;4,4'-(1-methylethane-1,1-diyl)diphenol]-alt-(terephthaloyl dichloride)} | P903361 | C8H8 | Tensile property | Dynamic mechanical properties storage modulus | 1 | 0 | GPa
Copolymer | poly{[alpha,omega-bis({4-[1-(4-hydroxyphenyl)-1-methylethyl]phenoxy}carbonyl)polystyrene;4,4'-(1-methylethane-1,1-diyl)diphenol]-alt-(terephthaloyl dichloride)} | P903361 | C8H8 | Tensile property | Dynamic mechanical properties loss tangent | 0.03 | 0
Copolymer | poly{[alpha,omega-bis({4-[1-(4-hydroxyphenyl)-1-methylethyl]phenoxy}carbonyl)polystyrene;4,4'-(1-methylethane-1,1-diyl)diphenol]-alt-(terephthaloyl dichloride)} | P903361 | C8H8 | Flexural property | Flexural stress strength at break | 0.038 | 0 | GPa
Copolymer | poly{styrene-block-[alpha-methacryloyl-omega-hydroxypoly(propylene oxide)]} | P903363 | C8H8 | Thermal property | Glass transition temperature | -68.15 | 11.60333 | C
Copolymer | poly{styrene-block-[alpha-methacryloyl-omega-hydroxypoly(propylene oxide)]} | P903363 | C8H8 | Physicochemical property | Contact angle | 56.5 | 1673.357 | degree
Copolymer | poly(methyl methacrylate)-block-polystyrene-block-poly(methyl methacrylate) | P903364 | C8H8 | Dilute solution property | Second virial coefficient | 0.0003795 | 1.370209e-08 | cm3*mol/g2
Copolymer | partially sulfonated poly[styrene-co-(p-divinylbenzene)] | P903365 | C8H8 | Thermal property | Glass transition temperature | 116 | 72.96732 | C
Copolymer | partially sulfonated poly[styrene-co-(p-divinylbenzene)] | P903365 | C8H8 | Thermal property | Thermal decomposition temperature | 203 | 0 | C
Copolymer | partially sulfonated poly[styrene-co-(p-divinylbenzene)] | P903365 | C8H8 | Thermal property | Thermal decomposition weight loss | 0 | 0 | %
Copolymer | partially sulfonated poly[styrene-co-(p-divinylbenzene)] | P903365 | C8H8 | Electric property | Electric conductivity | 0 | 0 | 1/(ohm*cm)
Copolymer | polystyrene-block-poly[4-(dimethylsilyl)styrene] | P903370 | C8H8 | Thermal property | Glass transition temperature | 102 | 0 | C
Copolymer | poly[(methylsilanediyl)-1,4-phenylene]-graft-polystyrene | P903372 | C8H8 | Thermal property | Melting temperature | 61.5 | 12.5 | C
Copolymer | poly(alpha-methylstyrene)-block-polyisoprene-block-poly(alpha-methylstyrene) | P903373 | C9H10 | Tensile property | Elongation at break | 1000 | 0 | %
Copolymer | poly(alpha-methylstyrene)-block-polyisoprene-block-poly(alpha-methylstyrene) | P903373 | C9H10 | Tensile property | Tensile stress strength at break | 0.0441 | 0 | GPa
Copolymer | poly(alpha-methylstyrene)-block-poly(propylene sulfide)-block-poly(alpha-methylstyrene) | P903374 | C9H10 | Tensile property | Elongation at break | 1000 | 16969.7 | %
Copolymer | poly(alpha-methylstyrene)-block-poly(propylene sulfide)-block-poly(alpha-methylstyrene) | P903374 | C9H10 | Tensile property | Tensile modulus | 0.00188 | 3.00577e-06 | GPa
Copolymer | poly(alpha-methylstyrene)-block-poly(propylene sulfide)-block-poly(alpha-methylstyrene) | P903374 | C9H10 | Tensile property | Tensile stress strength at break | 0.01655 | 1.304242e-06 | GPa
Copolymer | poly{(alpha-methylstyrene)-co-[N-(4-chlorophenyl)maleimide]} | P903375 | C10H6ClNO2 | Thermal property | Glass transition temperature | 270 | 212.1778 | C
Copolymer | poly{(alpha-methylstyrene)-co-[N-(4-chlorophenyl)maleimide]} | P903375 | C10H6ClNO2 | Thermal property | Thermal decomposition temperature | 331 | 169.8667 | C
Copolymer | poly{(alpha-methylstyrene)-co-[N-(4-chlorophenyl)maleimide]} | P903375 | C10H6ClNO2 | Thermal property | Thermal decomposition weight loss | 0 | 0 | %
Copolymer | poly[acrylonitrile-co-(methyl alpha-acetoxyacrylate)] | P903376 | C3H3N | Thermal property | Glass transition temperature | 59 | 0 | C
Copolymer | poly[acrylonitrile-co-(methyl alpha-acetoxyacrylate)] | P903376 | C3H3N | Dilute solution property | Intrinsic viscosity eta | 0.48 | 0 | dl/g
Copolymer | poly[methacrylonitrile-co-(methyl alpha-acetoxyacrylate)] | P903377 | C4H5N | Thermal property | Glass transition temperature | 60 | 0 | C
Copolymer | poly[methacrylonitrile-co-(methyl alpha-acetoxyacrylate)] | P903377 | C4H5N | Dilute solution property | Intrinsic viscosity eta | 0.49 | 0 | dl/g
Copolymer | poly(N-vinylpyrrolidone)-block-poly(dimethylsiloxane)-block-poly(N-vinylpyrrolidone) | P903378 | C6H9NO | Thermal property | Glass transition temperature | 41.5 | 0.7857143 | C
Copolymer | poly(N-vinylpyrrolidone)-block-poly(dimethylsiloxane)-block-poly(N-vinylpyrrolidone) | P903378 | C6H9NO | Thermal property | Melting temperature | 80 | 7.071429 | C
Copolymer | poly(N-vinylpyrrolidone)-block-poly(dimethylsiloxane)-block-poly(N-vinylpyrrolidone) | P903378 | C6H9NO | Dilute solution property | Intrinsic viscosity eta | 0.935 | 0.007257143 | dl/g
Copolymer | poly(N-vinylpyrrolidone)-block-poly(dimethylsiloxane)-block-poly(N-vinylpyrrolidone) | P903378 | C6H9NO | Tensile property | Elongation at break | 7 | 1.357143 | %
Copolymer | poly(N-vinylpyrrolidone)-block-poly(dimethylsiloxane)-block-poly(N-vinylpyrrolidone) | P903378 | C6H9NO | Tensile property | Elongation at yield | 3.3 | 0.2142857 | %
Copolymer | poly(N-vinylpyrrolidone)-block-poly(dimethylsiloxane)-block-poly(N-vinylpyrrolidone) | P903378 | C6H9NO | Tensile property | Tensile modulus | 1.55 | 0.01428571 | GPa
Copolymer | poly(N-vinylpyrrolidone)-block-poly(dimethylsiloxane)-block-poly(N-vinylpyrrolidone) | P903378 | C6H9NO | Tensile property | Tensile stress strength at break | 0.018 | 1.457143e-05 | GPa
Copolymer | poly(N-vinylpyrrolidone)-block-poly(dimethylsiloxane)-block-poly(N-vinylpyrrolidone) | P903378 | C6H9NO | Tensile property | Tensile stress strength at yield | 0.021 | 0 | GPa
Copolymer | poly[(methyl methacrylate)-co-(glycidyl methacrylate)-co-poly(butyl acrylate)] | P903379 | C5H8O2 | Thermal property | Glass transition temperature | -7 | 1599.706 | C
Copolymer | poly[(methyl methacrylate)-co-(glycidyl methacrylate)-co-poly(butyl acrylate)] | P903379 | C5H8O2 | Dilute solution property | Intrinsic viscosity eta | 0.1525 | 0.012675 | dl/g
Copolymer | poly[(methyl methacrylate)-co-(glycidyl methacrylate)-co-poly(butyl acrylate)] | P903379 | C5H8O2 | Tensile property | Elongation at break | 278 | 10543.13 | %
Copolymer | poly[(methyl methacrylate)-co-(glycidyl methacrylate)-co-poly(butyl acrylate)] | P903379 | C5H8O2 | Tensile property | Tensile stress strength at break | 0.00975 | 7.441167e-06 | GPa
Copolymer | poly(methyl methacrylate)-block-poly(dimethylsilandiol)-block-poly(methyl methacrylate) | P903381 | C2H6OSi | Thermal property | Glass transition temperature | 59.5 | 10807.06 | C
Copolymer | poly(methyl methacrylate)-block-poly(dimethylsilandiol)-block-poly(methyl methacrylate) | P903381 | C2H6OSi | Thermal property | Thermal decomposition temperature | 250 | 126.6667 | C
Copolymer | poly(methyl methacrylate)-block-poly(dimethylsilandiol)-block-poly(methyl methacrylate) | P903381 | C2H6OSi | Thermal property | Melting temperature | -50 | 0 | C
Copolymer | poly(methyl methacrylate)-block-poly(dimethylsilandiol)-block-poly(methyl methacrylate) | P903381 | C2H6OSi | Physicochemical property | Surface tension | 19.15 | 112.7773 | mN/m
Copolymer | poly(methyl methacrylate)-block-poly(dimethylsilandiol)-block-poly(methyl methacrylate) | P903381 | C2H6OSi | Dilute solution property | Intrinsic viscosity eta | 0.2838 | 0 | dl/g
Copolymer | poly[(methyl methacrylate)-co-(2,3,4,5,6-pentabromobenzyl acrylate)] | P903382 | C5H8O2 | Physical property | Density | 1.427 | 0.01868742 | g/cm3
Copolymer | poly[(methyl methacrylate)-co-(2,3,4,5,6-pentabromobenzyl acrylate)] | P903382 | C5H8O2 | Physical property | Specific volume | 0.7012 | 0.004506975 | cm3/g
Copolymer | poly[(methyl methacrylate)-co-(2,3,4,5,6-pentabromobenzyl acrylate)] | P903382 | C5H8O2 | Thermal property | Glass transition temperature | 124 | 97.59477 | C
Copolymer | poly[(methyl methacrylate)-co-(2,3,4,5,6-pentabromobenzyl acrylate)] | P903382 | C5H8O2 | Thermal property | Thermal decomposition temperature | 313 | 311.085 | C
Copolymer | poly[(methyl methacrylate)-co-(2,3,4,5,6-pentabromobenzyl acrylate)] | P903382 | C5H8O2 | Thermal property | Thermal decomposition weight loss | 5 | 0 | %
Copolymer | poly(dicyclohexyl itaconate)-block-poly(octamethylcyclotetrasiloxane)-block-poly(dicyclohexyl itaconate) | P903392 | C2H6OSi | Thermal property | Glass transition temperature | 97 | 0 | C
Copolymer | poly(dicyclohexyl itaconate)-block-poly(octamethylcyclotetrasiloxane)-block-poly(dicyclohexyl itaconate) | P903392 | C2H6OSi | Physicochemical property | Surface tension | 29.485 | 0.3816333 | mN/m
Copolymer | poly(dicyclohexyl itaconate)-block-poly(octamethylcyclotetrasiloxane)-block-poly(dicyclohexyl itaconate) | P903392 | C2H6OSi | Dilute solution property | Intrinsic viscosity eta | 0.0775 | 0 | dl/g
Copolymer | poly(ethylene glycol)-block-poly[(glycolic acid)-co-(lactic acid)] | P903393 | C2H4O | Thermal property | Glass transition temperature | 36 | 51.14286 | C
Copolymer | poly(ethylene glycol)-block-poly[(glycolic acid)-co-(lactic acid)] | P903393 | C2H4O | Thermal property | Melting temperature | 149 | 0 | C
Copolymer | poly(ethylene glycol)-block-poly[(glycolic acid)-co-(lactic acid)] | P903393 | C2H4O | Dilute solution property | Radius of gyration | 34.3 | 0 | nm
Copolymer | poly(trimethylene carbonate)-polyethylene glycol-poly(trimethylene carbonate) | P903395 | C2H4O | Thermal property | Glass transition temperature | -27.2 | 11.87424 | C
Copolymer | poly(trimethylene carbonate)-polyethylene glycol-poly(trimethylene carbonate) | P903395 | C2H4O | Thermal property | Melting temperature | 34.4 | 0 | C
Copolymer | poly(trimethylene carbonate)-polyethylene glycol-poly(trimethylene carbonate) | P903395 | C2H4O | Physicochemical property | Contact angle | 55.41 | 270.3881 | degree
Copolymer | poly(trimethylene carbonate)-polyethylene glycol-poly(trimethylene carbonate) | P903395 | C2H4O | Dilute solution property | Intrinsic viscosity eta | 0.5355 | 0.01216124 | dl/g
Copolymer | poly(propylene oxide)-block-poly{(3,3',4,4'-tetraaminobiphenyl)-alt-[1,4-bis(phenylglyoxalyl)benzene]}-block-poly(propylene oxide) | P903396 | C3H6O | Physical property | Density | 1.29 | 0 | g/cm3
Copolymer | poly(propylene oxide)-block-poly{(3,3',4,4'-tetraaminobiphenyl)-alt-[1,4-bis(phenylglyoxalyl)benzene]}-block-poly(propylene oxide) | P903396 | C3H6O | Physical property | Specific volume | 0.775 | 0 | cm3/g
Copolymer | poly(propylene oxide)-block-poly{(3,3',4,4'-tetraaminobiphenyl)-alt-[1,4-bis(phenylglyoxalyl)benzene]}-block-poly(propylene oxide) | P903396 | C3H6O | Thermal property | Glass transition temperature | -40 | 39166.66 | C
Copolymer | poly(propylene oxide)-block-poly{(3,3',4,4'-tetraaminobiphenyl)-alt-[1,4-bis(phenylglyoxalyl)benzene]}-block-poly(propylene oxide) | P903396 | C3H6O | Thermal property | Isothermal weight loss temperature | 275 | 0 | C
Copolymer | poly(propylene oxide)-block-poly{(3,3',4,4'-tetraaminobiphenyl)-alt-[1,4-bis(phenylglyoxalyl)benzene]}-block-poly(propylene oxide) | P903396 | C3H6O | Thermal property | Isothermal weight loss time | 15 | 0 | hour
Copolymer | poly(propylene oxide)-block-poly{(3,3',4,4'-tetraaminobiphenyl)-alt-[1,4-bis(phenylglyoxalyl)benzene]}-block-poly(propylene oxide) | P903397 | C3H6O | Physical property | Density | 1.18 | 0.00392 | g/cm3
Copolymer | poly(propylene oxide)-block-poly{(3,3',4,4'-tetraaminobiphenyl)-alt-[1,4-bis(phenylglyoxalyl)benzene]}-block-poly(propylene oxide) | P903397 | C3H6O | Physical property | Specific volume | 0.847 | 0.0017304 | cm3/g
Copolymer | poly(propylene oxide)-block-poly{(3,3',4,4'-tetraaminobiphenyl)-alt-[1,4-bis(phenylglyoxalyl)benzene]}-block-poly(propylene oxide) | P903397 | C3H6O | Thermal property | Glass transition temperature | -41 | 4.785714 | C
Copolymer | poly(propylene oxide)-block-poly{(3,3',4,4'-tetraaminobiphenyl)-alt-[1,4-bis(phenylglyoxalyl)benzene]}-block-poly(propylene oxide) | P903397 | C3H6O | Thermal property | Isothermal weight loss temperature | 275 | 0 | C
Copolymer | poly(propylene oxide)-block-poly{(3,3',4,4'-tetraaminobiphenyl)-alt-[1,4-bis(phenylglyoxalyl)benzene]}-block-poly(propylene oxide) | P903397 | C3H6O | Thermal property | Isothermal weight loss time | 9 | 0 | hour
Copolymer | poly(propylene oxide)-block-poly{(3,3',4,4'-tetraaminobiphenyl)-alt-[1,4-bis(phenylglyoxalyl)benzene]}-block-poly(propylene oxide) | P903397 | C3H6O | Electric property | Dielectric constant ac | 2.31 | 0
Copolymer | poly(propylene oxide)-block-poly{(3,3',4,4'-tetraaminobiphenyl)-alt-[1,4-bis(phenylglyoxalyl)benzene]}-block-poly(propylene oxide) | P903397 | C3H6O | Tensile property | Dynamic mechanical properties storage modulus | 4.4 | 0.2133333 | GPa
Copolymer | poly(propylene oxide)-block-poly{(3,3',4,4'-tetraaminobiphenyl)-alt-[1,4-bis(phenylglyoxalyl)benzene]}-block-poly(propylene oxide) | P903397 | C3H6O | Tensile property | Dynamic mechanical properties loss tangent | 0.145 | 0.0003
Copolymer | poly(propane-1,2-diol)-block-poly[(butane-1,4-diol)-alt-(2,4-diisocyanatotoluene)] | P903398 | C3H6O | Physical property | Density | 1.117 | 0.0004854392 | g/cm3
Copolymer | poly(propane-1,2-diol)-block-poly[(butane-1,4-diol)-alt-(2,4-diisocyanatotoluene)] | P903398 | C3H6O | Physical property | Specific volume | 0.8953 | 0.0002973209 | cm3/g
Copolymer | poly(propane-1,2-diol)-block-poly[(butane-1,4-diol)-alt-(2,4-diisocyanatotoluene)] | P903398 | C3H6O | Thermal property | Glass transition temperature | -22.5 | 232.127 | C
Copolymer | poly(propane-1,2-diol)-block-poly[(butane-1,4-diol)-alt-(2,4-diisocyanatotoluene)] | P903398 | C3H6O | Tensile property | Dynamic mechanical properties storage modulus | 0.575 | 0.01019286 | GPa
Copolymer | poly(propane-1,2-diol)-block-poly[(butane-1,4-diol)-alt-(2,4-diisocyanatotoluene)] | P903398 | C3H6O | Tensile property | Dynamic mechanical properties loss modulus | 0.18 | 0.001171429 | GPa
Copolymer | poly(propane-1,2-diol)-block-poly[(butane-1,4-diol)-alt-(2,4-diisocyanatotoluene)] | P903398 | C3H6O | Tensile property | Tensile modulus | 0.002405 | 6.477439e-07 | GPa
Copolymer | poly(propane-1,2-diol)-block-poly[(butane-1,4-diol)-alt-(2,4-diisocyanatotoluene)] | P903399 | C4H8O | Thermal property | Glass transition temperature | -60 | 0.2666667 | C
Copolymer | poly(N-acetylethyleneimine)-block-poly(tetrahydrofuran)-block-poly(N-acetylethyleneimine) | P903400 | C4H7NO | Thermal property | Glass transition temperature | 90 | 0 | C
Copolymer | poly(N-acetylethyleneimine)-block-poly(tetrahydrofuran)-block-poly(N-acetylethyleneimine) | P903400 | C4H7NO | Thermal property | Melting temperature | 35 | 0 | C
Copolymer | poly(N-acetylethyleneimine)-block-poly(tetrahydrofuran)-block-poly(N-acetylethyleneimine) | P903400 | C4H7NO | Tensile property | Elongation at break | 815 | 0 | %
Copolymer | poly(N-acetylethyleneimine)-block-poly(tetrahydrofuran)-block-poly(N-acetylethyleneimine) | P903400 | C4H7NO | Tensile property | Elongation at yield | 10 | 0 | %
Copolymer | poly(N-acetylethyleneimine)-block-poly(tetrahydrofuran)-block-poly(N-acetylethyleneimine) | P903400 | C4H7NO | Tensile property | Tensile stress strength at break | 0.0185 | 0 | GPa
Copolymer | poly(N-acetylethyleneimine)-block-poly(tetrahydrofuran)-block-poly(N-acetylethyleneimine) | P903400 | C4H7NO | Tensile property | Tensile stress strength at yield | 0.011 | 0 | GPa
Copolymer | poly(N-acetylethyleneimine)-block-poly(tetrahydrofuran)-block-poly(N-acetylethyleneimine) | P903400 | C4H7NO | Shear property | Dynamic shear properties storage modulus | 0.002 | 0 | GPa
Copolymer | poly(N-acetylethyleneimine)-block-poly(tetrahydrofuran)-block-poly(N-acetylethyleneimine) | P903400 | C4H7NO | Shear property | Dynamic shear properties loss modulus | 0.00038 | 0 | GPa
Copolymer | poly{[alpha-hydro-omega-hydroxypoly(butane-1,4-diol);2,2-bis(bromomethyl)propane-1,3-diol]-alt-(isophorone diisocyanate)} | P903402 | C4H8O | Thermal property | Glass transition temperature | -10.8 | 0 | C
Copolymer | poly{[alpha-hydro-omega-hydroxypoly(butane-1,4-diol);2,2-bis(bromomethyl)propane-1,3-diol]-alt-(isophorone diisocyanate)} | P903402 | C4H8O | Thermal property | Heat of fusion | 0.001 | 0 | kcal/g
Copolymer | poly{[alpha-hydro-omega-hydroxypoly(butane-1,4-diol);2,2-bis(bromomethyl)propane-1,3-diol]-alt-(isophorone diisocyanate)} | P903402 | C4H8O | Thermal property | Thermal decomposition temperature | 298 | 0 | C
Copolymer | poly{[alpha-hydro-omega-hydroxypoly(butane-1,4-diol);2,2-bis(bromomethyl)propane-1,3-diol]-alt-(isophorone diisocyanate)} | P903402 | C4H8O | Thermal property | Thermal decomposition weight loss | 0 | 0 | %
Copolymer | poly{[alpha-hydro-omega-hydroxypoly(butane-1,4-diol);2,2-bis(bromomethyl)propane-1,3-diol]-alt-(isophorone diisocyanate)} | P903402 | C4H8O | Thermal property | Melting temperature | 27.1 | 0 | C
Copolymer | poly{[alpha-hydro-omega-hydroxypoly(butane-1,4-diol);2,2-bis(bromomethyl)propane-1,3-diol;2-carboxy-2-methylpropane-1,3-diol]-alt-(isophorone diisocyanate)} | P903403 | C4H8O | Heat resistance and combustion | Oxygen index | 32.6 | 0 | %
Copolymer | poly{[alpha-hydro-omega-hydroxypoly(butane-1,4-diol);butane-1,4-diol]-alt-(isophorone diisocyanate)} | P903404 | C4H8O | Thermal property | Glass transition temperature | -21.15 | 3488.43 | C
Copolymer | poly{[alpha-hydro-omega-hydroxypoly(butane-1,4-diol);butane-1,4-diol]-alt-(isophorone diisocyanate)} | P903404 | C4H8O | Thermal property | Heat of fusion | 0.0167 | 0 | kcal/g
Copolymer | poly{[alpha-hydro-omega-hydroxypoly(butane-1,4-diol);butane-1,4-diol]-alt-(isophorone diisocyanate)} | P903404 | C4H8O | Thermal property | Thermal decomposition temperature | 280 | 0 | C
Copolymer | poly{[alpha-hydro-omega-hydroxypoly(butane-1,4-diol);butane-1,4-diol]-alt-(isophorone diisocyanate)} | P903404 | C4H8O | Thermal property | Thermal decomposition weight loss | 0 | 0 | %
Copolymer | poly{[alpha-hydro-omega-hydroxypoly(butane-1,4-diol);butane-1,4-diol]-alt-(isophorone diisocyanate)} | P903404 | C4H8O | Thermal property | Melting temperature | 28.2 | 0 | C
Copolymer | poly{[alpha-hydro-omega-hydroxypoly(butane-1,4-diol);butane-1,4-diol;2-carboxy-2-methylpropane-1,3-diol]-alt-(isophorone diisocyanate)} | P903405 | C4H8O | Heat resistance and combustion | Oxygen index | 23.3 | 0 | %
Copolymer | poly(butane-1,4-diol)-block-poly{(bis(hydroxymethyl) phosphinic acid;2,2'-{[(diethoxyphosphinoyl)methyl]imino}diethanol)-alt-[methylenebis(4,1-phenylene) diisocyanate]} | P903407 | C4H8O | Physical property | Density | 1.123 | 0 | g/cm3
Copolymer | poly(butane-1,4-diol)-block-poly{(bis(hydroxymethyl) phosphinic acid;2,2'-{[(diethoxyphosphinoyl)methyl]imino}diethanol)-alt-[methylenebis(4,1-phenylene) diisocyanate]} | P903407 | C4H8O | Physical property | Specific volume | 0.8905 | 0 | cm3/g
Copolymer | poly(butane-1,4-diol)-block-poly{(bis(hydroxymethyl) phosphinic acid;2,2'-{[(diethoxyphosphinoyl)methyl]imino}diethanol)-alt-[methylenebis(4,1-phenylene) diisocyanate]} | P903407 | C4H8O | Thermal property | Glass transition temperature | -57.6 | 0 | C
Copolymer | poly(butane-1,4-diol)-block-poly{(bis(hydroxymethyl) phosphinic acid;2,2'-{[(diethoxyphosphinoyl)methyl]imino}diethanol)-alt-[methylenebis(4,1-phenylene) diisocyanate]} | P903407 | C4H8O | Dilute solution property | Intrinsic viscosity eta | 0.74 | 0 | dl/g
Copolymer | poly(butane-1,4-diol)-block-poly{(bis(hydroxymethyl) phosphinic acid;2,2'-{[(diethoxyphosphinoyl)methyl]imino}diethanol)-alt-[methylenebis(4,1-phenylene) diisocyanate]} | P903407 | C4H8O | Tensile property | Tensile modulus | 0.1715 | 0 | GPa
Copolymer | poly(imino(4-methyl-1,3-phenylene)iminoterephthaloyl/imino(4-methyl-1,3-phenylene)iminoisophthaloyl/imino(4-methyl-1,3-phenylene)imino{5-[(4-{omega-bromopoly[(2,6-dimethyl-4,1-phenylene)oxy]methyl}benzyl)oxy]isophthaloyl}/oxy-1,4-phenyleneoxy-1,4-phenyleneoxyterephthaloyl/oxy-1,4-phenyleneoxy-1,4-phenyleneoxyisophthaloyl/oxy-1,4-phenyleneoxy-1,4-phenyleneoxy{5-[(4-{omega-bromopoly[(2,6-dimethyl-4,1-phenylene)oxy]methyl}benzyl)oxy]isophthaloyl}) | P903408 | C8H8O | Thermal property | Glass transition temperature | 155.5 | 0.3333333 | C
Copolymer | poly(imino(4-methyl-1,3-phenylene)iminoterephthaloyl/imino(4-methyl-1,3-phenylene)iminoisophthaloyl/imino(4-methyl-1,3-phenylene)imino{5-[(4-{omega-bromopoly[(2,6-dimethyl-4,1-phenylene)oxy]methyl}benzyl)oxy]isophthaloyl}/oxy-1,4-phenyleneoxy-1,4-phenyleneoxyterephthaloyl/oxy-1,4-phenyleneoxy-1,4-phenyleneoxyisophthaloyl/oxy-1,4-phenyleneoxy-1,4-phenyleneoxy{5-[(4-{omega-bromopoly[(2,6-dimethyl-4,1-phenylene)oxy]methyl}benzyl)oxy]isophthaloyl}) | P903408 | C8H8O | Thermal property | Thermal decomposition temperature | 295 | 33.33333 | C
Copolymer | poly(imino(4-methyl-1,3-phenylene)iminoterephthaloyl/imino(4-methyl-1,3-phenylene)iminoisophthaloyl/imino(4-methyl-1,3-phenylene)imino{5-[(4-{omega-bromopoly[(2,6-dimethyl-4,1-phenylene)oxy]methyl}benzyl)oxy]isophthaloyl}/oxy-1,4-phenyleneoxy-1,4-phenyleneoxyterephthaloyl/oxy-1,4-phenyleneoxy-1,4-phenyleneoxyisophthaloyl/oxy-1,4-phenyleneoxy-1,4-phenyleneoxy{5-[(4-{omega-bromopoly[(2,6-dimethyl-4,1-phenylene)oxy]methyl}benzyl)oxy]isophthaloyl}) | P903408 | C8H8O | Thermal property | Melting temperature | 227.5 | 41.66667 | C
Copolymer | poly(imino(4-methyl-1,3-phenylene)iminoterephthaloyl/imino(4-methyl-1,3-phenylene)iminoisophthaloyl/imino(4-methyl-1,3-phenylene)imino{5-[(4-{omega-bromopoly[(2,6-dimethyl-4,1-phenylene)oxy]methyl}benzyl)oxy]isophthaloyl}/oxy-1,4-phenylene(dimethylmethylene)-1,4-phenyleneoxyterephthaloyl/oxy-1,4-phenylene(dimethylmethylene)-1,4-phenyleneoxy{5-[(4-{omega-bromopoly[(2,6-dimethyl-4,1-phenylene)oxy]methyl}benzyl)oxy]isophthaloyl}) | P903409 | C8H8O | Thermal property | Glass transition temperature | 154.5 | 0.3333333 | C
Copolymer | poly(imino(4-methyl-1,3-phenylene)iminoterephthaloyl/imino(4-methyl-1,3-phenylene)iminoisophthaloyl/imino(4-methyl-1,3-phenylene)imino{5-[(4-{omega-bromopoly[(2,6-dimethyl-4,1-phenylene)oxy]methyl}benzyl)oxy]isophthaloyl}/oxy-1,4-phenylene(dimethylmethylene)-1,4-phenyleneoxyterephthaloyl/oxy-1,4-phenylene(dimethylmethylene)-1,4-phenyleneoxy{5-[(4-{omega-bromopoly[(2,6-dimethyl-4,1-phenylene)oxy]methyl}benzyl)oxy]isophthaloyl}) | P903409 | C8H8O | Thermal property | Thermal decomposition temperature | 295 | 33.33333 | C
Copolymer | poly(imino(4-methyl-1,3-phenylene)iminoterephthaloyl/imino(4-methyl-1,3-phenylene)iminoisophthaloyl/imino(4-methyl-1,3-phenylene)imino{5-[(4-{omega-bromopoly[(2,6-dimethyl-4,1-phenylene)oxy]methyl}benzyl)oxy]isophthaloyl}/oxy-1,4-phenylene(dimethylmethylene)-1,4-phenyleneoxyterephthaloyl/oxy-1,4-phenylene(dimethylmethylene)-1,4-phenyleneoxy{5-[(4-{omega-bromopoly[(2,6-dimethyl-4,1-phenylene)oxy]methyl}benzyl)oxy]isophthaloyl}) | P903409 | C8H8O | Thermal property | Melting temperature | 240 | 39.58333 | C
Copolymer | poly{imino(4-methyl-1,3-phenylene)iminoterephthaloyl/imino(4-methyl-1,3-phenylene)iminoisophthaloyl/imino(4-methyl-1,3-phenylene)imino{5-[(4-{omega-bromopoly[(2,6-dimethyl-4,1-phenylene)oxy]methyl}benzyl)oxy]isophthaloyl}/oxybiphenyl-4,4'-diyloxyterephthaloyl/oxybiphenyl-4,4'-diyloxyisophthaloyl/oxybiphenyl-4,4'-diyloxy{5-[(4-{omega-bromopoly[(2,6-dimethyl-4,1-phenylene)oxy]methyl}benzyl)oxy]isophthaloyl}) | P903410 | C8H8O | Thermal property | Glass transition temperature | 170 | 21.33333 | C
Copolymer | poly{imino(4-methyl-1,3-phenylene)iminoterephthaloyl/imino(4-methyl-1,3-phenylene)iminoisophthaloyl/imino(4-methyl-1,3-phenylene)imino{5-[(4-{omega-bromopoly[(2,6-dimethyl-4,1-phenylene)oxy]methyl}benzyl)oxy]isophthaloyl}/oxybiphenyl-4,4'-diyloxyterephthaloyl/oxybiphenyl-4,4'-diyloxyisophthaloyl/oxybiphenyl-4,4'-diyloxy{5-[(4-{omega-bromopoly[(2,6-dimethyl-4,1-phenylene)oxy]methyl}benzyl)oxy]isophthaloyl}) | P903410 | C8H8O | Thermal property | Thermal decomposition temperature | 295 | 33.33333 | C
Copolymer | poly{imino(4-methyl-1,3-phenylene)iminoterephthaloyl/imino(4-methyl-1,3-phenylene)iminoisophthaloyl/imino(4-methyl-1,3-phenylene)imino{5-[(4-{omega-bromopoly[(2,6-dimethyl-4,1-phenylene)oxy]methyl}benzyl)oxy]isophthaloyl}/oxybiphenyl-4,4'-diyloxyterephthaloyl/oxybiphenyl-4,4'-diyloxyisophthaloyl/oxybiphenyl-4,4'-diyloxy{5-[(4-{omega-bromopoly[(2,6-dimethyl-4,1-phenylene)oxy]methyl}benzyl)oxy]isophthaloyl}) | P903410 | C8H8O | Thermal property | Lc phase transition temperature | 300 | 0 | C
Copolymer | poly{imino(4-methyl-1,3-phenylene)iminoterephthaloyl/imino(4-methyl-1,3-phenylene)iminoisophthaloyl/imino(4-methyl-1,3-phenylene)imino{5-[(4-{omega-bromopoly[(2,6-dimethyl-4,1-phenylene)oxy]methyl}benzyl)oxy]isophthaloyl}/oxybiphenyl-4,4'-diyloxyterephthaloyl/oxybiphenyl-4,4'-diyloxyisophthaloyl/oxybiphenyl-4,4'-diyloxy{5-[(4-{omega-bromopoly[(2,6-dimethyl-4,1-phenylene)oxy]methyl}benzyl)oxy]isophthaloyl}) | P903410 | C8H8O | Thermal property | Melting temperature | 270 | 39.58333 | C
Copolymer | poly[(2,6-dimethylphenol)-co-(3-bromo-2,6-dimethylphenol)] | P903411 | C8H8O | Thermal property | Glass transition temperature | 238.5 | 421.1227 | C
Copolymer | poly[(2,2'-oxydiethanol)-alt-(phthalic acid)]-block-poly{(butane-1,4-diol)-alt-[4,4'-methylenebis(phenyl isocyanate)]} | P903412 | C12H12O5 | Thermal property | Glass transition temperature | 102 | 281.3967 | C
Copolymer | poly[(2,2'-oxydiethanol)-alt-(phthalic acid)]-block-poly{(butane-1,4-diol)-alt-[4,4'-methylenebis(phenyl isocyanate)]} | P903412 | C12H12O5 | Shear property | Dynamic shear properties storage modulus | 0.04 | 0.00096 | GPa
Copolymer | poly[(2,2'-oxydiethanol)-alt-(phthalic acid)]-block-poly{(butane-1,4-diol)-alt-[4,4'-methylenebis(phenyl isocyanate)]} | P903412 | C12H12O5 | Shear property | Dynamic shear properties loss tangent | 0 | 0
Copolymer | poly({2,2'-dichloro-4,4'-methylenedianiline;poly[2,2'-oxydiethanol adipate] diol}-alt-(4-methyl-1,3-phenylene diisocyanate;2-methyl-1,3-phenylene diisocyanate)) | P903413 | C22H18Cl2N4O2 | Physical property | Density | 1.212 | 0 | g/cm3
Copolymer | poly({2,2'-dichloro-4,4'-methylenedianiline;poly[2,2'-oxydiethanol adipate] diol}-alt-(4-methyl-1,3-phenylene diisocyanate;2-methyl-1,3-phenylene diisocyanate)) | P903413 | C22H18Cl2N4O2 | Physical property | Specific volume | 0.8251 | 0 | cm3/g
Copolymer | poly({2,2'-dichloro-4,4'-methylenedianiline;poly[2,2'-oxydiethanol adipate] diol}-alt-(4-methyl-1,3-phenylene diisocyanate;2-methyl-1,3-phenylene diisocyanate)) | P903413 | C22H18Cl2N4O2 | Thermal property | Glass transition temperature | -33 | 0 | C
Copolymer | poly({2,2'-dichloro-4,4'-methylenedianiline;poly[2,2'-oxydiethanol adipate] diol}-alt-(4-methyl-1,3-phenylene diisocyanate;2-methyl-1,3-phenylene diisocyanate)) | P903413 | C22H18Cl2N4O2 | Thermal property | Thermal decomposition temperature | 204 | 0 | C
Copolymer | poly({2,2'-dichloro-4,4'-methylenedianiline;poly[2,2'-oxydiethanol adipate] diol}-alt-(4-methyl-1,3-phenylene diisocyanate;2-methyl-1,3-phenylene diisocyanate)) | P903413 | C22H18Cl2N4O2 | Dilute solution property | Intrinsic viscosity eta | 0.238 | 0 | dl/g
Copolymer | poly{[poly(diethylene glycol adipate) diol;hexane-1,6-diamine]-alt-(4-methyl-1,3-phenylene diisocyanate;2-methyl-1,3-phenylene diisocyanate)} | P903414 | C13H16N2O5 | Physical property | Density | 1.207 | 0 | g/cm3
Copolymer | poly{[poly(diethylene glycol adipate) diol;hexane-1,6-diamine]-alt-(4-methyl-1,3-phenylene diisocyanate;2-methyl-1,3-phenylene diisocyanate)} | P903414 | C13H16N2O5 | Physical property | Specific volume | 0.8285 | 0 | cm3/g
Copolymer | poly{[poly(diethylene glycol adipate) diol;hexane-1,6-diamine]-alt-(4-methyl-1,3-phenylene diisocyanate;2-methyl-1,3-phenylene diisocyanate)} | P903414 | C13H16N2O5 | Thermal property | Glass transition temperature | -40 | 0 | C
Copolymer | poly{[poly(diethylene glycol adipate) diol;hexane-1,6-diamine]-alt-(4-methyl-1,3-phenylene diisocyanate;2-methyl-1,3-phenylene diisocyanate)} | P903414 | C13H16N2O5 | Thermal property | Thermal decomposition temperature | 251 | 0 | C
Copolymer | poly{[poly(diethylene glycol adipate) diol;hexane-1,6-diamine]-alt-(4-methyl-1,3-phenylene diisocyanate;2-methyl-1,3-phenylene diisocyanate)} | P903414 | C13H16N2O5 | Dilute solution property | Intrinsic viscosity eta | 0.272 | 0 | dl/g
Copolymer | net-poly(ethylene glycol dimethacrylate) | P903416 | C4H6O2 | Thermal property | Glass transition temperature | 271 | 0 | C
Copolymer | poly{[alpha-hydro-omega-(4-hydroxybutoxy)poly(1,4-butylene adipate);hexane-1,6-diol]-alt-[4,4'-methylenebis(phenyl isocyanate)]} | P903417 | C10H16O4 | Thermal property | Glass transition temperature | -30.5 | 0 | C
Copolymer | poly{[alpha-hydro-omega-(4-hydroxybutoxy)poly(1,4-butylene adipate);hexane-1,6-diol]-alt-[4,4'-methylenebis(phenyl isocyanate)]} | P903417 | C10H16O4 | Thermal property | Heat of fusion | 0.0117 | 0 | kcal/g
Copolymer | poly{[alpha-hydro-omega-(4-hydroxybutoxy)poly(1,4-butylene adipate);hexane-1,6-diol]-alt-[4,4'-methylenebis(phenyl isocyanate)]} | P903417 | C10H16O4 | Thermal property | Melting temperature | 180 | 300 | C
Copolymer | poly(1,5-dioxepane-2-one)-block-poly(pentano-5-lactone)-block-poly(1,5-dioxepane-2-one) | P903418 | C5H8O2 | Thermal property | Glass transition temperature | -41.4 | 0 | C
Copolymer | poly(1,5-dioxepane-2-one)-block-poly(pentano-5-lactone)-block-poly(1,5-dioxepane-2-one) | P903418 | C5H8O2 | Thermal property | Heat of fusion | 0.0125 | 0 | kcal/g
Copolymer | poly(1,5-dioxepane-2-one)-block-poly(pentano-5-lactone)-block-poly(1,5-dioxepane-2-one) | P903418 | C5H8O2 | Thermal property | Melting temperature | 54.6 | 0 | C
Copolymer | poly(hexano-6-lactone)-block-poly(1,5-dioxepane-2-one)-block-poly(hexano-6-lactone) | P903419 | C6H10O2 | Thermal property | Glass transition temperature | -38.6 | 0 | C
Copolymer | poly(hexano-6-lactone)-block-poly(1,5-dioxepane-2-one)-block-poly(hexano-6-lactone) | P903419 | C6H10O2 | Thermal property | Heat of fusion | 0.013 | 0 | kcal/g
Copolymer | poly(hexano-6-lactone)-block-poly(1,5-dioxepane-2-one)-block-poly(hexano-6-lactone) | P903419 | C6H10O2 | Thermal property | Melting temperature | 59.9 | 0 | C
Copolymer | poly(1,5-dioxepane-2-one)-block-poly(hexano-6-lactone)-block-poly(1,5-dioxepane-2-one) | P903420 | C6H10O2 | Thermal property | Glass transition temperature | -38.8 | 0 | C
Copolymer | poly(1,5-dioxepane-2-one)-block-poly(hexano-6-lactone)-block-poly(1,5-dioxepane-2-one) | P903420 | C6H10O2 | Thermal property | Heat of fusion | 0.0141 | 0 | kcal/g
Copolymer | poly(1,5-dioxepane-2-one)-block-poly(hexano-6-lactone)-block-poly(1,5-dioxepane-2-one) | P903420 | C6H10O2 | Thermal property | Melting temperature | 56.9 | 0 | C
Copolymer | poly(epsilon-caprolactam)-block-poly(m-phenylene isophthalamide)-block-poly(epsilon-caprolactam) | P903421 | C8H4O2 | Thermal property | Glass transition temperature | 112 | 0 | C
Copolymer | poly(epsilon-caprolactam)-block-poly(m-phenylene isophthalamide)-block-poly(epsilon-caprolactam) | P903421 | C8H4O2 | Thermal property | Melting temperature | 198 | 0 | C
Copolymer | poly(epsilon-caprolactam)-block-poly(m-phenylene isophthalamide)-block-poly(epsilon-caprolactam) | P903421 | C8H4O2 | Tensile property | Elongation at break | 23 | 0 | %
Copolymer | poly(epsilon-caprolactam)-block-poly(m-phenylene isophthalamide)-block-poly(epsilon-caprolactam) | P903421 | C8H4O2 | Tensile property | Tensile modulus | 2.95 | 0 | GPa
Copolymer | poly(epsilon-caprolactam)-block-poly(m-phenylene isophthalamide)-block-poly(epsilon-caprolactam) | P903421 | C8H4O2 | Tensile property | Tensile stress strength at break | 0.04417 | 0 | GPa
Copolymer | poly[(1,3,5,7-tetraoxo-5,7-dihydrobenzo[1,2-c:4,5-c']dipyrrole-2,6(1H,3H)-diyl)-1,4-phenyleneoxy-1,4-phenylene]-poly{benzoxazole-2,6-diyl[bis(trifluoromethyl)methylene]benzoxazole-6,2-diyl-1,4-phenyleneoxy-1,4-phenylene[bis(trifluoromethyl)methylene]-1,4-phenyleneoxy-1,4-phenylene} | P903422 | C22H10N2O5 | Thermal property | Isothermal weight loss temperature | 400 | 0 | C
Copolymer | poly[(1,3,5,7-tetraoxo-5,7-dihydrobenzo[1,2-c:4,5-c']dipyrrole-2,6(1H,3H)-diyl)-1,4-phenyleneoxy-1,4-phenylene]-poly{benzoxazole-2,6-diyl[bis(trifluoromethyl)methylene]benzoxazole-6,2-diyl-1,4-phenyleneoxy-1,4-phenylene[bis(trifluoromethyl)methylene]-1,4-phenyleneoxy-1,4-phenylene} | P903422 | C22H10N2O5 | Thermal property | Isothermal weight loss time | 8 | 0 | hour
Copolymer | poly[(1,3,5,7-tetraoxo-5,7-dihydrobenzo[1,2-c:4,5-c']dipyrrole-2,6(1H,3H)-diyl)-1,4-phenyleneoxy-1,4-phenylene]-poly{benzoxazole-2,6-diyl[bis(trifluoromethyl)methylene]benzoxazole-6,2-diyl-1,4-phenyleneoxy-1,4-phenylene[bis(trifluoromethyl)methylene]-1,4-phenyleneoxy-1,4-phenylene} | P903422 | C22H10N2O5 | Tensile property | Dynamic mechanical properties storage modulus | 1.315 | 0.171697 | GPa
Copolymer | poly[(1,3,5,7-tetraoxo-5,7-dihydrobenzo[1,2-c:4,5-c']dipyrrole-2,6(1H,3H)-diyl)-1,4-phenyleneoxy-1,4-phenylene]-poly{benzoxazole-2,6-diyl[bis(trifluoromethyl)methylene]benzoxazole-6,2-diyl-1,4-phenyleneoxy-1,4-phenylene[bis(trifluoromethyl)methylene]-1,4-phenyleneoxy-1,4-phenylene} | P903422 | C22H10N2O5 | Tensile property | Dynamic mechanical properties loss tangent | 0.0835 | 0.001540152
Copolymer | poly[(1,3,5,7-tetraoxo-5,7-dihydrobenzo[1,2-c:4,5-c']dipyrrole-2,6(1H,3H)-diyl)-1,4-phenyleneoxy-1,4-phenylene]-poly{benzoxazole-2,6-diyl[bis(trifluoromethyl)methylene]benzoxazole-6,2-diyl-1,4-phenyleneoxy-1,4-phenylene[bis(trifluoromethyl)methylene]-1,4-phenyleneoxy-1,4-phenylene} | P903422 | C22H10N2O5 | Tensile property | Elongation at break | 52 | 250.9333 | %
Copolymer | poly[(1,3,5,7-tetraoxo-5,7-dihydrobenzo[1,2-c:4,5-c']dipyrrole-2,6(1H,3H)-diyl)-1,4-phenyleneoxy-1,4-phenylene]-poly{benzoxazole-2,6-diyl[bis(trifluoromethyl)methylene]benzoxazole-6,2-diyl-1,4-phenyleneoxy-1,4-phenylene[bis(trifluoromethyl)methylene]-1,4-phenyleneoxy-1,4-phenylene} | P903422 | C22H10N2O5 | Tensile property | Tensile modulus | 2.33 | 0.01553778 | GPa
Copolymer | poly[(1,3,5,7-tetraoxo-5,7-dihydrobenzo[1,2-c:4,5-c']dipyrrole-2,6(1H,3H)-diyl)-1,4-phenyleneoxy-1,4-phenylene]-poly{benzoxazole-2,6-diyl[bis(trifluoromethyl)methylene]benzoxazole-6,2-diyl-1,4-phenyleneoxy-1,4-phenylene[bis(trifluoromethyl)methylene]-1,4-phenyleneoxy-1,4-phenylene} | P903422 | C22H10N2O5 | Tensile property | Tensile stress strength at break | 0.12 | 0.0002044444 | GPa
Copolymer | poly{[1,4-phenylenediamine;4,4'-(3,4-diphenylthiophene-2,5-diyl)dianiline]-alt-(benzo[1,2-c:4,5-c']difuran-1,3,5,7-tetraone)} | P903423 | C16H6N2O4 | Tensile property | Dynamic mechanical properties storage modulus | 2.1 | 0.2116267 | GPa
Copolymer | poly{[1,4-phenylenediamine;4,4'-(3,4-diphenylthiophene-2,5-diyl)dianiline]-alt-(benzo[1,2-c:4,5-c']difuran-1,3,5,7-tetraone)} | P903423 | C16H6N2O4 | Tensile property | Dynamic mechanical properties loss modulus | 0.1 | 8e-05 | GPa
Copolymer | poly{[1,4-phenylenediamine;4,4'-(3,4-diphenylthiophene-2,5-diyl)dianiline]-alt-(benzo[1,2-c:4,5-c']difuran-1,3,5,7-tetraone)} | P903423 | C16H6N2O4 | Tensile property | Elongation at break | 7 | 10.4 | %
Copolymer | poly{[1,4-phenylenediamine;4,4'-(3,4-diphenylthiophene-2,5-diyl)dianiline]-alt-(benzo[1,2-c:4,5-c']difuran-1,3,5,7-tetraone)} | P903423 | C16H6N2O4 | Tensile property | Tensile modulus | 3.3 | 0.09866667 | GPa
Copolymer | poly{[1,4-phenylenediamine;4,4'-(3,4-diphenylthiophene-2,5-diyl)dianiline]-alt-(benzo[1,2-c:4,5-c']difuran-1,3,5,7-tetraone)} | P903423 | C16H6N2O4 | Tensile property | Tensile stress strength at break | 0.113 | 0.0008362667 | GPa
Copolymer | poly{[5,5'-carbonylbis(isobenzofuran-1,3-dione)]-alt-[3-(4-aminophenyl)-1,1,3-trimethylindan-5-amine;1-(4-aminophenyl)-1,3,3-trimethylindan-5-amine]} | P903425 | C35H24N2O5 | Physical property | Density | 1.225 | 0 | g/cm3
Copolymer | poly{[5,5'-carbonylbis(isobenzofuran-1,3-dione)]-alt-[3-(4-aminophenyl)-1,1,3-trimethylindan-5-amine;1-(4-aminophenyl)-1,3,3-trimethylindan-5-amine]} | P903425 | C35H24N2O5 | Physical property | Specific volume | 0.8163 | 0 | cm3/g
Copolymer | poly{[5,5'-carbonylbis(isobenzofuran-1,3-dione)]-alt-[3-(4-aminophenyl)-1,1,3-trimethylindan-5-amine;1-(4-aminophenyl)-1,3,3-trimethylindan-5-amine]} | P903425 | C35H24N2O5 | Thermal property | Glass transition temperature | 320 | 158.4 | C
Copolymer | poly{[5,5'-carbonylbis(isobenzofuran-1,3-dione)]-alt-[3-(4-aminophenyl)-1,1,3-trimethylindan-5-amine;1-(4-aminophenyl)-1,3,3-trimethylindan-5-amine]} | P903425 | C35H24N2O5 | Thermal property | Thermal decomposition temperature | 500 | 34752.27 | C
Copolymer | poly{[5,5'-carbonylbis(isobenzofuran-1,3-dione)]-alt-[3-(4-aminophenyl)-1,1,3-trimethylindan-5-amine;1-(4-aminophenyl)-1,3,3-trimethylindan-5-amine]} | P903425 | C35H24N2O5 | Thermal property | Thermal decomposition weight loss | 10 | 26.66667 | %
Copolymer | poly{[5,5'-carbonylbis(isobenzofuran-1,3-dione)]-alt-[3-(4-aminophenyl)-1,1,3-trimethylindan-5-amine;1-(4-aminophenyl)-1,3,3-trimethylindan-5-amine]} | P903425 | C35H24N2O5 | Physicochemical property | Gas diffusion coefficient d | 1.64e-08 | 3.065547e-12 | cm2/s
Copolymer | poly{[5,5'-carbonylbis(isobenzofuran-1,3-dione)]-alt-[3-(4-aminophenyl)-1,1,3-trimethylindan-5-amine;1-(4-aminophenyl)-1,3,3-trimethylindan-5-amine]} | P903425 | C35H24N2O5 | Physicochemical property | Gas permeability coefficient p | 1.59e-13 | 5.631566e-25 | cm3(STP)cm/(cm2*s*Pa)
Copolymer | poly{[5,5'-carbonylbis(isobenzofuran-1,3-dione)]-alt-[3-(4-aminophenyl)-1,1,3-trimethylindan-5-amine;1-(4-aminophenyl)-1,3,3-trimethylindan-5-amine]} | P903425 | C35H24N2O5 | Physicochemical property | Gas solubility coefficient s | 1.965e-05 | 6.106269e-09 | cm3(STP)/(cm3*Pa)
Copolymer | poly{[5,5'-carbonylbis(isobenzofuran-1,3-dione)]-alt-[3-(4-aminophenyl)-1,1,3-trimethylindan-5-amine;1-(4-aminophenyl)-1,3,3-trimethylindan-5-amine]} | P903425 | C35H24N2O5 | Physicochemical property | Surface tension | 48.3 | 0 | mN/m
Copolymer | poly{[5,5'-carbonylbis(isobenzofuran-1,3-dione)]-alt-[3-(4-aminophenyl)-1,1,3-trimethylindan-5-amine;1-(4-aminophenyl)-1,3,3-trimethylindan-5-amine]} | P903425 | C35H24N2O5 | Physicochemical property | Water absorption | 1 | 0 | wt%
Copolymer | polyhexamethylcyclotrisiloxane-block-polytrimethylvinylsilane-naphthalene-1,5-diyl-polytrimethylvinylsilane-block-polyhexamethylcyclotrisiloxane | P903426 | C10H6 | Physicochemical property | Gas diffusion coefficient d | 1.3e-07 | 5.146667e-15 | cm2/s
Copolymer | polyhexamethylcyclotrisiloxane-block-polytrimethylvinylsilane-naphthalene-1,5-diyl-polytrimethylvinylsilane-block-polyhexamethylcyclotrisiloxane | P903426 | C10H6 | Physicochemical property | Gas permeability coefficient p | 6.9e-12 | 2.786667e-24 | cm3(STP)cm/(cm2*s*Pa)
Copolymer | poly[poly(imino-1,3-phenyleneoxy-1,4-phenylene-poly{benzoxazole-2,6-diyl[bis(trifluoromethyl)methylene]benzoxazole-5,2-diyl-1,4-phenyleneoxy-1,4-phenylene[bis(trifluoromethyl)methylene]-1,4-phenyleneoxy-1,4-phenylene]benzoxazole-2,5-diyl[bis(trifluoromethyl)methylene]benzoxazole-5,2-diyl-1,4-phenyleneoxy-1,3-phenyleneimino[2,5-bis(ethoxycarbonyl)terephthaloyl]-poly{imino-1,4-phenyleneoxy-1,4-phenyleneimino[2,5-bis(ethoxycarbonyl)terephthaloyl]}] | P903431 | C12H9NO | Dilute solution property | Intrinsic viscosity eta | 0.365 | 0.004024242 | dl/g
Copolymer | poly[(3-nonylthiophene)-ran-(3-methylthiophene)] | P903433 | C5H4S | Thermal property | Thermal decomposition temperature | 390 | 13200 | C
Copolymer | poly[(3-nonylthiophene)-ran-(3-methylthiophene)] | P903433 | C5H4S | Thermal property | Thermal decomposition weight loss | 43 | 65.06667 | %
Copolymer | poly[(3-nonylthiophene)-ran-(3-methylthiophene)] | P903433 | C5H4S | Electric property | Electric conductivity | 2.4e-11 | 8.754667e-22 | 1/(ohm*cm)
Copolymer | poly[(3-nonylthiophene)-ran-(3-methylthiophene)] | P903433 | C5H4S | Electric property | Volume resistivity | 42000000000 | 8.216e+20 | ohm*cm
Copolymer | 4-methoxyphenyl 4-[(prop-2-enyl)oxy]benzoate and 4-({4-[(prop-2-enyl)oxy]phenyl}diazene-1-yl)benzenesulfonic acid functionalized poly[(methyl)(hydrogen)siloxane] | P903436 | C18H20O5Si | Thermal property | Glass transition temperature | 9.5 | 0.3333333 | C
Copolymer | 4-methoxyphenyl 4-[(prop-2-enyl)oxy]benzoate and 4-({4-[(prop-2-enyl)oxy]phenyl}diazene-1-yl)benzenesulfonic acid functionalized poly[(methyl)(hydrogen)siloxane] | P903436 | C18H20O5Si | Thermal property | Thermal decomposition temperature | 250 | 34012.73 | C
Copolymer | 4-methoxyphenyl 4-[(prop-2-enyl)oxy]benzoate and 4-({4-[(prop-2-enyl)oxy]phenyl}diazene-1-yl)benzenesulfonic acid functionalized poly[(methyl)(hydrogen)siloxane] | P903436 | C18H20O5Si | Thermal property | Thermal decomposition weight loss | 13.05 | 453.3818 | %
Copolymer | 4-methoxyphenyl 4-[(prop-2-enyl)oxy]benzoate and 4-({4-[(prop-2-enyl)oxy]phenyl}diazene-1-yl)benzenesulfonic acid functionalized poly[(methyl)(hydrogen)siloxane] | P903436 | C18H20O5Si | Thermal property | Lc phase transition temperature | 91.1 | 0.3333333 | C
Copolymer | poly({alpha-[4-(4-aminobenzyl)phenyl]-omega-aminopoly({dimethyl 2,2'-dimethyl-2,2'-[methylenebis(4,1-phenyleneimino)]propionate}-alt-[4,4'-methylenebis(phenyl isocyanate)])}-alt-[5,5'-carbonylbis(isobenzofuran-1,3-dione)]) | P903437 | C30H16N2O5 | Thermal property | Glass transition temperature | 244.5 | 0.3333333 | C
Copolymer | poly({alpha-[4-(4-aminobenzyl)phenyl]-omega-aminopoly({dimethyl 2,2'-dimethyl-2,2'-[methylenebis(4,1-phenyleneimino)]propionate}-alt-[4,4'-methylenebis(phenyl isocyanate)])}-alt-[5,5'-carbonylbis(isobenzofuran-1,3-dione)]) | P903437 | C30H16N2O5 | Thermal property | Thermal decomposition temperature | 430 | 0 | C
Copolymer | poly({alpha-[4-(4-aminobenzyl)phenyl]-omega-aminopoly({dimethyl 2,2'-dimethyl-2,2'-[methylenebis(4,1-phenyleneimino)]propionate}-alt-[4,4'-methylenebis(phenyl isocyanate)])}-alt-[5,5'-carbonylbis(isobenzofuran-1,3-dione)]) | P903437 | C30H16N2O5 | Electric property | Dielectric constant ac | 3.2 | 0
Copolymer | poly({alpha-[4-(4-aminobenzyl)phenyl]-omega-aminopoly({dimethyl 2,2'-dimethyl-2,2'-[methylenebis(4,1-phenyleneimino)]propionate}-alt-[4,4'-methylenebis(phenyl isocyanate)])}-alt-[5,5'-carbonylbis(isobenzofuran-1,3-dione)]) | P903437 | C30H16N2O5 | Electric property | Dielectric loss tangent | 0.003 | 0
Copolymer | poly({alpha-[4-(4-aminobenzyl)phenyl]-omega-aminopoly({dimethyl 2,2'-dimethyl-2,2'-[methylenebis(4,1-phenyleneimino)]propionate}-alt-[4,4'-methylenebis(phenyl isocyanate)])}-alt-[5,5'-carbonylbis(isobenzofuran-1,3-dione)]) | P903437 | C30H16N2O5 | Electric property | Electric conductivity | 9.1e-18 | 0 | 1/(ohm*cm)
Copolymer | poly({alpha-[4-(4-aminobenzyl)phenyl]-omega-aminopoly({dimethyl 2,2'-dimethyl-2,2'-[methylenebis(4,1-phenyleneimino)]propionate}-alt-[4,4'-methylenebis(phenyl isocyanate)])}-alt-[5,5'-carbonylbis(isobenzofuran-1,3-dione)]) | P903437 | C30H16N2O5 | Electric property | Volume resistivity | 1.1e+17 | 0 | ohm*cm
Copolymer | poly({alpha-[4-(4-aminobenzyl)phenyl]-omega-aminopoly({dimethyl 2,2'-dimethyl-2,2'-[methylenebis(4,1-phenyleneimino)]propionate}-alt-[4,4'-methylenebis(phenyl isocyanate)])}-alt-[5,5'-carbonylbis(isobenzofuran-1,3-dione)]) | P903437 | C30H16N2O5 | Physicochemical property | Water absorption | 1 | 0 | wt%
Copolymer | poly{oxy[2-(6-{4-[(E)-2-(4-nitrophenyl)ethenyl]phenoxy}hexyl)-1,4-phenylene]oxy(2,5-dipropylterephthaloyl)/oxy-2-[6-[4-[(E)-2-(4-nitrophenyl)ethenyl]phenoxy}hexyl)-1,4-phenylene]oxy[2,5-bis(benzyloxy)terephthaloyl]} | P903438 | C40H41NO7 | Thermal property | Glass transition temperature | 68 | 0 | C
Copolymer | poly{oxy[2-(6-{4-[(E)-2-(4-nitrophenyl)ethenyl]phenoxy}hexyl)-1,4-phenylene]oxy(2,5-dipropylterephthaloyl)/oxy-2-[6-[4-[(E)-2-(4-nitrophenyl)ethenyl]phenoxy}hexyl)-1,4-phenylene]oxy[2,5-bis(benzyloxy)terephthaloyl]} | P903438 | C40H41NO7 | Electric property | Dielectric loss factor | 1.05 | 0.2078933
Copolymer | poly{(4-acetoxybenzoic acid)-co-(phenylhydroquinone diacetate)-co-[2-(11-carboxyundecyl)-1,3-dioxoisoindoline-5-carboxylic acid]} | P903448 | C7H4O2 | Thermal property | Glass transition temperature | 70 | 0 | C
Copolymer | poly{(4-acetoxybenzoic acid)-co-(phenylhydroquinone diacetate)-co-[2-(11-carboxyundecyl)-1,3-dioxoisoindoline-5-carboxylic acid]} | P903448 | C7H4O2 | Thermal property | Lc phase transition temperature | 400 | 0 | C
Copolymer | poly{(4-acetoxybenzoic acid)-co-(tert-butylhydroquinone diacetate)-co-[2-(11-carboxyundecyl)-1,3-dioxoisoindoline-5-carboxylic acid]} | P903449 | C7H4O2 | Thermal property | Glass transition temperature | 74 | 0 | C
Copolymer | poly{(4-acetoxybenzoic acid)-co-(tert-butylhydroquinone diacetate)-co-[2-(11-carboxyundecyl)-1,3-dioxoisoindoline-5-carboxylic acid]} | P903449 | C7H4O2 | Thermal property | Lc phase transition temperature | 400 | 0 | C
Copolymer | poly{(4-acetoxybenzoic acid)-co-(methylhydroquinone diacetate)-co-[2-(11-carboxyundecyl)-1,3-dioxoisoindoline-5-carboxylic acid]} | P903450 | C7H4O2 | Thermal property | Glass transition temperature | 60 | 0 | C
Copolymer | poly{(4-acetoxybenzoic acid)-co-(methylhydroquinone diacetate)-co-[2-(11-carboxyundecyl)-1,3-dioxoisoindoline-5-carboxylic acid]} | P903450 | C7H4O2 | Thermal property | Lc phase transition temperature | 382.5 | 312.5 | C
Copolymer | poly{(4-acetoxybenzoic acid)-ran-(phenylhydroquinone diacetate)-ran-[2-(10-carboxydecyl)-1,3-dioxoisoindoline-5-carboxylic acid]} | P903451 | C7H4O2 | Thermal property | Glass transition temperature | 80 | 0 | C
Copolymer | poly{(4-acetoxybenzoic acid)-ran-(phenylhydroquinone diacetate)-ran-[2-(10-carboxydecyl)-1,3-dioxoisoindoline-5-carboxylic acid]} | P903451 | C7H4O2 | Thermal property | Lc phase transition temperature | 400 | 0 | C
Copolymer | poly{(4-acetoxybenzoic acid)-ran-(tert-butylhydroquinone diacetate)-ran-[2-(10-carboxydecyl)-1,3-dioxoisoindoline-5-carboxylic acid]} | P903452 | C7H4O2 | Thermal property | Glass transition temperature | 97 | 0 | C
Copolymer | poly{(4-acetoxybenzoic acid)-ran-(tert-butylhydroquinone diacetate)-ran-[2-(10-carboxydecyl)-1,3-dioxoisoindoline-5-carboxylic acid]} | P903452 | C7H4O2 | Thermal property | Lc phase transition temperature | 400 | 0 | C
Copolymer | poly{(4-acetoxybenzoic acid)-ran-(methylhydroquinone diacetate)-ran-[2-(10-carboxydecyl)-1,3-dioxoisoindoline-5-carboxylic acid]} | P903453 | C7H4O2 | Thermal property | Glass transition temperature | 78 | 0 | C
Copolymer | poly{(4-acetoxybenzoic acid)-ran-(methylhydroquinone diacetate)-ran-[2-(10-carboxydecyl)-1,3-dioxoisoindoline-5-carboxylic acid]} | P903453 | C7H4O2 | Thermal property | Lc phase transition temperature | 395 | 50 | C
Copolymer | poly{(4-acetoxybenzoic acid)-ran-(phenylhydroquinone diacetate)-ran-[2-(5-carboxypentyl)-1,3-dioxoisoindoline-5-carboxylic acid]} | P903454 | C7H4O2 | Thermal property | Glass transition temperature | 75 | 0 | C
Copolymer | poly{(4-acetoxybenzoic acid)-ran-(phenylhydroquinone diacetate)-ran-[2-(5-carboxypentyl)-1,3-dioxoisoindoline-5-carboxylic acid]} | P903454 | C7H4O2 | Thermal property | Lc phase transition temperature | 400 | 0 | C
Copolymer | poly{(4-acetoxybenzoic acid)-ran-(tert-butylhydroquinone diacetate)-ran-[2-(5-carboxypentyl)-1,3-dioxoisoindoline-5-carboxylic acid]} | P903455 | C7H4O2 | Thermal property | Glass transition temperature | 80 | 0 | C
Copolymer | poly{(4-acetoxybenzoic acid)-ran-(tert-butylhydroquinone diacetate)-ran-[2-(5-carboxypentyl)-1,3-dioxoisoindoline-5-carboxylic acid]} | P903455 | C7H4O2 | Thermal property | Lc phase transition temperature | 400 | 0 | C
Copolymer | poly{(4-acetoxybenzoic acid)-ran-(tert-butylhydroquinone diacetate)-ran-[2-(5-carboxypentyl)-1,3-dioxoisoindoline-5-carboxylic acid]} | P903455 | C7H4O2 | Thermal property | Melting temperature | 168 | 0 | C
Copolymer | poly{(4-acetoxybenzoic acid)-ran-(methylhydroquinone diacetate)-ran-[2-(5-carboxypentyl)-1,3-dioxoisoindoline-5-carboxylic acid]} | P903456 | C7H4O2 | Thermal property | Glass transition temperature | 80 | 0 | C
Copolymer | poly{(4-acetoxybenzoic acid)-ran-(methylhydroquinone diacetate)-ran-[2-(5-carboxypentyl)-1,3-dioxoisoindoline-5-carboxylic acid]} | P903456 | C7H4O2 | Thermal property | Lc phase transition temperature | 415 | 50 | C
Copolymer | poly{(4-acetoxybenzoic acid)-ran-(methylhydroquinone diacetate)-ran-[2-(5-carboxypentyl)-1,3-dioxoisoindoline-5-carboxylic acid]} | P903456 | C7H4O2 | Thermal property | Melting temperature | 181 | 0 | C
Copolymer | poly{[4,4'-(1-methylethane-1,1-diyl)diphenol]-alt-(4,4'-sulfonylbis(1-fluorobenzene);4,5-bis{4-[(4-fluorophenyl)sulfonyl]phenyl}-3,6-dimethyl-N-(2-pyridyl)phthalimide)} | P903459 | C27H22O4S | Thermal property | Glass transition temperature | 204 | 36.88889 | C
Copolymer | poly{[4,4'-(1-methylethane-1,1-diyl)diphenol]-alt-(4,4'-sulfonylbis(1-fluorobenzene);4,5-bis{4-[(4-fluorophenyl)sulfonyl]phenyl}-3,6-dimethyl-N-(2-pyridyl)phthalimide)} | P903459 | C27H22O4S | Thermal property | Thermal decomposition temperature | 465 | 111.8222 | C
Copolymer | poly{[4,4'-(1-methylethane-1,1-diyl)diphenol]-alt-(4,4'-sulfonylbis(1-fluorobenzene);4,5-bis{4-[(4-fluorophenyl)sulfonyl]phenyl}-3,6-dimethyl-N-(2-pyridyl)phthalimide)} | P903459 | C27H22O4S | Thermal property | Thermal decomposition weight loss | 5 | 0 | %
Copolymer | poly(oxy{1-oxo-3-[2-(phenylsulfanyl)ethyl]propane-1,3-diyl}/oxy{1-oxo-3-[4-(phenylsulfanyl)butyl]propane-1,3-diyl}) | P903460 | C11H12O2S | Thermal property | Glass transition temperature | 4 | 0 | C
Copolymer | poly[{N-[3-(4'-cyanobiphenyl-4-yloxy)propyl]maleimide}-co-(4-{[(4'-cyanobiphenyl-4-yl)oxy]methyl}styrene)] | P903461 | C20H16N2O3 | Thermal property | Glass transition temperature | 142 | 0 | C
Copolymer | poly[{N-[3-(4'-cyanobiphenyl-4-yloxy)propyl]maleimide}-co-(4-{[(4'-cyanobiphenyl-4-yl)oxy]methyl}styrene)] | P903461 | C20H16N2O3 | Thermal property | Lc phase transition temperature | 220 | 0 | C
Copolymer | poly{[4,4'-(ethane-1,2-diyldioxy)diphenol]-alt-(phenoxyterephthaloyl dichloride)} | P903462 | C26H20O8 | Thermal property | Glass transition temperature | 70 | 0 | C
Copolymer | poly{[4,4'-(ethane-1,2-diyldioxy)diphenol]-alt-(phenoxyterephthaloyl dichloride)} | P903462 | C26H20O8 | Thermal property | Lc phase transition temperature | 230 | 100 | C
Copolymer | poly{[4,4'-(ethane-1,2-diyldioxy)diphenol]-alt-(phenoxyterephthaloyl dichloride)} | P903462 | C26H20O8 | Thermal property | Melting temperature | 100 | 0 | C
Copolymer | poly([4,4'-(butane-1,4-diyldioxy)diphenol]-alt-{2-[(allyloxy)carbonyl]terephthaloyl dichloride}) | P903463 | C28H24O8 | Thermal property | Glass transition temperature | 56 | 0 | C
Copolymer | poly([4,4'-(butane-1,4-diyldioxy)diphenol]-alt-{2-[(allyloxy)carbonyl]terephthaloyl dichloride}) | P903463 | C28H24O8 | Thermal property | Thermal decomposition temperature | 340 | 533.3333 | C
Copolymer | poly([4,4'-(butane-1,4-diyldioxy)diphenol]-alt-{2-[(allyloxy)carbonyl]terephthaloyl dichloride}) | P903463 | C28H24O8 | Thermal property | Thermal decomposition weight loss | 5 | 0 | %
Copolymer | poly([4,4'-(butane-1,4-diyldioxy)diphenol]-alt-{2-[(allyloxy)carbonyl]terephthaloyl dichloride}) | P903463 | C28H24O8 | Thermal property | Lc phase transition temperature | 221.5 | 309.6667 | C
Copolymer | poly([4,4'-(butane-1,4-diyldioxy)diphenol]-alt-{2-[(allyloxy)carbonyl]terephthaloyl dichloride}) | P903463 | C28H24O8 | Dilute solution property | Intrinsic viscosity eta | 0.78 | 0 | dl/g
Copolymer | poly([4,4'-(octane-1,8-diylbisoxy)diphenol]-alt-{2-[(allyloxy)carbonyl]terephthaloyl dichloride}) | P903464 | C32H32O8 | Thermal property | Glass transition temperature | 45 | 0 | C
Copolymer | poly([4,4'-(octane-1,8-diylbisoxy)diphenol]-alt-{2-[(allyloxy)carbonyl]terephthaloyl dichloride}) | P903464 | C32H32O8 | Thermal property | Heat of fusion | 0.00036 | 0 | kcal/g
Copolymer | poly([4,4'-(octane-1,8-diylbisoxy)diphenol]-alt-{2-[(allyloxy)carbonyl]terephthaloyl dichloride}) | P903464 | C32H32O8 | Thermal property | Lc phase transition temperature | 136.5 | 145.4667 | C
Copolymer | poly([4,4'-(octane-1,8-diylbisoxy)diphenol]-alt-{2-[(allyloxy)carbonyl]terephthaloyl dichloride}) | P903464 | C32H32O8 | Thermal property | Melting temperature | 82 | 0 | C
Copolymer | poly[(2-{4-[({4-[(2,4-dicyanophenyl)diazenyl]phenyl}amino)carbonyl]phenoxy}ethyl methacrylate)-co-[2-({4-[(2,4-dicyanophenyl)diazenyl]phenyl}methylamino)ethyl methacrylate]] | P903466 | C21H19N5O2 | Optical property | Refractive index | 1.721 | 0.005515474
Copolymer | poly[(2-{4-[({4-[(2,4-dicyanophenyl)diazenyl]phenyl}amino)carbonyl]phenoxy}ethyl methacrylate)-co-[2-({4-[(2,4-dicyanophenyl)diazenyl]phenyl}methylamino)ethyl methacrylate]] | P903466 | C21H19N5O2 | Thermal property | Glass transition temperature | 148 | 2.571429 | C
Copolymer | poly[(2-{4-[({4-[(2,4-dicyanophenyl)diazenyl]phenyl}amino)carbonyl]phenoxy}ethyl methacrylate)-co-[2-({4-[(2,4-dicyanophenyl)diazenyl]phenyl}methylamino)ethyl methacrylate]] | P903466 | C21H19N5O2 | Thermal property | Lc phase transition temperature | 254.5 | 27 | C
Copolymer | poly{[poly(butylene terephthalate) diol]-alt-(hexatriacontanedioic acid)} | P903467 | C12H12O4 | Thermal property | Glass transition temperature | -34 | 70 | C
Copolymer | poly{[poly(butylene terephthalate) diol]-alt-(hexatriacontanedioic acid)} | P903467 | C12H12O4 | Electric property | Dielectric constant ac | 3.94 | 0.06282667
Copolymer | poly{[poly(butylene terephthalate) diol]-alt-(hexatriacontanedioic acid)} | P903467 | C12H12O4 | Electric property | Dielectric loss factor | 0.0454 | 0.0002655147
Copolymer | poly{[poly(butylene terephthalate) diol]-alt-(hexatriacontanedioic acid)} | P903467 | C12H12O4 | Tensile property | Dynamic mechanical properties storage modulus | 0.0132 | 0 | GPa
Copolymer | poly{[poly(butylene terephthalate) diol]-alt-(hexatriacontanedioic acid)} | P903467 | C12H12O4 | Tensile property | Dynamic mechanical properties loss modulus | 0.00125 | 0 | GPa
Copolymer | poly({alpha-hydro-omega-hydroxypoly[oxy(1-methylethylene)]}-alt-[4,4'-(terephthaloyldioxy)dibenzoyl chloride]) | P903468 | C3H6O | Thermal property | Melting temperature | 184.5 | 16.33333 | C
Copolymer | poly({alpha-hydro-omega-hydroxypoly[oxy(1-methylethylene)]}-alt-[4,4'-(terephthaloyldioxy)dibenzoyl chloride]) | P903468 | C3H6O | Dilute solution property | Intrinsic viscosity eta | 0.08 | 0 | dl/g
Copolymer | poly{[alpha-hydro-omega-hydroxypoly(ethylene glycol)]-alt-(ethyl 2,6-diisocyanatohexanoate)} | P903469 | C2H4O | Thermal property | Glass transition temperature | -54.5 | 16.33333 | C
Copolymer | poly{[alpha-hydro-omega-hydroxypoly(ethylene glycol)]-alt-(ethyl 2,6-diisocyanatohexanoate)} | P903469 | C2H4O | Thermal property | Melting temperature | 40 | 5.333333 | C
Copolymer | poly{4-[(lithiooxy)sulfonyl]-3,4,4-trifluorobutyl acrylate}-graft-polyoxyethylene | P903470 | C3H4O2 | Thermal property | Glass transition temperature | -53 | 3.822222 | C
Copolymer | poly{4-[(lithiooxy)sulfonyl]-3,4,4-trifluorobutyl acrylate}-graft-polyoxyethylene | P903470 | C3H4O2 | Electric property | Electric conductivity | 6.05e-05 | 2.080333e-09 | 1/(ohm*cm)
Copolymer | poly{4-[(lithiooxy)sulfonyl]-3,4,4-trifluorobutyl acrylate}-graft-polyoxyethylene | P903470 | C3H4O2 | Electric property | Volume resistivity | 29000 | 481333333.3 | ohm*cm
Copolymer | poly{4-[(lithiooxy)sulfonyl]butyl acrylate}-graft-polyoxyethylene | P903471 | C3H4O2 | Thermal property | Glass transition temperature | -51 | 7.466667 | C
Copolymer | poly{4-[(lithiooxy)sulfonyl]butyl acrylate}-graft-polyoxyethylene | P903471 | C3H4O2 | Electric property | Electric conductivity | 1.24e-05 | 9.861333e-11 | 1/(ohm*cm)
Copolymer | poly{4-[(lithiooxy)sulfonyl]butyl acrylate}-graft-polyoxyethylene | P903471 | C3H4O2 | Electric property | Volume resistivity | 154000 | 14981333333.3 | ohm*cm
Copolymer | poly{3-[(lithiooxy)carbonyl]propyl acrylate}-graft-polyoxyethylene | P903472 | C3H4O2 | Thermal property | Glass transition temperature | -42 | 5.333333 | C
Copolymer | poly{3-[(lithiooxy)carbonyl]propyl acrylate}-graft-polyoxyethylene | P903472 | C3H4O2 | Electric property | Electric conductivity | 9.85e-09 | 3.536333e-17 | 1/(ohm*cm)
Copolymer | poly{3-[(lithiooxy)carbonyl]propyl acrylate}-graft-polyoxyethylene | P903472 | C3H4O2 | Electric property | Volume resistivity | 138500000 | 6816333333333330 | ohm*cm
Copolymer | poly({alpha,omega-dihydroxypoly[(2,4-diethylpentane-1,5-diol)-alt-(adipic acid)];butanediol}-alt-[4,4'-methylenebis(phenyl isocyanate)]) | P903473 | C19H20N2O4 | Physical property | Density | 1.145 | 3.333333e-05 | g/cm3
Copolymer | poly({alpha,omega-dihydroxypoly[(2,4-diethylpentane-1,5-diol)-alt-(adipic acid)];butanediol}-alt-[4,4'-methylenebis(phenyl isocyanate)]) | P903473 | C19H20N2O4 | Physical property | Specific volume | 0.8735 | 1.633333e-05 | cm3/g
Copolymer | poly({alpha,omega-dihydroxypoly[(2,4-diethylpentane-1,5-diol)-alt-(adipic acid)];butanediol}-alt-[4,4'-methylenebis(phenyl isocyanate)]) | P903473 | C19H20N2O4 | Thermal property | Glass transition temperature | -37.2 | 1.08 | C
Copolymer | poly({alpha,omega-dihydroxypoly[(2,4-diethylpentane-1,5-diol)-alt-(adipic acid)];butanediol}-alt-[4,4'-methylenebis(phenyl isocyanate)]) | P903473 | C19H20N2O4 | Thermal property | Melting temperature | 181.15 | 1.203333 | C
Copolymer | poly({alpha,omega-dihydroxypoly[(2,4-diethylpentane-1,5-diol)-alt-(adipic acid)];butanediol}-alt-[4,4'-methylenebis(phenyl isocyanate)]) | P903473 | C19H20N2O4 | Tensile property | Dynamic mechanical properties storage modulus | 0.1605 | 7.5e-05 | GPa
Copolymer | poly({alpha,omega-dihydroxypoly[(2,4-diethylpentane-1,5-diol)-alt-(adipic acid)];butanediol}-alt-[4,4'-methylenebis(phenyl isocyanate)]) | P903473 | C19H20N2O4 | Tensile property | Dynamic mechanical properties loss modulus | 0.1 | 0 | GPa
Copolymer | poly({alpha,omega-dihydroxypoly[(2,4-diethylpentane-1,5-diol)-alt-(adipic acid)];butanediol}-alt-[4,4'-methylenebis(phenyl isocyanate)]) | P903473 | C19H20N2O4 | Tensile property | Dynamic mechanical properties loss tangent | 0.625 | 0.0008333333
Copolymer | poly({alpha,omega-dihydroxypoly[(2,4-diethylpentane-1,5-diol)-alt-(adipic acid)];butanediol}-alt-[4,4'-methylenebis(phenyl isocyanate)]) | P903473 | C19H20N2O4 | Tensile property | Elongation at break | 160 | 1200 | %
Copolymer | poly({alpha,omega-dihydroxypoly[(2,4-diethylpentane-1,5-diol)-alt-(adipic acid)];butanediol}-alt-[4,4'-methylenebis(phenyl isocyanate)]) | P903473 | C19H20N2O4 | Tensile property | Tensile modulus | 0.00725 | 3.203333e-06 | GPa
Copolymer | poly({alpha,omega-dihydroxypoly[(2,4-diethylpentane-1,5-diol)-alt-(adipic acid)];butanediol}-alt-[4,4'-methylenebis(phenyl isocyanate)]) | P903473 | C19H20N2O4 | Tensile property | Tensile stress strength at break | 0.0059 | 3e-06 | GPa
Copolymer | poly({alpha,omega-dihydroxypoly[(2,4-diethylpentane-1,5-diol)-alt-(adipic acid)];butanediol}-alt-[4,4'-methylenebis(phenyl isocyanate)]) | P903473 | C19H20N2O4 | Hardness | Shore hardness | 73.55 | 2.083333
Copolymer | poly{[alpha,omega-dihydroxy-polyisoprene;4,4'-(1-methylethane-1,1-diyl)diphenol]-alt-(4-methyl-1,3-phenylene diisocyanate;2-methyl-1,3-phenylene diisocyanate)} | P903475 | O | Thermal property | Glass transition temperature | 92.5 | 4300.411 | C
Copolymer | poly{[alpha,omega-dihydroxy-polyisoprene;4,4'-(1-methylethane-1,1-diyl)diphenol]-alt-(4-methyl-1,3-phenylene diisocyanate;2-methyl-1,3-phenylene diisocyanate)} | P903475 | O | Thermal property | Thermal decomposition temperature | 271.15 | 4493.393 | C
Copolymer | poly{[alpha,omega-dihydroxy-polyisoprene;4,4'-(1-methylethane-1,1-diyl)diphenol]-alt-(4-methyl-1,3-phenylene diisocyanate;2-methyl-1,3-phenylene diisocyanate)} | P903475 | O | Thermal property | Thermal decomposition weight loss | 49.95 | 147.0898 | %
Copolymer | poly{[alpha,omega-dihydroxy-polyisoprene;4,4'-(1-methylethane-1,1-diyl)diphenol]-alt-(4-methyl-1,3-phenylene diisocyanate;2-methyl-1,3-phenylene diisocyanate)} | P903475 | O | Tensile property | Dynamic mechanical properties storage modulus | 0.32 | 0.01538667 | GPa
Copolymer | poly{[alpha,omega-dihydroxy-polyisoprene;4,4'-(1-methylethane-1,1-diyl)diphenol]-alt-(4-methyl-1,3-phenylene diisocyanate;2-methyl-1,3-phenylene diisocyanate)} | P903475 | O | Tensile property | Dynamic mechanical properties loss modulus | 0.05 | 0.0001064 | GPa
Copolymer | poly{[alpha,omega-dihydroxy-polyisoprene;4,4'-(1-methylethane-1,1-diyl)diphenol]-alt-(4-methyl-1,3-phenylene diisocyanate;2-methyl-1,3-phenylene diisocyanate)} | P903475 | O | Tensile property | Dynamic mechanical properties loss tangent | 0.2 | 0.00744
Copolymer | poly{[alpha,omega-dihydroxy-polyisoprene;4,4'-(1-methylethane-1,1-diyl)diphenol]-alt-(4-methyl-1,3-phenylene diisocyanate;2-methyl-1,3-phenylene diisocyanate)} | P903475 | O | Tensile property | Elongation at break | 121.5 | 6985.6 | %
Copolymer | poly{[alpha,omega-dihydroxy-polyisoprene;4,4'-(1-methylethane-1,1-diyl)diphenol]-alt-(4-methyl-1,3-phenylene diisocyanate;2-methyl-1,3-phenylene diisocyanate)} | P903475 | O | Tensile property | Tensile modulus | 0.00171 | 8.497438e-06 | GPa
Copolymer | poly{[alpha,omega-dihydroxy-polyisoprene;4,4'-(1-methylethane-1,1-diyl)diphenol]-alt-(4-methyl-1,3-phenylene diisocyanate;2-methyl-1,3-phenylene diisocyanate)} | P903475 | O | Tensile property | Tensile stress strength at break | 0.012785 | 7.979695e-05 | GPa
Copolymer | poly{[alpha,omega-dihydroxy-polyisoprene;4,4'-(1-methylethane-1,1-diyl)diphenol]-alt-(4-methyl-1,3-phenylene diisocyanate;2-methyl-1,3-phenylene diisocyanate)} | P903475 | O | Hardness | Shore hardness | 84.5 | 34.4
Copolymer | poly{bis[oligo(ethyleneoxy)]phosphazene} | P903489 | H2NP | Thermal property | Glass transition temperature | -28.8 | 0 | C
Copolymer | poly{bis[oligo(ethyleneoxy)]phosphazene} | P903489 | H2NP | Electric property | Electric conductivity | 1e-09 | 0 | 1/(ohm*cm)
Copolymer | poly{bis[oligo(ethyleneoxy)]phosphazene} | P903489 | H2NP | Electric property | Volume resistivity | 1000000000 | 0 | ohm*cm
Copolymer | poly{bis[oligo(ethyleneoxy)]phosphazene} | P903489 | H2NP | Dilute solution property | Intrinsic viscosity eta | 0.1762 | 0 | dl/g
Copolymer | poly(nitrilodichloro-lambda5-phosphanylidenylethylenedichloro-lambda5-phosphanylylidenenitrilo-1,4-phenylene)-graft-poly(methoxypolyethylene glycol) | P903493 | C2H4O | Thermal property | Thermal decomposition temperature | 500 | 10666.67 | C
Copolymer | poly(nitrilodichloro-lambda5-phosphanylidenylethylenedichloro-lambda5-phosphanylylidenenitrilo-1,4-phenylene)-graft-poly(methoxypolyethylene glycol) | P903493 | C2H4O | Thermal property | Thermal decomposition weight loss | 50 | 80 | %
Copolymer | poly{[poly(ethylene succinate) diol;alpha-hydro-omega-(2-hydroxyethoxy)poly(ethylene terephthalate)]-alt-(butane-1,4-diyl diisocyanate)} | P903495 | C10H8O4 | Thermal property | Melting temperature | 175 | 1250 | C
Copolymer | poly{[poly(ethylene succinate) diol;alpha-hydro-omega-(2-hydroxyethoxy)poly(ethylene terephthalate)]-alt-(butane-1,4-diyl diisocyanate)} | P903495 | C10H8O4 | Dilute solution property | Intrinsic viscosity eta | 0.48 | 0 | dl/g
Copolymer | poly{[poly(ethylene succinate) diol;alpha-hydro-omega-(2-hydroxyethoxy)poly(ethylene terephthalate)]-alt-(butane-1,4-diyl diisocyanate)} | P903495 | C10H8O4 | Tensile property | Elongation at break | 6.7 | 0 | %
Copolymer | poly{[poly(ethylene succinate) diol;alpha-hydro-omega-(2-hydroxyethoxy)poly(ethylene terephthalate)]-alt-(butane-1,4-diyl diisocyanate)} | P903495 | C10H8O4 | Tensile property | Tensile stress strength at break | 0.0108 | 0 | GPa
Copolymer | poly{[poly(ethylene adipate) diol;alpha-hydro-omega-(2-hydroxyethoxy)poly(ethylene terephthalate)]-alt-(butane-1,4-diyl diisocyanate)} | P903496 | C10H8O4 | Thermal property | Glass transition temperature | -60 | 0 | C
Copolymer | poly{[poly(ethylene adipate) diol;alpha-hydro-omega-(2-hydroxyethoxy)poly(ethylene terephthalate)]-alt-(butane-1,4-diyl diisocyanate)} | P903496 | C10H8O4 | Thermal property | Melting temperature | 210.5 | 24.5 | C
Copolymer | poly{[poly(ethylene adipate) diol;alpha-hydro-omega-(2-hydroxyethoxy)poly(ethylene terephthalate)]-alt-(butane-1,4-diyl diisocyanate)} | P903496 | C10H8O4 | Dilute solution property | Intrinsic viscosity eta | 0.42 | 0 | dl/g
Copolymer | poly{[poly(ethylene adipate) diol;alpha-hydro-omega-(2-hydroxyethoxy)poly(ethylene terephthalate)]-alt-(butane-1,4-diyl diisocyanate)} | P903496 | C10H8O4 | Tensile property | Elongation at break | 700 | 0 | %
Copolymer | poly{[poly(ethylene adipate) diol;alpha-hydro-omega-(2-hydroxyethoxy)poly(ethylene terephthalate)]-alt-(butane-1,4-diyl diisocyanate)} | P903496 | C10H8O4 | Tensile property | Tensile stress strength at break | 0.0235 | 0 | GPa
Copolymer | poly{[alpha-hydro-omega-(2-hydroxyethoxy)poly(ethylene azelate);alpha-hydro-omega-(2-hydroxyethoxy)poly(ethylene terephthalate)]-alt-(butane-1,4-diyl diisocyanate)} | P903497 | C10H8O4 | Thermal property | Glass transition temperature | -34 | 0 | C
Copolymer | poly{[alpha-hydro-omega-(2-hydroxyethoxy)poly(ethylene azelate);alpha-hydro-omega-(2-hydroxyethoxy)poly(ethylene terephthalate)]-alt-(butane-1,4-diyl diisocyanate)} | P903497 | C10H8O4 | Thermal property | Melting temperature | 232 | 8 | C
Copolymer | poly{[alpha-hydro-omega-(2-hydroxyethoxy)poly(ethylene azelate);alpha-hydro-omega-(2-hydroxyethoxy)poly(ethylene terephthalate)]-alt-(butane-1,4-diyl diisocyanate)} | P903497 | C10H8O4 | Dilute solution property | Intrinsic viscosity eta | 0.99 | 0 | dl/g
Copolymer | poly{[alpha-hydro-omega-(2-hydroxyethoxy)poly(ethylene azelate);alpha-hydro-omega-(2-hydroxyethoxy)poly(ethylene terephthalate)]-alt-(butane-1,4-diyl diisocyanate)} | P903497 | C10H8O4 | Tensile property | Elongation at break | 400 | 0 | %
Copolymer | poly{[alpha-hydro-omega-(2-hydroxyethoxy)poly(ethylene azelate);alpha-hydro-omega-(2-hydroxyethoxy)poly(ethylene terephthalate)]-alt-(butane-1,4-diyl diisocyanate)} | P903497 | C10H8O4 | Tensile property | Tensile stress strength at break | 0.0114 | 0 | GPa
Copolymer | poly{[alpha-hydro-omega-(2-ydroxyethoxy)poly(ethylene sebacate);alpha-hydro-omega-(2-hydroxyethoxy)poly(ethylene terephthalate)]-alt-(butane-1,4-diyl diisocyanate)} | P903498 | C10H8O4 | Thermal property | Glass transition temperature | -24 | 0 | C
Copolymer | poly{[alpha-hydro-omega-(2-ydroxyethoxy)poly(ethylene sebacate);alpha-hydro-omega-(2-hydroxyethoxy)poly(ethylene terephthalate)]-alt-(butane-1,4-diyl diisocyanate)} | P903498 | C10H8O4 | Thermal property | Melting temperature | 197.5 | 12.5 | C
Copolymer | poly{[alpha-hydro-omega-(2-ydroxyethoxy)poly(ethylene sebacate);alpha-hydro-omega-(2-hydroxyethoxy)poly(ethylene terephthalate)]-alt-(butane-1,4-diyl diisocyanate)} | P903498 | C10H8O4 | Dilute solution property | Intrinsic viscosity eta | 0.54 | 0 | dl/g
Copolymer | poly{[alpha-hydro-omega-(2-hydroxyethoxy)poly(ethylene terephthalate);alpha-hydro-omega-(2-hydroxyethoxy)poly(ethylene isophthalate)]-alt-(butane-1,4-diyl diisocyanate)} | P903499 | C10H8O4 | Thermal property | Glass transition temperature | 26 | 0 | C
Copolymer | poly{[alpha-hydro-omega-(2-hydroxyethoxy)poly(ethylene terephthalate);alpha-hydro-omega-(2-hydroxyethoxy)poly(ethylene isophthalate)]-alt-(butane-1,4-diyl diisocyanate)} | P903499 | C10H8O4 | Thermal property | Melting temperature | 195 | 50 | C
Copolymer | poly{[alpha-hydro-omega-(2-hydroxyethoxy)poly(ethylene terephthalate);alpha-hydro-omega-(2-hydroxyethoxy)poly(ethylene isophthalate)]-alt-(butane-1,4-diyl diisocyanate)} | P903499 | C10H8O4 | Dilute solution property | Intrinsic viscosity eta | 0.47 | 0 | dl/g
Copolymer | poly{[alpha-hydro-omega-(2-hydroxyethoxy)poly(ethylene terephthalate);alpha-hydro-omega-(2-hydroxyethoxy)poly(oxyethyleneoxyphthaloyl)]-alt-(butane-1,4-diyl diisocyanate)} | P903500 | C10H8O4 | Thermal property | Glass transition temperature | 18 | 0 | C
Copolymer | poly{[alpha-hydro-omega-(2-hydroxyethoxy)poly(ethylene terephthalate);alpha-hydro-omega-(2-hydroxyethoxy)poly(oxyethyleneoxyphthaloyl)]-alt-(butane-1,4-diyl diisocyanate)} | P903500 | C10H8O4 | Thermal property | Melting temperature | 197.5 | 12.5 | C
Copolymer | poly{[alpha-hydro-omega-(2-hydroxyethoxy)poly(ethylene terephthalate);alpha-hydro-omega-(2-hydroxyethoxy)poly(oxyethyleneoxyphthaloyl)]-alt-(butane-1,4-diyl diisocyanate)} | P903500 | C10H8O4 | Dilute solution property | Intrinsic viscosity eta | 0.47 | 0 | dl/g
Copolymer | poly{[alpha-[(chloromethyl)dimethylsilyl]-omega-(chloromethyl)poly(dimethylsiloxane);2,5-bis(4-{4-[4-(4-chlorophenyl)sulfonyl]phenoxy}benzylidene)cyclopentanone]-alt-(dipotassium sebacate)} | P903502 | C2H6OSi | Thermal property | Glass transition temperature | 34 | 0 | C
Copolymer | poly{[alpha-[(chloromethyl)dimethylsilyl]-omega-(chloromethyl)poly(dimethylsiloxane);2,5-bis(4-{4-[4-(4-chlorophenyl)sulfonyl]phenoxy}benzylidene)cyclopentanone]-alt-(dipotassium sebacate)} | P903502 | C2H6OSi | Thermal property | Thermal decomposition temperature | 290 | 0 | C
Copolymer | poly{[alpha-[(chloromethyl)dimethylsilyl]-omega-(chloromethyl)poly(dimethylsiloxane);2,5-bis(4-{4-[4-(4-chlorophenyl)sulfonyl]phenoxy}benzylidene)cyclopentanone]-alt-(dipotassium sebacate)} | P903502 | C2H6OSi | Thermal property | Thermal decomposition weight loss | 10 | 0 | %
Copolymer | poly{poly(tetraethylene glycol)-block-polylaurolactam-block-poly[(butane-1,4-diol)-alt-(dimethyl terephthalate)]} | P903503 | O | Thermal property | Crystallization temperature | 62 | 1045.333 | C
Copolymer | poly{poly(tetraethylene glycol)-block-polylaurolactam-block-poly[(butane-1,4-diol)-alt-(dimethyl terephthalate)]} | P903503 | O | Thermal property | Glass transition temperature | -62 | 3207.183 | C
Copolymer | poly{poly(tetraethylene glycol)-block-polylaurolactam-block-poly[(butane-1,4-diol)-alt-(dimethyl terephthalate)]} | P903503 | O | Thermal property | Melting temperature | 112 | 1416.51 | C
Copolymer | poly([poly(ethylene glycol);bis(3-hydroxypropyl)(3-cyanopropyl)(methyl)silane]-alt-{alpha,omega-bis[(ethoxycarbonyl)methyl]poly(ethylene glycol)}) | P903506 | C2H4O | Thermal property | Glass transition temperature | -49 | 6.69281 | C
Copolymer | poly([bis(3-hydroxypropyl)(3-cyanopropyl)(methyl)silane]-alt-{alpha,omega-bis[(ethoxycarbonyl)methyl]poly(ethylene glycol)}) | P903508 | C2H4O | Thermal property | Glass transition temperature | -49.5 | 16.21429 | C
Copolymer | poly(poly{poly[oxy(1-methylethylene)]oxycarbonylimino-4-methyl-1,3-phenyleneiminocarbonyl/poly[oxy(1-methylethylene)]oxycarbonylimino-2-methyl-1,3-phenyleneiminocarbonyl}-poly[oxycarbonylimino(4-methyl-1,3-phenylene)iminocarbonyloxyundecane-1,11-diyloxybiphenyl-4,4'-diyloxyundecane-1,11-diyl/oxycarbonylimino(2-methyl-1,3-phenylene)iminocarbonyloxyundecane-1,11-diyloxybiphenyl-4,4'-diyloxyundecane-1,11-diyl]) | P903510 | C3H6O | Thermal property | Glass transition temperature | 55 | 0 | C
Copolymer | poly(poly{poly[oxy(1-methylethylene)]oxycarbonylimino-4-methyl-1,3-phenyleneiminocarbonyl/poly[oxy(1-methylethylene)]oxycarbonylimino-2-methyl-1,3-phenyleneiminocarbonyl}-poly[oxycarbonylimino(4-methyl-1,3-phenylene)iminocarbonyloxyundecane-1,11-diyloxybiphenyl-4,4'-diyloxyundecane-1,11-diyl/oxycarbonylimino(2-methyl-1,3-phenylene)iminocarbonyloxyundecane-1,11-diyloxybiphenyl-4,4'-diyloxyundecane-1,11-diyl]) | P903510 | C3H6O | Shear property | Dynamic shear properties storage modulus | 0.3 | 0.002142857 | GPa
Copolymer | poly(poly{poly[oxy(1-methylethylene)]oxycarbonylimino-4-methyl-1,3-phenyleneiminocarbonyl/poly[oxy(1-methylethylene)]oxycarbonylimino-2-methyl-1,3-phenyleneiminocarbonyl}-poly[oxycarbonylimino(4-methyl-1,3-phenylene)iminocarbonyloxyundecane-1,11-diyloxybiphenyl-4,4'-diyloxyundecane-1,11-diyl/oxycarbonylimino(2-methyl-1,3-phenylene)iminocarbonyloxyundecane-1,11-diyloxybiphenyl-4,4'-diyloxyundecane-1,11-diyl]) | P903510 | C3H6O | Shear property | Dynamic shear properties loss modulus | 0.02 | 8.571429e-05 | GPa
Copolymer | poly(poly{poly[oxy(1-methylethylene)]oxycarbonylimino-4-methyl-1,3-phenyleneiminocarbonyl/poly[oxy(1-methylethylene)]oxycarbonylimino-2-methyl-1,3-phenyleneiminocarbonyl}-poly[oxycarbonylimino(4-methyl-1,3-phenylene)iminocarbonyloxyundecane-1,11-diyloxybiphenyl-4,4'-diyloxyundecane-1,11-diyl/oxycarbonylimino(2-methyl-1,3-phenylene)iminocarbonyloxyundecane-1,11-diyloxybiphenyl-4,4'-diyloxyundecane-1,11-diyl]) | P903510 | C3H6O | Shear property | Dynamic shear properties loss tangent | 0.085 | 0.001107143
Copolymer | poly{[11,11'-(biphenyl-4,4'-diyldioxy)diundecan-1-ol]-alt-(4-methyl-1,3-phenylene diisocyanate;2-methyl-1,3-phenylene diisocyanate)} | P903511 | C43H60N2O6 | Thermal property | Crystallization temperature | 126.5 | 27 | C
Copolymer | poly{[11,11'-(biphenyl-4,4'-diyldioxy)diundecan-1-ol]-alt-(4-methyl-1,3-phenylene diisocyanate;2-methyl-1,3-phenylene diisocyanate)} | P903511 | C43H60N2O6 | Thermal property | Glass transition temperature | 65 | 0 | C
Copolymer | poly{[11,11'-(biphenyl-4,4'-diyldioxy)diundecan-1-ol]-alt-(4-methyl-1,3-phenylene diisocyanate;2-methyl-1,3-phenylene diisocyanate)} | P903511 | C43H60N2O6 | Thermal property | Heat of crystallization | 5.195 | 23.6883 | cal/g
Copolymer | poly{[11,11'-(biphenyl-4,4'-diyldioxy)diundecan-1-ol]-alt-(4-methyl-1,3-phenylene diisocyanate;2-methyl-1,3-phenylene diisocyanate)} | P903511 | C43H60N2O6 | Thermal property | Heat of fusion | 0.0105 | 0 | kcal/g
Copolymer | poly{[11,11'-(biphenyl-4,4'-diyldioxy)diundecan-1-ol]-alt-(4-methyl-1,3-phenylene diisocyanate;2-methyl-1,3-phenylene diisocyanate)} | P903511 | C43H60N2O6 | Thermal property | Melting temperature | 145.4 | 10.45333 | C
Copolymer | poly{[11,11'-(biphenyl-4,4'-diyldioxy)diundecan-1-ol]-alt-(4-methyl-1,3-phenylene diisocyanate;2-methyl-1,3-phenylene diisocyanate)} | P903511 | C43H60N2O6 | Shear property | Dynamic shear properties storage modulus | 0.2 | 0 | GPa
Copolymer | poly{[11,11'-(biphenyl-4,4'-diyldioxy)diundecan-1-ol]-alt-(4-methyl-1,3-phenylene diisocyanate;2-methyl-1,3-phenylene diisocyanate)} | P903511 | C43H60N2O6 | Shear property | Dynamic shear properties loss modulus | 0.02 | 0 | GPa
Copolymer | poly{[11,11'-(biphenyl-4,4'-diyldioxy)diundecan-1-ol]-alt-(4-methyl-1,3-phenylene diisocyanate;2-methyl-1,3-phenylene diisocyanate)} | P903511 | C43H60N2O6 | Shear property | Dynamic shear properties loss tangent | 0.05 | 0
Copolymer | 4-star-poly(lactide)-nu-pentaerythritol | P903512 | C3H4O2 | Thermal property | Crystallization temperature | 93 | 0 | C
Copolymer | 4-star-poly(lactide)-nu-pentaerythritol | P903512 | C3H4O2 | Thermal property | Glass transition temperature | 30.5 | 216.7857 | C
Copolymer | 4-star-poly(lactide)-nu-pentaerythritol | P903512 | C3H4O2 | Thermal property | Heat of fusion | 0.0088 | 0 | kcal/g
Copolymer | 4-star-poly(lactide)-nu-pentaerythritol | P903512 | C3H4O2 | Thermal property | Melting temperature | 172 | 0 | C
Copolymer | 3-star-poly(lactide)-nu-(propane-1,2,3-triol) | P903513 | C3H4O2 | Thermal property | Crystallization temperature | 93.5 | 0.7857143 | C
Copolymer | 3-star-poly(lactide)-nu-(propane-1,2,3-triol) | P903513 | C3H4O2 | Thermal property | Glass transition temperature | 47 | 206.9167 | C
Copolymer | 3-star-poly(lactide)-nu-(propane-1,2,3-triol) | P903513 | C3H4O2 | Thermal property | Heat of fusion | 0.0091 | 1.928571e-08 | kcal/g
Copolymer | 3-star-poly(lactide)-nu-(propane-1,2,3-triol) | P903513 | C3H4O2 | Thermal property | Melting temperature | 169 | 4.785714 | C
Copolymer | polyaniline-graft-poly(glycidyl phenyl ether) | P903514 | C6H5N | Thermal property | Glass transition temperature | 4 | 0 | C
Copolymer | polyaniline-graft-poly(glycidyl phenyl ether) | P903514 | C6H5N | Thermal property | Thermal decomposition temperature | 337 | 0 | C
Copolymer | polyaniline-graft-poly(glycidyl phenyl ether) | P903514 | C6H5N | Thermal property | Thermal decomposition weight loss | 0 | 0 | %
Copolymer | 1-iodo(heptafuloro)octane-modified poly(9,9-dioctyl[2,2'-bifluorene]) | P903515 | C42H48 | Thermal property | Glass transition temperature | 92 | 0 | C
Copolymer | poly([6-(9H-carbazol-9-yl)hexyl methacrylate]-co-(dodecyl methacrylate)-co-{6-[(4-{2-[3-(dicyanomethylidene)-5,5-dimethylcyclohex-1-en-1-yl]vinyl}phenyl)(ethyl)amino]hexyl methacrylate}) | P903517 | C22H25NO2 | Thermal property | Glass transition temperature | 52 | 0 | C
Copolymer | poly([6-(9H-carbazol-9-yl)hexyl methacrylate]-co-(dodecyl methacrylate)-co-(6-{(ethyl)[4-(4-nitrostyryl)phenyl]amino}hexyl methacrylate) | P903518 | C22H25NO2 | Thermal property | Glass transition temperature | 47 | 0 | C
Copolymer | poly{[6-(9H-carbazol-9-yl)hexyl methacrylate]-co-{6-[4-(4-nitrostyryl)phenoxy]hexyl methacrylate}-co-(dodecyl methacrylate)} | P903519 | C22H25NO2 | Thermal property | Glass transition temperature | 48 | 0 | C
Copolymer | poly{[3-(2-methoxyethoxy)thiophene]-ran-(imino-p-phenylene)} | P903520 | C7H8O2S | Electric property | Electric conductivity | 0.00062 | 0 | 1/(ohm*cm)
Copolymer | poly{[3-(2-methoxyethoxy)thiophene]-ran-(imino-p-phenylene)} | P903520 | C7H8O2S | Electric property | Volume resistivity | 1600 | 0 | ohm*cm
Copolymer | poly{thiophene-ran-[3-(2-methoxyethoxy)thiophene]} | P903521 | C4H2S | Electric property | Electric conductivity | 0.008 | 0 | 1/(ohm*cm)
Copolymer | poly{thiophene-ran-[3-(2-methoxyethoxy)thiophene]} | P903521 | C4H2S | Electric property | Volume resistivity | 120 | 0 | ohm*cm
Copolymer | poly{(pyrrole-2,5-diyl)-ran-[3-(2-methoxyethoxy)thiophene]} | P903522 | C4H3N | Electric property | Electric conductivity | 0.0241 | 0.00033708 | 1/(ohm*cm)
Copolymer | poly{(pyrrole-2,5-diyl)-ran-[3-(2-methoxyethoxy)thiophene]} | P903522 | C4H3N | Electric property | Volume resistivity | 70 | 3333.333 | ohm*cm
Copolymer | poly[(ethylene glycol;2-butyl-2-ethylpropane-1,3-diol)-alt-(dimethyl naphthalene-2,6-dicarboxylate)] | P903523 | C14H10O4 | Physical property | Density | 1.3015 | 0.00035505 | g/cm3
Copolymer | poly[(ethylene glycol;2-butyl-2-ethylpropane-1,3-diol)-alt-(dimethyl naphthalene-2,6-dicarboxylate)] | P903523 | C14H10O4 | Physical property | Specific volume | 0.76835 | 0.0001203078 | cm3/g
Copolymer | poly[(ethylene glycol;2-butyl-2-ethylpropane-1,3-diol)-alt-(dimethyl naphthalene-2,6-dicarboxylate)] | P903523 | C14H10O4 | Thermal property | Crystallization temperature | 211.5 | 75 | C
Copolymer | poly[(ethylene glycol;2-butyl-2-ethylpropane-1,3-diol)-alt-(dimethyl naphthalene-2,6-dicarboxylate)] | P903523 | C14H10O4 | Thermal property | Glass transition temperature | 97 | 90.65 | C
Copolymer | poly[(ethylene glycol;2-butyl-2-ethylpropane-1,3-diol)-alt-(dimethyl naphthalene-2,6-dicarboxylate)] | P903523 | C14H10O4 | Thermal property | Thermal decomposition temperature | 410 | 60.57143 | C
Copolymer | poly[(ethylene glycol;2-butyl-2-ethylpropane-1,3-diol)-alt-(dimethyl naphthalene-2,6-dicarboxylate)] | P903523 | C14H10O4 | Thermal property | Thermal decomposition weight loss | 5 | 0 | %
Copolymer | poly[(ethylene glycol;2-butyl-2-ethylpropane-1,3-diol)-alt-(dimethyl naphthalene-2,6-dicarboxylate)] | P903523 | C14H10O4 | Thermal property | Melting temperature | 238.5 | 234.1167 | C
Copolymer | poly[(ethylene glycol;2-butyl-2-ethylpropane-1,3-diol)-alt-(dimethyl naphthalene-2,6-dicarboxylate)] | P903523 | C14H10O4 | Physicochemical property | Water absorption | 0.19 | 0.0003428571 | wt%
Copolymer | poly[(ethylene glycol;2-butyl-2-ethylpropane-1,3-diol)-alt-(dimethyl naphthalene-2,6-dicarboxylate)] | P903523 | C14H10O4 | Dilute solution property | Intrinsic viscosity eta | 0.51 | 0.007767026 | dl/g
Copolymer | poly[(ethylene glycol;2,2-diethylpropane-1,3-diol)-alt-(dimethyl naphthalene-2,6-dicarboxylate)] | P903524 | C14H10O4 | Physical property | Density | 1.3145 | 0.0003381333 | g/cm3
Copolymer | poly[(ethylene glycol;2,2-diethylpropane-1,3-diol)-alt-(dimethyl naphthalene-2,6-dicarboxylate)] | P903524 | C14H10O4 | Physical property | Specific volume | 0.76075 | 0.0001135087 | cm3/g
Copolymer | poly[(ethylene glycol;2,2-diethylpropane-1,3-diol)-alt-(dimethyl naphthalene-2,6-dicarboxylate)] | P903524 | C14H10O4 | Thermal property | Thermal decomposition temperature | 418.5 | 8.285714 | C
Copolymer | poly[(ethylene glycol;2,2-diethylpropane-1,3-diol)-alt-(dimethyl naphthalene-2,6-dicarboxylate)] | P903524 | C14H10O4 | Thermal property | Thermal decomposition weight loss | 5 | 0 | %
Copolymer | poly[(ethylene glycol;2,2-diethylpropane-1,3-diol)-alt-(dimethyl naphthalene-2,6-dicarboxylate)] | P903524 | C14H10O4 | Thermal property | Melting temperature | 241.5 | 265.4286 | C
Copolymer | poly[(ethylene glycol;2,2-diethylpropane-1,3-diol)-alt-(dimethyl naphthalene-2,6-dicarboxylate)] | P903524 | C14H10O4 | Physicochemical property | Water absorption | 0.245 | 0.003792857 | wt%
Copolymer | poly[(ethylene glycol;2,2-diethylpropane-1,3-diol)-alt-(dimethyl naphthalene-2,6-dicarboxylate)] | P903524 | C14H10O4 | Dilute solution property | Intrinsic viscosity eta | 0.61955 | 0.01810269 | dl/g
Copolymer | poly[(ethylene glycol;2,2-dimethylpropane-1,3-diol)-alt-(dimethyl naphthalene-2,6-dicarboxylate)] | P903525 | C14H10O4 | Physical property | Density | 1.327 | 0.0003344 | g/cm3
Copolymer | poly[(ethylene glycol;2,2-dimethylpropane-1,3-diol)-alt-(dimethyl naphthalene-2,6-dicarboxylate)] | P903525 | C14H10O4 | Physical property | Specific volume | 0.7536 | 0.000107946 | cm3/g
Copolymer | poly[(ethylene glycol;2,2-dimethylpropane-1,3-diol)-alt-(dimethyl naphthalene-2,6-dicarboxylate)] | P903525 | C14H10O4 | Thermal property | Thermal decomposition temperature | 429 | 0.2142857 | C
Copolymer | poly[(ethylene glycol;2,2-dimethylpropane-1,3-diol)-alt-(dimethyl naphthalene-2,6-dicarboxylate)] | P903525 | C14H10O4 | Thermal property | Thermal decomposition weight loss | 5 | 0 | %
Copolymer | poly[(ethylene glycol;2,2-dimethylpropane-1,3-diol)-alt-(dimethyl naphthalene-2,6-dicarboxylate)] | P903525 | C14H10O4 | Thermal property | Melting temperature | 248.5 | 251.7143 | C
Copolymer | poly[(ethylene glycol;2,2-dimethylpropane-1,3-diol)-alt-(dimethyl naphthalene-2,6-dicarboxylate)] | P903525 | C14H10O4 | Physicochemical property | Water absorption | 0.81 | 0.01413571 | wt%
Copolymer | poly[(ethylene glycol;2,2-dimethylpropane-1,3-diol)-alt-(dimethyl naphthalene-2,6-dicarboxylate)] | P903525 | C14H10O4 | Dilute solution property | Intrinsic viscosity eta | 0.4948 | 0.005775528 | dl/g
Copolymer | poly[(1,4-diacetoxybenzene)-co-(sebacic acid)-co-(p-acetoxybenzoic acid)] | P903526 | C7H4O2 | Thermal property | Crystallization temperature | 160 | 73.6 | C
Copolymer | poly[(1,4-diacetoxybenzene)-co-(sebacic acid)-co-(p-acetoxybenzoic acid)] | P903526 | C7H4O2 | Thermal property | Glass transition temperature | 38.5 | 13.36364 | C
Copolymer | poly[(1,4-diacetoxybenzene)-co-(sebacic acid)-co-(p-acetoxybenzoic acid)] | P903526 | C7H4O2 | Thermal property | Heat of fusion | 0.011 | 3.594489e-05 | kcal/g
Copolymer | poly[(1,4-diacetoxybenzene)-co-(sebacic acid)-co-(p-acetoxybenzoic acid)] | P903526 | C7H4O2 | Thermal property | Thermal decomposition temperature | 487 | 17025.33 | C
Copolymer | poly[(1,4-diacetoxybenzene)-co-(sebacic acid)-co-(p-acetoxybenzoic acid)] | P903526 | C7H4O2 | Thermal property | Thermal decomposition weight loss | 40.5 | 2080.333 | %
Copolymer | poly[(1,4-diacetoxybenzene)-co-(sebacic acid)-co-(p-acetoxybenzoic acid)] | P903526 | C7H4O2 | Thermal property | Lc phase transition temperature | 244 | 2255.909 | C
Copolymer | poly[(1,4-diacetoxybenzene)-co-(sebacic acid)-co-(p-acetoxybenzoic acid)] | P903526 | C7H4O2 | Thermal property | Melting temperature | 172 | 25.15556 | C
Copolymer | poly{[2-(9H-carbazol-9-yl)ethyl methacrylate]-co-[2-({[7-(diethylamino)-2-oxo-2H-chromen-3-yl]carbonyl}oxy)ethyl methacrylate]} | P903527 | C18H17NO2 | Optical property | Refractive index | 1.6215 | 0.00421166
Copolymer | poly(methyl methacrylate-d8)-block-poly(ethylene oxide)] | P903528 | C4H6O | Dilute solution property | Radius of gyration | 1.05 | 0 | nm
Copolymer | poly[methyl (2E,4E)-2-methyl-2,4-hexadienoate] | P903529 | C8H12O2 | Thermal property | Glass transition temperature | -12 | 0 | C
Copolymer | poly[(dodecyl methacrylate)-co-(lithium methacrylate)]-block-poly[omega-methoxypoly(ethylene glycol) methacrylate] | P903530 | C4H6O2 | Electric property | Electric conductivity | 1.5e-05 | 3.333333e-11 | 1/(ohm*cm)
Copolymer | poly[(dodecyl methacrylate)-co-(lithium methacrylate)]-block-poly[omega-methoxypoly(ethylene glycol) methacrylate] | P903530 | C4H6O2 | Electric property | Volume resistivity | 75000 | 833333333.3 | ohm*cm
Copolymer | 2-((E)-4-{[4-(4-(hydroxymethyl)phenyl](phenyl)amino}styryl)-5,5-dimethylclohex-2-en-1-ylidene)malononitrile-functionalyzed poly[maleimide-co-(4-vinylbiphenyl)] | P903531 | C4H3NO2 | Thermal property | Glass transition temperature | 261 | 1.866667 | C
Copolymer | 2-((E)-4-{[4-(4-(hydroxymethyl)phenyl](phenyl)amino}styryl)-5,5-dimethylclohex-2-en-1-ylidene)malononitrile-functionalyzed poly[maleimide-co-(4-vinylbiphenyl)] | P903531 | C4H3NO2 | Thermal property | Thermal decomposition temperature | 350 | 0 | C
Copolymer | 2-((E)-4-{[4-(4-(hydroxymethyl)phenyl](phenyl)amino}styryl)-5,5-dimethylclohex-2-en-1-ylidene)malononitrile-functionalyzed poly[maleimide-co-(4-vinylbiphenyl)] | P903531 | C4H3NO2 | Thermal property | Thermal decomposition weight loss | 0 | 0 | %
Copolymer | (3-{4-[(2-hydroxyethyl)(methyl)amino]styryl}-5,5-dimethylclohex-2-en-1-ylidene)malononitrile-functionalyzed poly[maleimide-co-(4-vinylbiphenyl)] | P903532 | C4H3NO2 | Thermal property | Glass transition temperature | 241 | 181.0667 | C
Copolymer | (3-{4-[(2-hydroxyethyl)(methyl)amino]styryl}-5,5-dimethylclohex-2-en-1-ylidene)malononitrile-functionalyzed poly[maleimide-co-(4-vinylbiphenyl)] | P903532 | C4H3NO2 | Thermal property | Thermal decomposition temperature | 350 | 0 | C
Copolymer | (3-{4-[(2-hydroxyethyl)(methyl)amino]styryl}-5,5-dimethylclohex-2-en-1-ylidene)malononitrile-functionalyzed poly[maleimide-co-(4-vinylbiphenyl)] | P903532 | C4H3NO2 | Thermal property | Thermal decomposition weight loss | 0 | 0 | %
Copolymer | 2-[(4-{[4-(1-benzyl-5-nitro-1H-benzoimidazole-2-yl)phenyl)diazene-2-yl}phenyl)(methyl)amino]ethanol-functionalyzed poly[maleimide-co-(1-adamantyl methacrylate)] | P903533 | C4H3NO2 | Thermal property | Glass transition temperature | 252 | 0 | C
Copolymer | 2-[(4-{[4-(1-benzyl-5-nitro-1H-benzoimidazole-2-yl)phenyl)diazene-2-yl}phenyl)(methyl)amino]ethanol-functionalyzed poly[maleimide-co-(1-adamantyl methacrylate)] | P903533 | C4H3NO2 | Thermal property | Thermal decomposition temperature | 320 | 0 | C
Copolymer | 2-[(4-{[4-(1-benzyl-5-nitro-1H-benzoimidazole-2-yl)phenyl)diazene-2-yl}phenyl)(methyl)amino]ethanol-functionalyzed poly[maleimide-co-(1-adamantyl methacrylate)] | P903533 | C4H3NO2 | Thermal property | Thermal decomposition weight loss | 0 | 0 | %
Copolymer | 2-(4-{[4-(benzylmethylamino)phenyl)diazene-2-yl}phenyl)-5-nitrobenzoimidazole-1-ethanol-functionalyzed poly[maleimide-co-(1-adamantyl methacrylate)] | P903534 | C4H3NO2 | Thermal property | Glass transition temperature | 239.5 | 0 | C
Copolymer | 2-(4-{[4-(benzylmethylamino)phenyl)diazene-2-yl}phenyl)-5-nitrobenzoimidazole-1-ethanol-functionalyzed poly[maleimide-co-(1-adamantyl methacrylate)] | P903534 | C4H3NO2 | Thermal property | Thermal decomposition temperature | 320 | 0 | C
Copolymer | 2-(4-{[4-(benzylmethylamino)phenyl)diazene-2-yl}phenyl)-5-nitrobenzoimidazole-1-ethanol-functionalyzed poly[maleimide-co-(1-adamantyl methacrylate)] | P903534 | C4H3NO2 | Thermal property | Thermal decomposition weight loss | 0 | 0 | %
Copolymer | 2-[(4-{[4-(1-benzyl-5-nitro-1H-benzoimidazole-2-yl)phenyl)diazene-2-yl}phenyl)(methyl)amino]ethanol-functionalyzed poly(indan-1,2-diyl/2,5-dioxopyrrolidine-3,4-diyl) | P903536 | C9H8 | Thermal property | Glass transition temperature | 288 | 0 | C
Copolymer | 2-[(4-{[4-(1-benzyl-5-nitro-1H-benzoimidazole-2-yl)phenyl)diazene-2-yl}phenyl)(methyl)amino]ethanol-functionalyzed poly(indan-1,2-diyl/2,5-dioxopyrrolidine-3,4-diyl) | P903536 | C9H8 | Thermal property | Thermal decomposition temperature | 350 | 0 | C
Copolymer | 2-[(4-{[4-(1-benzyl-5-nitro-1H-benzoimidazole-2-yl)phenyl)diazene-2-yl}phenyl)(methyl)amino]ethanol-functionalyzed poly(indan-1,2-diyl/2,5-dioxopyrrolidine-3,4-diyl) | P903536 | C9H8 | Thermal property | Thermal decomposition weight loss | 0 | 0 | %
Copolymer | 2-(4-{[4-(benzylmethylamino)phenyl)diazene-2-yl}phenyl)-5-nitrobenzoimidazole-1-ethanol-functionalyzed poly(indan-1,2-diyl/2,5-dioxopyrrolidine-3,4-diyl) | P903537 | C9H8 | Thermal property | Glass transition temperature | 287.5 | 0 | C
Copolymer | 2-(4-{[4-(benzylmethylamino)phenyl)diazene-2-yl}phenyl)-5-nitrobenzoimidazole-1-ethanol-functionalyzed poly(indan-1,2-diyl/2,5-dioxopyrrolidine-3,4-diyl) | P903537 | C9H8 | Thermal property | Thermal decomposition temperature | 350 | 0 | C
Copolymer | 2-(4-{[4-(benzylmethylamino)phenyl)diazene-2-yl}phenyl)-5-nitrobenzoimidazole-1-ethanol-functionalyzed poly(indan-1,2-diyl/2,5-dioxopyrrolidine-3,4-diyl) | P903537 | C9H8 | Thermal property | Thermal decomposition weight loss | 0 | 0 | %
Copolymer | poly[2,5-dioxopyrrolidine-3,4-diyl/1-{2-[(methyl)(4-{[4-(5-nitrobenzothiazol-2-yl)phenyl]diazenyl}phenyl)amino]ethyl}-2,5-dioxopyrrolidine-3,4-diyl/1-(biphenyl-4-yl)ethylene] | P903539 | C4H3NO2 | Thermal property | Glass transition temperature | 222 | 0 | C
Copolymer | poly[2,5-dioxopyrrolidine-3,4-diyl/1-{2-[(methyl)(4-{[4-(5-nitrobenzothiazol-2-yl)phenyl]diazenyl}phenyl)amino]ethyl}-2,5-dioxopyrrolidine-3,4-diyl/1-(biphenyl-4-yl)ethylene] | P903539 | C4H3NO2 | Thermal property | Thermal decomposition temperature | 320 | 0 | C
Copolymer | poly[2,5-dioxopyrrolidine-3,4-diyl/1-{2-[(methyl)(4-{[4-(5-nitrobenzothiazol-2-yl)phenyl]diazenyl}phenyl)amino]ethyl}-2,5-dioxopyrrolidine-3,4-diyl/1-(biphenyl-4-yl)ethylene] | P903539 | C4H3NO2 | Thermal property | Thermal decomposition weight loss | 0 | 0 | %
Copolymer | poly(2,5-dioxopyrrolidine-3,4-diyl/1-{2-[(4-{[4-(1-benzyl-5-nitro-1H-benzimidazol-2-yl)phenyl]diazenyl}phenyl)(methyl)amino]ethyl}-2,5-dioxopyrrolidine-3,4-diyl/1-(biphenyl-4-yl)ethylene) | P903540 | C4H3NO2 | Thermal property | Glass transition temperature | 224.5 | 0 | C
Copolymer | poly(2,5-dioxopyrrolidine-3,4-diyl/1-{2-[(4-{[4-(1-benzyl-5-nitro-1H-benzimidazol-2-yl)phenyl]diazenyl}phenyl)(methyl)amino]ethyl}-2,5-dioxopyrrolidine-3,4-diyl/1-(biphenyl-4-yl)ethylene) | P903540 | C4H3NO2 | Thermal property | Thermal decomposition temperature | 320 | 0 | C
Copolymer | poly(2,5-dioxopyrrolidine-3,4-diyl/1-{2-[(4-{[4-(1-benzyl-5-nitro-1H-benzimidazol-2-yl)phenyl]diazenyl}phenyl)(methyl)amino]ethyl}-2,5-dioxopyrrolidine-3,4-diyl/1-(biphenyl-4-yl)ethylene) | P903540 | C4H3NO2 | Thermal property | Thermal decomposition weight loss | 0 | 0 | %
Copolymer | poly[oxy(2-hydroxypropane-1,3-diyl)oxy-1,4-phenylene(dimethylmethylene)-1,4-phenylene/oxy(2-methoxypropane-1,3-diyl)oxy-1,4-phenylene(dimethylmethylene)-1,4-phenylene] | P903546 | C18H20O3 | Thermal property | Glass transition temperature | 87.45 | 36.24571 | C
Copolymer | poly[ethene-co-(undec-10-enoic acid)] | P903547 | CH2 | Thermal property | Melting temperature | 129.05 | 10.9573 | C
Copolymer | poly({4,4'-(1-methylethane-1,1-diyl)diphenol;4,4'-[1,3-dioxo-2-(3-phosphonophenyl)-1,3-dihydrobenzo[f]isoindol-4,9-diy]diphenol}-alt-[bis(4-fluorophenyl) sulfone]) | P903548 | C27H22O4S | Thermal property | Glass transition temperature | 276.5 | 713 | C
Copolymer | poly({4,4'-(1-methylethane-1,1-diyl)diphenol;4,4'-[1,3-dioxo-2-(3-phosphonophenyl)-1,3-dihydrobenzo[f]isoindol-4,9-diy]diphenol}-alt-[bis(4-fluorophenyl) sulfone]) | P903548 | C27H22O4S | Thermal property | Thermal decomposition temperature | 386.4 | 15069.97 | C
Copolymer | poly({4,4'-(1-methylethane-1,1-diyl)diphenol;4,4'-[1,3-dioxo-2-(3-phosphonophenyl)-1,3-dihydrobenzo[f]isoindol-4,9-diy]diphenol}-alt-[bis(4-fluorophenyl) sulfone]) | P903548 | C27H22O4S | Thermal property | Thermal decomposition weight loss | 2.5 | 6.521739 | %
Copolymer | poly({4,4'-(1-methylethane-1,1-diyl)diphenol;4,4'-[1,3-dioxo-2-(3-phosphonophenyl)-1,3-dihydrobenzo[f]isoindol-4,9-diy]diphenol}-alt-[bis(4-fluorophenyl) sulfone]) | P903548 | C27H22O4S | Electric property | Electric conductivity | 1.0975e-05 | 5.206234e-11 | 1/(ohm*cm)
Copolymer | poly({4,4'-(1-methylethane-1,1-diyl)diphenol;4,4'-[1,3-dioxo-2-(3-phosphonophenyl)-1,3-dihydrobenzo[f]isoindol-4,9-diy]diphenol}-alt-[bis(4-fluorophenyl) sulfone]) | P903548 | C27H22O4S | Electric property | Volume resistivity | 101500 | 69101877878.8 | ohm*cm
Copolymer | poly({4,4'-(1-methylethane-1,1-diyl)diphenol;4,4'-[1,3-dioxo-2-(3-phosphonophenyl)-1,3-dihydrobenzo[f]isoindol-4,9-diy]diphenol}-alt-[bis(4-fluorophenyl) sulfone]) | P903548 | C27H22O4S | Physicochemical property | Water absorption | 4.7 | 2.050667 | wt%
Copolymer | poly[(tetrafluoroethylene)-co-(1,1,2-trifluoro-2-{1,1,2,3,3,3-hexafluoro-2-[1,1,2,2-tetrafluoro-2-(fluorosulfonyl)ethoxy]propoxy}ethene)] | P903549 | CF2 | Thermal property | Heat of fusion | 0.00135 | 2.795152e-07 | kcal/g
Copolymer | poly[(tetrafluoroethylene)-co-(1,1,2-trifluoro-2-{1,1,2,3,3,3-hexafluoro-2-[1,1,2,2-tetrafluoro-2-(fluorosulfonyl)ethoxy]propoxy}ethene)] | P903549 | CF2 | Thermal property | Melting temperature | 195 | 5633.333 | C
Copolymer | poly[(tetrafluoroethylene)-co-(1,1,2-trifluoro-2-{1,1,2,3,3,3-hexafluoro-2-[1,1,2,2-tetrafluoro-2-(fluorosulfonyl)ethoxy]propoxy}ethene)] | P903549 | CF2 | Electric property | Dielectric constant ac | 2.7 | 0.536
Copolymer | poly[(tetrafluoroethylene)-co-(1,1,2-trifluoro-2-{1,1,2,3,3,3-hexafluoro-2-[1,1,2,2-tetrafluoro-2-(fluorosulfonyl)ethoxy]propoxy}ethene)] | P903549 | CF2 | Tensile property | Elongation at break | 650 | 86710.4 | %
Copolymer | poly[(tetrafluoroethylene)-co-(1,1,2-trifluoro-2-{1,1,2,3,3,3-hexafluoro-2-[1,1,2,2-tetrafluoro-2-(fluorosulfonyl)ethoxy]propoxy}ethene)] | P903549 | CF2 | Tensile property | Tensile stress strength at break | 0.0163 | 7.105333e-05 | GPa
Copolymer | poly(ethylene/1-phosphonoethylene) | P903550 | CH2 | Physicochemical property | Contact angle | 58.105 | 58.84231 | degree
Copolymer | poly[(4,4'-{oxybis[4,1-phenylene(3-phenylquinoxaline-2,6-diyl)oxy]}dianiline)-alt-{1,6,7,12-tetraphenoxyperylene-3,4,9,10-tetracarboxylic acid 3,4:9,10-dianhydride;4,4'-[2,2,2-trifluoro-1-(trifluoromethyl)ethane-1,1-diyl]bis(phthalic anhydride)}] | P903551 | C100H56N6O11 | Thermal property | Glass transition temperature | 269 | 2.571429 | C
Copolymer | poly[(4,4'-{oxybis[4,1-phenylene(3-phenylquinoxaline-2,6-diyl)oxy]}dianiline)-alt-{1,6,7,12-tetraphenoxyperylene-3,4,9,10-tetracarboxylic acid 3,4:9,10-dianhydride;4,4'-[2,2,2-trifluoro-1-(trifluoromethyl)ethane-1,1-diyl]bis(phthalic anhydride)}] | P903551 | C100H56N6O11 | Thermal property | Thermal decomposition temperature | 432.5 | 30 | C
Copolymer | poly[(4,4'-{oxybis[4,1-phenylene(3-phenylquinoxaline-2,6-diyl)oxy]}dianiline)-alt-{1,6,7,12-tetraphenoxyperylene-3,4,9,10-tetracarboxylic acid 3,4:9,10-dianhydride;4,4'-[2,2,2-trifluoro-1-(trifluoromethyl)ethane-1,1-diyl]bis(phthalic anhydride)}] | P903551 | C100H56N6O11 | Thermal property | Thermal decomposition weight loss | 0 | 0 | %
Copolymer | poly({N,N'-bis(2,6-diisopropylphenyl)-1,7-bis{4-[1-(trifluoromethyl)-1-(4-hydroxyphenyl)-2,2,2-trifluoroethyl]phenoxy}perylene-3,4:9,12-bis(dicarboimide);6,6'-difluoro-3,3'-diphenyl-2,2'-[oxybis(4,1-phenylene)]diquinoxaline}-alt-{4,4'-[2,2,2-trifluoro-1-(trifluoromethyl)ethane-1,1-diyl]diphenol}) | P903552 | C55H32F6N4O3 | Thermal property | Glass transition temperature | 224.5 | 0.3333333 | C
Copolymer | poly({N,N'-bis(2,6-diisopropylphenyl)-1,7-bis{4-[1-(trifluoromethyl)-1-(4-hydroxyphenyl)-2,2,2-trifluoroethyl]phenoxy}perylene-3,4:9,12-bis(dicarboimide);6,6'-difluoro-3,3'-diphenyl-2,2'-[oxybis(4,1-phenylene)]diquinoxaline}-alt-{4,4'-[2,2,2-trifluoro-1-(trifluoromethyl)ethane-1,1-diyl]diphenol}) | P903552 | C55H32F6N4O3 | Thermal property | Thermal decomposition temperature | 460 | 33.33333 | C
Copolymer | poly({N,N'-bis(2,6-diisopropylphenyl)-1,7-bis{4-[1-(trifluoromethyl)-1-(4-hydroxyphenyl)-2,2,2-trifluoroethyl]phenoxy}perylene-3,4:9,12-bis(dicarboimide);6,6'-difluoro-3,3'-diphenyl-2,2'-[oxybis(4,1-phenylene)]diquinoxaline}-alt-{4,4'-[2,2,2-trifluoro-1-(trifluoromethyl)ethane-1,1-diyl]diphenol}) | P903552 | C55H32F6N4O3 | Thermal property | Thermal decomposition weight loss | 0 | 0 | %
Copolymer | poly{[alpha-hydro-omega-(methacryloyloxy)-poly(ethylene glycol)]-block-poly{alpha-[(dimethylsilyl)ethinyl]-omega-(dimethylsilyl)-poly[(2,5-dioctyl-1,4-phenylene)ethyne-1,2-diyl]}-block-poly[alpha-hydro-omega-(methacryloyloxy)-poly(ethylene glycol)]} | P903553 | C24H36 | Thermal property | Glass transition temperature | -65 | 0 | C
Copolymer | poly{[alpha-hydro-omega-(methacryloyloxy)-poly(ethylene glycol)]-block-poly{alpha-[(dimethylsilyl)ethinyl]-omega-(dimethylsilyl)-poly[(2,5-dioctyl-1,4-phenylene)ethyne-1,2-diyl]}-block-poly[alpha-hydro-omega-(methacryloyloxy)-poly(ethylene glycol)]} | P903553 | C24H36 | Thermal property | Melting temperature | 13 | 0 | C
Copolymer | net-poly[(butyl methacrylate)-nu-(ethylene glycol dimethacrylate)] | P903554 | C4H6O2 | Thermal property | Glass transition temperature | 27 | 0 | C
Copolymer | net-poly[(butyl methacrylate)-nu-(ethylene glycol dimethacrylate)] | P903554 | C4H6O2 | Thermal property | Thermal decomposition temperature | 270 | 0 | C
Copolymer | net-poly[(butyl methacrylate)-nu-(ethylene glycol dimethacrylate)] | P903554 | C4H6O2 | Tensile property | Elongation at break | 230 | 0 | %
Copolymer | net-poly[(butyl methacrylate)-nu-(ethylene glycol dimethacrylate)] | P903554 | C4H6O2 | Tensile property | Tensile stress strength at break | 0.0069 | 0 | GPa
Copolymer | net-poly[(butyl methacrylate)-nu-(ethylene glycol dimethacrylate)] | P903554 | C4H6O2 | Hardness | Shore hardness | 65 | 0
Copolymer | net-poly[(methyl acrylate)-nu-(ethylene glycol dimethacrylate)] | P903555 | C4H6O2 | Thermal property | Glass transition temperature | 27.25 | 102.0833 | C
Copolymer | net-poly[(methyl acrylate)-nu-(ethylene glycol dimethacrylate)] | P903555 | C4H6O2 | Electric property | Dielectric loss factor | 0.55 | 0
Copolymer | net-poly[(methyl acrylate)-nu-(ethylene glycol dimethacrylate)] | P903555 | C4H6O2 | Tensile property | Dynamic mechanical properties storage modulus | 1.4 | 0 | GPa
Copolymer | net-poly[(methyl acrylate)-nu-(ethylene glycol dimethacrylate)] | P903555 | C4H6O2 | Tensile property | Dynamic mechanical properties loss modulus | 0.46 | 0 | GPa
Copolymer | net-poly[(methyl acrylate)-nu-(ethylene glycol dimethacrylate)] | P903555 | C4H6O2 | Tensile property | Tensile stress strength at break | 0.01 | 0 | GPa
Copolymer | net-poly[(hexyl methacrylate)-nu-(hexane-1,6-diyl dimethacrylate)] | P903556 | C4H6O2 | Thermal property | Glass transition temperature | 35 | 0 | C
Copolymer | net-poly[(2-hydroxyethyl methacrylate)-nu-(ethylene dimethacrylate)] | P903557 | C4H6O2 | Thermal property | Glass transition temperature | 80.5 | 41.42857 | C
Copolymer | net-poly[(2-hydroxyethyl methacrylate)-nu-(ethylene dimethacrylate)] | P903557 | C4H6O2 | Tensile property | Elongation at break | 105 | 0 | %
Copolymer | net-poly[(2-hydroxyethyl methacrylate)-nu-(ethylene dimethacrylate)] | P903557 | C4H6O2 | Tensile property | Tensile modulus | 0.326 | 0.0003413333 | GPa
Copolymer | net-poly[(2-hydroxyethyl methacrylate)-nu-(ethylene dimethacrylate)] | P903557 | C4H6O2 | Tensile property | Tensile stress strength at break | 0.3 | 0 | GPa
Copolymer | poly{(butyl methacrylate)-co-[2-(2,2':5',2''-terthiophen-5-yl)ethyl methacrylate]} | P903558 | C8H14O2 | Thermal property | Glass transition temperature | 42 | 90.48889 | C
Copolymer | poly{[2-(2-thienyl)ethyl methacrylate]-co-(butyl methacrylate)} | P903559 | C10H12O2S | Thermal property | Glass transition temperature | 35 | 7.466667 | C
Copolymer | oxydized poly[(butane-1,4-diol;oct-7-ene-1,2-diol)-alt-(succinic acid)] | P903561 | C12H18O5 | Thermal property | Glass transition temperature | -32.9 | 12.97714 | C
Copolymer | oxydized poly[(butane-1,4-diol;oct-7-ene-1,2-diol)-alt-(succinic acid)] | P903561 | C12H18O5 | Thermal property | Heat of fusion | 0.013 | 1.917663e-05 | kcal/g
Copolymer | oxydized poly[(butane-1,4-diol;oct-7-ene-1,2-diol)-alt-(succinic acid)] | P903561 | C12H18O5 | Thermal property | Melting temperature | 82 | 443.4875 | C
Copolymer | poly[(butane-1,2-diol;7-octene-1,2-diol)-alt-(succinic acid)] | P903562 | C12H18O4 | Thermal property | Glass transition temperature | -42.8 | 8.139556 | C
Copolymer | poly[(butane-1,2-diol;7-octene-1,2-diol)-alt-(succinic acid)] | P903562 | C12H18O4 | Thermal property | Heat of fusion | 0.0126 | 3.339609e-05 | kcal/g
Copolymer | poly[(butane-1,2-diol;7-octene-1,2-diol)-alt-(succinic acid)] | P903562 | C12H18O4 | Thermal property | Melting temperature | 91.2 | 466.6881 | C
Copolymer | poly[(dioctyl maleate)-co-(acrylic acid)-co-(vinyl acetate)-co-(2-ethylhexyl acrylate)] | P903564 | C20H36O4 | Thermal property | Glass transition temperature | -10 | 0 | C
Copolymer | poly[(dioctyl maleate)-co-(acrylic acid)-co-(vinyl acetate)-co-(2-ethylhexyl acrylate)] | P903564 | C20H36O4 | Shear property | Dynamic shear properties storage modulus | 0.00012 | 0 | GPa
Copolymer | poly[(dioctyl maleate)-co-(acrylic acid)-co-(vinyl acetate)-co-(2-ethylhexyl acrylate)] | P903564 | C20H36O4 | Shear property | Dynamic shear properties loss tangent | 0.96 | 0
Copolymer | poly{poly[oxy(1-methylethylene)]oxycarbonylimino-4-methyl-1,3-phenyleneiminocarbonyl/poly[oxy(1-methylethylene)]oxycarbonylimino-2-methyl-1,3-phenyleneiminocarbonyl} | P903565 | C3H6O | Shear property | Dynamic shear properties storage modulus | 0.5 | 0 | GPa
Copolymer | poly{poly[oxy(1-methylethylene)]oxycarbonylimino-4-methyl-1,3-phenyleneiminocarbonyl/poly[oxy(1-methylethylene)]oxycarbonylimino-2-methyl-1,3-phenyleneiminocarbonyl} | P903565 | C3H6O | Shear property | Dynamic shear properties loss modulus | 0.04 | 0 | GPa
Copolymer | poly{poly[oxy(1-methylethylene)]oxycarbonylimino-4-methyl-1,3-phenyleneiminocarbonyl/poly[oxy(1-methylethylene)]oxycarbonylimino-2-methyl-1,3-phenyleneiminocarbonyl} | P903565 | C3H6O | Shear property | Dynamic shear properties loss tangent | 0.09 | 0
Copolymer | hydrogenated polyisoprene-block-polystyrene | P903566 | C8H8 | Thermal property | Thermal decomposition temperature | 413.85 | 53.49583 | C
Copolymer | hydrogenated polyisoprene-block-polystyrene | P903566 | C8H8 | Dilute solution property | Intrinsic viscosity eta | 0.6035 | 0.05811358 | dl/g
Copolymer | hydrogenated polyisoprene-block-polystyrene | P903567 | C8H8 | Thermal property | Glass transition temperature | 63.5 | 13.14286 | C
Copolymer | hydrogenated polyisoprene-block-polystyrene | P903567 | C8H8 | Thermal property | Thermal decomposition temperature | 380 | 0 | C
Copolymer | hydrogenated polyisoprene-block-polystyrene | P903567 | C8H8 | Thermal property | Thermal decomposition weight loss | 10 | 0 | %
Copolymer | poly{1-ethenylethylene/[4-iodo-5-(2,2,3,3,4,4,5,5,6,6,7,7,7-tridecafluoroheptyl)cyclopentane-1,3-diyl]methylene/1-(1-iodo-3,3,4,4,5,5,6,6,7,7,8,8,8-tridecafluorooctyl)ethylene/but-1-ene-1,4-diyl} | P903568 | C4H6 | Thermal property | Glass transition temperature | 55 | 0 | C
Copolymer | poly{1-ethenylethylene/[4-iodo-5-(2,2,3,3,4,4,5,5,6,6,7,7,7-tridecafluoroheptyl)cyclopentane-1,3-diyl]methylene/1-(1-iodo-3,3,4,4,5,5,6,6,7,7,8,8,8-tridecafluorooctyl)ethylene/but-1-ene-1,4-diyl} | P903568 | C4H6 | Thermal property | Thermal decomposition temperature | 271 | 0 | C
Copolymer | poly{1-ethenylethylene/[4-iodo-5-(2,2,3,3,4,4,5,5,6,6,7,7,7-tridecafluoroheptyl)cyclopentane-1,3-diyl]methylene/1-(1-iodo-3,3,4,4,5,5,6,6,7,7,8,8,8-tridecafluorooctyl)ethylene/but-1-ene-1,4-diyl} | P903568 | C4H6 | Thermal property | Thermal decomposition weight loss | 5 | 0 | %
Copolymer | poly{1-ethenylethylene/[4-iodo-5-(2,2,3,3,4,4,5,5,6,6,7,7,7-tridecafluoroheptyl)cyclopentane-1,3-diyl]methylene/1-(1-iodo-3,3,4,4,5,5,6,6,7,7,8,8,8-tridecafluorooctyl)ethylene/but-1-ene-1,4-diyl} | P903568 | C4H6 | Physicochemical property | Surface tension | 14.2 | 0 | mN/m
Copolymer | poly{1-ethenylethylene/[4-iodo-5-(2,2,3,3,4,4,5,5,6,6,7,7,7-tridecafluoroheptyl)cyclopentane-1,3-diyl]methylene/1-(1-iodo-3,3,4,4,5,5,6,6,7,7,8,8,8-tridecafluorooctyl)ethylene/but-1-ene-1,4-diyl} | P903568 | C4H6 | Physicochemical property | Contact angle | 116 | 0 | degree
Copolymer | poly(1-phenylethylene)-poly{1-ethenylethylene/[4-(iodomethyl)-5-(2,2,3,3,4,4,5,5,6,6,7,7,7-tridecafluoroheptyl)cyclopentane-1,3-diyl]methylene/1-(1-iodo-3,3,4,4,5,5,6,6,7,7,8,8,8-tridecafluorooctyl)ethylene} | P903569 | C4H6 | Thermal property | Glass transition temperature | 74.5 | 363 | C
Copolymer | poly(1-phenylethylene)-poly{1-ethenylethylene/[4-(iodomethyl)-5-(2,2,3,3,4,4,5,5,6,6,7,7,7-tridecafluoroheptyl)cyclopentane-1,3-diyl]methylene/1-(1-iodo-3,3,4,4,5,5,6,6,7,7,8,8,8-tridecafluorooctyl)ethylene} | P903569 | C4H6 | Thermal property | Thermal decomposition temperature | 344 | 0 | C
Copolymer | poly(1-phenylethylene)-poly{1-ethenylethylene/[4-(iodomethyl)-5-(2,2,3,3,4,4,5,5,6,6,7,7,7-tridecafluoroheptyl)cyclopentane-1,3-diyl]methylene/1-(1-iodo-3,3,4,4,5,5,6,6,7,7,8,8,8-tridecafluorooctyl)ethylene} | P903569 | C4H6 | Thermal property | Thermal decomposition weight loss | 5 | 0 | %
Copolymer | poly(1-phenylethylene)-poly{1-ethenylethylene/[4-(iodomethyl)-5-(2,2,3,3,4,4,5,5,6,6,7,7,7-tridecafluoroheptyl)cyclopentane-1,3-diyl]methylene/1-(1-iodo-3,3,4,4,5,5,6,6,7,7,8,8,8-tridecafluorooctyl)ethylene} | P903569 | C4H6 | Physicochemical property | Surface tension | 14.7 | 0 | mN/m
Copolymer | poly(1-phenylethylene)-poly{1-ethenylethylene/[4-(iodomethyl)-5-(2,2,3,3,4,4,5,5,6,6,7,7,7-tridecafluoroheptyl)cyclopentane-1,3-diyl]methylene/1-(1-iodo-3,3,4,4,5,5,6,6,7,7,8,8,8-tridecafluorooctyl)ethylene} | P903569 | C4H6 | Physicochemical property | Contact angle | 109 | 0 | degree
Copolymer | poly(1-phenylethylene)-poly{1-ethenylethylene/[4-methyl-5-(2,2,3,3,4,4,5,5,6,6,7,7,7-tridecafluoroheptyl)cyclopentane-1,3-diyl]methylene/1-(3,3,4,4,5,5,6,6,7,7,8,8,8-tridecafluorooctyl)ethylene} | P903570 | C4H6 | Thermal property | Glass transition temperature | 72 | 385.3333 | C
Copolymer | poly(1-phenylethylene)-poly{1-ethenylethylene/[4-methyl-5-(2,2,3,3,4,4,5,5,6,6,7,7,7-tridecafluoroheptyl)cyclopentane-1,3-diyl]methylene/1-(3,3,4,4,5,5,6,6,7,7,8,8,8-tridecafluorooctyl)ethylene} | P903570 | C4H6 | Thermal property | Thermal decomposition temperature | 447 | 0 | C
Copolymer | poly(1-phenylethylene)-poly{1-ethenylethylene/[4-methyl-5-(2,2,3,3,4,4,5,5,6,6,7,7,7-tridecafluoroheptyl)cyclopentane-1,3-diyl]methylene/1-(3,3,4,4,5,5,6,6,7,7,8,8,8-tridecafluorooctyl)ethylene} | P903570 | C4H6 | Thermal property | Thermal decomposition weight loss | 5 | 0 | %
Copolymer | poly(1-phenylethylene)-poly{1-ethenylethylene/[4-methyl-5-(2,2,3,3,4,4,5,5,6,6,7,7,7-tridecafluoroheptyl)cyclopentane-1,3-diyl]methylene/1-(3,3,4,4,5,5,6,6,7,7,8,8,8-tridecafluorooctyl)ethylene} | P903570 | C4H6 | Physicochemical property | Surface tension | 15.4 | 0 | mN/m
Copolymer | poly(1-phenylethylene)-poly{1-ethenylethylene/[4-methyl-5-(2,2,3,3,4,4,5,5,6,6,7,7,7-tridecafluoroheptyl)cyclopentane-1,3-diyl]methylene/1-(3,3,4,4,5,5,6,6,7,7,8,8,8-tridecafluorooctyl)ethylene} | P903570 | C4H6 | Physicochemical property | Contact angle | 105 | 0 | degree
Copolymer | poly{[poly(tetramethylene ether) glycol;butane-1,4-diol]-alt-[2,2'-tetramethylenebis(1,3-dioxoisoindoline-5-carboxylic acid) diethyl ester]} | P903571 | C4H8O | Thermal property | Glass transition temperature | -20 | 1906.061 | C
Copolymer | poly{[poly(tetramethylene ether) glycol;butane-1,4-diol]-alt-[2,2'-tetramethylenebis(1,3-dioxoisoindoline-5-carboxylic acid) diethyl ester]} | P903571 | C4H8O | Thermal property | Melting temperature | 218 | 7691.688 | C
Copolymer | poly{[poly(tetramethylene ether) glycol;butane-1,4-diol]-alt-[2,2'-tetramethylenebis(1,3-dioxoisoindoline-5-carboxylic acid) diethyl ester]} | P903571 | C4H8O | Tensile property | Dynamic mechanical properties storage modulus | 1.4 | 0.5486667 | GPa
Copolymer | poly{[poly(tetramethylene ether) glycol;butane-1,4-diol]-alt-[2,2'-tetramethylenebis(1,3-dioxoisoindoline-5-carboxylic acid) diethyl ester]} | P903571 | C4H8O | Tensile property | Dynamic mechanical properties loss modulus | 0.062 | 0.0003850667 | GPa
Copolymer | poly{[poly(tetramethylene ether) glycol;butane-1,4-diol]-alt-[2,2'-tetramethylenebis(1,3-dioxoisoindoline-5-carboxylic acid) diethyl ester]} | P903571 | C4H8O | Tensile property | Dynamic mechanical properties loss tangent | 0.08 | 0.00344
Copolymer | poly{[poly(tetramethylene ether) glycol;butane-1,4-diol]-alt-[2,2'-tetramethylenebis(1,3-dioxoisoindoline-5-carboxylic acid) diethyl ester]} | P903571 | C4H8O | Tensile property | Elongation at break | 380 | 29322 | %
Copolymer | poly{[poly(tetramethylene ether) glycol;butane-1,4-diol]-alt-[2,2'-tetramethylenebis(1,3-dioxoisoindoline-5-carboxylic acid) diethyl ester]} | P903571 | C4H8O | Tensile property | Tensile stress strength at break | 0.0315 | 0.0001301793 | GPa
Copolymer | poly{1-hydroxyethylene/1-(acetyloxy)ethylene/oxy(1-oxoethylene)[(carboxymethyl)imino]ethylene[(carboxymethyl)imino](2-oxoethylene)} | P903572 | C2H4O | Thermal property | Glass transition temperature | 43 | 24.26667 | C
Copolymer | poly[ethylene/carbonyl/1-(butoxycarbonyl)ethylene] | P903573 | CH2 | Tensile property | Dynamic mechanical properties storage modulus | 0.015 | 0 | GPa
Copolymer | poly[ethylene/carbonyl/1-(butoxycarbonyl)ethylene] | P903573 | CH2 | Tensile property | Dynamic mechanical properties loss tangent | 0.16 | 0
Copolymer | poly[ethylene/1-(butoxycarbonyl)ethylene/carbonyl]-poly(2,5-dioxotetrahydrofuran-3,4-diyl) | P903574 | CH2 | Tensile property | Dynamic mechanical properties storage modulus | 0.021 | 0 | GPa
Copolymer | poly[ethylene/1-(butoxycarbonyl)ethylene/carbonyl]-poly(2,5-dioxotetrahydrofuran-3,4-diyl) | P903574 | CH2 | Tensile property | Dynamic mechanical properties loss tangent | 0.16 | 0
Copolymer | poly{[2-(4-aminophenyl)ethanol]-alt-(isophthaloyl dichloride)} | P903577 | C16H13NO3 | Thermal property | Glass transition temperature | 135 | 0 | C
Copolymer | poly[oxy-1,4-phenylenecarbonyl/oxyethyleneoxyterephthaloyl/oxybiphenyl-4,4'-diyloxyterephthaloyl] | P903578 | C7H4O2 | Thermal property | Lc phase transition temperature | 271 | 0 | C
Copolymer | poly[oxy-1,4-phenylenecarbonyl/oxyethyleneoxyterephthaloyl/oxybiphenyl-4,4'-diyloxyterephthaloyl] | P903578 | C7H4O2 | Thermal property | Melting temperature | 305 | 0 | C
Copolymer | poly{[3-methyl-5-(2,5-dioxooxolane-3-yl)-1,2,5,6-tetrahydrophtalic acid anhydride]-alt-[p-phenylenediamine;4-(hexadecyloxy)-m-phenylenediamine]} | P903579 | C19H16N2O4 | Thermal property | Glass transition temperature | 258 | 1441.363 | C
Copolymer | poly{[3-methyl-5-(2,5-dioxooxolane-3-yl)-1,2,5,6-tetrahydrophtalic acid anhydride]-alt-[p-phenylenediamine;4-(hexadecyloxy)-m-phenylenediamine]} | P903579 | C19H16N2O4 | Physicochemical property | Contact angle | 65 | 360.3478 | degree
Copolymer | poly{[4,4'-diaminodiphenyl ether;bis(3-aminophenyl)actylene]]-alt-(trimellitic anhydride chloride)} | P903580 | C21H14N2O5 | Dilute solution property | Intrinsic viscosity eta | 0.21 | 0 | dl/g
Copolymer | poly{[4,4'-diaminodiphenyl ether;bis(3-aminophenyl)actylene]]-alt-(trimellitic anhydride chloride)} | P903581 | C23H12N2O3 | Thermal property | Glass transition temperature | 357.5 | 3724 | C
Copolymer | poly{[4,4'-diaminodiphenyl ether;bis(3-aminophenyl)actylene]]-alt-(trimellitic anhydride chloride)} | P903581 | C23H12N2O3 | Thermal property | Thermal decomposition temperature | 486.5 | 608.1515 | C
Copolymer | poly{[4,4'-diaminodiphenyl ether;bis(3-aminophenyl)actylene]]-alt-(trimellitic anhydride chloride)} | P903581 | C23H12N2O3 | Thermal property | Thermal decomposition weight loss | 7.5 | 6.818182 | %
Copolymer | poly{[4,4'-diaminodiphenyl ether;bis(3-aminophenyl)actylene]]-alt-(trimellitic anhydride chloride)} | P903581 | C23H12N2O3 | Tensile property | Dynamic mechanical properties storage modulus | 2 | 0.2057143 | GPa
Copolymer | poly{[4,4'-diaminodiphenyl ether;bis(3-aminophenyl)actylene]]-alt-(trimellitic anhydride chloride)} | P903581 | C23H12N2O3 | Tensile property | Dynamic mechanical properties loss modulus | 0.065 | 9.371429e-05 | GPa
Copolymer | poly{[4,4'-diaminodiphenyl ether;bis(3-aminophenyl)actylene]]-alt-(trimellitic anhydride chloride)} | P903581 | C23H12N2O3 | Tensile property | Elongation at break | 5 | 1.010667 | %
Copolymer | poly{[4,4'-diaminodiphenyl ether;bis(3-aminophenyl)actylene]]-alt-(trimellitic anhydride chloride)} | P903581 | C23H12N2O3 | Tensile property | Tensile modulus | 2.9 | 0.09866667 | GPa
Copolymer | poly{[4,4'-diaminodiphenyl ether;bis(3-aminophenyl)actylene]]-alt-(trimellitic anhydride chloride)} | P903581 | C23H12N2O3 | Tensile property | Tensile stress strength at break | 0.075 | 0.0001250667 | GPa
Copolymer | poly[(ethyl methacrylate)-co-(3,4-dichlorobenzyl methacrylate)] | P903589 | C6H10O2 | Thermal property | Glass transition temperature | 61 | 0 | C
Copolymer | poly[(ethyl methacrylate)-co-(3,4-dichlorobenzyl methacrylate)] | P903589 | C6H10O2 | Thermal property | Thermal decomposition temperature | 268 | 2072.879 | C
Copolymer | poly[(1,1,3,3-tetramethyldisiloxane)-alt-(butane-2,3dione)] | P903590 | C8H18O3Si2 | Thermal property | Glass transition temperature | -95 | 0 | C
Copolymer | poly[(1,1,3,3-tetramethyldisiloxane)-alt-(butane-2,3dione)] | P903590 | C8H18O3Si2 | Thermal property | Thermal decomposition temperature | 175 | 0 | C
Copolymer | poly[(1,1,3,3-tetramethyldisiloxane)-alt-(butane-2,3dione)] | P903590 | C8H18O3Si2 | Thermal property | Thermal decomposition weight loss | 0 | 0 | %
Copolymer | poly[(1,1,3,3,5,5-hexamethyldisiloxane)-alt-(butane-2,3-dione)] | P903591 | C10H24O4Si3 | Thermal property | Glass transition temperature | -92 | 0 | C
Copolymer | poly[(1,1,3,3,5,5-hexamethyldisiloxane)-alt-(butane-2,3-dione)] | P903591 | C10H24O4Si3 | Thermal property | Thermal decomposition temperature | 175 | 0 | C
Copolymer | poly[(1,1,3,3,5,5-hexamethyldisiloxane)-alt-(butane-2,3-dione)] | P903591 | C10H24O4Si3 | Thermal property | Thermal decomposition weight loss | 0 | 0 | %
Copolymer | poly[(1,1,3,3,5,5,7,7-octamethyldisiloxane)-alt-(butane-2,3-dione)] | P903592 | C12H30O5Si4 | Thermal property | Glass transition temperature | -91 | 0 | C
Copolymer | poly[(1,1,3,3,5,5,7,7-octamethyldisiloxane)-alt-(butane-2,3-dione)] | P903592 | C12H30O5Si4 | Thermal property | Thermal decomposition temperature | 175 | 0 | C
Copolymer | poly[(1,1,3,3,5,5,7,7-octamethyldisiloxane)-alt-(butane-2,3-dione)] | P903592 | C12H30O5Si4 | Thermal property | Thermal decomposition weight loss | 0 | 0 | %
Copolymer | poly[(1,1,3,3,5,5,7,7,9,9-decamethyldisiloxane)-alt-(butane-2,3-dione)] | P903593 | C14H36O6Si5 | Thermal property | Glass transition temperature | -98 | 0 | C
Copolymer | poly[(1,1,3,3,5,5,7,7,9,9-decamethyldisiloxane)-alt-(butane-2,3-dione)] | P903593 | C14H36O6Si5 | Thermal property | Thermal decomposition temperature | 200 | 0 | C
Copolymer | poly[(1,1,3,3,5,5,7,7,9,9-decamethyldisiloxane)-alt-(butane-2,3-dione)] | P903593 | C14H36O6Si5 | Thermal property | Thermal decomposition weight loss | 0 | 0 | %
Copolymer | poly[(1,1,3,3,5,5,7,7,9,9-decamethyldisiloxane)-alt-(benzil)] | P903594 | C24H40O6Si5 | Thermal property | Glass transition temperature | -65 | 0 | C
Copolymer | poly[(1,1,3,3,5,5,7,7,9,9-decamethyldisiloxane)-alt-(benzil)] | P903594 | C24H40O6Si5 | Thermal property | Thermal decomposition temperature | 275 | 20833.33 | C
Copolymer | poly[(1,1,3,3,5,5,7,7,9,9-decamethyldisiloxane)-alt-(benzil)] | P903594 | C24H40O6Si5 | Thermal property | Thermal decomposition weight loss | 5 | 33.33333 | %
Copolymer | poly({3-[(2-aminoethyl)amino]propyl}(methyl)siloxane/dimethylsiloxane) | P903596 | C6H16N2OSi | Physicochemical property | Surface tension | 25.5 | 0.8106667 | mN/m
Copolymer | poly({3-[(2-aminoethyl)amino]propyl}(methyl)siloxane/dimethylsiloxane) | P903596 | C6H16N2OSi | Physicochemical property | Contact angle | 71 | 1289.867 | degree
Copolymer | poly({3-[(2-aminoethyl)amino]propyl}(methyl)siloxane/dimethylsiloxane) | P903596 | C6H16N2OSi | Shear property | Dynamic shear properties storage modulus | 3e-06 | 5.090504e-09 | GPa
Copolymer | poly[styrene-ran-(1-butoxyethyl methacrylate)] | P903597 | C8H8 | Thermal property | Thermal decomposition temperature | 199 | 0 | C
Copolymer | poly[styrene-ran-(1-butoxyethyl methacrylate)] | P903597 | C8H8 | Thermal property | Thermal decomposition weight loss | 36 | 0 | %
Copolymer | poly[(butyl methacrylate)-ran-(1-butoxyethyl methacrylate)] | P903598 | C8H14O2 | Thermal property | Thermal decomposition temperature | 191 | 0 | C
Copolymer | poly[(butyl methacrylate)-ran-(1-butoxyethyl methacrylate)] | P903598 | C8H14O2 | Thermal property | Thermal decomposition weight loss | 30.7 | 0 | %
Copolymer | poly[(methyl methacrylate)-ran-(1-butoxyethyl methacrylate)] | P903599 | C5H8O2 | Thermal property | Thermal decomposition temperature | 180 | 0 | C
Copolymer | poly[(methyl methacrylate)-ran-(1-butoxyethyl methacrylate)] | P903599 | C5H8O2 | Thermal property | Thermal decomposition weight loss | 39.3 | 0 | %
Copolymer | poly[(1-vinylpyrrolidone)-ran-(1-butoxyethyl methacrylate) | P903600 | C6H9NO | Thermal property | Thermal decomposition temperature | 180 | 0 | C
Copolymer | poly[(1-vinylpyrrolidone)-ran-(1-butoxyethyl methacrylate) | P903600 | C6H9NO | Thermal property | Thermal decomposition weight loss | 31.3 | 0 | %
Copolymer | poly[(N-methylmethacrylamide)-ran-(1-butoxyethyl methacrylate)] | P903601 | C5H9NO | Thermal property | Thermal decomposition temperature | 178 | 0 | C
Copolymer | poly[(N-methylmethacrylamide)-ran-(1-butoxyethyl methacrylate)] | P903601 | C5H9NO | Thermal property | Thermal decomposition weight loss | 39.3 | 0 | %
Copolymer | poly[acrylamide-ran-(1-butoxyethyl methacrylate)] | P903602 | C3H5NO | Thermal property | Thermal decomposition temperature | 170 | 0 | C
Copolymer | poly[acrylamide-ran-(1-butoxyethyl methacrylate)] | P903602 | C3H5NO | Thermal property | Thermal decomposition weight loss | 40.5 | 0 | %
Copolymer | poly{styrene-ran-[1-(2-phenoxyethoxy)ethyl methacrylate]} | P903603 | C8H8 | Thermal property | Thermal decomposition temperature | 207 | 0 | C
Copolymer | poly{styrene-ran-[1-(2-phenoxyethoxy)ethyl methacrylate]} | P903603 | C8H8 | Thermal property | Thermal decomposition weight loss | 45.5 | 0 | %
Copolymer | poly{(butyl methacrylate)-ran-[1-(2-phenoxyethoxy)ethyl methacrylate]} | P903604 | C8H14O2 | Thermal property | Thermal decomposition temperature | 204 | 0 | C
Copolymer | poly{(butyl methacrylate)-ran-[1-(2-phenoxyethoxy)ethyl methacrylate]} | P903604 | C8H14O2 | Thermal property | Thermal decomposition weight loss | 47.4 | 0 | %
Copolymer | poly{(methyl methacrylate)-ran-[1-(2-phenoxyethoxy)ethyl methacrylate]} | P903605 | C5H8O2 | Thermal property | Thermal decomposition temperature | 201 | 0 | C
Copolymer | poly{(methyl methacrylate)-ran-[1-(2-phenoxyethoxy)ethyl methacrylate]} | P903605 | C5H8O2 | Thermal property | Thermal decomposition weight loss | 50.4 | 0 | %
Copolymer | poly[(1-vinylpyrrolidone)-ran-[1-(2-phenoxyethoxy)ethyl methacrylate]} | P903606 | C6H9NO | Thermal property | Thermal decomposition temperature | 190 | 0 | C
Copolymer | poly[(1-vinylpyrrolidone)-ran-[1-(2-phenoxyethoxy)ethyl methacrylate]} | P903606 | C6H9NO | Thermal property | Thermal decomposition weight loss | 56 | 0 | %
Copolymer | poly[(N-methylmethacrylamide)-ran-[1-(2-phenoxyethoxy)ethyl methacrylate]} | P903607 | C5H9NO | Thermal property | Thermal decomposition temperature | 189 | 0 | C
Copolymer | poly[(N-methylmethacrylamide)-ran-[1-(2-phenoxyethoxy)ethyl methacrylate]} | P903607 | C5H9NO | Thermal property | Thermal decomposition weight loss | 49 | 0 | %
Copolymer | poly{acrylamide-ran-[1-(2-phenoxyethoxy)ethyl methacrylate]} | P903608 | C3H5NO | Thermal property | Thermal decomposition temperature | 185 | 0 | C
Copolymer | poly{acrylamide-ran-[1-(2-phenoxyethoxy)ethyl methacrylate]} | P903608 | C3H5NO | Thermal property | Thermal decomposition weight loss | 52.8 | 0 | %
Copolymer | poly[ethene-ran-(tetracyclo[6.2.1.1^3,6^^.0^2,7^^]dodec-4-ene)] | P903609 | CH2 | Physical property | Density | 1.03 | 8.888889e-05 | g/cm3
Copolymer | poly[ethene-ran-(tetracyclo[6.2.1.1^3,6^^.0^2,7^^]dodec-4-ene)] | P903609 | CH2 | Physical property | Specific volume | 0.971 | 7.2e-05 | cm3/g
Copolymer | poly[ethene-ran-(tetracyclo[6.2.1.1^3,6^^.0^2,7^^]dodec-4-ene)] | P903609 | CH2 | Optical property | Refractive index | 1.54 | 0
Copolymer | poly[ethene-ran-(tetracyclo[6.2.1.1^3,6^^.0^2,7^^]dodec-4-ene)] | P903609 | CH2 | Thermal property | Glass transition temperature | 104 | 1148.063 | C
Copolymer | poly[(4-carboxyphenyl hydrogen adipate diacetic dianhydride)-co-(4-carboxyphenyl hydrogen succinate diacetic dianhydride)] | P903610 | C11H8O5 | Thermal property | Glass transition temperature | 35.25 | 0.75 | C
Copolymer | poly[(4-carboxyphenyl hydrogen adipate diacetic dianhydride)-co-(4-carboxyphenyl hydrogen succinate diacetic dianhydride)] | P903610 | C11H8O5 | Physicochemical property | Contact angle | 71.5 | 8.333333 | degree
Copolymer | poly[(4-carboxyphenyl hydrogen adipate diacetic dianhydride)-co-(4-carboxyphenyl hydrogen succinate diacetic dianhydride)] | P903610 | C11H8O5 | Dilute solution property | Intrinsic viscosity eta | 0.205 | 0.001633333 | dl/g
Copolymer | poly([3,3'-(1,3-phenylenedioxy)dianiline]-alt-{5,5'-[1-methylethane-1,1-diylbis(4,1-phenyleneoxycarbonyl)]bis(isobenzofuran-1,3-dione);5,5'-carbonylbis(isobenzofuran-1,3-dione)}) | P903611 | C35H18N2O7 | Thermal property | Thermal decomposition temperature | 431 | 0 | C
Copolymer | poly([3,3'-(1,3-phenylenedioxy)dianiline]-alt-{5,5'-[1-methylethane-1,1-diylbis(4,1-phenyleneoxycarbonyl)]bis(isobenzofuran-1,3-dione);5,5'-carbonylbis(isobenzofuran-1,3-dione)}) | P903611 | C35H18N2O7 | Thermal property | Melting temperature | 195 | 0 | C
Copolymer | poly({3,3'-[sulfonylbis(4,1-phenyleneoxy)]dianiline}-alt-{4,4'-carbonylbis(phthalic anhydride);4,4'-[(1-methylethane-1,1-diyl)bis(1,4-phenylene)dioxybis(carbonyl)]bis(phthalic anhydride)}) | P903612 | C41H22N2O9S | Thermal property | Thermal decomposition temperature | 431 | 0 | C
Copolymer | poly({3,3'-[sulfonylbis(4,1-phenyleneoxy)]dianiline}-alt-{4,4'-carbonylbis(phthalic anhydride);4,4'-[(1-methylethane-1,1-diyl)bis(1,4-phenylene)dioxybis(carbonyl)]bis(phthalic anhydride)}) | P903612 | C41H22N2O9S | Thermal property | Melting temperature | 210 | 0 | C
Copolymer | poly((4,4'-oxydianiline)-alt-{4,4'-carbonylbis(phthalic anhydride);4,4'-[(1-methylethane-1,1-diyl)bis(1,4-phenylene)dioxybis(carbonyl)]bis(phthalic anhydride)}) | P903613 | C29H14N2O6 | Thermal property | Thermal decomposition temperature | 417 | 0 | C
Copolymer | poly((4,4'-oxydianiline)-alt-{4,4'-carbonylbis(phthalic anhydride);4,4'-[(1-methylethane-1,1-diyl)bis(1,4-phenylene)dioxybis(carbonyl)]bis(phthalic anhydride)}) | P903613 | C29H14N2O6 | Thermal property | Melting temperature | 210 | 0 | C
Copolymer | poly[(1,4-dichlorobenzene;4,4'-dichlorobenzophenone)-alt-(sodium sulfide)] | P903615 | C6H4S | Thermal property | Crystallization temperature | 186.2 | 3015.033 | C
Copolymer | poly[(1,4-dichlorobenzene;4,4'-dichlorobenzophenone)-alt-(sodium sulfide)] | P903615 | C6H4S | Thermal property | Glass transition temperature | 104.9 | 536.1751 | C
Copolymer | poly[(1,4-dichlorobenzene;4,4'-dichlorobenzophenone)-alt-(sodium sulfide)] | P903615 | C6H4S | Thermal property | Heat of fusion | 0.0121 | 5.557084e-06 | kcal/g
Copolymer | poly[(1,4-dichlorobenzene;4,4'-dichlorobenzophenone)-alt-(sodium sulfide)] | P903615 | C6H4S | Thermal property | Thermal decomposition temperature | 571.3 | 29360.38 | C
Copolymer | poly[(1,4-dichlorobenzene;4,4'-dichlorobenzophenone)-alt-(sodium sulfide)] | P903615 | C6H4S | Thermal property | Thermal decomposition weight loss | 43.8 | 40.96267 | %
Copolymer | poly[(1,4-dichlorobenzene;4,4'-dichlorobenzophenone)-alt-(sodium sulfide)] | P903615 | C6H4S | Thermal property | Melting temperature | 294 | 645.7404 | C
Copolymer | poly{(N-isopropylacrylamide)-co-[N-(10-carboxydecyl)acrylamide]} | P903617 | C6H11NO | Thermal property | Glass transition temperature | 134 | 37.06667 | C
Copolymer | poly{(hydroxy-terminated polybutadiene)-alt-[4,4'-methylenebis(phenyl isocyanate)]}-block-poly{(butane diol)-alt-[4,4'-methylenebis(phenyl isocyanate)]} | P903618 | O | Physical property | Density | 1.1 | 0.003552711 | g/cm3
Copolymer | poly{(hydroxy-terminated polybutadiene)-alt-[4,4'-methylenebis(phenyl isocyanate)]}-block-poly{(butane diol)-alt-[4,4'-methylenebis(phenyl isocyanate)]} | P903618 | O | Physical property | Specific volume | 0.92 | 0.003226667 | cm3/g
Copolymer | poly{(hydroxy-terminated polybutadiene)-alt-[4,4'-methylenebis(phenyl isocyanate)]}-block-poly{(butane diol)-alt-[4,4'-methylenebis(phenyl isocyanate)]} | P903618 | O | Thermal property | Glass transition temperature | 6.3 | 6158.426 | C
Copolymer | poly{(hydroxy-terminated polybutadiene)-alt-[4,4'-methylenebis(phenyl isocyanate)]}-block-poly{(butane diol)-alt-[4,4'-methylenebis(phenyl isocyanate)]} | P903618 | O | Thermal property | Thermal decomposition temperature | 339.7 | 0 | C
Copolymer | poly{(hydroxy-terminated polybutadiene)-alt-[4,4'-methylenebis(phenyl isocyanate)]}-block-poly{(butane diol)-alt-[4,4'-methylenebis(phenyl isocyanate)]} | P903618 | O | Thermal property | Thermal decomposition weight loss | 10 | 0 | %
Copolymer | poly{(hydroxy-terminated polybutadiene)-alt-[4,4'-methylenebis(phenyl isocyanate)]}-block-poly{(butane diol)-alt-[4,4'-methylenebis(phenyl isocyanate)]} | P903618 | O | Physicochemical property | Gas permeability coefficient p | 8.5e-13 | 4.987036e-25 | cm3(STP)cm/(cm2*s*Pa)
Copolymer | poly{(hydroxy-terminated polybutadiene)-alt-[4,4'-methylenebis(phenyl isocyanate)]}-block-poly{(butane diol)-alt-[4,4'-methylenebis(phenyl isocyanate)]} | P903618 | O | Physicochemical property | Surface tension | 21.6 | 0 | mN/m
Copolymer | poly{(hydroxy-terminated polybutadiene)-alt-[4,4'-methylenebis(phenyl isocyanate)]}-block-poly{(butane diol)-alt-[4,4'-methylenebis(phenyl isocyanate)]} | P903618 | O | Physicochemical property | Contact angle | 83.1 | 106.4996 | degree
Copolymer | poly{(hydroxy-terminated polybutadiene)-alt-[4,4'-methylenebis(phenyl isocyanate)]}-block-poly{(butane diol)-alt-[4,4'-methylenebis(phenyl isocyanate)]} | P903618 | O | Tensile property | Elongation at break | 240 | 0 | %
Copolymer | poly{(hydroxy-terminated polybutadiene)-alt-[4,4'-methylenebis(phenyl isocyanate)]}-block-poly{(butane diol)-alt-[4,4'-methylenebis(phenyl isocyanate)]} | P903618 | O | Tensile property | Tensile stress strength at break | 0.00409 | 0 | GPa
Copolymer | poly{poly[oxy-poly(methyleneoxirane-2,3-diylmethylene)-oxycarbonylimino-1,4-phenylenemethylene-1,4-phenyleneiminocarbonyl]-poly(oxybutane-1,4-diyloxycarbonylimino-1,4-phenylenemethylene-1,4-phenyleneiminocarbonyl)} | P903619 | O | Physical property | Density | 0.9865 | 0.0002928571 | g/cm3
Copolymer | poly{poly[oxy-poly(methyleneoxirane-2,3-diylmethylene)-oxycarbonylimino-1,4-phenylenemethylene-1,4-phenyleneiminocarbonyl]-poly(oxybutane-1,4-diyloxycarbonylimino-1,4-phenylenemethylene-1,4-phenyleneiminocarbonyl)} | P903619 | O | Physical property | Specific volume | 1.015 | 0.0002855629 | cm3/g
Copolymer | poly{poly[oxy-poly(methyleneoxirane-2,3-diylmethylene)-oxycarbonylimino-1,4-phenylenemethylene-1,4-phenyleneiminocarbonyl]-poly(oxybutane-1,4-diyloxycarbonylimino-1,4-phenylenemethylene-1,4-phenyleneiminocarbonyl)} | P903619 | O | Thermal property | Thermal decomposition temperature | 346.05 | 3.322143 | C
Copolymer | poly{poly[oxy-poly(methyleneoxirane-2,3-diylmethylene)-oxycarbonylimino-1,4-phenylenemethylene-1,4-phenyleneiminocarbonyl]-poly(oxybutane-1,4-diyloxycarbonylimino-1,4-phenylenemethylene-1,4-phenyleneiminocarbonyl)} | P903619 | O | Thermal property | Thermal decomposition weight loss | 10 | 0 | %
Copolymer | poly{poly[oxy-poly(methyleneoxirane-2,3-diylmethylene)-oxycarbonylimino-1,4-phenylenemethylene-1,4-phenyleneiminocarbonyl]-poly(oxybutane-1,4-diyloxycarbonylimino-1,4-phenylenemethylene-1,4-phenyleneiminocarbonyl)} | P903619 | O | Physicochemical property | Gas permeability coefficient p | 3.855e-13 | 1.43566e-25 | cm3(STP)cm/(cm2*s*Pa)
Copolymer | poly{poly[oxy-poly(methyleneoxirane-2,3-diylmethylene)-oxycarbonylimino-1,4-phenylenemethylene-1,4-phenyleneiminocarbonyl]-poly(oxybutane-1,4-diyloxycarbonylimino-1,4-phenylenemethylene-1,4-phenyleneiminocarbonyl)} | P903619 | O | Physicochemical property | Surface tension | 26.65 | 10.24214 | mN/m
Copolymer | poly{poly[oxy-poly(methyleneoxirane-2,3-diylmethylene)-oxycarbonylimino-1,4-phenylenemethylene-1,4-phenyleneiminocarbonyl]-poly(oxybutane-1,4-diyloxycarbonylimino-1,4-phenylenemethylene-1,4-phenyleneiminocarbonyl)} | P903619 | O | Physicochemical property | Contact angle | 71.6 | 154.4969 | degree
Copolymer | poly{poly[oxy-poly(methyleneoxirane-2,3-diylmethylene)-oxycarbonylimino-1,4-phenylenemethylene-1,4-phenyleneiminocarbonyl]-poly(oxybutane-1,4-diyloxycarbonylimino-1,4-phenylenemethylene-1,4-phenyleneiminocarbonyl)} | P903619 | O | Tensile property | Elongation at break | 171 | 1728 | %
Copolymer | poly{poly[oxy-poly(methyleneoxirane-2,3-diylmethylene)-oxycarbonylimino-1,4-phenylenemethylene-1,4-phenyleneiminocarbonyl]-poly(oxybutane-1,4-diyloxycarbonylimino-1,4-phenylenemethylene-1,4-phenyleneiminocarbonyl)} | P903619 | O | Tensile property | Tensile stress strength at break | 0.005935 | 1.840833e-06 | GPa
Copolymer | deprotected poly((isobutyl vinylether)-stat-{4-[(vinyloxy)ethyl]-1,2:5,6-di-O-isopropylidene-D-glucofuranose}) | P903620 | C6H12O | Physicochemical property | Contact angle | 0.22 | 0.009706667 | degree
Copolymer | alpha-[(4-aminophenoxy)carbonyl]-poly[oxy(1-methylethylene)]-block-poly({4,4'-[2,2,2-trifluoro-1-(trifluoromethyl)ethane-1,1-diyl]dianiline}-alt-[9,9-bis(trifluoromethyl)xanthene-2,3:7,8-tetracarboxylic dianhydride])-block-{alpha-[(4-aminophenoxy)carbonyl]-poly[oxy(1-methylethylene)]} | P903621 | C7H4O2 | Thermal property | Thermal decomposition temperature | 292.5 | 8008.333 | C
Copolymer | alpha-[(4-aminophenoxy)carbonyl]-poly[oxy(1-methylethylene)]-block-poly({4,4'-[2,2,2-trifluoro-1-(trifluoromethyl)ethane-1,1-diyl]dianiline}-alt-[9,9-bis(trifluoromethyl)xanthene-2,3:7,8-tetracarboxylic dianhydride])-block-{alpha-[(4-aminophenoxy)carbonyl]-poly[oxy(1-methylethylene)]} | P903621 | C7H4O2 | Thermal property | Thermal decomposition weight loss | 5 | 0 | %
Copolymer | alpha-[(4-aminophenoxy)carbonyl]-poly[oxy(1-methylethylene)]-block-poly({4,4'-[2,2,2-trifluoro-1-(trifluoromethyl)ethane-1,1-diyl]dianiline}-alt-[9,9-bis(trifluoromethyl)xanthene-2,3:7,8-tetracarboxylic dianhydride])-block-{alpha-[(4-aminophenoxy)carbonyl]-poly[oxy(1-methylethylene)]} | P903621 | C7H4O2 | Thermal property | Isothermal weight loss temperature | 250 | 0 | C
Copolymer | alpha-[(4-aminophenoxy)carbonyl]-poly[oxy(1-methylethylene)]-block-poly({4,4'-[2,2,2-trifluoro-1-(trifluoromethyl)ethane-1,1-diyl]dianiline}-alt-[9,9-bis(trifluoromethyl)xanthene-2,3:7,8-tetracarboxylic dianhydride])-block-{alpha-[(4-aminophenoxy)carbonyl]-poly[oxy(1-methylethylene)]} | P903621 | C7H4O2 | Thermal property | Isothermal weight loss time | 8 | 0 | hour
Copolymer | poly({2,2'-diamino-4,4'-[2,2,2-trifluoro-1-(trifluoromethyl)ethane-1,1-diyl]diphenol;4,4'-[2,2,2-trifluoro-1-(trifluoromethyl)ethane-1,1-diyl]dianiline}-alt-{4,4'-[2,2,2-trifluoro-1-(trifluoromethyl)ethane-1,1-diyl]bis(phthalic anhydride)}) | P903622 | C34H14F12N2O4 | Optical property | Refractive index | 1.543 | 0.0006117333
Copolymer | poly({2,2'-diamino-4,4'-[2,2,2-trifluoro-1-(trifluoromethyl)ethane-1,1-diyl]diphenol;4,4'-[2,2,2-trifluoro-1-(trifluoromethyl)ethane-1,1-diyl]dianiline}-alt-{4,4'-[2,2,2-trifluoro-1-(trifluoromethyl)ethane-1,1-diyl]bis(phthalic anhydride)}) | P903622 | C34H14F12N2O4 | Thermal property | Glass transition temperature | 315 | 18.66667 | C
Copolymer | poly({2,2'-diamino-4,4'-[2,2,2-trifluoro-1-(trifluoromethyl)ethane-1,1-diyl]diphenol;4,4'-[2,2,2-trifluoro-1-(trifluoromethyl)ethane-1,1-diyl]dianiline}-alt-{4,4'-[2,2,2-trifluoro-1-(trifluoromethyl)ethane-1,1-diyl]bis(phthalic anhydride)}) | P903622 | C34H14F12N2O4 | Thermal property | Thermal decomposition temperature | 526 | 301.1556 | C
Copolymer | poly({2,2'-diamino-4,4'-[2,2,2-trifluoro-1-(trifluoromethyl)ethane-1,1-diyl]diphenol;4,4'-[2,2,2-trifluoro-1-(trifluoromethyl)ethane-1,1-diyl]dianiline}-alt-{4,4'-[2,2,2-trifluoro-1-(trifluoromethyl)ethane-1,1-diyl]bis(phthalic anhydride)}) | P903622 | C34H14F12N2O4 | Thermal property | Thermal decomposition weight loss | 10 | 0 | %
Copolymer | poly[(4,4'-ethylenediphenol)-alt-(1,7-dibromoheptane;1,9-dibromononane)] | P903623 | C21H26O2 | Thermal property | Melting temperature | 60 | 0 | C
Copolymer | poly[(p,p'-bisphenol F)-alt-(1,7-dibromoheptane;1,9-dibromononane)] | P903624 | C20H24O2 | Thermal property | Melting temperature | 89 | 0 | C
Copolymer | poly{[4,4'-(1-propene-1,2-diyl)diphenol]-alt-(1,7-dibromoheptane;1,9-dibromononane)} | P903625 | C22H26O2 | Thermal property | Lc phase transition temperature | 190 | 0 | C
Copolymer | poly{[4,4'-(1-propene-1,2-diyl)diphenol]-alt-(1,7-dibromoheptane;1,9-dibromononane)} | P903625 | C22H26O2 | Thermal property | Melting temperature | 90 | 0 | C
Copolymer | poly[hydrogene 2-methyl 4-(4-aminophenoxy)phthalate-co-hydrogene 2-methyl 5-(4-aminophenoxy)phthalate] | P903626 | C15H11NO4 | Thermal property | Thermal decomposition temperature | 220 | 0 | C
Copolymer | poly[hydrogene 2-methyl 4-(4-aminophenoxy)phthalate-co-hydrogene 2-methyl 5-(4-aminophenoxy)phthalate] | P903626 | C15H11NO4 | Thermal property | Thermal decomposition weight loss | 10 | 0 | %
Copolymer | poly{[N-(4-hydroxyphenyl)maleimide]-co-norbornene} | P903627 | C7H10 | Optical property | Refractive index | 1.67 | 0
Copolymer | poly{[N-(4-hydroxyphenyl)maleimide]-co-norbornene} | P903627 | C7H10 | Thermal property | Glass transition temperature | 197 | 0 | C
Copolymer | poly{(N-phenylmaleimide)-co-(4-isopropenylphenol)-co-[1-(4-{ethyl[2-(4-isopropenylphenoxy)ethyl]amino}phenyl)-2-(4-nitorophenyl)diazene]} | P903628 | C10H7NO2 | Optical property | Refractive index | 1.67 | 0
Copolymer | poly{(N-phenylmaleimide)-co-(4-isopropenylphenol)-co-[1-(4-{ethyl[2-(4-isopropenylphenoxy)ethyl]amino}phenyl)-2-(4-nitorophenyl)diazene]} | P903628 | C10H7NO2 | Thermal property | Glass transition temperature | 190 | 0 | C
Copolymer | poly{(methyl methacrylate)-co-[4-(4-nitrostyryl)phenyl methacrlate]} | P903629 | C5H8O2 | Thermal property | Glass transition temperature | 98 | 31.26667 | C
Copolymer | poly{(methyl methacrylate)-co-[4-(4-nitrostyryl)phenyl methacrlate]} | P903629 | C5H8O2 | Thermal property | Thermal decomposition temperature | 348.5 | 56.33333 | C
Copolymer | poly{(methyl methacrylate)-co-[4-(4-nitrostyryl)phenyl methacrlate]} | P903629 | C5H8O2 | Thermal property | Thermal decomposition weight loss | 10 | 133.3333 | %
Copolymer | poly[[4-(chloromethyl)styrene]-co-(4-{[4-(4-nitrostyryl)phenoxy]methyl}styrene)] | P903630 | C9H9Cl | Thermal property | Glass transition temperature | 99.5 | 96.33333 | C
Copolymer | poly[[4-(chloromethyl)styrene]-co-(4-{[4-(4-nitrostyryl)phenoxy]methyl}styrene)] | P903630 | C9H9Cl | Thermal property | Thermal decomposition temperature | 339 | 15265.33 | C
Copolymer | poly[[4-(chloromethyl)styrene]-co-(4-{[4-(4-nitrostyryl)phenoxy]methyl}styrene)] | P903630 | C9H9Cl | Thermal property | Thermal decomposition weight loss | 10 | 133.3333 | %
Copolymer | poly[[5,5-bis(ethoxycarbonyl)cyclohex-1-en-1-yl-3-ylidene]methanylylidene/(4,4-bis{[(triisopropylsilyl)oxy]methyl}cyclopent-1-ene-1,2-diyl)[(E)-ethene-1,2-diyl]] | P903631 | C13H16O4 | Optical property | Refractive index | 1.506 | 0
Copolymer | poly[[5,5-bis(ethoxycarbonyl)cyclohex-1-en-1-yl-3-ylidene]methanylylidene/(4,4-bis{[(triisopropylsilyl)oxy]methyl}cyclopent-1-ene-1,2-diyl)[(E)-ethene-1,2-diyl]] | P903631 | C13H16O4 | Electric property | Dielectric constant ac | 2.269 | 2.142857e-07
Copolymer | poly[(1,4:3,6-dianhydro-D-glucitol)-alt-(phosgene;diphenyl sebacate)] | P903632 | C7H8O5 | Thermal property | Glass transition temperature | 20.5 | 223.4286 | C
Copolymer | poly[(1,4:3,6-dianhydro-D-glucitol)-alt-(phosgene;diphenyl sebacate)] | P903632 | C7H8O5 | Thermal property | Thermal decomposition temperature | 344.5 | 97.42857 | C
Copolymer | poly[(1,4:3,6-dianhydro-D-glucitol)-alt-(phosgene;diphenyl sebacate)] | P903632 | C7H8O5 | Thermal property | Thermal decomposition weight loss | 5 | 0 | %
Copolymer | poly[(1,4:3,6-dianhydro-D-glucitol)-alt-(phosgene;diphenyl sebacate)] | P903632 | C7H8O5 | Thermal property | Melting temperature | 47 | 0 | C
Copolymer | poly[(1,4:3,6-dianhydro-D-glucitol)-alt-(phosgene;diphenyl sebacate)] | P903632 | C7H8O5 | Physicochemical property | Contact angle | 62 | 508.8 | degree
Copolymer | poly([5,5'-(1,1',3,3'-tetraoxo[5,5'-biisoindoline-2,2'-diyl])dipentanol;6,6'-(1,1',3,3'-tetraoxo[5,5'-biisoindoline-2,2'-diyl])dihexanol]-alt-{dimethyl 11,11'-[1,4-phenylenebis(1,3-dioxoisoindoline-5,1-diyl]diundecanoate}) | P903633 | C70H76N4O12 | Thermal property | Glass transition temperature | 46 | 0.8571429 | C
Copolymer | poly([5,5'-(1,1',3,3'-tetraoxo[5,5'-biisoindoline-2,2'-diyl])dipentanol;6,6'-(1,1',3,3'-tetraoxo[5,5'-biisoindoline-2,2'-diyl])dihexanol]-alt-{dimethyl 11,11'-[1,4-phenylenebis(1,3-dioxoisoindoline-5,1-diyl]diundecanoate}) | P903633 | C70H76N4O12 | Thermal property | Lc phase transition temperature | 145 | 20 | C
Copolymer | poly([5,5'-(1,1',3,3'-tetraoxo[5,5'-biisoindoline-2,2'-diyl])dipentanol;6,6'-(1,1',3,3'-tetraoxo[5,5'-biisoindoline-2,2'-diyl])dihexanol]-alt-{dimethyl 11,11'-[1,4-phenylenebis(1,3-dioxoisoindoline-5,1-diyl]diundecanoate}) | P903633 | C70H76N4O12 | Thermal property | Melting temperature | 82.5 | 741.1429 | C
Copolymer | poly(3,5-difluoroaniline) | P903634 | C6H3F2N | Thermal property | Thermal decomposition temperature | 210 | 0 | C
Copolymer | poly(3,5-difluoroaniline) | P903634 | C6H3F2N | Thermal property | Thermal decomposition weight loss | 10 | 0 | %
Copolymer | poly(3,5-difluoroaniline) | P903634 | C6H3F2N | Dilute solution property | Second virial coefficient | 0.0753 | 0 | cm3*mol/g2
Copolymer | poly(2,6-difluoroaniline) | P903635 | C6H3F2N | Thermal property | Thermal decomposition temperature | 240 | 0 | C
Copolymer | poly(2,6-difluoroaniline) | P903635 | C6H3F2N | Thermal property | Thermal decomposition weight loss | 10 | 0 | %
Copolymer | poly(2,6-difluoroaniline) | P903635 | C6H3F2N | Dilute solution property | Second virial coefficient | 0.156 | 0 | cm3*mol/g2
Copolymer | poly(styrene-co-{4-[(tert-butoxycarbonyl)amino]styrene}) | P903636 | C8H8 | Thermal property | Glass transition temperature | 112.15 | 213.1188 | C
Copolymer | poly(styrene-co-{4-[(tert-butoxycarbonyl)amino]styrene}) | P903636 | C8H8 | Physicochemical property | Water absorption | 33 | 4.151515 | wt%
Copolymer | poly([4-(octadecyloxy)-m-phenylenediamine;4,4'-methylenedianiline]-alt-{5,5'-[2,2,2-trifluoro-1-(trifluoromethyl)ethane-1,1-diyl]bis(isobenzofuran-1,3-dione)}) | P903638 | C43H46F6N2O5 | Thermal property | Glass transition temperature | 247.4 | 0 | C
Copolymer | poly([4-(octadecyloxy)-m-phenylenediamine;4,4'-methylenedianiline]-alt-{5,5'-[2,2,2-trifluoro-1-(trifluoromethyl)ethane-1,1-diyl]bis(isobenzofuran-1,3-dione)}) | P903638 | C43H46F6N2O5 | Thermal property | Thermal decomposition temperature | 433.3 | 0 | C
Copolymer | poly([4-(octadecyloxy)-m-phenylenediamine;4,4'-methylenedianiline]-alt-{5,5'-[2,2,2-trifluoro-1-(trifluoromethyl)ethane-1,1-diyl]bis(isobenzofuran-1,3-dione)}) | P903638 | C43H46F6N2O5 | Thermal property | Thermal decomposition weight loss | 5 | 0 | %
Copolymer | poly{[4-(octadecyloxy)-m-phenylenediamine;4,4'-oxydianiline]-alt-[4,4'-(hexafluoroisopropylidene)bis(phthalic anhydride)]} | P903639 | C43H46F6N2O5 | Thermal property | Glass transition temperature | 239.2 | 0 | C
Copolymer | poly{[4-(octadecyloxy)-m-phenylenediamine;4,4'-oxydianiline]-alt-[4,4'-(hexafluoroisopropylidene)bis(phthalic anhydride)]} | P903639 | C43H46F6N2O5 | Thermal property | Thermal decomposition temperature | 426.5 | 0 | C
Copolymer | poly{[4-(octadecyloxy)-m-phenylenediamine;4,4'-oxydianiline]-alt-[4,4'-(hexafluoroisopropylidene)bis(phthalic anhydride)]} | P903639 | C43H46F6N2O5 | Thermal property | Thermal decomposition weight loss | 5 | 0 | %
Copolymer | poly{[p-phenylenediamine;4-(octadecyloxy)-m-phenylenediamine]-alt-[4,4'-(hexafluoroisopropylidene)bis(phthalic anhydride)]} | P903640 | C25H10F6N2O4 | Thermal property | Glass transition temperature | 245.3 | 0 | C
Copolymer | poly{[p-phenylenediamine;4-(octadecyloxy)-m-phenylenediamine]-alt-[4,4'-(hexafluoroisopropylidene)bis(phthalic anhydride)]} | P903640 | C25H10F6N2O4 | Thermal property | Thermal decomposition temperature | 399.7 | 0 | C
Copolymer | poly{[p-phenylenediamine;4-(octadecyloxy)-m-phenylenediamine]-alt-[4,4'-(hexafluoroisopropylidene)bis(phthalic anhydride)]} | P903640 | C25H10F6N2O4 | Thermal property | Thermal decomposition weight loss | 5 | 0 | %
Copolymer | poly{[4,4'-diaminodiphenylsulphone;4-(octadecyloxy)-m-phenylenediamine]-alt-[4,4'-(hexafluoroisopropylidene)bis(phthalic anhydride)]} | P903641 | C43H46F6N2O5 | Thermal property | Glass transition temperature | 258.2 | 0 | C
Copolymer | poly{[4,4'-diaminodiphenylsulphone;4-(octadecyloxy)-m-phenylenediamine]-alt-[4,4'-(hexafluoroisopropylidene)bis(phthalic anhydride)]} | P903641 | C43H46F6N2O5 | Thermal property | Thermal decomposition temperature | 408.7 | 0 | C
Copolymer | poly{[4,4'-diaminodiphenylsulphone;4-(octadecyloxy)-m-phenylenediamine]-alt-[4,4'-(hexafluoroisopropylidene)bis(phthalic anhydride)]} | P903641 | C43H46F6N2O5 | Thermal property | Thermal decomposition weight loss | 5 | 0 | %
Copolymer | poly{[4-(octadecyloxy)benene-1,3-diamine;4,4'-sulfonyldianiline]-alt-(5,5'-biisobenzofuran-1,1',3,3'-tetrone)} | P903642 | C40H46N2O5 | Thermal property | Thermal decomposition temperature | 401.9 | 0 | C
Copolymer | poly{[4-(octadecyloxy)benene-1,3-diamine;4,4'-sulfonyldianiline]-alt-(5,5'-biisobenzofuran-1,1',3,3'-tetrone)} | P903642 | C40H46N2O5 | Thermal property | Thermal decomposition weight loss | 5 | 0 | %
Copolymer | poly{(4,4'-sulfonyldiphenol)-alt-[4,4'-difluorobenzophenone;disodium 5,5'-carbonylbis(2-fluorobenzenesulfonate)]} | P903646 | C25H16O5S | Thermal property | Glass transition temperature | 284.5 | 368.2857 | C
Copolymer | poly{(4,4'-sulfonyldiphenol)-alt-[4,4'-difluorobenzophenone;disodium 5,5'-carbonylbis(2-fluorobenzenesulfonate)]} | P903646 | C25H16O5S | Thermal property | Thermal decomposition temperature | 519.5 | 15.64286 | C
Copolymer | poly{(4,4'-sulfonyldiphenol)-alt-[4,4'-difluorobenzophenone;disodium 5,5'-carbonylbis(2-fluorobenzenesulfonate)]} | P903646 | C25H16O5S | Thermal property | Thermal decomposition weight loss | 10 | 0 | %
Copolymer | poly{(4,4'-sulfonyldiphenol)-alt-[4,4'-difluorobenzophenone;disodium 5,5'-carbonylbis(2-fluorobenzenesulfonate)]} | P903646 | C25H16O5S | Physicochemical property | Water absorption | 16.9 | 6.887857 | wt%
Copolymer | poly{[2,2'-bis(trifluoromethyl)biphenyl-4,4'-diamine]-alt-[4,4'-(hexafluoroisopropylidene)bis(phthalic anhydride);3,3'-(p-phenylene)bis(acryloyl chloride)]} | P903647 | C33H12F12N2O4 | Optical property | Refractive index | 1.549 | 0.0002515556
Copolymer | poly{[2,2'-bis(trifluoromethyl)biphenyl-4,4'-diamine]-alt-[4,4'-(hexafluoroisopropylidene)bis(phthalic anhydride);3,3'-(p-phenylene)bis(acryloyl chloride)]} | P903647 | C33H12F12N2O4 | Thermal property | Glass transition temperature | 305 | 1250 | C
Copolymer | poly{[2,2'-bis(trifluoromethyl)biphenyl-4,4'-diamine]-alt-[4,4'-(hexafluoroisopropylidene)bis(phthalic anhydride);3,3'-(p-phenylene)bis(acryloyl chloride)]} | P903647 | C33H12F12N2O4 | Thermal property | Thermal decomposition temperature | 350 | 0 | C
Copolymer | poly{[2,2'-bis(trifluoromethyl)biphenyl-4,4'-diamine]-alt-[4,4'-(hexafluoroisopropylidene)bis(phthalic anhydride);3,3'-(p-phenylene)bis(acryloyl chloride)]} | P903647 | C33H12F12N2O4 | Dilute solution property | Intrinsic viscosity eta | 1.5 | 1.28 | dl/g
Copolymer | poly[(ethylene glycol;2,2'-oxydiethanol)-alt-(dimethyl naphthalene-2,6-dicarboxylate)] | P903649 | C14H10O4 | Physical property | Density | 1.35095 | 0.0001391559 | g/cm3
Copolymer | poly[(ethylene glycol;2,2'-oxydiethanol)-alt-(dimethyl naphthalene-2,6-dicarboxylate)] | P903649 | C14H10O4 | Physical property | Specific volume | 0.74022 | 4.284006e-05 | cm3/g
Copolymer | poly[(ethylene glycol;2,2'-oxydiethanol)-alt-(dimethyl naphthalene-2,6-dicarboxylate)] | P903649 | C14H10O4 | Thermal property | Heat of fusion | 0.0099 | 2.582063e-05 | kcal/g
Copolymer | poly[(ethylene glycol;2,2'-oxydiethanol)-alt-(dimethyl naphthalene-2,6-dicarboxylate)] | P903649 | C14H10O4 | Physicochemical property | Gas diffusion coefficient d | 6.85e-10 | 1.557905e-19 | cm2/s
Copolymer | poly[(ethylene glycol;2,2'-oxydiethanol)-alt-(dimethyl naphthalene-2,6-dicarboxylate)] | P903649 | C14H10O4 | Physicochemical property | Gas permeability coefficient p | 7.85e-16 | 2.796095e-31 | cm3(STP)cm/(cm2*s*Pa)
Copolymer | poly[(ethylene glycol;2,2'-oxydiethanol)-alt-(dimethyl naphthalene-2,6-dicarboxylate)] | P903649 | C14H10O4 | Physicochemical property | Gas solubility coefficient s | 1.16e-06 | 4.505263e-15 | cm3(STP)/(cm3*Pa)
Copolymer | poly[(ethylene glycol;2,2'-oxydiethanol)-alt-(dimethyl naphthalene-2,6-dicarboxylate)] | P903649 | C14H10O4 | Dilute solution property | Intrinsic viscosity eta | 0.64 | 0 | dl/g
Copolymer | 4-[(tridecafluoro)oxy]benzoic acid-modified polystyrene-block-polyisoprene | P903651 | C8H8 | Thermal property | Glass transition temperature | 34.5 | 5896.333 | C
Copolymer | 4-[(tridecafluoro)oxy]benzoic acid-modified polystyrene-block-polyisoprene | P903651 | C8H8 | Thermal property | Lc phase transition temperature | 207 | 0 | C
Copolymer | 4-[(tridecafluoro)oxy]benzoic acid-modified polystyrene-block-polyisoprene | P903651 | C8H8 | Physicochemical property | Contact angle | 115 | 33.33333 | degree
Copolymer | 4-[(heptadecafluorodecyl)oxy]benzoic acid-modified polystyrene-block-polyisoprene | P903652 | C8H8 | Thermal property | Glass transition temperature | 40 | 4114.286 | C
Copolymer | 4-[(heptadecafluorodecyl)oxy]benzoic acid-modified polystyrene-block-polyisoprene | P903652 | C8H8 | Thermal property | Lc phase transition temperature | 210 | 0 | C
Copolymer | 4-[(heptadecafluorodecyl)oxy]benzoic acid-modified polystyrene-block-polyisoprene | P903652 | C8H8 | Physicochemical property | Contact angle | 115 | 33.33333 | degree
Copolymer | methanol and 2-({4-[2-(5-nitrothiophen-2-yl)ethenyl]phenyl}(ethyl)amino}ethanol functionalized poly((4,6-diaminobenzene-1,3-diol)-alt-{5,5'-[2,2,2-trifluoro-1-(trifluoromethyl)ethane-1,1-diyl]bis(isobenzofuran-1,3-dione)}) | P903653 | C27H14F6N2O6 | Thermal property | Thermal decomposition temperature | 252 | 0 | C
Copolymer | methanol and 2-({4-[2-(5-nitrothiophen-2-yl)ethenyl]phenyl}(ethyl)amino}ethanol functionalized poly((4,6-diaminobenzene-1,3-diol)-alt-{5,5'-[2,2,2-trifluoro-1-(trifluoromethyl)ethane-1,1-diyl]bis(isobenzofuran-1,3-dione)}) | P903653 | C27H14F6N2O6 | Thermal property | Thermal decomposition weight loss | 0 | 0 | %
Copolymer | methanol and 2-({4-[(4-nitrophenyl)diazenyl]phenyl}(phenyl)amino}ethanol functionalized poly((2,4-diaminophenol)-alt-{5,5'-[2,2,2-trifluoro-1-(trifluoromethyl)ethane-1,1-diyl]bis(isobenzofuran-1,3-dione)}) | P903654 | C26H12F6N2O5 | Thermal property | Glass transition temperature | 246 | 0 | C
Copolymer | methanol and 2-({4-[(4-nitrophenyl)diazenyl]phenyl}(phenyl)amino}ethanol functionalized poly((2,4-diaminophenol)-alt-{5,5'-[2,2,2-trifluoro-1-(trifluoromethyl)ethane-1,1-diyl]bis(isobenzofuran-1,3-dione)}) | P903654 | C26H12F6N2O5 | Thermal property | Thermal decomposition temperature | 315 | 0 | C
Copolymer | methanol and 2-({4-[(4-nitrophenyl)diazenyl]phenyl}(phenyl)amino}ethanol functionalized poly((2,4-diaminophenol)-alt-{5,5'-[2,2,2-trifluoro-1-(trifluoromethyl)ethane-1,1-diyl]bis(isobenzofuran-1,3-dione)}) | P903654 | C26H12F6N2O5 | Thermal property | Thermal decomposition weight loss | 0 | 0 | %
Copolymer | methanol and 2-({4-[(6-nitro-1,3-benzothiazol-2-yl)diazenyl]phenyl}(phenyl)amino}ethanol functionalized poly((2,4-diaminophenol)-alt-{5,5'-[2,2,2-trifluoro-1-(trifluoromethyl)ethane-1,1-diyl]bis(isobenzofuran-1,3-dione)}) | P903655 | C26H12F6N2O5 | Thermal property | Glass transition temperature | 252 | 0 | C
Copolymer | methanol and 2-({4-[(6-nitro-1,3-benzothiazol-2-yl)diazenyl]phenyl}(phenyl)amino}ethanol functionalized poly((2,4-diaminophenol)-alt-{5,5'-[2,2,2-trifluoro-1-(trifluoromethyl)ethane-1,1-diyl]bis(isobenzofuran-1,3-dione)}) | P903655 | C26H12F6N2O5 | Thermal property | Thermal decomposition temperature | 315 | 0 | C
Copolymer | methanol and 2-({4-[(6-nitro-1,3-benzothiazol-2-yl)diazenyl]phenyl}(phenyl)amino}ethanol functionalized poly((2,4-diaminophenol)-alt-{5,5'-[2,2,2-trifluoro-1-(trifluoromethyl)ethane-1,1-diyl]bis(isobenzofuran-1,3-dione)}) | P903655 | C26H12F6N2O5 | Thermal property | Thermal decomposition weight loss | 0 | 0 | %
Copolymer | methanol and 2-({-[(5-nitro-1,3-thiazol-2-yl)diazenyl]phenyl}(phenyl)amino}ethanol functionalized poly((2,4-diaminophenol)-alt-{5,5'-[2,2,2-trifluoro-1-(trifluoromethyl)ethane-1,1-diyl]bis(isobenzofuran-1,3-dione)}) | P903656 | C26H12F6N2O5 | Thermal property | Thermal decomposition temperature | 254 | 0 | C
Copolymer | methanol and 2-({-[(5-nitro-1,3-thiazol-2-yl)diazenyl]phenyl}(phenyl)amino}ethanol functionalized poly((2,4-diaminophenol)-alt-{5,5'-[2,2,2-trifluoro-1-(trifluoromethyl)ethane-1,1-diyl]bis(isobenzofuran-1,3-dione)}) | P903656 | C26H12F6N2O5 | Thermal property | Thermal decomposition weight loss | 0 | 0 | %
Copolymer | methanol and 4-{[4-(4-nitrostyryl)phenyl](phenyl)amino}benzyl alcohol functionalized poly((2,4-diaminophenol)-alt-{5,5'-[2,2,2-trifluoro-1-(trifluoromethyl)ethane-1,1-diyl]bis(isobenzofuran-1,3-dione)}) | P903657 | C26H12F6N2O5 | Thermal property | Glass transition temperature | 292 | 0 | C
Copolymer | methanol and 4-{[4-(4-nitrostyryl)phenyl](phenyl)amino}benzyl alcohol functionalized poly((2,4-diaminophenol)-alt-{5,5'-[2,2,2-trifluoro-1-(trifluoromethyl)ethane-1,1-diyl]bis(isobenzofuran-1,3-dione)}) | P903657 | C26H12F6N2O5 | Thermal property | Thermal decomposition temperature | 320 | 0 | C
Copolymer | methanol and 4-{[4-(4-nitrostyryl)phenyl](phenyl)amino}benzyl alcohol functionalized poly((2,4-diaminophenol)-alt-{5,5'-[2,2,2-trifluoro-1-(trifluoromethyl)ethane-1,1-diyl]bis(isobenzofuran-1,3-dione)}) | P903657 | C26H12F6N2O5 | Thermal property | Thermal decomposition weight loss | 0 | 0 | %
Copolymer | {3-[4-{[4-(hydroxymethyl)phenyl](phenyl)amino}styryl]-5,5-dimethylclohex-2-en-1-ylidene}malononitrile functionalized poly((2,4-diaminophenol)-alt-{5,5'-[2,2,2-trifluoro-1-(trifluoromethyl)ethane-1,1-diyl]bis(isobenzofuran-1,3-dione)}) | P903658 | C26H12F6N2O5 | Thermal property | Glass transition temperature | 298 | 0 | C
Copolymer | {3-[4-{[4-(hydroxymethyl)phenyl](phenyl)amino}styryl]-5,5-dimethylclohex-2-en-1-ylidene}malononitrile functionalized poly((2,4-diaminophenol)-alt-{5,5'-[2,2,2-trifluoro-1-(trifluoromethyl)ethane-1,1-diyl]bis(isobenzofuran-1,3-dione)}) | P903658 | C26H12F6N2O5 | Thermal property | Thermal decomposition temperature | 350 | 0 | C
Copolymer | {3-[4-{[4-(hydroxymethyl)phenyl](phenyl)amino}styryl]-5,5-dimethylclohex-2-en-1-ylidene}malononitrile functionalized poly((2,4-diaminophenol)-alt-{5,5'-[2,2,2-trifluoro-1-(trifluoromethyl)ethane-1,1-diyl]bis(isobenzofuran-1,3-dione)}) | P903658 | C26H12F6N2O5 | Thermal property | Thermal decomposition weight loss | 0 | 0 | %
Copolymer | methanol and (3-{4-[(2-hydroxyethyl)(methyl)amino]styryl}-5,5-dimethylclohex-2-en-1-ylidene)malononitrile-modified poly((4,6-diaminobenzene-1,3-diol)-alt-{5,5'-[2,2,2-trifluoro-1-(trifluoromethyl)ethane-1,1-diyl]bis(isobenzofuran-1,3-dione)}) | P903659 | C27H14F6N2O6 | Thermal property | Glass transition temperature | 233 | 0 | C
Copolymer | methanol and (3-{4-[(2-hydroxyethyl)(methyl)amino]styryl}-5,5-dimethylclohex-2-en-1-ylidene)malononitrile-modified poly((4,6-diaminobenzene-1,3-diol)-alt-{5,5'-[2,2,2-trifluoro-1-(trifluoromethyl)ethane-1,1-diyl]bis(isobenzofuran-1,3-dione)}) | P903659 | C27H14F6N2O6 | Thermal property | Thermal decomposition temperature | 320 | 0 | C
Copolymer | methanol and (3-{4-[(2-hydroxyethyl)(methyl)amino]styryl}-5,5-dimethylclohex-2-en-1-ylidene)malononitrile-modified poly((4,6-diaminobenzene-1,3-diol)-alt-{5,5'-[2,2,2-trifluoro-1-(trifluoromethyl)ethane-1,1-diyl]bis(isobenzofuran-1,3-dione)}) | P903659 | C27H14F6N2O6 | Thermal property | Thermal decomposition weight loss | 0 | 0 | %
Copolymer | methanol and 2-({4-[(4-nitrophenyl)diazenyl]phenyl}(ethyl)amino}ethanol functionalized poly((4,6-diaminobenzene-1,3-diol)-alt-{5,5'-[2,2,2-trifluoro-1-(trifluoromethyl)ethane-1,1-diyl]bis(isobenzofuran-1,3-dione)}) | P903660 | C27H14F6N2O6 | Thermal property | Glass transition temperature | 218 | 0 | C
Copolymer | methanol and 2-({4-[(4-nitrophenyl)diazenyl]phenyl}(ethyl)amino}ethanol functionalized poly((4,6-diaminobenzene-1,3-diol)-alt-{5,5'-[2,2,2-trifluoro-1-(trifluoromethyl)ethane-1,1-diyl]bis(isobenzofuran-1,3-dione)}) | P903660 | C27H14F6N2O6 | Thermal property | Thermal decomposition temperature | 289 | 0 | C
Copolymer | methanol and 2-({4-[(4-nitrophenyl)diazenyl]phenyl}(ethyl)amino}ethanol functionalized poly((4,6-diaminobenzene-1,3-diol)-alt-{5,5'-[2,2,2-trifluoro-1-(trifluoromethyl)ethane-1,1-diyl]bis(isobenzofuran-1,3-dione)}) | P903660 | C27H14F6N2O6 | Thermal property | Thermal decomposition weight loss | 0 | 0 | %
Copolymer | methanol and 2-(4-{[4-(1-benzyl-5-nitrobenzimidazol-2-yl)phenyl]diazenyl}phenyl)(phenyl)amino]ethanol functionalized poly((4,6-diaminobenzene-1,3-diol)-alt-{5,5'-[2,2,2-trifluoro-1-(trifluoromethyl)ethane-1,1-diyl]bis(isobenzofuran-1,3-dione)}) | P903661 | C27H14F6N2O6 | Thermal property | Glass transition temperature | 239 | 0 | C
Copolymer | methanol and 2-(4-{[4-(1-benzyl-5-nitrobenzimidazol-2-yl)phenyl]diazenyl}phenyl)(phenyl)amino]ethanol functionalized poly((4,6-diaminobenzene-1,3-diol)-alt-{5,5'-[2,2,2-trifluoro-1-(trifluoromethyl)ethane-1,1-diyl]bis(isobenzofuran-1,3-dione)}) | P903661 | C27H14F6N2O6 | Thermal property | Thermal decomposition temperature | 272 | 0 | C
Copolymer | methanol and 2-(4-{[4-(1-benzyl-5-nitrobenzimidazol-2-yl)phenyl]diazenyl}phenyl)(phenyl)amino]ethanol functionalized poly((4,6-diaminobenzene-1,3-diol)-alt-{5,5'-[2,2,2-trifluoro-1-(trifluoromethyl)ethane-1,1-diyl]bis(isobenzofuran-1,3-dione)}) | P903661 | C27H14F6N2O6 | Thermal property | Thermal decomposition weight loss | 0 | 0 | %
Copolymer | methanol and 4-{[(4-nitrostyryl)phenyl](phenyl)amino}benzyl alcohol functionalized poly{(3,3'-dihydroxybenzidine)-alt-[4,4'-(hexafluoroisopropylidene)bis(phthalic anhydride)]} | P903662 | C33H18F6N2O6 | Thermal property | Glass transition temperature | 268 | 0 | C
Copolymer | methanol and 4-{[(4-nitrostyryl)phenyl](phenyl)amino}benzyl alcohol functionalized poly{(3,3'-dihydroxybenzidine)-alt-[4,4'-(hexafluoroisopropylidene)bis(phthalic anhydride)]} | P903662 | C33H18F6N2O6 | Thermal property | Thermal decomposition temperature | 340 | 0 | C
Copolymer | methanol and 4-{[(4-nitrostyryl)phenyl](phenyl)amino}benzyl alcohol functionalized poly{(3,3'-dihydroxybenzidine)-alt-[4,4'-(hexafluoroisopropylidene)bis(phthalic anhydride)]} | P903662 | C33H18F6N2O6 | Thermal property | Thermal decomposition weight loss | 0 | 0 | %
Copolymer | methanol and {3-[4-{[4-(hydroxymethyl)phenyl](phenyl)amino}styryl]-5,5-dimethylclohex-2-en-1-ylidene}malononitrile functionalized poly{(3,3'-dihydroxybenzidine)-alt-[4,4'-(hexafluoroisopropylidene)bis(phthalic anhydride)]} | P903663 | C33H18F6N2O6 | Thermal property | Glass transition temperature | 281 | 0 | C
Copolymer | methanol and {3-[4-{[4-(hydroxymethyl)phenyl](phenyl)amino}styryl]-5,5-dimethylclohex-2-en-1-ylidene}malononitrile functionalized poly{(3,3'-dihydroxybenzidine)-alt-[4,4'-(hexafluoroisopropylidene)bis(phthalic anhydride)]} | P903663 | C33H18F6N2O6 | Thermal property | Thermal decomposition temperature | 350 | 0 | C
Copolymer | methanol and {3-[4-{[4-(hydroxymethyl)phenyl](phenyl)amino}styryl]-5,5-dimethylclohex-2-en-1-ylidene}malononitrile functionalized poly{(3,3'-dihydroxybenzidine)-alt-[4,4'-(hexafluoroisopropylidene)bis(phthalic anhydride)]} | P903663 | C33H18F6N2O6 | Thermal property | Thermal decomposition weight loss | 0 | 0 | %
Copolymer | poly[(6-{4-[(4-cyanophenoxy)carbonyl]phenoxy}hexyl acrylate)-co-(6-{4-[(2-methyl-4-{[4-({6-[(vinylcarbonyl)oxy]hexyl}oxy)benzoyl]oxy}phenoxy)carbonyl]phenoxy}hexyl acrylate)] | P903664 | C23H23NO5 | Thermal property | Glass transition temperature | 35 | 450 | C
Copolymer | poly[(6-{4-[(4-cyanophenoxy)carbonyl]phenoxy}hexyl acrylate)-co-(6-{4-[(2-methyl-4-{[4-({6-[(vinylcarbonyl)oxy]hexyl}oxy)benzoyl]oxy}phenoxy)carbonyl]phenoxy}hexyl acrylate)] | P903664 | C23H23NO5 | Electric property | Dielectric constant ac | 11.8 | 0
Copolymer | poly[(6-{4-[(4-cyanophenoxy)carbonyl]phenoxy}hexyl acrylate)-co-(6-{4-[(2-methyl-4-{[4-({6-[(vinylcarbonyl)oxy]hexyl}oxy)benzoyl]oxy}phenoxy)carbonyl]phenoxy}hexyl acrylate)] | P903664 | C23H23NO5 | Electric property | Dielectric loss tangent | 0.12 | 0
Copolymer | poly[(6-{4-[(4-cyanophenoxy)carbonyl]phenoxy}hexyl acrylate)-co-(6-{4-[(2-methyl-4-{[4-({6-[(vinylcarbonyl)oxy]hexyl}oxy)benzoyl]oxy}phenoxy)carbonyl]phenoxy}hexyl acrylate)] | P903664 | C23H23NO5 | Tensile property | Dynamic mechanical properties storage modulus | 1 | 0 | GPa
Copolymer | poly[(6-{4-[(4-cyanophenoxy)carbonyl]phenoxy}hexyl acrylate)-co-(6-{4-[(2-methyl-4-{[4-({6-[(vinylcarbonyl)oxy]hexyl}oxy)benzoyl]oxy}phenoxy)carbonyl]phenoxy}hexyl acrylate)] | P903664 | C23H23NO5 | Tensile property | Dynamic mechanical properties loss tangent | 0.19 | 0
Copolymer | poly[(4,4'-{methylenebis[(3-nitro-4,1-phenylene)diazenediyl]}diphenol;1,4:3,6-dianhydro-D-sorbitol)-alt-[4,4'-diazenediyldi(benzoyl chloride)]] | P903665 | C20H16N2O6 | Thermal property | Glass transition temperature | 126 | 96.8 | C
Copolymer | poly[(4,4'-{methylenebis[(3-nitro-4,1-phenylene)diazenediyl]}diphenol;1,4:3,6-dianhydro-D-sorbitol)-alt-[4,4'-diazenediyldi(benzoyl chloride)]] | P903665 | C20H16N2O6 | Thermal property | Thermal decomposition temperature | 370 | 57.86667 | C
Copolymer | poly[(4,4'-{methylenebis[(3-nitro-4,1-phenylene)diazenediyl]}diphenol;1,4:3,6-dianhydro-D-sorbitol)-alt-[4,4'-diazenediyldi(benzoyl chloride)]] | P903665 | C20H16N2O6 | Thermal property | Thermal decomposition weight loss | 0 | 0 | %
Copolymer | poly[(4,4'-{sulfonylbis[(3-nitro-4,1-phenylene)diazenediyl]}diphenol;1,4:3,6-dianhydro-D-sorbitol)-alt-[4,4'-diazenediyldi(benzoyl chloride)]] | P903666 | C20H16N2O6 | Thermal property | Glass transition temperature | 120 | 126.6667 | C
Copolymer | poly[(4,4'-{sulfonylbis[(3-nitro-4,1-phenylene)diazenediyl]}diphenol;1,4:3,6-dianhydro-D-sorbitol)-alt-[4,4'-diazenediyldi(benzoyl chloride)]] | P903666 | C20H16N2O6 | Thermal property | Thermal decomposition temperature | 400 | 146.4 | C
Copolymer | poly[(4,4'-{sulfonylbis[(3-nitro-4,1-phenylene)diazenediyl]}diphenol;1,4:3,6-dianhydro-D-sorbitol)-alt-[4,4'-diazenediyldi(benzoyl chloride)]] | P903666 | C20H16N2O6 | Thermal property | Thermal decomposition weight loss | 0 | 0 | %
Copolymer | poly{[4,4'-methylenedianiline;4-(octadecyloxy)-1,3-phenylenediamine]-alt-(bicyclo[2.2.2]oct-7-ene-2,3:5,6-tetracarboxylic dianhydride)} | P903667 | C36H48N2O5 | Thermal property | Glass transition temperature | 216.3 | 0 | C
Copolymer | poly{[4,4'-methylenedianiline;4-(octadecyloxy)-1,3-phenylenediamine]-alt-(bicyclo[2.2.2]oct-7-ene-2,3:5,6-tetracarboxylic dianhydride)} | P903667 | C36H48N2O5 | Thermal property | Thermal decomposition temperature | 384.1 | 0 | C
Copolymer | poly{[4,4'-methylenedianiline;4-(octadecyloxy)-1,3-phenylenediamine]-alt-(bicyclo[2.2.2]oct-7-ene-2,3:5,6-tetracarboxylic dianhydride)} | P903667 | C36H48N2O5 | Thermal property | Thermal decomposition weight loss | 5 | 0 | %
Copolymer | poly{[4,4'-oxydianiline;4-(octadecyloxy)-1,3-phenylenediamine]-alt-(bicyclo[2.2.2]oct-7-ene-2,3:5,6-tetracarboxylic dianhydride)} | P903668 | C36H48N2O5 | Thermal property | Glass transition temperature | 223.8 | 0 | C
Copolymer | poly{[4,4'-oxydianiline;4-(octadecyloxy)-1,3-phenylenediamine]-alt-(bicyclo[2.2.2]oct-7-ene-2,3:5,6-tetracarboxylic dianhydride)} | P903668 | C36H48N2O5 | Thermal property | Thermal decomposition temperature | 379.6 | 0 | C
Copolymer | poly{[4,4'-oxydianiline;4-(octadecyloxy)-1,3-phenylenediamine]-alt-(bicyclo[2.2.2]oct-7-ene-2,3:5,6-tetracarboxylic dianhydride)} | P903668 | C36H48N2O5 | Thermal property | Thermal decomposition weight loss | 5 | 0 | %
Copolymer | poly{[p-phenylenediamine;4-(octadecyloxy)-1,3-phenylenediamine]-alt-(bicyclo[2.2.2]oct-7-ene-2,3:5,6-tetracarboxylic dianhydride)} | P903669 | C18H12N2O4 | Thermal property | Thermal decomposition temperature | 332.6 | 0 | C
Copolymer | poly{[p-phenylenediamine;4-(octadecyloxy)-1,3-phenylenediamine]-alt-(bicyclo[2.2.2]oct-7-ene-2,3:5,6-tetracarboxylic dianhydride)} | P903669 | C18H12N2O4 | Thermal property | Thermal decomposition weight loss | 5 | 0 | %
Copolymer | poly{[4,4'-sulfonyldianiline;4-(octadecyloxy)-1,3-phenylenediamine]-alt-(bicyclo[2.2.2]oct-7-ene-2,3:5,6-tetracarboxylic dianhydride)} | P903670 | C36H48N2O5 | Thermal property | Glass transition temperature | 251.8 | 0 | C
Copolymer | poly{[4,4'-sulfonyldianiline;4-(octadecyloxy)-1,3-phenylenediamine]-alt-(bicyclo[2.2.2]oct-7-ene-2,3:5,6-tetracarboxylic dianhydride)} | P903670 | C36H48N2O5 | Thermal property | Thermal decomposition temperature | 348.3 | 0 | C
Copolymer | poly{[4,4'-sulfonyldianiline;4-(octadecyloxy)-1,3-phenylenediamine]-alt-(bicyclo[2.2.2]oct-7-ene-2,3:5,6-tetracarboxylic dianhydride)} | P903670 | C36H48N2O5 | Thermal property | Thermal decomposition weight loss | 5 | 0 | %
Copolymer | poly{(methyl methacrylate)-co-[(1,3,4,5,6-pentamethylbicyclo[2.2.0]hexa-2,5-diene-2-yl)methyl methacrylate]} | P903671 | C5H8O2 | Thermal property | Glass transition temperature | 117.5 | 8.333333 | C
Copolymer | poly{(cyclohexyl methacrylate)-alt-[(1,3,4,5,6-pentamethylbicyclo[2.2.0]hexa-2,5-diene-2-yl)methyl methacrylate]} | P903672 | C10H16O2 | Thermal property | Glass transition temperature | 105 | 0 | C
Copolymer | poly{(hexyl methacrylate)-co-[(1,3,4,5,6-pentamethylbicyclo[2.2.0]hexa-2,5-diene-2-yl)methyl methacrylate]} | P903673 | C10H18O2 | Thermal property | Glass transition temperature | 5 | 0 | C
Copolymer | poly{(butyl methacrylate)-co-[3-(ethyl{4-[(4-{[(5-methylisoxazole-3-yl)amino]sulfonyl}phenyl)diazenyl]phenyl}amino)propyl methacrylate]} | P903674 | C8H14O2 | Thermal property | Glass transition temperature | 66.2 | 0 | C
Copolymer | poly[(nonafluorohexyl acrylate)-co-(tridecafluorooctyl acrylate)-co-(heptadecafluorodecyl acrylate)-co-(henicosafluorododecyl acrylate)-co-(pentacosafluorotetradecyl acrylate)]-block-poly[1-(butoxycarbonyl)-1-methylethylene] | P903676 | C8H14O2 | Physicochemical property | Surface tension | 18.3 | 14.264 | mN/m
Copolymer | poly[(nonafluorohexyl acrylate)-co-(tridecafluorooctyl acrylate)-co-(heptadecafluorodecyl acrylate)-co-(henicosafluorododecyl acrylate)-co-(pentacosafluorotetradecyl acrylate)]-block-poly[1-(butoxycarbonyl)-1-methylethylene] | P903676 | C8H14O2 | Physicochemical property | Contact angle | 89 | 209.0105 | degree
Copolymer | poly((2-ethylhexyl acrylate)-co-{2-[2-({4-[(4-{[(2,6-dimethylpyrimidin-4-yl)amino]sulfonyl}phenyl)diazenyl]phenyl}methylamino)ethoxy]ethoxy methacrylate}) | P903677 | C11H20O2 | Thermal property | Glass transition temperature | 52.8 | 0 | C
Copolymer | poly{(2-ethylhexyl acrylate)-co-[3-({4-[(4-{[(2,6-dimethylpyrimidin-4-yl)amino]sulfonyl}phenyl)diazenyl]phenyl}methylamino)propyl methacrylate]} | P903678 | C11H20O2 | Thermal property | Glass transition temperature | 57.4 | 0 | C
Copolymer | poly{(2-ethylhexyl acrylate)-co-[2-({4-[(4-{[(2,6-dimethylpyrimidin-4-yl)amino]sulfonyl}phenyl)diazenyl]phenyl}methylamino)ethyl methacrylate]} | P903679 | C11H20O2 | Thermal property | Glass transition temperature | 55.1 | 0 | C
Copolymer | poly((butyl methacrylate)-co-{2-[2-({4-[(4-{[(2,6-dimethylpyrimidin-4-yl)amino]sulfonyl}phenyl)diazenyl]phenyl}methylamino)ethoxy]ethoxy methacrylate}) | P903680 | C8H14O2 | Thermal property | Glass transition temperature | 56.5 | 296.0133 | C
Copolymer | poly{(butyl methacrylate)-co-[3-({4-[(4-{[(2,6-dimethylpyrimidin-4-yl)amino]sulfonyl}phenyl)diazenyl]phenyl}methylamino)propyl methacrylate]} | P903681 | C8H14O2 | Thermal property | Glass transition temperature | 71 | 0 | C
Copolymer | poly{(butyl methacrylate)-co-[2-({4-[(4-{[(2,6-dimethylpyrimidin-4-yl)amino]sulfonyl}phenyl)diazenyl]phenyl}methylamino)ethyl methacrylate]} | P903682 | C8H14O2 | Thermal property | Glass transition temperature | 70.25 | 334.9633 | C
Copolymer | poly[1-phenylethylene/1-[4-(chloromethyl)phenyl]ethylene/1-[4-[[1-[4-[(4-octylphenyl)diazenyl]phenoxy]-1-oxobutoxy]methyl]phenyl]ethylene] | P903683 | C8H8 | Optical property | Refractive index | 1.53 | 1.590909e-05
Copolymer | poly{[poly(butane-1,4-diol)]-alt-(2,4-diisocyanatotoluene)}-block-poly{[2,2'-(biphenyl-4,4'-diyldioxy)diethanol]-alt-(2,4-diisocyanatotoluene)} | P903685 | C4H8O | Physical property | Density | 1.151 | 0 | g/cm3
Copolymer | poly{[poly(butane-1,4-diol)]-alt-(2,4-diisocyanatotoluene)}-block-poly{[2,2'-(biphenyl-4,4'-diyldioxy)diethanol]-alt-(2,4-diisocyanatotoluene)} | P903685 | C4H8O | Physical property | Specific volume | 0.8688 | 0 | cm3/g
Copolymer | poly{[poly(butane-1,4-diol)]-alt-(2,4-diisocyanatotoluene)}-block-poly{[2,2'-(biphenyl-4,4'-diyldioxy)diethanol]-alt-(2,4-diisocyanatotoluene)} | P903685 | C4H8O | Thermal property | Glass transition temperature | 217 | 17532.29 | C
Copolymer | poly{[poly(butane-1,4-diol)]-alt-(2,4-diisocyanatotoluene)}-block-poly{ethylenediamine-alt-(2,4-diisocyanatotoluene)} | P903686 | C4H8O | Physical property | Density | 1.142 | 0 | g/cm3
Copolymer | poly{[poly(butane-1,4-diol)]-alt-(2,4-diisocyanatotoluene)}-block-poly{ethylenediamine-alt-(2,4-diisocyanatotoluene)} | P903686 | C4H8O | Physical property | Specific volume | 0.8757 | 0 | cm3/g
Copolymer | poly{[poly(butane-1,4-diol)]-alt-(2,4-diisocyanatotoluene)}-block-poly{ethylenediamine-alt-(2,4-diisocyanatotoluene)} | P903686 | C4H8O | Thermal property | Glass transition temperature | -45 | 7008.333 | C
Copolymer | poly(poly{[poly(butane-1,4-diol)]-alt-(2,4-diisocyanatotoluene)}-block-poly{(4,4'-methylenedianiline)-alt-(2,4-diisocyanatotoluene)}) | P903687 | C4H8O | Physical property | Density | 1.139 | 0.001324513 | g/cm3
Copolymer | poly(poly{[poly(butane-1,4-diol)]-alt-(2,4-diisocyanatotoluene)}-block-poly{(4,4'-methylenedianiline)-alt-(2,4-diisocyanatotoluene)}) | P903687 | C4H8O | Physical property | Specific volume | 0.878 | 0.0008074169 | cm3/g
Copolymer | poly(poly{[poly(butane-1,4-diol)]-alt-(2,4-diisocyanatotoluene)}-block-poly{(4,4'-methylenedianiline)-alt-(2,4-diisocyanatotoluene)}) | P903687 | C4H8O | Thermal property | Glass transition temperature | -41 | 14378.75 | C
Copolymer | poly(poly{[poly(butane-1,4-diol)]-alt-(2,4-diisocyanatotoluene)}-block-poly{(4,4'-methylenedianiline)-alt-(2,4-diisocyanatotoluene)}) | P903687 | C4H8O | Thermal property | Heat of fusion | 0.00153 | 4.332e-07 | kcal/g
Copolymer | poly(poly{[poly(butane-1,4-diol)]-alt-(2,4-diisocyanatotoluene)}-block-poly{(4,4'-methylenedianiline)-alt-(2,4-diisocyanatotoluene)}) | P903687 | C4H8O | Thermal property | Melting temperature | 182.5 | 8.333333 | C
Copolymer | poly{[3,4'-(1-hydroxyethylene)dianiline]-alt-(4,4'-oxydibenzoyl dichloride)}-graft-poly({poly[(ethylene glycol)-alt-(adipic acid)] diol}-alt-(toluene 2,4-diisocyanate)) | P903689 | C9H8N2O2 | Thermal property | Thermal decomposition temperature | 296.5 | 513.9053 | C
Copolymer | poly{[3,4'-(1-hydroxyethylene)dianiline]-alt-(4,4'-oxydibenzoyl dichloride)}-graft-poly({poly[(ethylene glycol)-alt-(adipic acid)] diol}-alt-(toluene 2,4-diisocyanate)) | P903689 | C9H8N2O2 | Thermal property | Thermal decomposition weight loss | 7.5 | 6.578947 | %
Copolymer | poly{[3,4'-(1-hydroxyethylene)dianiline]-alt-(4,4'-oxydibenzoyl dichloride)}-graft-poly({poly[(ethylene glycol)-alt-(adipic acid)] diol}-alt-(toluene 2,4-diisocyanate)) | P903689 | C9H8N2O2 | Tensile property | Dynamic mechanical properties storage modulus | 0.4 | 0.268675 | GPa
Copolymer | poly{[3,4'-(1-hydroxyethylene)dianiline]-alt-(4,4'-oxydibenzoyl dichloride)}-graft-poly({poly[(ethylene glycol)-alt-(adipic acid)] diol}-alt-(toluene 2,4-diisocyanate)) | P903689 | C9H8N2O2 | Tensile property | Dynamic mechanical properties loss modulus | 0.014 | 0.0001993849 | GPa
Copolymer | poly{[3,4'-(1-hydroxyethylene)dianiline]-alt-(4,4'-oxydibenzoyl dichloride)}-graft-poly({poly[(ethylene glycol)-alt-(adipic acid)] diol}-alt-(toluene 2,4-diisocyanate)) | P903689 | C9H8N2O2 | Tensile property | Elongation at break | 40.7 | 19876.15 | %
Copolymer | poly{[3,4'-(1-hydroxyethylene)dianiline]-alt-(4,4'-oxydibenzoyl dichloride)}-graft-poly({poly[(ethylene glycol)-alt-(adipic acid)] diol}-alt-(toluene 2,4-diisocyanate)) | P903689 | C9H8N2O2 | Tensile property | Tensile modulus | 0.414 | 0.1868322 | GPa
Copolymer | poly{[3,4'-(1-hydroxyethylene)dianiline]-alt-(4,4'-oxydibenzoyl dichloride)}-graft-poly({poly[(ethylene glycol)-alt-(adipic acid)] diol}-alt-(toluene 2,4-diisocyanate)) | P903689 | C9H8N2O2 | Tensile property | Tensile stress strength at break | 0.009975 | 8.708745e-05 | GPa
Copolymer | poly[(3,5-dimethylphenyl acrylate)-ran-(oxiran-2-ylmethyl methacrylate)] | P903690 | C11H12O2 | Thermal property | Glass transition temperature | 64 | 189.3333 | C
Copolymer | poly[(3,5-dimethylphenyl acrylate)-ran-(oxiran-2-ylmethyl methacrylate)] | P903690 | C11H12O2 | Thermal property | Thermal decomposition temperature | 269 | 5788.854 | C
Copolymer | poly[(3,5-dimethylphenyl acrylate)-ran-(oxiran-2-ylmethyl methacrylate)] | P903690 | C11H12O2 | Thermal property | Thermal decomposition weight loss | 50 | 1669.565 | %
Copolymer | poly[aniline-co-(4-aminobenzenesulfonic acid)] | P903691 | C6H5N | Electric property | Electric conductivity | 3.28 | 0.3605333 | 1/(ohm*cm)
Copolymer | poly[aniline-co-(4-aminobenzenesulfonic acid)] | P903691 | C6H5N | Electric property | Volume resistivity | 0.3125 | 0.003267 | ohm*cm
Copolymer | poly(ethylene glycol)-block-poly(ethylene glycol) | P903693 | XO | Thermal property | Glass transition temperature | -36 | 7.466667 | C
Copolymer | poly(ethylene glycol)-block-poly(ethylene glycol) | P903693 | XO | Electric property | Electric conductivity | 7.44e-07 | 5.260883e-13 | 1/(ohm*cm)
Copolymer | poly(ethylene glycol)-block-poly(ethylene glycol) | P903693 | XO | Electric property | Volume resistivity | 5855000 | 2.1254e+17 | ohm*cm
Copolymer | poly(ethylene glycol)-block-poly(ethylene glycol)-block-poly(ethylene glycol) | P903694 | XO | Thermal property | Glass transition temperature | -22 | 6.666667 | C
Copolymer | poly(ethylene glycol)-block-poly(ethylene glycol)-block-poly(ethylene glycol) | P903694 | XO | Electric property | Dielectric loss factor | 2.5 | 0.3333333
Copolymer | poly(ethylene glycol)-block-poly(ethylene glycol)-block-poly(ethylene glycol) | P903694 | XO | Electric property | Electric conductivity | 2.63e-08 | 8.134533e-16 | 1/(ohm*cm)
Copolymer | poly(ethylene glycol)-block-poly(ethylene glycol)-block-poly(ethylene glycol) | P903694 | XO | Electric property | Volume resistivity | 320000000 | 1.2e+17 | ohm*cm
Copolymer | poly(ethylene glycol)-block-poly(ethylene glycol)-block-poly(ethylene glycol)-block-poly(ethylene glycol) | P903695 | XO | Thermal property | Glass transition temperature | -15 | 5.333333 | C
Copolymer | poly(ethylene glycol)-block-poly(ethylene glycol)-block-poly(ethylene glycol)-block-poly(ethylene glycol) | P903695 | XO | Electric property | Electric conductivity | 1.219e-08 | 1.859681e-16 | 1/(ohm*cm)
Copolymer | poly(ethylene glycol)-block-poly(ethylene glycol)-block-poly(ethylene glycol)-block-poly(ethylene glycol) | P903695 | XO | Electric property | Volume resistivity | 1321000000 | 2.1811e+18 | ohm*cm
Copolymer | poly[1-ethenylethylene/but-1-ene-1,4-diyl/1-phenylethylene/1-(sulfophenyl)ethylene] | P903696 | C4H6 | Thermal property | Glass transition temperature | -37 | 0 | C
Copolymer | poly[1-ethenylethylene/but-1-ene-1,4-diyl/1-phenylethylene/1-(sulfophenyl)ethylene] | P903696 | C4H6 | Tensile property | Dynamic mechanical properties storage modulus | 0.1581 | 0.011284616 | GPa
Copolymer | poly[1-ethenylethylene/but-1-ene-1,4-diyl/1-phenylethylene/1-(sulfophenyl)ethylene] | P903696 | C4H6 | Tensile property | Dynamic mechanical properties loss tangent | 0.205 | 0.005646667
Copolymer | poly[1-ethenylethylene/but-1-ene-1,4-diyl/1-phenylethylene/1-(sulfophenyl)ethylene] | P903696 | C4H6 | Tensile property | Elongation at break | 90.34 | 124.9283 | %
Copolymer | poly[1-ethenylethylene/but-1-ene-1,4-diyl/1-phenylethylene/1-(sulfophenyl)ethylene] | P903696 | C4H6 | Tensile property | Tensile modulus | 0.00818 | 2.726624e-05 | GPa
Copolymer | poly[1-ethenylethylene/but-1-ene-1,4-diyl/1-phenylethylene/1-(sulfophenyl)ethylene] | P903696 | C4H6 | Tensile property | Tensile stress strength at break | 0.00854 | 3.444675e-05 | GPa
Copolymer | poly[1-ethenylethylene/but-1-ene-1,4-diyl/1-phenylethylene/1-(sulfophenyl)ethylene] | P903696 | C4H6 | Hardness | Shore hardness | 35 | 126.6667
Copolymer | poly{[2,5-di-tert-butylhydroquinone;2,6-bis(4-hydroxy-3-methoxybenzylidene)cyclohexanone]-alt-[4,4'-(diazenediyl)dibenzoic acid]} | P903697 | C28H28N2O4 | Thermal property | Glass transition temperature | 91 | 0 | C
Copolymer | poly{[2,5-di-tert-butylhydroquinone;2,6-bis(4-hydroxy-3-methoxybenzylidene)cyclohexanone]-alt-[4,4'-(diazenediyl)dibenzoic acid]} | P903697 | C28H28N2O4 | Thermal property | Thermal decomposition temperature | 304 | 0 | C
Copolymer | poly{[2,5-di-tert-butylhydroquinone;2,6-bis(4-hydroxy-3-methoxybenzylidene)cyclohexanone]-alt-[4,4'-(diazenediyl)dibenzoic acid]} | P903697 | C28H28N2O4 | Thermal property | Thermal decomposition weight loss | 0 | 0 | %
Copolymer | poly{[2,5-di-tert-butylhydroquinone;2,6-bis(4-hydroxy-3-methoxybenzylidene)cyclohexanone]-alt-[4,4'-(diazenediyl)dibenzoic acid]} | P903697 | C28H28N2O4 | Thermal property | Lc phase transition temperature | 253 | 0 | C
Copolymer | poly{[2,5-di-tert-butylhydroquinone;2,5-bis(4-hydroxy-3-methoxybenzylidene)cyclopentanone]-alt-[4,4'-(diazenediyl)dibenzoic acid]} | P903698 | C28H28N2O4 | Thermal property | Glass transition temperature | 97 | 0 | C
Copolymer | poly{[2,5-di-tert-butylhydroquinone;2,5-bis(4-hydroxy-3-methoxybenzylidene)cyclopentanone]-alt-[4,4'-(diazenediyl)dibenzoic acid]} | P903698 | C28H28N2O4 | Thermal property | Thermal decomposition temperature | 339 | 0 | C
Copolymer | poly{[2,5-di-tert-butylhydroquinone;2,5-bis(4-hydroxy-3-methoxybenzylidene)cyclopentanone]-alt-[4,4'-(diazenediyl)dibenzoic acid]} | P903698 | C28H28N2O4 | Thermal property | Thermal decomposition weight loss | 0 | 0 | %
Copolymer | poly{[2,5-di-tert-butylhydroquinone;2,5-bis(4-hydroxy-3-methoxybenzylidene)cyclopentanone]-alt-[4,4'-(diazenediyl)dibenzoic acid]} | P903698 | C28H28N2O4 | Thermal property | Lc phase transition temperature | 307 | 0 | C
Copolymer | poly{[2,5-di-tert-butylhydroquinone;1,5-bis(4-hydroxy-3-methoxyphenyl)penta-1,4-dien-3-one]-alt-[4,4'-(diazenediyl)dibenzoic acid]} | P903699 | C28H28N2O4 | Thermal property | Glass transition temperature | 109 | 0 | C
Copolymer | poly{[2,5-di-tert-butylhydroquinone;1,5-bis(4-hydroxy-3-methoxyphenyl)penta-1,4-dien-3-one]-alt-[4,4'-(diazenediyl)dibenzoic acid]} | P903699 | C28H28N2O4 | Thermal property | Thermal decomposition temperature | 301 | 0 | C
Copolymer | poly{[2,5-di-tert-butylhydroquinone;1,5-bis(4-hydroxy-3-methoxyphenyl)penta-1,4-dien-3-one]-alt-[4,4'-(diazenediyl)dibenzoic acid]} | P903699 | C28H28N2O4 | Thermal property | Thermal decomposition weight loss | 0 | 0 | %
Copolymer | poly{[2,5-di-tert-butylhydroquinone;1,5-bis(4-hydroxy-3-methoxyphenyl)penta-1,4-dien-3-one]-alt-[4,4'-(diazenediyl)dibenzoic acid]} | P903699 | C28H28N2O4 | Thermal property | Lc phase transition temperature | 283 | 0 | C
Copolymer | poly{[2,5-di-tert-butylhydroquinone;2,5-bis(p-hydroxybenzylidene)cyclohexanone]-alt-[4,4'-(diazenediyl)dibenzoic acid]} | P903700 | C28H28N2O4 | Thermal property | Glass transition temperature | 73 | 0 | C
Copolymer | poly{[2,5-di-tert-butylhydroquinone;2,5-bis(p-hydroxybenzylidene)cyclohexanone]-alt-[4,4'-(diazenediyl)dibenzoic acid]} | P903700 | C28H28N2O4 | Thermal property | Thermal decomposition temperature | 298 | 0 | C
Copolymer | poly{[2,5-di-tert-butylhydroquinone;2,5-bis(p-hydroxybenzylidene)cyclohexanone]-alt-[4,4'-(diazenediyl)dibenzoic acid]} | P903700 | C28H28N2O4 | Thermal property | Thermal decomposition weight loss | 0 | 0 | %
Copolymer | poly{[2,5-di-tert-butylhydroquinone;2,5-bis(p-hydroxybenzylidene)cyclohexanone]-alt-[4,4'-(diazenediyl)dibenzoic acid]} | P903700 | C28H28N2O4 | Thermal property | Lc phase transition temperature | 225 | 0 | C
Copolymer | poly{[2,5-di-tert-butylhydroquinone;2,5-bis(p-hydroxybenzylidene)cyclopentanone]-alt-[4,4'-(diazenediyl)dibenzoic acid]} | P903701 | C28H28N2O4 | Thermal property | Glass transition temperature | 90 | 0 | C
Copolymer | poly{[2,5-di-tert-butylhydroquinone;2,5-bis(p-hydroxybenzylidene)cyclopentanone]-alt-[4,4'-(diazenediyl)dibenzoic acid]} | P903701 | C28H28N2O4 | Thermal property | Thermal decomposition temperature | 307 | 0 | C
Copolymer | poly{[2,5-di-tert-butylhydroquinone;2,5-bis(p-hydroxybenzylidene)cyclopentanone]-alt-[4,4'-(diazenediyl)dibenzoic acid]} | P903701 | C28H28N2O4 | Thermal property | Thermal decomposition weight loss | 0 | 0 | %
Copolymer | poly{[2,5-di-tert-butylhydroquinone;2,5-bis(p-hydroxybenzylidene)cyclopentanone]-alt-[4,4'-(diazenediyl)dibenzoic acid]} | P903701 | C28H28N2O4 | Thermal property | Lc phase transition temperature | 286 | 0 | C
Copolymer | poly{[2,5-di-tert-butylhydroquinone;1,5-bis(4-hydroxyphenyl)penta-1,4-dien-3-one]-alt-[4,4'-(diazenediyl)dibenzoic acid]} | P903702 | C28H28N2O4 | Thermal property | Glass transition temperature | 87 | 0 | C
Copolymer | poly{[2,5-di-tert-butylhydroquinone;1,5-bis(4-hydroxyphenyl)penta-1,4-dien-3-one]-alt-[4,4'-(diazenediyl)dibenzoic acid]} | P903702 | C28H28N2O4 | Thermal property | Thermal decomposition temperature | 301 | 0 | C
Copolymer | poly{[2,5-di-tert-butylhydroquinone;1,5-bis(4-hydroxyphenyl)penta-1,4-dien-3-one]-alt-[4,4'-(diazenediyl)dibenzoic acid]} | P903702 | C28H28N2O4 | Thermal property | Thermal decomposition weight loss | 0 | 0 | %
Copolymer | poly{[2,5-di-tert-butylhydroquinone;1,5-bis(4-hydroxyphenyl)penta-1,4-dien-3-one]-alt-[4,4'-(diazenediyl)dibenzoic acid]} | P903702 | C28H28N2O4 | Thermal property | Lc phase transition temperature | 261 | 0 | C
Copolymer | poly{[1,8-dihydroxyanthraquinone;2,6-bis(4-hydroxy-3-methoxybenzylidene)cyclohexanone]-alt-[4,4'-(diazenediyl)dibenzoic acid]} | P903703 | C28H14N2O6 | Thermal property | Glass transition temperature | 88 | 0 | C
Copolymer | poly{[1,8-dihydroxyanthraquinone;2,6-bis(4-hydroxy-3-methoxybenzylidene)cyclohexanone]-alt-[4,4'-(diazenediyl)dibenzoic acid]} | P903703 | C28H14N2O6 | Thermal property | Thermal decomposition temperature | 357 | 0 | C
Copolymer | poly{[1,8-dihydroxyanthraquinone;2,6-bis(4-hydroxy-3-methoxybenzylidene)cyclohexanone]-alt-[4,4'-(diazenediyl)dibenzoic acid]} | P903703 | C28H14N2O6 | Thermal property | Thermal decomposition weight loss | 0 | 0 | %
Copolymer | poly{[1,8-dihydroxyanthraquinone;2,6-bis(4-hydroxy-3-methoxybenzylidene)cyclohexanone]-alt-[4,4'-(diazenediyl)dibenzoic acid]} | P903703 | C28H14N2O6 | Thermal property | Lc phase transition temperature | 242 | 0 | C
Copolymer | poly{[1,8-dihydroxyanthraquinone;2,5-bis(4-hydroxy-3-methoxybenzylidene)cyclopentanone]-alt-[4,4'-(diazenediyl)dibenzoic acid]} | P903704 | C28H14N2O6 | Thermal property | Glass transition temperature | 93 | 0 | C
Copolymer | poly{[1,8-dihydroxyanthraquinone;2,5-bis(4-hydroxy-3-methoxybenzylidene)cyclopentanone]-alt-[4,4'-(diazenediyl)dibenzoic acid]} | P903704 | C28H14N2O6 | Thermal property | Thermal decomposition temperature | 261 | 0 | C
Copolymer | poly{[1,8-dihydroxyanthraquinone;2,5-bis(4-hydroxy-3-methoxybenzylidene)cyclopentanone]-alt-[4,4'-(diazenediyl)dibenzoic acid]} | P903704 | C28H14N2O6 | Thermal property | Thermal decomposition weight loss | 0 | 0 | %
Copolymer | poly{[1,8-dihydroxyanthraquinone;1,5-bis(4-hydroxy-3-methoxyphenyl)penta-1,4-dien-3-one]-alt-[4,4'-(diazenediyl)dibenzoic acid]} | P903705 | C28H14N2O6 | Thermal property | Glass transition temperature | 85 | 0 | C
Copolymer | poly{[1,8-dihydroxyanthraquinone;1,5-bis(4-hydroxy-3-methoxyphenyl)penta-1,4-dien-3-one]-alt-[4,4'-(diazenediyl)dibenzoic acid]} | P903705 | C28H14N2O6 | Thermal property | Thermal decomposition temperature | 332 | 0 | C
Copolymer | poly{[1,8-dihydroxyanthraquinone;1,5-bis(4-hydroxy-3-methoxyphenyl)penta-1,4-dien-3-one]-alt-[4,4'-(diazenediyl)dibenzoic acid]} | P903705 | C28H14N2O6 | Thermal property | Thermal decomposition weight loss | 0 | 0 | %
Copolymer | poly{[1,8-dihydroxyanthraquinone;1,5-bis(4-hydroxy-3-methoxyphenyl)penta-1,4-dien-3-one]-alt-[4,4'-(diazenediyl)dibenzoic acid]} | P903705 | C28H14N2O6 | Thermal property | Lc phase transition temperature | 232 | 0 | C
Copolymer | poly{[1,8-dihydroxyanthraquinone;2,5-bis(p-hydroxybenzylidene)cyclohexanone]-alt-[4,4'-(diazenediyl)dibenzoic acid]} | P903706 | C28H14N2O6 | Thermal property | Glass transition temperature | 83 | 0 | C
Copolymer | poly{[1,8-dihydroxyanthraquinone;2,5-bis(p-hydroxybenzylidene)cyclohexanone]-alt-[4,4'-(diazenediyl)dibenzoic acid]} | P903706 | C28H14N2O6 | Thermal property | Thermal decomposition temperature | 342 | 0 | C
Copolymer | poly{[1,8-dihydroxyanthraquinone;2,5-bis(p-hydroxybenzylidene)cyclohexanone]-alt-[4,4'-(diazenediyl)dibenzoic acid]} | P903706 | C28H14N2O6 | Thermal property | Thermal decomposition weight loss | 0 | 0 | %
Copolymer | poly{[1,8-dihydroxyanthraquinone;2,5-bis(p-hydroxybenzylidene)cyclohexanone]-alt-[4,4'-(diazenediyl)dibenzoic acid]} | P903706 | C28H14N2O6 | Thermal property | Lc phase transition temperature | 238 | 0 | C
Copolymer | poly{[1,8-dihydroxyanthraquinone;2,5-bis(p-hydroxybenzylidene)cyclopentanone]-alt-[4,4'-(diazenediyl)dibenzoic acid]} | P903707 | C28H14N2O6 | Thermal property | Glass transition temperature | 87 | 0 | C
Copolymer | poly{[1,8-dihydroxyanthraquinone;2,5-bis(p-hydroxybenzylidene)cyclopentanone]-alt-[4,4'-(diazenediyl)dibenzoic acid]} | P903707 | C28H14N2O6 | Thermal property | Thermal decomposition temperature | 358 | 0 | C
Copolymer | poly{[1,8-dihydroxyanthraquinone;2,5-bis(p-hydroxybenzylidene)cyclopentanone]-alt-[4,4'-(diazenediyl)dibenzoic acid]} | P903707 | C28H14N2O6 | Thermal property | Thermal decomposition weight loss | 0 | 0 | %
Copolymer | poly{[1,8-dihydroxyanthraquinone;2,5-bis(p-hydroxybenzylidene)cyclopentanone]-alt-[4,4'-(diazenediyl)dibenzoic acid]} | P903707 | C28H14N2O6 | Thermal property | Lc phase transition temperature | 293 | 0 | C
Copolymer | poly{[1,8-dihydroxyanthraquinone;1,5-bis(4-hydroxyphenyl)penta-1,4-dien-3-one]-alt-[4,4'-(diazenediyl)dibenzoic acid]} | P903708 | C28H14N2O6 | Thermal property | Glass transition temperature | 81 | 0 | C
Copolymer | poly{[1,8-dihydroxyanthraquinone;1,5-bis(4-hydroxyphenyl)penta-1,4-dien-3-one]-alt-[4,4'-(diazenediyl)dibenzoic acid]} | P903708 | C28H14N2O6 | Thermal property | Thermal decomposition temperature | 332 | 0 | C
Copolymer | poly{[1,8-dihydroxyanthraquinone;1,5-bis(4-hydroxyphenyl)penta-1,4-dien-3-one]-alt-[4,4'-(diazenediyl)dibenzoic acid]} | P903708 | C28H14N2O6 | Thermal property | Thermal decomposition weight loss | 0 | 0 | %
Copolymer | poly{[1,8-dihydroxyanthraquinone;1,5-bis(4-hydroxyphenyl)penta-1,4-dien-3-one]-alt-[4,4'-(diazenediyl)dibenzoic acid]} | P903708 | C28H14N2O6 | Thermal property | Lc phase transition temperature | 228 | 0 | C
Copolymer | poly[(2,5-dioxotetrahydrofuran-3,4-diyl)(1-tetradecylethylene)/(2,5-dioxotetrahydrofuran-3,4-diyl)(1-pentadecylethylene)/(2,5-dioxotetrahydrofuran-3,4-diyl)(1-hexadecylethylene)] | P903709 | C20H34O3 | Physical property | Density | 0.95279 | 0 | g/cm3
Copolymer | poly[(2,5-dioxotetrahydrofuran-3,4-diyl)(1-tetradecylethylene)/(2,5-dioxotetrahydrofuran-3,4-diyl)(1-pentadecylethylene)/(2,5-dioxotetrahydrofuran-3,4-diyl)(1-hexadecylethylene)] | P903709 | C20H34O3 | Physical property | Specific volume | 1.0495 | 0 | cm3/g
Copolymer | poly({2,2'-diamino-4,4'-[2,2,2-trifluoro-1-(trifluoromethyl)ethane-1,1-diyl]diphenol;3,3'-(1,1,3,3-tetramethyldisiloxane-1,3-diyl)dipropanamine}-alt-{4,4'-[2,2,2-trifluoro-1-(trifluoromethyl)ethane-1,1-diyl]bis(phthalic anhydride)}) | P903710 | C34H14F12N2O6 | Thermal property | Glass transition temperature | 130 | 400.2143 | C
Copolymer | poly({2,2'-diamino-4,4'-[2,2,2-trifluoro-1-(trifluoromethyl)ethane-1,1-diyl]diphenol;3,3'-(1,1,3,3-tetramethyldisiloxane-1,3-diyl)dipropanamine}-alt-{4,4'-[2,2,2-trifluoro-1-(trifluoromethyl)ethane-1,1-diyl]bis(phthalic anhydride)}) | P903710 | C34H14F12N2O6 | Thermal property | Thermal decomposition temperature | 534 | 1347.161 | C
Copolymer | poly{2-(3-phenoxybenzoyl)-1,4-phenylene/2-[3-(3-sulfophenoxy)benzoyl]-1,4-phenylene} | P903711 | C19H12O2 | Electric property | Electric conductivity | 0.0017 | 5.04e-07 | 1/(ohm*cm)
Copolymer | poly{2-(3-phenoxybenzoyl)-1,4-phenylene/2-[3-(3-sulfophenoxy)benzoyl]-1,4-phenylene} | P903711 | C19H12O2 | Electric property | Volume resistivity | 590 | 566160 | ohm*cm
Copolymer | polysalicylaldehyde-graft-polyaniline | P903713 | C7H4O2 | Thermal property | Thermal decomposition temperature | 330.5 | 49022 | C
Copolymer | polysalicylaldehyde-graft-polyaniline | P903713 | C7H4O2 | Thermal property | Thermal decomposition weight loss | 27.5 | 578.5714 | %
Copolymer | polysalicylaldehyde-graft-polyaniline | P903713 | C7H4O2 | Thermal property | Melting temperature | 162.5 | 3856.25 | C
Copolymer | poly{[2,2'-bis(5-hydroxypentyl)[5,5'-biisoindoline]-1,1',3,3'-tetraone]-alt-(dimethyl 1,1',3,3'-tetraoxo-5,5'-biisoindoline-2,2'-dihexanoate;dimethyl 1,1',3,3'-tetraoxo-5,5'-biisoindoline-2,2'-diundecanoate)} | P903714 | C54H52N4O12 | Thermal property | Glass transition temperature | 56.5 | 111.4286 | C
Copolymer | poly{[2,2'-bis(5-hydroxypentyl)[5,5'-biisoindoline]-1,1',3,3'-tetraone]-alt-(dimethyl 1,1',3,3'-tetraoxo-5,5'-biisoindoline-2,2'-dihexanoate;dimethyl 1,1',3,3'-tetraoxo-5,5'-biisoindoline-2,2'-diundecanoate)} | P903714 | C54H52N4O12 | Thermal property | Lc phase transition temperature | 130 | 65.33333 | C
Copolymer | poly{[2,2'-bis(5-hydroxypentyl)[5,5'-biisoindoline]-1,1',3,3'-tetraone]-alt-(dimethyl 1,1',3,3'-tetraoxo-5,5'-biisoindoline-2,2'-dihexanoate;dimethyl 1,1',3,3'-tetraoxo-5,5'-biisoindoline-2,2'-diundecanoate)} | P903714 | C54H52N4O12 | Thermal property | Melting temperature | 126.5 | 751.4286 | C
Copolymer | poly{[2,2'-bis(6-hydroxyhexyl)[5,5'-biisoindoline]-1,1',3,3'-tetraone]-alt-(dimethyl 1,1',3,3'-tetraoxo-5,5'-biisoindoline-2,2'-dihexanoate;dimethyl 1,1',3,3'-tetraoxo-5,5'-biisoindoline-2,2'-diundecanoate)} | P903715 | C56H56N4O12 | Thermal property | Crystallization temperature | 113 | 0 | C
Copolymer | poly{[2,2'-bis(6-hydroxyhexyl)[5,5'-biisoindoline]-1,1',3,3'-tetraone]-alt-(dimethyl 1,1',3,3'-tetraoxo-5,5'-biisoindoline-2,2'-dihexanoate;dimethyl 1,1',3,3'-tetraoxo-5,5'-biisoindoline-2,2'-diundecanoate)} | P903715 | C56H56N4O12 | Thermal property | Glass transition temperature | 53.5 | 45.14286 | C
Copolymer | poly{[2,2'-bis(6-hydroxyhexyl)[5,5'-biisoindoline]-1,1',3,3'-tetraone]-alt-(dimethyl 1,1',3,3'-tetraoxo-5,5'-biisoindoline-2,2'-dihexanoate;dimethyl 1,1',3,3'-tetraoxo-5,5'-biisoindoline-2,2'-diundecanoate)} | P903715 | C56H56N4O12 | Thermal property | Lc phase transition temperature | 161 | 0 | C
Copolymer | poly{[2,2'-bis(6-hydroxyhexyl)[5,5'-biisoindoline]-1,1',3,3'-tetraone]-alt-(dimethyl 1,1',3,3'-tetraoxo-5,5'-biisoindoline-2,2'-dihexanoate;dimethyl 1,1',3,3'-tetraoxo-5,5'-biisoindoline-2,2'-diundecanoate)} | P903715 | C56H56N4O12 | Thermal property | Melting temperature | 146 | 110.2857 | C
Copolymer | poly(1H,1H,7H-dodecafluoroheptyl methacrylate)-graft-poly(ethylene oxide) | P903719 | C4H6O2 | Thermal property | Crystallization temperature | -6 | 0 | C
Copolymer | poly(1H,1H,7H-dodecafluoroheptyl methacrylate)-graft-poly(ethylene oxide) | P903719 | C4H6O2 | Thermal property | Glass transition temperature | -53.5 | 0.3333333 | C
Copolymer | poly(1H,1H,7H-dodecafluoroheptyl methacrylate)-graft-poly(ethylene oxide) | P903719 | C4H6O2 | Thermal property | Heat of crystallization | 4.8 | 0 | cal/g
Copolymer | poly(1H,1H,7H-dodecafluoroheptyl methacrylate)-graft-poly(ethylene oxide) | P903719 | C4H6O2 | Thermal property | Heat of fusion | 0.005 | 0 | kcal/g
Copolymer | poly(1H,1H,7H-dodecafluoroheptyl methacrylate)-graft-poly(ethylene oxide) | P903719 | C4H6O2 | Thermal property | Melting temperature | 27 | 0 | C
Copolymer | poly[propene-co-(phenyl norbornene)] | P903722 | C13H14 | Thermal property | Glass transition temperature | 19.3 | 695.4438 | C
Copolymer | poly[propene-co-(phenyl norbornene)] | P903722 | C13H14 | Thermal property | Melting temperature | 107 | 3.2 | C
Copolymer | poy{aniline-co-[2-(2-hydroxyethyl)aniline]} | P903723 | C6H5N | Thermal property | Glass transition temperature | 97.5 | 343.1429 | C
Copolymer | poy{aniline-co-[2-(2-hydroxyethyl)aniline]} | P903723 | C6H5N | Thermal property | Thermal decomposition temperature | 241 | 179.1429 | C
Copolymer | poy{aniline-co-[2-(2-hydroxyethyl)aniline]} | P903723 | C6H5N | Thermal property | Thermal decomposition weight loss | 5 | 0 | %
Copolymer | poy{aniline-co-[2-(2-hydroxyethyl)aniline]} | P903723 | C6H5N | Dilute solution property | Intrinsic viscosity eta | 0.485 | 0.01225714 | dl/g
Copolymer | poly[(1,4-dichlorobenzene;4,4'-dibromobiphenyl)-alt-(sodium sulfide)] | P903724 | C6H4S | Thermal property | Glass transition temperature | 107 | 121.3333 | C
Copolymer | poly[(1,4-dichlorobenzene;4,4'-dibromobiphenyl)-alt-(sodium sulfide)] | P903724 | C6H4S | Thermal property | Melting temperature | 375 | 6867.467 | C
Copolymer | poly[(1,4-dichlorobenzene;4,4'-dibromobiphenyl)-alt-(sodium sulfide)] | P903724 | C6H4S | Tensile property | Dynamic mechanical properties loss tangent | 0.13 | 0
Copolymer | poly[styrene-co-(cinnamic acid)] | P903725 | C8H8 | Thermal property | Glass transition temperature | 132 | 529.8758 | C
Copolymer | poly[styrene-co-(cinnamic acid)] | P903725 | C8H8 | Dilute solution property | Intrinsic viscosity eta | 0.355 | 0.013025 | dl/g
Copolymer | poly(acrylic acid)-block-poly[(2-methylprop-1-ene)-alt-(acrylic acid)] | P903726 | C3H4O2 | Thermal property | Glass transition temperature | 73.5 | 20.92 | C
Copolymer | poly[(4,4'-{sulfonylbis[(3-nitro-4,1-phenylene)diazenediyl]}diphenol;1,4:3,6-dianhydro-D-sorbitol)-alt-{(Z,Z)-3,3'-[methylenebis(3-nitro-4,1-phenyleneiminocarbonyl)]dipropenoyl dichloride}] | P903727 | C26H20N4O14S | Thermal property | Glass transition temperature | 140 | 80 | C
Copolymer | poly[(4,4'-{sulfonylbis[(3-nitro-4,1-phenylene)diazenediyl]}diphenol;1,4:3,6-dianhydro-D-sorbitol)-alt-{(Z,Z)-3,3'-[methylenebis(3-nitro-4,1-phenyleneiminocarbonyl)]dipropenoyl dichloride}] | P903727 | C26H20N4O14S | Thermal property | Thermal decomposition temperature | 392 | 159.2 | C
Copolymer | poly[(1,4:3,6-dianhydro-D-sorbitol;4,4'-{methylenebis[(3-nitro-4,1-phenylene)diazenediyl]}diphenol)-alt-{(Z,Z)-3,3'-[methylenebis(3-nitro-4,1-phenyleneiminocarbonyl)]dipropenoyl dichloride}] | P903728 | C27H22N4O12 | Thermal property | Glass transition temperature | 155 | 20 | C
Copolymer | poly[(1,4:3,6-dianhydro-D-sorbitol;4,4'-{methylenebis[(3-nitro-4,1-phenylene)diazenediyl]}diphenol)-alt-{(Z,Z)-3,3'-[methylenebis(3-nitro-4,1-phenyleneiminocarbonyl)]dipropenoyl dichloride}] | P903728 | C27H22N4O12 | Thermal property | Thermal decomposition temperature | 330 | 221.8667 | C
Copolymer | poly{styrene-co-[2-hydroxy-3-(1,3-dioxoisoindolin-2-yl methacrylate]} | P903729 | C8H8 | Physical property | Density | 1.07 | 0.001573333 | g/cm3
Copolymer | poly{styrene-co-[2-hydroxy-3-(1,3-dioxoisoindolin-2-yl methacrylate]} | P903729 | C8H8 | Physical property | Specific volume | 0.935 | 0.001304711 | cm3/g
Copolymer | poly{styrene-co-[2-hydroxy-3-(1,3-dioxoisoindolin-2-yl methacrylate]} | P903729 | C8H8 | Thermal property | Glass transition temperature | 122 | 41.33333 | C
Copolymer | poly{styrene-co-[2-hydroxy-3-(1,3-dioxoisoindolin-2-yl methacrylate]} | P903729 | C8H8 | Thermal property | Thermal decomposition temperature | 381 | 3594.588 | C
Copolymer | poly{styrene-co-[2-hydroxy-3-(1,3-dioxoisoindolin-2-yl methacrylate]} | P903729 | C8H8 | Thermal property | Thermal decomposition weight loss | 72 | 552.6364 | %
Copolymer | poly{styrene-co-[2-hydroxy-3-(1,3-dioxoisoindolin-2-yl methacrylate]} | P903729 | C8H8 | Physicochemical property | Cohesive energy density | 101 | 6.857143 | cal/cm3
Copolymer | poly{styrene-co-[2-hydroxy-3-(1,3-dioxoisoindolin-2-yl methacrylate]} | P903729 | C8H8 | Physicochemical property | Solubility parameter | 20.6 | 0.09357143 | (J/cm3)1/2
Copolymer | poly[(methyl acrylate;indene)-alt-oxygene] | P903732 | C9H8O2 | Thermal property | Glass transition temperature | -2.2 | 224.2857 | C
Copolymer | diethyl maleate functionalized poly[ethene-co-(but-1-ene)] | P903733 | CH2 | Thermal property | Melting temperature | 120 | 0 | C
Copolymer | diethyl maleate functionalized poly[ethylene-co-(hex-1-ene)] | P903734 | CH2 | Thermal property | Melting temperature | 120 | 0 | C
Copolymer | poly[(ethene;hex-1-ene)-alt-(carbon monooxide)] | P903735 | C3H4O | Physical property | Density | 1.302 | 0 | g/cm3
Copolymer | poly[(ethene;hex-1-ene)-alt-(carbon monooxide)] | P903735 | C3H4O | Physical property | Specific volume | 0.768 | 0 | cm3/g
Copolymer | poly[(ethene;hex-1-ene)-alt-(carbon monooxide)] | P903735 | C3H4O | Thermal property | Heat of fusion | 0.02975 | 0.0001193437 | kcal/g
Copolymer | poly[(ethene;hex-1-ene)-alt-(carbon monooxide)] | P903735 | C3H4O | Thermal property | Melting temperature | 216.5 | 56.33333 | C
Copolymer | poly[(ethene;but-1-ene)-alt-(carbon monooxide)] | P903736 | C3H4O | Physical property | Density | 1.306 | 0.0001613333 | g/cm3
Copolymer | poly[(ethene;but-1-ene)-alt-(carbon monooxide)] | P903736 | C3H4O | Physical property | Specific volume | 0.76575 | 5.547e-05 | cm3/g
Copolymer | poly[(ethene;but-1-ene)-alt-(carbon monooxide)] | P903736 | C3H4O | Thermal property | Heat of fusion | 0.018 | 0.0001123341 | kcal/g
Copolymer | poly[(ethene;but-1-ene)-alt-(carbon monooxide)] | P903736 | C3H4O | Thermal property | Melting temperature | 219 | 192 | C
Copolymer | poly[(1,8-dihydroxyanthraquinone;naphthalene-1,5-diol)-alt-(adipoyl dichloride)] | P903737 | C16H14O4 | Thermal property | Glass transition temperature | 22 | 0 | C
Copolymer | poly[(1,8-dihydroxyanthraquinone;resorcinol)-alt-(decanedioyl dichloride)] | P903738 | C16H20O4 | Thermal property | Glass transition temperature | 45 | 0 | C
Copolymer | poly[(1,8-dihydroxyanthraquinone;resorcinol)-alt-(succinyl dichloride)] | P903739 | C10H8O4 | Thermal property | Glass transition temperature | 58.5 | 0.3333333 | C
Copolymer | poly[(1,8-dihydroxyanthraquinone;resorcinol)-alt-(adipoyl dichloride)] | P903740 | C12H12O4 | Thermal property | Glass transition temperature | 54.5 | 0.3333333 | C
Copolymer | poly[(1,8-dihydroxyanthraquinone;naphthalene-1,5-diol)-alt-(oxalyl dichloride)] | P903741 | C12H6O4 | Thermal property | Glass transition temperature | 56.5 | 3 | C
Copolymer | poly[(1,8-dihydroxyanthraquinone;ethylene glycol)-alt-(decanedioyl dichloride)] | P903742 | C24H22O6 | Thermal property | Glass transition temperature | 55 | 0 | C
Copolymer | poly[(1,8-dihydroxyanthraquinone;resorcinol)-alt-(oxalyl dichloride)] | P903743 | C8H4O4 | Thermal property | Glass transition temperature | 57.5 | 0.3333333 | C
Copolymer | poly[(1,8-dihydroxyanthraquinone;2,5-di-tert-butylhydroquinone)-alt-(succinyl dichloride)] | P903744 | C18H10O6 | Thermal property | Glass transition temperature | 46.5 | 0.3333333 | C
Copolymer | poly[(1,8-dihydroxyanthraquinone;hydroquinone)-alt-(oxalyl dichloride)] | P903745 | C8H4O4 | Thermal property | Glass transition temperature | 60 | 0 | C
Copolymer | polystyrene-block-poly(dodecyl methacrylate) | P903746 | C8H8 | Thermal property | Glass transition temperature | 35 | 5633.333 | C
Copolymer | poly[(maleic anhydride)-co-(propylene oxide)] | P903747 | C7H8O4 | Thermal property | Glass transition temperature | 0.55 | 19.24214 | C
Copolymer | deuterated polystyrene-block-polyisoprene-block-polystyrene | P903748 | C8H8 | Thermal property | Glass transition temperature | 28.15 | 6883.23 | C
Copolymer | deutetated polystyrene-block-polyisoprene | P903749 | C8H8 | Thermal property | Glass transition temperature | 27.9 | 6931.213 | C
Copolymer | poly[4-methylstyrene-co-4-(bromomethyl)styrene-co-2-methylprop-1-en] | P903750 | C9H10 | Thermal property | Glass transition temperature | -59.7 | 94.27822 | C
Copolymer | poly[4-methylstyrene-co-4-(bromomethyl)styrene-co-2-methylprop-1-en] | P903750 | C9H10 | Tensile property | Elongation at break | 360 | 605520 | %
Copolymer | poly[4-methylstyrene-co-4-(bromomethyl)styrene-co-2-methylprop-1-en] | P903750 | C9H10 | Tensile property | Tensile modulus | 0.0004 | 0 | GPa
Copolymer | poly[4-methylstyrene-co-4-(bromomethyl)styrene-co-2-methylprop-1-en] | P903750 | C9H10 | Tensile property | Tensile stress strength at break | 0.0006 | 0 | GPa
Copolymer | poly[4-methylstyrene-co-4-(bromomethyl)styrene-co-2-methylprop-1-en] | P903750 | C9H10 | Tensile property | Tensile stress strength at yield | 0.00026 | 0 | GPa
Copolymer | poly[4-methylstyrene-co-4-(bromomethyl)styrene-co-2-methylprop-1-en] | P903750 | C9H10 | Shear property | Dynamic shear properties storage modulus | 0.0002 | 0 | GPa
Copolymer | poly[4-methylstyrene-co-4-(bromomethyl)styrene-co-2-methylprop-1-en] | P903750 | C9H10 | Shear property | Dynamic shear properties loss modulus | 3e-05 | 0 | GPa
Copolymer | poly[4-methylstyrene-co-4-(bromomethyl)styrene-co-2-methylprop-1-en] | P903750 | C9H10 | Flexural property | Dynamic flexural properties storage modulus | 0.00051 | 2.133333e-09 | GPa
Copolymer | poly[4-methylstyrene-co-4-(bromomethyl)styrene-co-2-methylprop-1-en] | P903750 | C9H10 | Flexural property | Dynamic flexural properties loss modulus | 0.24 | 0 | GPa
Copolymer | poly[4-methylstyrene-co-4-(bromomethyl)styrene-co-2-methylprop-1-en] | P903750 | C9H10 | Flexural property | Dynamic flexural properties loss tanget | 0.1 | 0
Copolymer | poly{3,5-dimethyl-1-[3-(methyl{4-[(4-nitrophenyl)diazenyl]phenyl}amino)propyl]-2,6-dioxopiperidine-3,5-diyl/1-methyl-1-{[3-(methylphenylamino)propyl]carbamoyl}ethylene} | P903751 | C23H25N5O4 | Thermal property | Glass transition temperature | 165 | 0 | C
Copolymer | poly[oxyethylene/oxycarbonyl-4,6-dicarboxycyclohexane-1,3-diylcarbonyl] | P903752 | C2H4O | Thermal property | Glass transition temperature | -32 | 0 | C
Copolymer | poly(oxyethylene)oxycarbonyl(4,6-dicarboxycyclohexane-1,3-diyl)carbonyl-poly(oxyethylene)oxycarbonyl(4,6-dicarboxycyclohexane-1,3-diyl)carbonyl-poly(oxyethylene) | P903753 | C2H4O | Thermal property | Glass transition temperature | -22 | 0 | C
Copolymer | poly(oxyethylene)oxycarbonyl(4,6-dicarboxycyclohexane-1,3-diyl)carbonyl-poly(oxyethylene)oxycarbonyl(4,6-dicarboxycyclohexane-1,3-diyl)carbonyl-poly(oxyethylene) | P903753 | C2H4O | Electric property | Electric conductivity | 5.1e-11 | 0 | 1/(ohm*cm)
Copolymer | poly(oxyethylene)oxycarbonyl(4,6-dicarboxycyclohexane-1,3-diyl)carbonyl-poly(oxyethylene)oxycarbonyl(4,6-dicarboxycyclohexane-1,3-diyl)carbonyl-poly(oxyethylene) | P903753 | C2H4O | Electric property | Volume resistivity | 20000000000 | 0 | ohm*cm
Copolymer | alpha-hydro-omega-hydroxy-poly(oxyethylene)oxycarbonyl(4,6-dicarboxycyclohexane-1,3-diyl)carbonyl-poly(oxyethylene)oxycarbonyl(4,6-dicarboxycyclohexane-1,3-diyl)carbonyl-poly(oxyethylene)oxycarbonyl(4,6-dicarboxycyclohexane-1,3-diyl)carbonyl-poly(oxyethylene) | P903754 | C2H4O | Thermal property | Glass transition temperature | -13 | 0 | C
Copolymer | alpha-hydro-omega-hydroxy-poly(oxyethylene)oxycarbonyl(4,6-dicarboxycyclohexane-1,3-diyl)carbonyl-poly(oxyethylene)oxycarbonyl(4,6-dicarboxycyclohexane-1,3-diyl)carbonyl-poly(oxyethylene)oxycarbonyl(4,6-dicarboxycyclohexane-1,3-diyl)carbonyl-poly(oxyethylene) | P903754 | C2H4O | Electric property | Electric conductivity | 2.2e-08 | 0 | 1/(ohm*cm)
Copolymer | alpha-hydro-omega-hydroxy-poly(oxyethylene)oxycarbonyl(4,6-dicarboxycyclohexane-1,3-diyl)carbonyl-poly(oxyethylene)oxycarbonyl(4,6-dicarboxycyclohexane-1,3-diyl)carbonyl-poly(oxyethylene)oxycarbonyl(4,6-dicarboxycyclohexane-1,3-diyl)carbonyl-poly(oxyethylene) | P903754 | C2H4O | Electric property | Volume resistivity | 45000000 | 0 | ohm*cm
Copolymer | polystyrene-polyisoprene-polystyrene | P903756 | C8H8 | Thermal property | Glass transition temperature | -53 | 5969.867 | C
Copolymer | polystyrene-polyisoprene-polystyrene | P903756 | C8H8 | Physicochemical property | Contact angle | 89 | 481.3333 | degree
Copolymer | polystyrene-polyisoprene-polystyrene | P903756 | C8H8 | Tensile property | Dynamic mechanical properties storage modulus | 0.00143 | 0 | GPa
Copolymer | polystyrene-polyisoprene-polystyrene | P903756 | C8H8 | Tensile property | Dynamic mechanical properties loss tangent | 0.42 | 0
Copolymer | polystyrene-polyisoprene-polystyrene | P903756 | C8H8 | Tensile property | Elongation at break | 1355 | 842700 | %
Copolymer | polystyrene-polyisoprene-polystyrene | P903756 | C8H8 | Tensile property | Tensile modulus | 0.159 | 0.05154144 | GPa
Copolymer | polystyrene-polyisoprene-polystyrene | P903756 | C8H8 | Tensile property | Tensile stress strength at break | 0.0101 | 1.333333e-08 | GPa
Copolymer | poly{(butyl acrylate)-co-acrylonitrile-co-[N-(4-hydroxyphenyl)maleimide]} | P903758 | C10H7NO3 | Tensile property | Elongation at break | 225 | 16421.07 | %
Copolymer | poly{(butyl acrylate)-co-acrylonitrile-co-[N-(4-hydroxyphenyl)maleimide]} | P903758 | C10H7NO3 | Tensile property | Tensile modulus | 0.4 | 0.01828667 | GPa
Copolymer | poly{(butyl acrylate)-co-acrylonitrile-co-[N-(4-hydroxyphenyl)maleimide]} | P903758 | C10H7NO3 | Tensile property | Tensile stress strength at break | 0.0215 | 4.2e-06 | GPa
Copolymer | poly{(butyl acrylate)-co-acrylonitrile-co-[N-(4-hydroxyphenyl)maleimide]} | P903758 | C10H7NO3 | Heat characteristics | Softening temperature | 40 | 61.06667 | C
Copolymer | poly[ethene-co-propene-co-(5-ethylidenenorborn-2-ene)] | P903759 | CH2 | Thermal property | Crystallization temperature | 13 | 360.6222 | C
Copolymer | poly[ethene-co-propene-co-(5-ethylidenenorborn-2-ene)] | P903759 | CH2 | Thermal property | Heat of crystallization | 5.5 | 3.761778 | cal/g
Copolymer | poly[ethene-co-propene-co-(5-ethylidenenorborn-2-ene)] | P903759 | CH2 | Physicochemical property | Gas permeability coefficient p | 2.48e-09 | 7.808533e-18 | cm3(STP)cm/(cm2*s*Pa)
Copolymer | net-poly[(butyl acrylate)-nu-(ethylene glycol dimethacrylate)] | P903760 | C4H6O2 | Physical property | Density | 1.099 | 1.792857e-05 | g/cm3
Copolymer | net-poly[(butyl acrylate)-nu-(ethylene glycol dimethacrylate)] | P903760 | C4H6O2 | Physical property | Specific volume | 0.9099 | 1.223071e-05 | cm3/g
Copolymer | net-poly[(butyl acrylate)-nu-(ethylene glycol dimethacrylate)] | P903760 | C4H6O2 | Thermal property | Glass transition temperature | -41.55 | 173.5093 | C
Copolymer | net-poly[(butyl acrylate)-nu-(ethylene glycol dimethacrylate)] | P903760 | C4H6O2 | Shear property | Dynamic shear properties loss tangent | 0.221 | 0
Copolymer | poly{poly[poly(oxyethylene)oxy-poly(butane-1,4-diyl/1-ethylethylene)-poly(oxyethylene)oxyterephthaloyl]-poly(oxybutane-1,4-diyloxyterephthaloyl)} | P903761 | CH2 | Thermal property | Glass transition temperature | -55.6 | 25.29816 | C
Copolymer | poly{poly[poly(oxyethylene)oxy-poly(butane-1,4-diyl/1-ethylethylene)-poly(oxyethylene)oxyterephthaloyl]-poly(oxybutane-1,4-diyloxyterephthaloyl)} | P903761 | CH2 | Thermal property | Melting temperature | 98.75 | 10289.4 | C
Copolymer | poly{poly[poly(oxyethylene)oxy-poly(butane-1,4-diyl/1-ethylethylene)-poly(oxyethylene)oxyterephthaloyl]-poly(oxybutane-1,4-diyloxyterephthaloyl)} | P903761 | CH2 | Tensile property | Dynamic mechanical properties storage modulus | 0.025 | 0.0002933333 | GPa
Copolymer | poly{poly[poly(oxyethylene)oxy-poly(butane-1,4-diyl/1-ethylethylene)-poly(oxyethylene)oxyterephthaloyl]-poly(oxybutane-1,4-diyloxyterephthaloyl)} | P903761 | CH2 | Tensile property | Dynamic mechanical properties loss tangent | 0.0345 | 0.0004328788
Copolymer | poly[styrene-co-(methyl methacrylate)-co-(2-ethylhexyl acrylate)] | P903762 | C8H8 | Thermal property | Glass transition temperature | 70 | 2240 | C
Copolymer | poly[styrene-co-(methyl methacrylate)-co-(2-ethylhexyl acrylate)] | P903762 | C8H8 | Shear property | Dynamic shear properties loss tangent | 0.94 | 0
Copolymer | poly[(glycidyl methacrylate)-co-(butyl acrylate)] | P903763 | C7H10O3 | Thermal property | Glass transition temperature | -6 | 1965.364 | C
Copolymer | polybutadiene-graft-poly(acrylonitrile-co-styrene)-graft-poly(maleic anhydride) | P903764 | C4H2O3 | Thermal property | Glass transition temperature | 116.8 | 0 | C
Copolymer | polybutadiene-graft-poly(acrylonitrile-co-styrene)-graft-poly(maleic anhydride) | P903764 | C4H2O3 | Thermal property | Thermal decomposition temperature | 395.85 | 369.63 | C
Copolymer | polybutadiene-graft-poly(acrylonitrile-co-styrene)-graft-poly(maleic anhydride) | P903764 | C4H2O3 | Thermal property | Thermal decomposition weight loss | 30 | 533.3333 | %
Copolymer | polybutadiene-graft-poly(acrylonitrile-co-styrene)-graft-poly(maleic anhydride) | P903764 | C4H2O3 | Tensile property | Dynamic mechanical properties storage modulus | 2.32e-06 | 0 | GPa
Copolymer | polybutadiene-graft-poly(acrylonitrile-co-styrene)-graft-poly(maleic anhydride) | P903764 | C4H2O3 | Tensile property | Dynamic mechanical properties loss tangent | 2.1 | 0
Copolymer | polybutadiene-graft-poly(acrylonitrile-co-styrene)-graft-poly(maleic anhydride) | P903764 | C4H2O3 | Impact strength | Izod impact | 0.08 | 0.0012 | kJ/m
Copolymer | poly(vinyl acetate)-graft-polystyrene | P903765 | C8H8 | Thermal property | Glass transition temperature | 66 | 733.6 | C
Copolymer | poly(poly{poly(hxano-6-lactam)-block-[alpha-hydro-omega-hydroxypoly(tetrahydrofuran)]-block-poly(hxano-6-lactam)}-alt-(adipic acid)) | P903766 | O | Physical property | Density | 1.0373 | 9.052747e-05 | g/cm3
Copolymer | poly(poly{poly(hxano-6-lactam)-block-[alpha-hydro-omega-hydroxypoly(tetrahydrofuran)]-block-poly(hxano-6-lactam)}-alt-(adipic acid)) | P903766 | O | Physical property | Specific volume | 0.96404 | 7.79507e-05 | cm3/g
Copolymer | poly(poly{poly(hxano-6-lactam)-block-[alpha-hydro-omega-hydroxypoly(tetrahydrofuran)]-block-poly(hxano-6-lactam)}-alt-(adipic acid)) | P903766 | O | Thermal property | Thermal decomposition temperature | 349.7 | 3.247473 | C
Copolymer | poly(poly{poly(hxano-6-lactam)-block-[alpha-hydro-omega-hydroxypoly(tetrahydrofuran)]-block-poly(hxano-6-lactam)}-alt-(adipic acid)) | P903766 | O | Thermal property | Thermal decomposition weight loss | 5 | 0 | %
Copolymer | poly(poly{poly(hxano-6-lactam)-block-[alpha-hydro-omega-hydroxypoly(tetrahydrofuran)]-block-poly(hxano-6-lactam)}-alt-(adipic acid)) | P903766 | O | Thermal property | Melting temperature | 201.5 | 16.99604 | C
Copolymer | poly(poly{poly(hxano-6-lactam)-block-[alpha-hydro-omega-hydroxypoly(tetrahydrofuran)]-block-poly(hxano-6-lactam)}-alt-(adipic acid)) | P903766 | O | Physicochemical property | Water absorption | 15.48 | 99.40454 | wt%
Copolymer | net-poly[(vinyl acetate)-nu-(tetraethylene glycol dimethacrylate)] | P903767 | C4H6O2 | Thermal property | Glass transition temperature | 30 | 0 | C
Copolymer | poly({alpha-hydro-omega-hydroxypoly(propane-1,2-diol);alpha-hydro-omega-hydroxypoly(tetrahydrofuran);butane-1,4-diol}-alt-(4,4'-methylenebis(phenyl isocyanate)) | P903768 | C3H6O | Thermal property | Glass transition temperature | -67.7 | 0 | C
Copolymer | poly({alpha-hydro-omega-hydroxypoly(propane-1,2-diol);alpha-hydro-omega-hydroxypoly(tetrahydrofuran);butane-1,4-diol}-alt-(4,4'-methylenebis(phenyl isocyanate)) | P903768 | C3H6O | Thermal property | Thermal decomposition temperature | 310 | 0 | C
Copolymer | poly({alpha-hydro-omega-hydroxypoly(propane-1,2-diol);alpha-hydro-omega-hydroxypoly(tetrahydrofuran);butane-1,4-diol}-alt-(4,4'-methylenebis(phenyl isocyanate)) | P903768 | C3H6O | Thermal property | Thermal decomposition weight loss | 5 | 0 | %
Copolymer | poly[(epsilon-caprolactone)-co-(D,L-lactide)] | P903769 | C3H4O2 | Thermal property | Glass transition temperature | -56.5 | 13.14286 | C
Copolymer | poly[(epsilon-caprolactone)-co-(D,L-lactide)] | P903769 | C3H4O2 | Thermal property | Melting temperature | 50 | 0 | C
Copolymer | poly[(epsilon-caprolactone)-co-(D,L-lactide)] | P903769 | C3H4O2 | Physicochemical property | Water absorption | 0.5 | 0 | wt%
Copolymer | poly[(epsilon-caprolactone)-co-(D,L-lactide)] | P903769 | C3H4O2 | Tensile property | Dynamic mechanical properties storage modulus | 0.35 | 0 | GPa
Copolymer | poly[(epsilon-caprolactone)-co-(D,L-lactide)] | P903769 | C3H4O2 | Tensile property | Dynamic mechanical properties loss tangent | 0.12 | 0
Copolymer | poly[glycolide-co-(D,L-lactide)] | P903770 | C2H2O2 | Thermal property | Glass transition temperature | 33.8 | 55.832 | C
Copolymer | poly[glycolide-co-(D,L-lactide)] | P903770 | C2H2O2 | Thermal property | Thermal decomposition temperature | 224 | 0 | C
Copolymer | poly[glycolide-co-(D,L-lactide)] | P903770 | C2H2O2 | Thermal property | Thermal decomposition weight loss | 10 | 0 | %
Copolymer | poly[glycolide-co-(D,L-lactide)] | P903770 | C2H2O2 | Tensile property | Elongation at break | 50 | 3333.333 | %
Copolymer | poly[glycolide-co-(D,L-lactide)] | P903770 | C2H2O2 | Tensile property | Tensile modulus | 1.47 | 0 | GPa
Copolymer | poly{(ethylene oxide)-co-[2-(2-methoxyethoxy)ethyl glycidyl ether]} | P903772 | C2H4O | Thermal property | Glass transition temperature | -60.5 | 0.3333333 | C
Copolymer | poly{(ethylene oxide)-co-[2-(2-methoxyethoxy)ethyl glycidyl ether]} | P903772 | C2H4O | Tensile property | Dynamic mechanical properties storage modulus | 2 | 0 | GPa
Copolymer | poly{(ethylene oxide)-co-[2-(2-methoxyethoxy)ethyl glycidyl ether]} | P903772 | C2H4O | Tensile property | Dynamic mechanical properties loss tangent | 0.3 | 0
Copolymer | poly(vinyl alcohol)-graft-poly(epsilon-caprolactone) | P903773 | C2H4O | Thermal property | Glass transition temperature | -60 | 5.066667 | C
Copolymer | poly(vinyl alcohol)-graft-poly(epsilon-caprolactone) | P903773 | C2H4O | Thermal property | Heat of fusion | 0.014 | 1.2e-05 | kcal/g
Copolymer | poly(vinyl alcohol)-graft-poly(epsilon-caprolactone) | P903773 | C2H4O | Thermal property | Thermal decomposition temperature | 294 | 728.2424 | C
Copolymer | poly(vinyl alcohol)-graft-poly(epsilon-caprolactone) | P903773 | C2H4O | Thermal property | Thermal decomposition weight loss | 27.5 | 552.2727 | %
Copolymer | poly(vinyl alcohol)-graft-poly(epsilon-caprolactone) | P903773 | C2H4O | Thermal property | Melting temperature | 52 | 108 | C
Copolymer | poly(vinyl alcohol)-graft-poly(epsilon-caprolactone) | P903773 | C2H4O | Physicochemical property | Surface tension | 40 | 0 | mN/m
Copolymer | poly(vinyl alcohol)-graft-poly(epsilon-caprolactone) | P903773 | C2H4O | Physicochemical property | Contact angle | 60.5 | 507 | degree
Copolymer | poly(vinyl alcohol)-graft-poly(epsilon-caprolactone) | P903773 | C2H4O | Dilute solution property | Intrinsic viscosity eta | 0.13 | 4.813333e-06 | dl/g
Copolymer | poly[(butane-1,4-diol;cyclohexane1,4-dimethanol)-alt-(succinic acid;dimethyl terephthalate)] | P903774 | C16H18O4 | Physical property | Density | 1.235 | 0.0003909091 | g/cm3
Copolymer | poly[(butane-1,4-diol;cyclohexane1,4-dimethanol)-alt-(succinic acid;dimethyl terephthalate)] | P903774 | C16H18O4 | Physical property | Specific volume | 0.8095 | 0.0001670606 | cm3/g
Copolymer | poly[(butane-1,4-diol;cyclohexane1,4-dimethanol)-alt-(succinic acid;dimethyl terephthalate)] | P903774 | C16H18O4 | Thermal property | Crystallization temperature | 54.4 | 0 | C
Copolymer | poly[(butane-1,4-diol;cyclohexane1,4-dimethanol)-alt-(succinic acid;dimethyl terephthalate)] | P903774 | C16H18O4 | Thermal property | Glass transition temperature | -2.2 | 168.6836 | C
Copolymer | poly[(butane-1,4-diol;cyclohexane1,4-dimethanol)-alt-(succinic acid;dimethyl terephthalate)] | P903774 | C16H18O4 | Thermal property | Thermal decomposition temperature | 377.9 | 10.89091 | C
Copolymer | poly[(butane-1,4-diol;cyclohexane1,4-dimethanol)-alt-(succinic acid;dimethyl terephthalate)] | P903774 | C16H18O4 | Thermal property | Thermal decomposition weight loss | 0 | 0 | %
Copolymer | poly[(butane-1,4-diol;cyclohexane1,4-dimethanol)-alt-(succinic acid;dimethyl terephthalate)] | P903774 | C16H18O4 | Thermal property | Melting temperature | 92.9 | 549.4533 | C
Copolymer | poly[(butane-1,4-diol;cyclohexane1,4-dimethanol)-alt-(succinic acid;dimethyl terephthalate)] | P903774 | C16H18O4 | Tensile property | Elongation at break | 350 | 55174.7 | %
Copolymer | poly[(butane-1,4-diol;cyclohexane1,4-dimethanol)-alt-(succinic acid;dimethyl terephthalate)] | P903774 | C16H18O4 | Tensile property | Elongation at yield | 33 | 60.88889 | %
Copolymer | poly[(butane-1,4-diol;cyclohexane1,4-dimethanol)-alt-(succinic acid;dimethyl terephthalate)] | P903774 | C16H18O4 | Tensile property | Tensile modulus | 0.059 | 0.005909606 | GPa
Copolymer | poly[(butane-1,4-diol;cyclohexane1,4-dimethanol)-alt-(succinic acid;dimethyl terephthalate)] | P903774 | C16H18O4 | Tensile property | Tensile stress strength at break | 0.0155 | 3.324242e-05 | GPa
Copolymer | poly[(butane-1,4-diol;cyclohexane1,4-dimethanol)-alt-(succinic acid;dimethyl terephthalate)] | P903774 | C16H18O4 | Tensile property | Tensile stress strength at yield | 0.008 | 4.622222e-06 | GPa
Copolymer | poly[ethene-co-(glycidyl methacrylate)] | P903775 | CH2 | Thermal property | Crystallization temperature | 91.6 | 0 | C
Copolymer | poly[ethene-co-(glycidyl methacrylate)] | P903775 | CH2 | Thermal property | Glass transition temperature | -19 | 0 | C
Copolymer | poly[ethene-co-(glycidyl methacrylate)] | P903775 | CH2 | Thermal property | Heat of crystallization | 18.8 | 0 | cal/g
Copolymer | poly[ethene-co-(glycidyl methacrylate)] | P903775 | CH2 | Thermal property | Heat of fusion | 0.0184 | 0 | kcal/g
Copolymer | poly[ethene-co-(glycidyl methacrylate)] | P903775 | CH2 | Thermal property | Melting temperature | 105.6 | 0.2133333 | C
Copolymer | benzoated poly[(bisphenol A)-co-epichlorohydrin] | P903777 | C18H20O3 | Thermal property | Glass transition temperature | 90.9 | 17.35714 | C
Copolymer | poly({alpha-hydro-omega-hydroxypoly[oxy(1-methylethylene)];alpha-hydro-omega-hydroxypoly(tetrahydrofuran);ethylenediamine}-alt-[4,4'-methylenebis(phenyl isocyanate)]) | P903778 | C3H6O | Thermal property | Glass transition temperature | -64.91 | 0 | C
Copolymer | poly({alpha-hydro-omega-hydroxypoly[oxy(1-methylethylene)];alpha-hydro-omega-hydroxypoly(tetrahydrofuran);ethylenediamine}-alt-[4,4'-methylenebis(phenyl isocyanate)]) | P903778 | C3H6O | Thermal property | Melting temperature | 12.68 | 0 | C
Copolymer | poly{[4-(chloromethyl)styrene]-co-(methyl methacrylate)} | P903779 | C9H9Cl | Thermal property | Glass transition temperature | 102.5 | 29.69697 | C
Copolymer | poly(p-hydroxystyrene)-graft-poly(ethylene glycol)] | P903780 | C8H8O | Thermal property | Glass transition temperature | -37.5 | 112.5 | C
Copolymer | poly(p-hydroxystyrene)-graft-poly(ethylene glycol)] | P903780 | C8H8O | Thermal property | Thermal decomposition temperature | 300 | 0 | C
Copolymer | poly(methyl methacrylate)-graft-poly[(butyl acrylate)-co-(methyl methacrylate)] | P903781 | C5H8O2 | Thermal property | Glass transition temperature | 9.4 | 12.10844 | C
Copolymer | poly(methyl methacrylate)-graft-poly[(butyl acrylate)-co-(methyl methacrylate)] | P903781 | C5H8O2 | Tensile property | Elongation at break | 700 | 12906.67 | %
Copolymer | poly(methyl methacrylate)-graft-poly[(butyl acrylate)-co-(methyl methacrylate)] | P903781 | C5H8O2 | Tensile property | Tensile stress strength at break | 0.00992 | 3.65096e-06 | GPa
Copolymer | carboxylated nitrile rubber | P903782 | C4H6 | Thermal property | Glass transition temperature | -31 | 0 | C
Copolymer | carboxylated nitrile rubber | P903782 | C4H6 | Thermal property | Thermal decomposition temperature | 415 | 2896.267 | C
Copolymer | carboxylated nitrile rubber | P903782 | C4H6 | Thermal property | Thermal decomposition weight loss | 27.5 | 675 | %
Copolymer | net-poly[(2-hydroxyethyl acrylate)-nu-(ethylene glycol dimethacrylate)] | P903783 | C4H6O2 | Physical property | Density | 1.31 | 0 | g/cm3
Copolymer | net-poly[(2-hydroxyethyl acrylate)-nu-(ethylene glycol dimethacrylate)] | P903783 | C4H6O2 | Physical property | Specific volume | 0.764 | 2.222222e-06 | cm3/g
Copolymer | net-poly[(2-hydroxyethyl acrylate)-nu-(ethylene glycol dimethacrylate)] | P903783 | C4H6O2 | Physicochemical property | Gas diffusion coefficient d | 1.4e-07 | 1.242658e-14 | cm2/s
Copolymer | net-poly[(2-hydroxyethyl acrylate)-nu-(ethylene glycol dimethacrylate)] | P903783 | C4H6O2 | Physicochemical property | Water absorption | 42.25 | 767.2632 | wt%
Copolymer | net-poly[(2-hydroxyethyl acrylate)-nu-(ethylene glycol dimethacrylate)] | P903783 | C4H6O2 | Tensile property | Dynamic mechanical properties storage modulus | 0.02 | 4.666667e-05 | GPa
Copolymer | net-poly[(2-hydroxyethyl acrylate)-nu-(ethylene glycol dimethacrylate)] | P903783 | C4H6O2 | Tensile property | Dynamic mechanical properties loss tangent | 2.5 | 0
Copolymer | poly[styrene-co-(4-benzoylstyrene)]-block-(hydrogenated polybutadiene)-block-poly[styrene-co-(4-benzoylstyrene)] | P903784 | CH2 | Thermal property | Glass transition temperature | 114 | 6145.978 | C
Copolymer | poly[styrene-co-(4-benzoylstyrene)]-block-(hydrogenated polybutadiene)-block-poly[styrene-co-(4-benzoylstyrene)] | P903784 | CH2 | Tensile property | Elongation at break | 470 | 3333.333 | %
Copolymer | poly[styrene-co-(4-benzoylstyrene)]-block-(hydrogenated polybutadiene)-block-poly[styrene-co-(4-benzoylstyrene)] | P903784 | CH2 | Tensile property | Tensile modulus | 0.01 | 4.8e-05 | GPa
Copolymer | poly[styrene-co-(4-benzoylstyrene)]-block-(hydrogenated polybutadiene)-block-poly[styrene-co-(4-benzoylstyrene)] | P903784 | CH2 | Tensile property | Tensile stress strength at break | 0.0052 | 3e-06 | GPa
Copolymer | poly{[N-(4-methylphenyl)maleimide]-ran-(butyl acrylate)} | P903785 | C11H9NO2 | Thermal property | Thermal decomposition temperature | 412.5 | 16888.65 | C
Copolymer | poly{[N-(4-methylphenyl)maleimide]-ran-(butyl acrylate)} | P903785 | C11H9NO2 | Thermal property | Thermal decomposition weight loss | 43.45 | 2172.801 | %
Copolymer | poly{[N-(4-methylphenyl)maleimide]-ran-(butyl acrylate)} | P903785 | C11H9NO2 | Dilute solution property | Intrinsic viscosity eta | 0.117 | 0.001957357 | dl/g
Copolymer | poly[(3-hydroxybutyric acid)-co-(3-ethyl-3-hydroxypropionic acid)-co-(gamma-butyrolactone)] | P903786 | C4H6O2 | Thermal property | Glass transition temperature | -11.7 | 0.4707143 | C
Copolymer | poly[(3-hydroxybutyric acid)-co-(3-ethyl-3-hydroxypropionic acid)-co-(gamma-butyrolactone)] | P903786 | C4H6O2 | Thermal property | Heat of fusion | 0.002325 | 1.576391e-05 | kcal/g
Copolymer | poly[(3-hydroxybutyric acid)-co-(3-ethyl-3-hydroxypropionic acid)-co-(gamma-butyrolactone)] | P903786 | C4H6O2 | Thermal property | Melting temperature | 56.6 | 152.7185 | C
Copolymer | poly[(3-hydroxybutyric acid)-co-(3-ethyl-3-hydroxypropionic acid)-co-(gamma-butyrolactone)] | P903786 | C4H6O2 | Shear property | Dynamic shear properties storage modulus | 5e-06 | 6.047857e-12 | GPa
Copolymer | poly[(3-hydroxybutyric acid)-co-(3-ethyl-3-hydroxypropionic acid)-co-(gamma-butyrolactone)] | P903786 | C4H6O2 | Shear property | Dynamic shear properties loss modulus | 9e-06 | 8.785714e-12 | GPa
Copolymer | poly{[alpha-hydro-omega-hydroxy-poly(oxyethylene);poly(tetramethylene succinate)]-alt-[4,4'-methylenebis(phenyl isocyanate)]} | P903788 | C2H4O | Thermal property | Glass transition temperature | -30 | 0 | C
Copolymer | poly{[alpha-hydro-omega-hydroxy-poly(oxyethylene);poly(tetramethylene succinate)]-alt-[4,4'-methylenebis(phenyl isocyanate)]} | P903788 | C2H4O | Thermal property | Melting temperature | 106 | 74.4 | C
Copolymer | poly(hexadecylmethacrylate)-graft-poly(ethylene glycol) | P903789 | C4H6O2 | Thermal property | Crystallization temperature | -4 | 0 | C
Copolymer | poly(hexadecylmethacrylate)-graft-poly(ethylene glycol) | P903789 | C4H6O2 | Thermal property | Glass transition temperature | -64 | 0 | C
Copolymer | poly(hexadecylmethacrylate)-graft-poly(ethylene glycol) | P903789 | C4H6O2 | Thermal property | Heat of crystallization | 4.5 | 0 | cal/g
Copolymer | poly(hexadecylmethacrylate)-graft-poly(ethylene glycol) | P903789 | C4H6O2 | Thermal property | Heat of fusion | 0.0045 | 0 | kcal/g
Copolymer | poly(hexadecylmethacrylate)-graft-poly(ethylene glycol) | P903789 | C4H6O2 | Thermal property | Melting temperature | 4 | 0 | C
Copolymer | poly{(ethylene glycol;propane-1,3-diol)-alt-[2,6-bis(methoxycarbonyl)naphthalene]} | P903790 | C14H10O4 | Physical property | Density | 1.3395 | 0.0003151833 | g/cm3
Copolymer | poly{(ethylene glycol;propane-1,3-diol)-alt-[2,6-bis(methoxycarbonyl)naphthalene]} | P903790 | C14H10O4 | Physical property | Specific volume | 0.74655 | 9.8752e-05 | cm3/g
Copolymer | poly{(ethylene glycol;propane-1,3-diol)-alt-[2,6-bis(methoxycarbonyl)naphthalene]} | P903790 | C14H10O4 | Thermal property | Crystallization temperature | 207 | 57.42857 | C
Copolymer | poly{(ethylene glycol;propane-1,3-diol)-alt-[2,6-bis(methoxycarbonyl)naphthalene]} | P903790 | C14H10O4 | Thermal property | Glass transition temperature | 110 | 66.86667 | C
Copolymer | poly{(ethylene glycol;propane-1,3-diol)-alt-[2,6-bis(methoxycarbonyl)naphthalene]} | P903790 | C14H10O4 | Thermal property | Thermal decomposition temperature | 430.5 | 4.857143 | C
Copolymer | poly{(ethylene glycol;propane-1,3-diol)-alt-[2,6-bis(methoxycarbonyl)naphthalene]} | P903790 | C14H10O4 | Thermal property | Thermal decomposition weight loss | 5 | 0 | %
Copolymer | poly{(ethylene glycol;propane-1,3-diol)-alt-[2,6-bis(methoxycarbonyl)naphthalene]} | P903790 | C14H10O4 | Thermal property | Melting temperature | 236 | 254.9275 | C
Copolymer | poly{(ethylene glycol;propane-1,3-diol)-alt-[2,6-bis(methoxycarbonyl)naphthalene]} | P903790 | C14H10O4 | Physicochemical property | Water absorption | 1.695 | 0.007714286 | wt%
Copolymer | poly{(ethylene glycol;propane-1,3-diol)-alt-[2,6-bis(methoxycarbonyl)naphthalene]} | P903790 | C14H10O4 | Dilute solution property | Intrinsic viscosity eta | 0.52205 | 0.01325281 | dl/g
Copolymer | net-(polytetrahydrofuran glycol diacrylate) | P903791 | C3H4O2 | Thermal property | Glass transition temperature | -58 | 2162.055 | C
Copolymer | net-(polytetrahydrofuran glycol diacrylate) | P903791 | C3H4O2 | Tensile property | Dynamic mechanical properties storage modulus | 0.0088 | 0 | GPa
Copolymer | net-(polytetrahydrofuran glycol diacrylate) | P903791 | C3H4O2 | Tensile property | Dynamic mechanical properties loss modulus | 0.0023 | 0 | GPa
Copolymer | net-(polytetrahydrofuran glycol diacrylate) | P903791 | C3H4O2 | Tensile property | Dynamic mechanical properties loss tangent | 0.635 | 0.04190714
Copolymer | net-(polytetrahydrofuran glycol diacrylate) | P903791 | C3H4O2 | Tensile property | Elongation at break | 83.5 | 2835.909 | %
Copolymer | net-(polytetrahydrofuran glycol diacrylate) | P903791 | C3H4O2 | Tensile property | Elongation at yield | 7 | 0 | %
Copolymer | net-(polytetrahydrofuran glycol diacrylate) | P903791 | C3H4O2 | Tensile property | Tensile modulus | 0.00135 | 0.0002322113 | GPa
Copolymer | net-(polytetrahydrofuran glycol diacrylate) | P903791 | C3H4O2 | Tensile property | Tensile stress strength at break | 43 | 14688.24 | GPa
Copolymer | net-(polytetrahydrofuran glycol diacrylate) | P903791 | C3H4O2 | Tensile property | Tensile stress strength at yield | 0.165 | 0.0008333333 | GPa
Copolymer | poly[(p-hydroxystyrene)-co-(2,3-dimethyl-1,3-butadiene)] | P903792 | C8H8O | Thermal property | Glass transition temperature | 11 | 0 | C
Copolymer | net-poly[styrene-nu-(ethylene glycol dimethacrylate)] | P903793 | C8H8 | Thermal property | Glass transition temperature | 112 | 0 | C
Copolymer | net-poly[styrene-nu-(ethylene glycol dimethacrylate)] | P903793 | C8H8 | Thermal property | Thermal decomposition temperature | 284.35 | 4955.683 | C
Copolymer | net-poly[styrene-nu-(ethylene glycol dimethacrylate)] | P903793 | C8H8 | Thermal property | Thermal decomposition weight loss | 6 | 18.28571 | %
Copolymer | net-poly[styrene-nu-(ethylene glycol dimethacrylate)] | P903793 | C8H8 | Electric property | Dielectric loss factor | 0.056 | 0
Copolymer | net-poly[styrene-nu-(ethylene glycol dimethacrylate)] | P903793 | C8H8 | Tensile property | Dynamic mechanical properties storage modulus | 1 | 0 | GPa
Copolymer | net-poly[styrene-nu-(ethylene glycol dimethacrylate)] | P903793 | C8H8 | Tensile property | Dynamic mechanical properties loss modulus | 0.34 | 0 | GPa
Copolymer | poy[(N-phenylmaleimide)-ran-(butyl acrylate)] | P903794 | C10H7NO2 | Thermal property | Thermal decomposition temperature | 400 | 19911.85 | C
Copolymer | poy[(N-phenylmaleimide)-ran-(butyl acrylate)] | P903794 | C10H7NO2 | Thermal property | Thermal decomposition weight loss | 44.65 | 2199.075 | %
Copolymer | poy[(N-phenylmaleimide)-ran-(butyl acrylate)] | P903794 | C10H7NO2 | Dilute solution property | Intrinsic viscosity eta | 0.147 | 0.002657143 | dl/g
Copolymer | poly[(N-vinylcarbazole)-co-(methyl methacrylate)] | P903795 | C14H11N | Dilute solution property | Radius of gyration | 59 | 166.7833 | nm
Copolymer | poly[caprolactam-co-(nylon 66 salt)-co-(nylon 1010 salt)] | P903796 | C6H11NO | Thermal property | Crystallization kinetics k | 5.89e-07 | 0
Copolymer | poly[caprolactam-co-(nylon 66 salt)-co-(nylon 1010 salt)] | P903796 | C6H11NO | Thermal property | Crystallization kinetics n | 2.2 | 0
Copolymer | poly[caprolactam-co-(nylon 66 salt)-co-(nylon 1010 salt)] | P903796 | C6H11NO | Thermal property | Crystallization kinetics half time of crystallization | 670 | 0 | second
Copolymer | poly[caprolactam-co-(nylon 66 salt)-co-(nylon 1010 salt)] | P903796 | C6H11NO | Thermal property | Crystallization temperature | 99.8 | 0 | C
Copolymer | poly[caprolactam-co-(nylon 66 salt)-co-(nylon 1010 salt)] | P903796 | C6H11NO | Thermal property | Glass transition temperature | 27 | 56 | C
Copolymer | poly[caprolactam-co-(nylon 66 salt)-co-(nylon 1010 salt)] | P903796 | C6H11NO | Thermal property | Melting temperature | 150 | 28 | C
Copolymer | poly[caprolactam-co-(nylon 66 salt)-co-(nylon 1010 salt)] | P903796 | C6H11NO | Tensile property | Dynamic mechanical properties storage modulus | 0.79 | 0.05674667 | GPa
Copolymer | poly[caprolactam-co-(nylon 66 salt)-co-(nylon 1010 salt)] | P903796 | C6H11NO | Tensile property | Dynamic mechanical properties loss tangent | 0.2 | 0.0007466667
Copolymer | poly[caprolactam-co-(nylon 66 salt)-co-(nylon 1010 salt)] | P903796 | C6H11NO | Tensile property | Elongation at break | 385 | 0 | %
Copolymer | poly[caprolactam-co-(nylon 66 salt)-co-(nylon 1010 salt)] | P903796 | C6H11NO | Tensile property | Tensile stress strength at yield | 0.006 | 0 | GPa
Copolymer | poly[caprolactam-co-(nylon 66 salt)-co-(nylon 1010 salt)] | P903796 | C6H11NO | Heat characteristics | Vicat softening temperature | 137 | 0 | C
Copolymer | poly[caprolactam-co-(nylon 66 salt)-co-(nylon 1010 salt)] | P903796 | C6H11NO | Impact strength | Izod impact | 0.094 | 0.003201333 | kJ/m
Copolymer | poly([6-(9H-carbazol-9-yl)hexyl methacrylate]-co-{6-[4-(4-nitrostyryl)phenoxy]hexyl methacrylate}) | P903797 | C22H25NO2 | Thermal property | Glass transition temperature | 66 | 0 | C
Copolymer | poly[(4-vinylpyridine)-ran-(ethyl methacrylate)] | P903801 | C7H7N | Thermal property | Glass transition temperature | 85.2 | 0 | C
Copolymer | poly[glycolide-co-(epsilon-caprolactone)] | P903802 | C2H2O2 | Thermal property | Crystallization temperature | -7 | 1888.192 | C
Copolymer | poly[glycolide-co-(epsilon-caprolactone)] | P903802 | C2H2O2 | Thermal property | Glass transition temperature | -40.3 | 888.5833 | C
Copolymer | poly[glycolide-co-(epsilon-caprolactone)] | P903802 | C2H2O2 | Thermal property | Heat of fusion | 0.0092 | 4.070238e-05 | kcal/g
Copolymer | poly[glycolide-co-(epsilon-caprolactone)] | P903802 | C2H2O2 | Thermal property | Melting temperature | 53 | 6115.57 | C
Copolymer | poly[glycolide-co-(epsilon-caprolactone)] | P903802 | C2H2O2 | Physicochemical property | Water absorption | 93 | 1168.267 | wt%
Copolymer | poly[glycolide-co-(epsilon-caprolactone)] | P903802 | C2H2O2 | Dilute solution property | Intrinsic viscosity eta | 0.74 | 0.001128889 | dl/g
Copolymer | poly{poly[(hexane-1,6-diol)-alt-phosgene]-alt-(hexane-1,6-diyl diisocyanate)} | P903803 | C7H12O3 | Thermal property | Glass transition temperature | -32 | 26.76267 | C
Copolymer | poly{poly[(hexane-1,6-diol)-alt-phosgene]-alt-(hexane-1,6-diyl diisocyanate)} | P903803 | C7H12O3 | Thermal property | Heat of fusion | 0.00411 | 7.744133e-06 | kcal/g
Copolymer | poly{poly[(hexane-1,6-diol)-alt-phosgene]-alt-(hexane-1,6-diyl diisocyanate)} | P903803 | C7H12O3 | Thermal property | Thermal decomposition temperature | 343 | 1648.267 | C
Copolymer | poly{poly[(hexane-1,6-diol)-alt-phosgene]-alt-(hexane-1,6-diyl diisocyanate)} | P903803 | C7H12O3 | Thermal property | Thermal decomposition weight loss | 25.5 | 800.3333 | %
Copolymer | poly{poly[(hexane-1,6-diol)-alt-phosgene]-alt-(hexane-1,6-diyl diisocyanate)} | P903803 | C7H12O3 | Thermal property | Melting temperature | 58 | 72.8 | C
Copolymer | poly{poly[(hexane-1,6-diol)-alt-phosgene]-alt-(hexane-1,6-diyl diisocyanate)} | P903803 | C7H12O3 | Electric property | Electric conductivity | 1.47e-10 | 0 | 1/(ohm*cm)
Copolymer | poly{poly[(hexane-1,6-diol)-alt-phosgene]-alt-(hexane-1,6-diyl diisocyanate)} | P903803 | C7H12O3 | Electric property | Volume resistivity | 6800000000 | 0 | ohm*cm
Copolymer | poly{poly[(hexane-1,6-diol)-alt-phosgene]-alt-(hexane-1,6-diyl diisocyanate)} | P903803 | C7H12O3 | Tensile property | Elongation at break | 310 | 38533.33 | %
Copolymer | poly{poly[(hexane-1,6-diol)-alt-phosgene]-alt-(hexane-1,6-diyl diisocyanate)} | P903803 | C7H12O3 | Tensile property | Tensile modulus | 0.0166 | 0 | GPa
Copolymer | poly{poly[(hexane-1,6-diol)-alt-phosgene]-alt-(hexane-1,6-diyl diisocyanate)} | P903803 | C7H12O3 | Tensile property | Tensile stress strength at break | 0.00857 | 2.616653e-05 | GPa
Copolymer | poly{poly[(hexane-1,6-diol)-alt-phosgene]-alt-(hexane-1,6-diyl diisocyanate)} | P903803 | C7H12O3 | Hardness | Shore hardness | 79 | 0
Copolymer | poly(1,1-difluoroethene)-graft-poly(acrylic acid) | P903804 | C2H2F2 | Thermal property | Thermal decomposition temperature | 494 | 0 | C
Copolymer | poly(1,1-difluoroethene)-graft-poly(acrylic acid) | P903804 | C2H2F2 | Thermal property | Thermal decomposition weight loss | 20 | 0 | %
Copolymer | poly(1,1-difluoroethene)-graft-poly(acrylic acid) | P903804 | C2H2F2 | Thermal property | Melting temperature | 167 | 0 | C
Copolymer | poly[styrene-ran-(4-carboxystyrene)] | P903805 | C8H8 | Thermal property | Glass transition temperature | 114.8 | 12.37067 | C
Copolymer | poly(methyl methacrylate)-block-poly[(butyl acrylate)-co-(methyl methacrylate)-co-(4-{poly(ethyleneoxy)poly[(1-ethylethylene)oxy]methyl}styrene)] | P903806 | C5H8O2 | Thermal property | Glass transition temperature | 9 | 9.866667 | C
Copolymer | poly(methyl methacrylate)-block-poly[(butyl acrylate)-co-(methyl methacrylate)-co-(4-{poly(ethyleneoxy)poly[(1-ethylethylene)oxy]methyl}styrene)] | P903806 | C5H8O2 | Tensile property | Elongation at break | 480 | 1520 | %
Copolymer | poly(methyl methacrylate)-block-poly[(butyl acrylate)-co-(methyl methacrylate)-co-(4-{poly(ethyleneoxy)poly[(1-ethylethylene)oxy]methyl}styrene)] | P903806 | C5H8O2 | Tensile property | Tensile stress strength at break | 0.00796 | 2.824827e-06 | GPa
Copolymer | poly{[alpha-hydro-omega-hydroxy-poly(tetrahydrofuran)]-alt-dichloromethane} | P903807 | CH2O | Thermal property | Heat of fusion mol conversion | 6.2 | 0 | kcal/mol
Copolymer | poly{[alpha-hydro-omega-hydroxy-poly(tetrahydrofuran)]-alt-dichloromethane} | P903807 | CH2O | Thermal property | Melting temperature | 19.2 | 0 | C
Copolymer | net-poly{[(methacrylic acid)-ran-(N-isopropylacrylamide)]-nu-(tetraethylene glycol dimethacrylate)] | P903810 | C4H6O2 | Thermal property | Glass transition temperature | 141 | 269.9556 | C
Copolymer | net-poly{[(methacrylic acid)-ran-(N-isopropylacrylamide)]-nu-(tetraethylene glycol dimethacrylate)] | P903810 | C4H6O2 | Thermal property | Thermal decomposition temperature | 211.5 | 16.33333 | C
Copolymer | net-poly{[(methacrylic acid)-ran-(N-isopropylacrylamide)]-nu-(tetraethylene glycol dimethacrylate)] | P903810 | C4H6O2 | Thermal property | Thermal decomposition weight loss | 0 | 0 | %
Copolymer | poly[(ethyl acrylate)-co-(butyl methacrylate)-co-(hydroxyethyl acrylate)]-graft-poly{oxy(difluoromethylene)/oxy[1,1,2-trifluoro-2-(trifluoromethyl)ethylene]} | P903811 | CF2O | Thermal property | Glass transition temperature | -25 | 2700 | C
Copolymer | poly[(ethyl acrylate)-co-(butyl methacrylate)-co-(hydroxyethyl acrylate)]-graft-poly{oxy(difluoromethylene)/oxy[1,1,2-trifluoro-2-(trifluoromethyl)ethylene]} | P903811 | CF2O | Physicochemical property | Surface tension | 15.5 | 3.768 | mN/m
Copolymer | poly[(ethyl acrylate)-co-(butyl methacrylate)-co-(hydroxyethyl acrylate)]-graft-poly{oxy(difluoromethylene)/oxy[1,1,2-trifluoro-2-(trifluoromethyl)ethylene]} | P903811 | CF2O | Dilute solution property | Intrinsic viscosity eta | 0.8 | 0 | dl/g
Copolymer | poly(butyl methacrylate)-graft-polypyrrole | P903812 | C4H3N | Electric property | Electric conductivity | 0.22 | 0.03154667 | 1/(ohm*cm)
Copolymer | poly(butyl methacrylate)-graft-polypyrrole | P903812 | C4H3N | Electric property | Volume resistivity | 4.5 | 3.752 | ohm*cm
Copolymer | net-[(polyethoxylated bisphenol A) glycol dimethacrylate)] | P903813 | O | Thermal property | Glass transition temperature | 44 | 0 | C
Copolymer | net-[(polyethoxylated bisphenol A) glycol dimethacrylate)] | P903813 | O | Thermal property | Thermal decomposition temperature | 431 | 0 | C
Copolymer | net-[(polyethoxylated bisphenol A) glycol dimethacrylate)] | P903813 | O | Thermal property | Thermal decomposition weight loss | 20 | 0 | %
Copolymer | net-[(polyethoxylated bisphenol A) glycol dimethacrylate)] | P903813 | O | Heat resistance and combustion | Oxygen index | 16.9 | 0 | %
Copolymer | sulfonated, hydrogenated poly(styrene-co-butadiene) | P903815 | CH2 | Thermal property | Glass transition temperature | -46.35 | 8810.006 | C
Copolymer | sulfonated, hydrogenated poly(styrene-co-butadiene) | P903815 | CH2 | Electric property | Electric conductivity | 0.0020500275 | 5.603183e-06 | 1/(ohm*cm)
Copolymer | sulfonated, hydrogenated poly(styrene-co-butadiene) | P903815 | CH2 | Electric property | Volume resistivity | 9000120 | 107997120019200 | ohm*cm
Copolymer | sulfonated, hydrogenated poly(styrene-co-butadiene) | P903815 | CH2 | Tensile property | Dynamic mechanical properties loss tangent | 0.481 | 0
Copolymer | sulfonated hydrogenated poly(styrene-butadiene) star block copolymer | P903816 | CH2 | Thermal property | Glass transition temperature | -46.05 | 7492.562 | C
Copolymer | sulfonated hydrogenated poly(styrene-butadiene) star block copolymer | P903816 | CH2 | Electric property | Electric conductivity | 9.4e-07 | 0 | 1/(ohm*cm)
Copolymer | sulfonated hydrogenated poly(styrene-butadiene) star block copolymer | P903816 | CH2 | Electric property | Volume resistivity | 1060000 | 0 | ohm*cm
Copolymer | poly[(2-methylidenebutanedioic acid)-ran-(butyl acrylate)] | P903817 | C5H6O4 | Thermal property | Thermal decomposition temperature | 200 | 0 | C
Copolymer | poly[(2-methylidenebutanedioic acid)-ran-(butyl acrylate)] | P903817 | C5H6O4 | Thermal property | Thermal decomposition weight loss | 20 | 0 | %
Copolymer | poly[(2-methylidenebutanedioic acid)-ran-(butyl acrylate)] | P903817 | C5H6O4 | Electric property | Electric conductivity | 5.8e-08 | 0 | 1/(ohm*cm)
Copolymer | poly[(2-methylidenebutanedioic acid)-ran-(butyl acrylate)] | P903817 | C5H6O4 | Electric property | Volume resistivity | 17000000 | 0 | ohm*cm
Copolymer | poly{[alpha-hydro-omega-hydroxy-poly(tetrahydrofuran)]-alt-(hexane-1,6-diyl diisocyanate)} | P903819 | C4H8O | Physical property | Density | 1.026 | 0.0003058667 | g/cm3
Copolymer | poly{[alpha-hydro-omega-hydroxy-poly(tetrahydrofuran)]-alt-(hexane-1,6-diyl diisocyanate)} | P903819 | C4H8O | Physical property | Specific volume | 0.9747 | 0.0002734427 | cm3/g
Copolymer | poly{[alpha-hydro-omega-hydroxy-poly(tetrahydrofuran)]-alt-(hexane-1,6-diyl diisocyanate)} | P903819 | C4H8O | Thermal property | Glass transition temperature | -65 | 28.8 | C
Copolymer | poly{[2-(dimethylamino)ethyl acrylate]-co-(butyl acrylate)] | P903820 | C7H12O2 | Thermal property | Glass transition temperature | -79 | 0 | C
Copolymer | poly[(epsilon-caprolactone)-co-(D,L-lactide)]-block-[alpha-hydro-omega-hydroxy-poly(oxyethylene)]-block-poly[(epsilon-caprolactone)-co-(D,L-lactide)] | P903821 | O | Thermal property | Glass transition temperature | -55 | 0 | C
Copolymer | poly[(epsilon-caprolactone)-co-(D,L-lactide)]-block-[alpha-hydro-omega-hydroxy-poly(oxyethylene)]-block-poly[(epsilon-caprolactone)-co-(D,L-lactide)] | P903821 | O | Thermal property | Heat of fusion | 0.0145 | 3.333333e-07 | kcal/g
Copolymer | poly[(epsilon-caprolactone)-co-(D,L-lactide)]-block-[alpha-hydro-omega-hydroxy-poly(oxyethylene)]-block-poly[(epsilon-caprolactone)-co-(D,L-lactide)] | P903821 | O | Thermal property | Melting temperature | 53.5 | 3 | C
Copolymer | poly[(epsilon-caprolactone)-co-(D,L-lactide)]-block-[alpha-hydro-omega-hydroxy-poly(oxyethylene)]-block-poly[(epsilon-caprolactone)-co-(D,L-lactide)] | P903821 | O | Physicochemical property | Contact angle | 61 | 5.333333 | degree
Copolymer | polysulfone-graft-poly(maleic anhydride) | P903822 | C4H2O3 | Physicochemical property | Surface tension | 0.0344 | 0.0002845547 | mN/m
Copolymer | polysulfone-graft-poly(maleic anhydride) | P903822 | C4H2O3 | Physicochemical property | Contact angle | 31.55 | 55.47 | degree
Copolymer | poly[(acrylic acid)-co-(methyl methacrylate)-co-(tert-butyl methacrylate)] | P903823 | C3H4O2 | Thermal property | Glass transition temperature | 64.5 | 0.3333333 | C
Copolymer | photodimerized PVCm | P903824 | C11H10O2 | Optical property | Refractive index | 1.579 | 1.392857e-05
Copolymer | poly{[(9-phenanthryl)methyl methacrylate]-co-(butyl methacrylate)} | P903825 | C19H16O2 | Thermal property | Glass transition temperature | 27.5 | 56.33333 | C
Copolymer | poly[(9-anthryl methacrylate)-co-(butyl methacrylate)] | P903826 | C18H14O2 | Thermal property | Glass transition temperature | 27.5 | 56.33333 | C
Copolymer | poly[(ethyl acrylate)-ran-(butyl methacrylate)-ran-(hydroxyethyl acrylate)] | P903827 | C5H8O2 | Thermal property | Glass transition temperature | 19 | 0 | C
Copolymer | poly[(ethyl acrylate)-ran-(butyl methacrylate)-ran-(hydroxyethyl acrylate)] | P903827 | C5H8O2 | Physicochemical property | Surface tension | 25.1 | 35.01067 | mN/m
Copolymer | poly[(ethyl acrylate)-ran-(butyl methacrylate)-ran-(hydroxyethyl acrylate)] | P903827 | C5H8O2 | Dilute solution property | Intrinsic viscosity eta | 0.7 | 0 | dl/g
Copolymer | poly[oxyethyleneoxyethyleneoxyethyleneoxyethyleneoxymethylene[5-(dodecyloxy)-1,3-phenylene]methylene/oxyethyleneoxyethyleneoxyethyleneoxyethyleneoxymethylene[5-(hexadecyloxy)-1,3-phenylene]methylene] | P903828 | C28H48O6 | Thermal property | Heat of fusion mol conversion | 2.96 | 0 | kcal/mol
Copolymer | poly[oxyethyleneoxyethyleneoxyethyleneoxyethyleneoxymethylene[5-(dodecyloxy)-1,3-phenylene]methylene/oxyethyleneoxyethyleneoxyethyleneoxyethyleneoxymethylene[5-(hexadecyloxy)-1,3-phenylene]methylene] | P903828 | C28H48O6 | Thermal property | Melting temperature | 15 | 0 | C
Copolymer | poly(hexyl isocyanate)-block-(methoxypolyethylene glycol) | P903829 | C7H13NO | Thermal property | Glass transition temperature | -67.59 | 0 | C
Copolymer | net-poly[(butyl acrylate)-nu-(hexane-1,6-diyl diacrylate)] | P903830 | C3H4O2 | Thermal property | Glass transition temperature | -43 | 0 | C
Copolymer | polystyrene-poly(ethene-co-propene)-polystyrene | P903831 | CH2 | Thermal property | Glass transition temperature | -1.5 | 4720.333 | C
Copolymer | poly{[(butane-1,4-diol)-alt-(succinic acid)]-co-[(butane-1,4-diol)-alt-(dimethyl terephthalate)]} | P903832 | C12H12O4 | Thermal property | Crystallization kinetics r | 77.5 | 1004.242 | nm/s
Copolymer | poly{[(butane-1,4-diol)-alt-(succinic acid)]-co-[(butane-1,4-diol)-alt-(dimethyl terephthalate)]} | P903832 | C12H12O4 | Thermal property | Crystallization kinetics k | 4.16 | 1.203333
Copolymer | poly{[(butane-1,4-diol)-alt-(succinic acid)]-co-[(butane-1,4-diol)-alt-(dimethyl terephthalate)]} | P903832 | C12H12O4 | Thermal property | Crystallization kinetics n | 3.4 | 0.3751111
Copolymer | poly{[(butane-1,4-diol)-alt-(succinic acid)]-co-[(butane-1,4-diol)-alt-(dimethyl terephthalate)]} | P903832 | C12H12O4 | Thermal property | Crystallization kinetics half time of crystallization | 39.6 | 1168.935 | second
Copolymer | poly{[(butane-1,4-diol)-alt-(succinic acid)]-co-[(butane-1,4-diol)-alt-(dimethyl terephthalate)]} | P903832 | C12H12O4 | Thermal property | Crystallization temperature | 138.6 | 180.008 | C
Copolymer | poly{[(butane-1,4-diol)-alt-(succinic acid)]-co-[(butane-1,4-diol)-alt-(dimethyl terephthalate)]} | P903832 | C12H12O4 | Thermal property | Glass transition temperature | 13 | 76.2 | C
Copolymer | poly{[(butane-1,4-diol)-alt-(succinic acid)]-co-[(butane-1,4-diol)-alt-(dimethyl terephthalate)]} | P903832 | C12H12O4 | Thermal property | Heat of fusion | 0.00799 | 6.7575595e-06 | kcal/g
Copolymer | poly{[(butane-1,4-diol)-alt-(succinic acid)]-co-[(butane-1,4-diol)-alt-(dimethyl terephthalate)]} | P903832 | C12H12O4 | Thermal property | Thermal decomposition temperature | 379.5 | 192.6783 | C
Copolymer | poly{[(butane-1,4-diol)-alt-(succinic acid)]-co-[(butane-1,4-diol)-alt-(dimethyl terephthalate)]} | P903832 | C12H12O4 | Thermal property | Melting temperature | 178.3 | 1246.885 | C
Copolymer | poly{[(butane-1,4-diol)-alt-(succinic acid)]-co-[(butane-1,4-diol)-alt-(dimethyl terephthalate)]} | P903832 | C12H12O4 | Dilute solution property | Intrinsic viscosity eta | 0.815 | 0.001507143 | dl/g
Copolymer | poly{[(butane-1,4-diol)-alt-(succinic acid)]-co-[(butane-1,4-diol)-alt-(dimethyl terephthalate)]} | P903832 | C12H12O4 | Tensile property | Elongation at break | 263 | 94052.95 | %
Copolymer | poly{[(butane-1,4-diol)-alt-(succinic acid)]-co-[(butane-1,4-diol)-alt-(dimethyl terephthalate)]} | P903832 | C12H12O4 | Tensile property | Elongation at yield | 18 | 72.26667 | %
Copolymer | poly{[(butane-1,4-diol)-alt-(succinic acid)]-co-[(butane-1,4-diol)-alt-(dimethyl terephthalate)]} | P903832 | C12H12O4 | Tensile property | Fiber tensile elongation at break | 61.1 | 0 | %
Copolymer | poly{[(butane-1,4-diol)-alt-(succinic acid)]-co-[(butane-1,4-diol)-alt-(dimethyl terephthalate)]} | P903832 | C12H12O4 | Tensile property | Tensile modulus | 0.8 | 0 | GPa
Copolymer | poly{[(butane-1,4-diol)-alt-(succinic acid)]-co-[(butane-1,4-diol)-alt-(dimethyl terephthalate)]} | P903832 | C12H12O4 | Tensile property | Tensile stress strength at break | 0.038 | 0.003366622 | GPa
Copolymer | poly{[(butane-1,4-diol)-alt-(succinic acid)]-co-[(butane-1,4-diol)-alt-(dimethyl terephthalate)]} | P903832 | C12H12O4 | Tensile property | Tensile stress strength at yield | 0.025 | 3.92e-05 | GPa
Copolymer | poly(cis-1,4-polyisoprene)-graft-poly[(p-divinylbenzene)-co-(stearyl methacrylate)] | P903833 | C10H10 | Thermal property | Glass transition temperature | 14.5 | 4256.333 | C
Copolymer | poly(cis-1,4-polyisoprene)-graft-poly[(p-divinylbenzene)-co-(stearyl methacrylate)] | P903833 | C10H10 | Thermal property | Thermal decomposition temperature | 376.5 | 16.33333 | C
Copolymer | net-poly[poly(propylene glycol) diacrylate] | P903835 | C3H4O2 | Thermal property | Glass transition temperature | -40 | 12 | C
Copolymer | net-poly[poly(propylene glycol) diacrylate] | P903835 | C3H4O2 | Physicochemical property | Gas diffusion coefficient d | 6.6e-07 | 6.102857e-14 | cm2/s
Copolymer | net-poly[poly(propylene glycol) diacrylate] | P903835 | C3H4O2 | Physicochemical property | Gas permeability coefficient p | 3.75e-12 | 1.470377e-23 | cm3(STP)cm/(cm2*s*Pa)
Copolymer | net-poly[poly(propylene glycol) diacrylate] | P903835 | C3H4O2 | Physicochemical property | Gas solubility coefficient s | 9.9e-06 | 1.855071e-11 | cm3(STP)/(cm3*Pa)
Copolymer | net-poly[poly(propylene glycol) diacrylate] | P903835 | C3H4O2 | Flexural property | Dynamic flexural properties storage modulus | 0.12 | 0 | GPa
Copolymer | net-poly[poly(propylene glycol) diacrylate] | P903835 | C3H4O2 | Flexural property | Dynamic flexural properties loss tanget | 1.05 | 0
Copolymer | poly(prop-1-ene)-graft-polyaniline | P903838 | C6H5N | Electric property | Electric conductivity | 3.66e-06 | 7.744133e-12 | 1/(ohm*cm)
Copolymer | poly(prop-1-ene)-graft-polyaniline | P903838 | C6H5N | Electric property | Volume resistivity | 482500 | 134408333333.3 | ohm*cm
Copolymer | poly[(methyl methacrylate)-co-(glycidyl methacrylate)] | P903839 | C5H8O2 | Optical property | Refractive index | 1.488 | 5.333333e-06
Copolymer | poly[(methyl methacrylate)-co-(glycidyl methacrylate)] | P903839 | C5H8O2 | Thermal property | Glass transition temperature | 65.5 | 675 | C
Copolymer | poly[styrene-co-(acrylic acid)-co-(butyl methacrylate)] | P903840 | C8H8 | Thermal property | Glass transition temperature | 47 | 0 | C
Copolymer | poly(lactic acid) diol | P903841 | C3H4O2 | Thermal property | Crystallization kinetics n | 2.5 | 0
Copolymer | poly(lactic acid) diol | P903841 | C3H4O2 | Thermal property | Crystallization kinetics half time of crystallization | 125 | 0 | second
Copolymer | poly(lactic acid) diol | P903841 | C3H4O2 | Thermal property | Crystallization temperature | 84 | 0 | C
Copolymer | poly(lactic acid) diol | P903841 | C3H4O2 | Thermal property | Glass transition temperature | 38.5 | 0.3333333 | C
Copolymer | poly(lactic acid) diol | P903841 | C3H4O2 | Thermal property | Thermal decomposition temperature | 250 | 0 | C
Copolymer | poly(lactic acid) diol | P903841 | C3H4O2 | Thermal property | Melting temperature | 119 | 162 | C
Copolymer | polyaniline-graft-poly[4-(chloromethyl)styrene] | P903842 | C6H5N | Electric property | Surface resistivity | 10000000 | 1.0446e+23 | ohm
Copolymer | polyethene-graft-polyacrylamide | P903844 | CH2 | Physical property | Density | 1.186 | 0.007848267 | g/cm3
Copolymer | polyethene-graft-polyacrylamide | P903844 | CH2 | Physical property | Specific volume | 0.8432 | 0.004980255 | cm3/g
Copolymer | polyethene-graft-polyacrylamide | P903844 | CH2 | Thermal property | Heat of fusion | 0.0025 | 1.155815e-05 | kcal/g
Copolymer | polyethene-graft-polyacrylamide | P903844 | CH2 | Thermal property | Thermal decomposition temperature | 246.7 | 1512.462 | C
Copolymer | polyethene-graft-polyacrylamide | P903844 | CH2 | Thermal property | Thermal decomposition weight loss | 10 | 15.15152 | %
Copolymer | polyethene-graft-polyacrylamide | P903844 | CH2 | Thermal property | Melting temperature | 118 | 0 | C
Copolymer | polyethene-graft-polyacrylamide | P903844 | CH2 | Physicochemical property | Water absorption | 8.86 | 4.051938 | wt%
Copolymer | polyethene-graft-polyacrylamide | P903844 | CH2 | Physicochemical property | Contact angle | 23.5 | 3.642857 | degree
Copolymer | poly[(N-phenylmaleimide)-ran-(methyl methacrylate)-ran-(butyl acrylate)] | P903845 | C10H7NO2 | Thermal property | Glass transition temperature | 123.215 | 1501.224 | C
Copolymer | poly[(N-phenylmaleimide)-ran-(methyl methacrylate)-ran-(butyl acrylate)] | P903845 | C10H7NO2 | Thermal property | Thermal decomposition temperature | 375.5 | 18149.14 | C
Copolymer | poly[(N-phenylmaleimide)-ran-(methyl methacrylate)-ran-(butyl acrylate)] | P903845 | C10H7NO2 | Thermal property | Thermal decomposition weight loss | 47.295 | 2593.79 | %
Copolymer | poly[(N-phenylmaleimide)-ran-(methyl methacrylate)-ran-(butyl acrylate)] | P903845 | C10H7NO2 | Dilute solution property | Intrinsic viscosity eta | 0.138 | 0.008112 | dl/g
Copolymer | poly{ethene-co-propene-co-[(carbon monooxide)-alt-(ethene;propene)]} | P903846 | CH2 | Thermal property | Glass transition temperature | 9.5 | 0.3333333 | C
Copolymer | poly{ethene-co-propene-co-[(carbon monooxide)-alt-(ethene;propene)]} | P903846 | CH2 | Other physical property | Pvt relation pressure | 70 | 0 | MPa
Copolymer | poly{ethene-co-propene-co-[(carbon monooxide)-alt-(ethene;propene)]} | P903846 | CH2 | Other physical property | Pvt relation specific volume | 0.88 | 0 | cm3/g
Copolymer | poly{ethene-co-propene-co-[(carbon monooxide)-alt-(ethene;propene)]} | P903846 | CH2 | Other physical property | Pvt relation temperature | 100 | 0 | C
Copolymer | poly({poly[(ethylene adipate)-co-(1-methylethylene adipate)];butane-1,4-diol}-alt-(4,4'-methylenebis(phenyl isocyanate)) | P903847 | C2H4O | Physical property | Density | 1.267 | 0 | g/cm3
Copolymer | poly({poly[(ethylene adipate)-co-(1-methylethylene adipate)];butane-1,4-diol}-alt-(4,4'-methylenebis(phenyl isocyanate)) | P903847 | C2H4O | Physical property | Specific volume | 0.7893 | 0 | cm3/g
Copolymer | poly({poly[(ethylene adipate)-co-(1-methylethylene adipate)];butane-1,4-diol}-alt-(4,4'-methylenebis(phenyl isocyanate)) | P903847 | C2H4O | Thermal property | Glass transition temperature | -40 | 0 | C
Copolymer | poly({poly[(ethylene adipate)-co-(1-methylethylene adipate)];butane-1,4-diol}-alt-(4,4'-methylenebis(phenyl isocyanate)) | P903847 | C2H4O | Thermal property | Heat of fusion | 0.0331 | 0 | kcal/g
Copolymer | poly({poly[(ethylene adipate)-co-(1-methylethylene adipate)];butane-1,4-diol}-alt-(4,4'-methylenebis(phenyl isocyanate)) | P903847 | C2H4O | Thermal property | Melting temperature | 52 | 0 | C
Copolymer | poly({poly[(ethylene adipate)-co-(1-methylethylene adipate)];butane-1,4-diol}-alt-(4,4'-methylenebis(phenyl isocyanate)) | P903847 | C2H4O | Physicochemical property | Gas permeability coefficient p | 8.2e-13 | 7.089914e-24 | cm3(STP)cm/(cm2*s*Pa)
Copolymer | poly(vinyl chloride)-graft-{net-poly[(butyl acrylate)-nu-(ethylene glycol dimethacrylate)]} | P903848 | C2H3Cl | Thermal property | Glass transition temperature | -16 | 2602.891 | C
Copolymer | poly(vinyl chloride)-graft-{net-poly[(butyl acrylate)-nu-(ethylene glycol dimethacrylate)]} | P903848 | C2H3Cl | Flexural property | Dynamic flexural properties loss modulus | 0.0675 | 0.0002083333 | GPa
Copolymer | poly[aniline-co-(N-ethylaniline)] | P903849 | C6H5N | Electric property | Electric conductivity | 5.8265e-07 | 1.51111e-13 | 1/(ohm*cm)
Copolymer | poly[aniline-co-(N-ethylaniline)] | P903849 | C6H5N | Electric property | Volume resistivity | 2579000 | 2964108000000 | ohm*cm
Copolymer | poly[aniline-co-(o-methoxylaniline)] | P903850 | C6H5N | Physical property | Density | 1.23 | 0 | g/cm3
Copolymer | poly[aniline-co-(o-methoxylaniline)] | P903850 | C6H5N | Physical property | Specific volume | 0.813 | 0 | cm3/g
Copolymer | poly[aniline-co-(o-methoxylaniline)] | P903850 | C6H5N | Thermal property | Glass transition temperature | 80 | 258.8571 | C
Copolymer | poly[aniline-co-(o-methoxylaniline)] | P903850 | C6H5N | Electric property | Electric conductivity | 4e-12 | 0 | 1/(ohm*cm)
Copolymer | poly[aniline-co-(o-methoxylaniline)] | P903850 | C6H5N | Electric property | Volume resistivity | 200000000000 | 0 | ohm*cm
Copolymer | poly[(N-phenylmaleimide)-ran-(butyl acrylate)-ran-(methyl methacrylate)] | P903852 | C11H9NO2 | Thermal property | Glass transition temperature | 148.495 | 1031.9 | C
Copolymer | poly[(N-phenylmaleimide)-ran-(butyl acrylate)-ran-(methyl methacrylate)] | P903852 | C11H9NO2 | Thermal property | Thermal decomposition temperature | 393.5 | 14475.64 | C
Copolymer | poly[(N-phenylmaleimide)-ran-(butyl acrylate)-ran-(methyl methacrylate)] | P903852 | C11H9NO2 | Thermal property | Thermal decomposition weight loss | 45.095 | 2504.332 | %
Copolymer | poly[(N-phenylmaleimide)-ran-(butyl acrylate)-ran-(methyl methacrylate)] | P903852 | C11H9NO2 | Dilute solution property | Intrinsic viscosity eta | 0.131 | 0.007905333 | dl/g
Copolymer | poly(vinyl chloride)-graft-{net-poly[(2-ethylhexyl acrylate)-nu-(ethylene glycol dimethacrylate)]} | P903853 | C2H3Cl | Thermal property | Glass transition temperature | -35.5 | 4319.242 | C
Copolymer | poly(vinyl chloride)-graft-{net-poly[(2-ethylhexyl acrylate)-nu-(ethylene glycol dimethacrylate)]} | P903853 | C2H3Cl | Flexural property | Dynamic flexural properties loss modulus | 0.04 | 0.0002253333 | GPa
Copolymer | poly[(vinyl acetate)-co-(methyl methacrylate)] | P903854 | C4H6O2 | Thermal property | Glass transition temperature | 100 | 1183.842 | C
Copolymer | poly{(polycaprolactone diol)-alt-[4,4'-methylenebis(phenyl isocyanate)]} | P903855 | XXO2 | Tensile property | Elongation at break | 443 | 0 | %
Copolymer | poly{(polycaprolactone diol)-alt-[4,4'-methylenebis(phenyl isocyanate)]} | P903855 | XXO2 | Tensile property | Tensile stress strength at break | 0.0181 | 0 | GPa
Copolymer | poly({alpha-hydro-omega-hydroxypoly[oxy(1-methylethylene)];polycaprolactone diol}-alt-[4,4'-methylenebis(phenyl isocyanate)]) | P903856 | XXO2 | Tensile property | Dynamic mechanical properties storage modulus | 0.0236 | 0.0001178133 | GPa
Copolymer | poly({alpha-hydro-omega-hydroxypoly[oxy(1-methylethylene)];polycaprolactone diol}-alt-[4,4'-methylenebis(phenyl isocyanate)]) | P903856 | XXO2 | Tensile property | Dynamic mechanical properties loss modulus | 0.00455 | 3.333333e-09 | GPa
Copolymer | poly({alpha-hydro-omega-hydroxypoly[oxy(1-methylethylene)];polycaprolactone diol}-alt-[4,4'-methylenebis(phenyl isocyanate)]) | P903856 | XXO2 | Tensile property | Dynamic mechanical properties loss tangent | 0.205 | 0.0147
Copolymer | poly({alpha-hydro-omega-hydroxypoly[oxy(1-methylethylene)];polycaprolactone diol}-alt-[4,4'-methylenebis(phenyl isocyanate)]) | P903856 | XXO2 | Tensile property | Elongation at break | 397 | 0 | %
Copolymer | poly({alpha-hydro-omega-hydroxypoly[oxy(1-methylethylene)];polycaprolactone diol}-alt-[4,4'-methylenebis(phenyl isocyanate)]) | P903856 | XXO2 | Tensile property | Tensile stress strength at break | 0.00958 | 0 | GPa
Copolymer | poly(hexano-6-lactam)-graft-poly(o-methylaniline) | P903859 | C7H7N | Electric property | Electric conductivity | 2.245e-09 | 1.824556e-17 | 1/(ohm*cm)
Copolymer | poly(hexano-6-lactam)-graft-poly(o-methylaniline) | P903859 | C7H7N | Electric property | Volume resistivity | 480500000 | 53207562142857104 | ohm*cm
Copolymer | poly[propene-ran-(1-hexadecene)] | P903861 | C3H6 | Physical property | Density | 0.8778 | 6.023467e-05 | g/cm3
Copolymer | poly[propene-ran-(1-hexadecene)] | P903861 | C3H6 | Physical property | Specific volume | 1.139 | 9.786667e-05 | cm3/g
Copolymer | poly[propene-ran-(1-hexadecene)] | P903861 | C3H6 | Thermal property | Crystallization temperature | 43 | 675.3552 | C
Copolymer | poly[propene-ran-(1-hexadecene)] | P903861 | C3H6 | Thermal property | Glass transition temperature | -9.4 | 94.80132 | C
Copolymer | poly[propene-ran-(1-hexadecene)] | P903861 | C3H6 | Thermal property | Heat of fusion | 0.00694 | 2.881971e-06 | kcal/g
Copolymer | poly[propene-ran-(1-hexadecene)] | P903861 | C3H6 | Thermal property | Melting temperature | 120 | 890.4875 | C
Copolymer | poly[styrene-co-(4-methylstyrene)] | P903862 | C8H8 | Thermal property | Crystallization temperature | 153.5 | 1008.333 | C
Copolymer | poly[styrene-co-(4-methylstyrene)] | P903862 | C8H8 | Thermal property | Glass transition temperature | 88.5 | 158.7833 | C
Copolymer | poly[styrene-co-(4-methylstyrene)] | P903862 | C8H8 | Thermal property | Melting temperature | 247.8 | 9.350588 | C
Copolymer | poly[styrene-co-(4-methylstyrene)] | P903862 | C8H8 | Tensile property | Elongation at break | 3.75 | 0.75 | %
Copolymer | poly[styrene-co-(4-methylstyrene)] | P903862 | C8H8 | Tensile property | Tensile modulus | 3.41 | 2.960133 | GPa
Copolymer | poly[styrene-co-(4-methylstyrene)] | P903862 | C8H8 | Tensile property | Tensile stress strength at break | 0.0873 | 0.002208653 | GPa
Copolymer | poly[styrene-co-(4-methylstyrene)] | P903862 | C8H8 | Flexural property | Dynamic flexural properties storage modulus | 1.9 | 0.8533333 | GPa
Copolymer | poly(ethylene oxide)-block-polystyrene-block-poly(ethylene oxide) | P903863 | C8H8 | Thermal property | Glass transition temperature | -41 | 3598.844 | C
Copolymer | poly(ethylene oxide)-block-polystyrene-block-poly(ethylene oxide) | P903863 | C8H8 | Thermal property | Melting temperature | 49.5 | 0.3333333 | C
Copolymer | poly[oxy(1-oxoethylene)/oxy(1-oxoethylene)oxyethylene/oxycarbonyloxypropane-1,3-diyl] | P903864 | C2H2O2 | Thermal property | Melting temperature | 175.5 | 0 | C
Copolymer | partially acetylated PVA | P903865 | C2H4O | Thermal property | Glass transition temperature | 74 | 24.72727 | C
Copolymer | poly[(ethane-1,2-diol;propane-1,2-diol)-alt-(hexanedioic acid)] | P903866 | C8H12O4 | Thermal property | Glass transition temperature | -18 | 0 | C
Copolymer | poly[(ethane-1,2-diol;propane-1,2-diol)-alt-(hexanedioic acid)] | P903866 | C8H12O4 | Physicochemical property | Gas permeability coefficient p | 1.9e-13 | 1.132809e-25 | cm3(STP)cm/(cm2*s*Pa)
Copolymer | poly{2-methylprop-1-ene-co-(4-methylstyrene)-co-[4-(bromomethyl)styrene]}-graft-polystyrene | P903867 | C8H8 | Thermal property | Glass transition temperature | -57.65 | 5635.221 | C
Copolymer | poly{2-methylprop-1-ene-co-(4-methylstyrene)-co-[4-(bromomethyl)styrene]}-graft-polystyrene | P903867 | C8H8 | Tensile property | Elongation at break | 352.5 | 232120.8 | %
Copolymer | poly{2-methylprop-1-ene-co-(4-methylstyrene)-co-[4-(bromomethyl)styrene]}-graft-polystyrene | P903867 | C8H8 | Tensile property | Tensile modulus | 0.21526 | 0.06714474 | GPa
Copolymer | poly{2-methylprop-1-ene-co-(4-methylstyrene)-co-[4-(bromomethyl)styrene]}-graft-polystyrene | P903867 | C8H8 | Tensile property | Tensile stress strength at break | 0.0081 | 8.145196e-05 | GPa
Copolymer | poly{2-methylprop-1-ene-co-(4-methylstyrene)-co-[4-(bromomethyl)styrene]}-graft-polystyrene | P903867 | C8H8 | Shear property | Dynamic shear properties storage modulus | 0.25025 | 5.052786 | GPa
Copolymer | poly[acrylonitrile-co-(methacrylic acid)] | P903868 | C3H3N | Physical property | Density | 1.1855 | 0.000148 | g/cm3
Copolymer | poly[acrylonitrile-co-(methacrylic acid)] | P903868 | C3H3N | Physical property | Specific volume | 0.84355 | 7.551143e-05 | cm3/g
Copolymer | poly[acrylonitrile-co-(methacrylic acid)] | P903868 | C3H3N | Dilute solution property | Intrinsic viscosity eta | 2.5 | 0 | dl/g
Copolymer | poly[acrylonitrile-co-(methacrylic acid)] | P903868 | C3H3N | Tensile property | Fiber tensile elongation at break | 28 | 287.1091 | %
Copolymer | poly[acrylonitrile-co-(methacrylic acid)] | P903868 | C3H3N | Tensile property | Fiber tensile modulus | 28 | 2108.58 | g/denier
Copolymer | poly[acrylonitrile-co-(methacrylic acid)] | P903868 | C3H3N | Tensile property | Fiber tensile stress strength at break | 0.485 | 0.8630424 | g/denier
Copolymer | poly[acrylonitrile-co-(methacrylic acid)] | P903868 | C3H3N | Tensile property | Tensile modulus | 19.7 | 0.5810989 | GPa
Copolymer | poly[({poly[diethylene glycol adipate] diol};[alpha-hydro-omega-(2-hydroxyethoxy)poly(ethylene terephthalate)])-alt-(butane-1,4-diyl diisocyanate)] | P903870 | C10H8O4 | Thermal property | Melting temperature | 190 | 800 | C
Copolymer | poly[({poly[diethylene glycol adipate] diol};[alpha-hydro-omega-(2-hydroxyethoxy)poly(ethylene terephthalate)])-alt-(butane-1,4-diyl diisocyanate)] | P903870 | C10H8O4 | Dilute solution property | Intrinsic viscosity eta | 0.59 | 0 | dl/g
Copolymer | poly[({poly[diethylene glycol adipate] diol};[alpha-hydro-omega-(2-hydroxyethoxy)poly(ethylene terephthalate)])-alt-(butane-1,4-diyl diisocyanate)] | P903870 | C10H8O4 | Tensile property | Elongation at break | 200 | 0 | %
Copolymer | poly[({poly[diethylene glycol adipate] diol};[alpha-hydro-omega-(2-hydroxyethoxy)poly(ethylene terephthalate)])-alt-(butane-1,4-diyl diisocyanate)] | P903870 | C10H8O4 | Tensile property | Tensile stress strength at break | 0.0118 | 0 | GPa
Copolymer | poly[(butyl methacrylate)-ran-(hexyl methacrylate)] | P903871 | C8H14O2 | Thermal property | Glass transition temperature | 16 | 0 | C
Copolymer | poly{[hexane-1,6-diamine;benzene-1,3-bis(methylamine)]-alt-(adipic acid;phenylindane dicarboxylic acid)} | P903872 | C28H28N2O2 | Thermal property | Melting temperature | 236 | 280 | C
Copolymer | poly{[hexane-1,6-diamine;benzene-1,3-bis(methylamine)]-alt-(adipic acid;phenylindane dicarboxylic acid)} | P903872 | C28H28N2O2 | Physicochemical property | Water absorption | 4.75 | 0.6571429 | wt%
Copolymer | poly{[hexane-1,6-diamine;benzene-1,3-bis(methylamine)]-alt-(adipic acid;phenylindane dicarboxylic acid)} | P903872 | C28H28N2O2 | Tensile property | Fiber tensile elongation at break | 16 | 101.3571 | %
Copolymer | poly{[hexane-1,6-diamine;benzene-1,3-bis(methylamine)]-alt-(adipic acid;phenylindane dicarboxylic acid)} | P903872 | C28H28N2O2 | Tensile property | Fiber tensile modulus | 41.5 | 141.9286 | g/denier
Copolymer | poly{[hexane-1,6-diamine;benzene-1,3-bis(methylamine)]-alt-(adipic acid;phenylindane dicarboxylic acid)} | P903872 | C28H28N2O2 | Tensile property | Fiber tensile stress strength at break | 4.02 | 2.764114 | g/denier
Copolymer | poly[(hexane-1,6-diamine)-alt-(heptanedioic acid)]-graft-poly(2-methylaniline) | P903873 | C7H7N | Electric property | Electric conductivity | 4.9e-09 | 8.112e-19 | 1/(ohm*cm)
Copolymer | poly[(hexane-1,6-diamine)-alt-(heptanedioic acid)]-graft-poly(2-methylaniline) | P903873 | C7H7N | Electric property | Volume resistivity | 209500000 | 1496333333333330 | ohm*cm
Copolymer | poly({[4,4'-(propane-2,2-diyl)diphenol]-alt-phosgene}-co-{[4,4'-(3,3,5-trimethylcyclohexane-1,1-diyl)diphenol]-alt-phosgene}) | P903874 | C16H14O3 | Thermal property | Glass transition temperature | 205 | 0 | C
Copolymer | poly({[4,4'-(propane-2,2-diyl)diphenol]-alt-phosgene}-co-{[4,4'-(3,3,5-trimethylcyclohexane-1,1-diyl)diphenol]-alt-phosgene}) | P903874 | C16H14O3 | Physicochemical property | Gas diffusion coefficient d | 2.945e-08 | 6.351279e-16 | cm2/s
Copolymer | poly({[4,4'-(propane-2,2-diyl)diphenol]-alt-phosgene}-co-{[4,4'-(3,3,5-trimethylcyclohexane-1,1-diyl)diphenol]-alt-phosgene}) | P903874 | C16H14O3 | Physicochemical property | Gas permeability coefficient p | 4.37e-13 | 1.686317e-25 | cm3(STP)cm/(cm2*s*Pa)
Copolymer | poly({[4,4'-(propane-2,2-diyl)diphenol]-alt-phosgene}-co-{[4,4'-(3,3,5-trimethylcyclohexane-1,1-diyl)diphenol]-alt-phosgene}) | P903874 | C16H14O3 | Physicochemical property | Gas solubility coefficient s | 3.94e-05 | 0 | cm3(STP)/(cm3*Pa)
Copolymer | poly[(3,5-dimethylphenyl methacrylate)-ran-(methyl methacrylate)] | P903875 | C5H8O2 | Thermal property | Glass transition temperature | 90 | 3.2 | C
Copolymer | poly[(3,5-dimethylphenyl methacrylate)-ran-(methyl methacrylate)] | P903875 | C5H8O2 | Thermal property | Thermal decomposition temperature | 275 | 6852.183 | C
Copolymer | poly[(3,5-dimethylphenyl methacrylate)-ran-(methyl methacrylate)] | P903875 | C5H8O2 | Thermal property | Thermal decomposition weight loss | 50 | 1745.455 | %
Copolymer | poly[(2,6-dichlorostyrene)-alt-(maleic anhydride)] | P903876 | C4H2O3 | Thermal property | Glass transition temperature | 240 | 7.648352 | C
Copolymer | poly[(2,6-dichlorostyrene)-alt-(maleic anhydride)] | P903876 | C4H2O3 | Thermal property | Thermal decomposition temperature | 400 | 3333.333 | C
Copolymer | poly[(2,6-dichlorostyrene)-alt-(maleic anhydride)] | P903876 | C4H2O3 | Thermal property | Thermal decomposition weight loss | 45.5 | 1875 | %
Copolymer | poly{(N-isopropylacrylamide)-co-[6-(acryloyllamino)hexanoic acid]} | P903878 | C6H11NO | Thermal property | Glass transition temperature | 133 | 51.46667 | C
Copolymer | net-poly{(triethylene glycol dimethacrylate)-nu-[(polyethoxylated bisphenol A) glycol dimethacrylate)]} | P903879 | O | Thermal property | Glass transition temperature | 60 | 0 | C
Copolymer | net-poly{(triethylene glycol dimethacrylate)-nu-[(polyethoxylated bisphenol A) glycol dimethacrylate)]} | P903879 | O | Flexural property | Dynamic flexural properties storage modulus | 1.93 | 0.1825333 | GPa
Copolymer | net-poly{(triethylene glycol dimethacrylate)-nu-[(polyethoxylated bisphenol A) glycol dimethacrylate)]} | P903879 | O | Flexural property | Dynamic flexural properties loss modulus | 0.2465 | 9.633333e-05 | GPa
Copolymer | net-poly{(triethylene glycol dimethacrylate)-nu-[(polyethoxylated bisphenol A) glycol dimethacrylate)]} | P903879 | O | Flexural property | Dynamic flexural properties loss tanget | 0.133 | 0.0012
Copolymer | poly[oxy(1-methyl-3-oxopropane-1,3-diyl)/oxy(1-ethyl-3-oxopropane-1,3-diyl)/oxy(3-oxo-1-propylpropane-1,3-diyl)/oxy(3-oxo-1-pentylpropane-1,3-diyl/oxy(4-oxobutane-1,4-diyl)] | P903880 | C4H6O2 | Thermal property | Glass transition temperature | -15 | 0 | C
Copolymer | poly[oxy(1-methyl-3-oxopropane-1,3-diyl)/oxy(1-ethyl-3-oxopropane-1,3-diyl)/oxy(3-oxo-1-propylpropane-1,3-diyl)/oxy(3-oxo-1-pentylpropane-1,3-diyl/oxy(4-oxobutane-1,4-diyl)] | P903880 | C4H6O2 | Thermal property | Heat of fusion | 0.00602 | 0 | kcal/g
Copolymer | poly[oxy(1-methyl-3-oxopropane-1,3-diyl)/oxy(1-ethyl-3-oxopropane-1,3-diyl)/oxy(3-oxo-1-propylpropane-1,3-diyl)/oxy(3-oxo-1-pentylpropane-1,3-diyl/oxy(4-oxobutane-1,4-diyl)] | P903880 | C4H6O2 | Thermal property | Melting temperature | 77 | 578.2857 | C
Copolymer | poly[oxy(1-methyl-3-oxopropane-1,3-diyl)/oxy(1-ethyl-3-oxopropane-1,3-diyl)/oxy(3-oxo-1-propylpropane-1,3-diyl)/oxy(3-oxo-1-pentylpropane-1,3-diyl/oxy(4-oxobutane-1,4-diyl)] | P903880 | C4H6O2 | Shear property | Dynamic shear properties storage modulus | 1.1e-05 | 0 | GPa
Copolymer | poly[oxy(1-methyl-3-oxopropane-1,3-diyl)/oxy(1-ethyl-3-oxopropane-1,3-diyl)/oxy(3-oxo-1-propylpropane-1,3-diyl)/oxy(3-oxo-1-pentylpropane-1,3-diyl/oxy(4-oxobutane-1,4-diyl)] | P903880 | C4H6O2 | Shear property | Dynamic shear properties loss modulus | 1.6e-05 | 0 | GPa
Copolymer | poly{[2,2'-(ethylenedioxy)diethanol]-alt-[diethyl biphenyl-4,4'-dicarboxylate);diethyl (R)-3-methyladipate]} | P903881 | C20H20O6 | Thermal property | Lc phase transition temperature | 104 | 0 | C
Copolymer | poly{[2,2'-(ethylenedioxy)diethanol]-alt-[diethyl biphenyl-4,4'-dicarboxylate);diethyl (R)-3-methyladipate]} | P903881 | C20H20O6 | Electric property | Dielectric loss factor | 1 | 0
Copolymer | poly{[2,2'-(ethylenedioxy)diethanol]-alt-[diethyl biphenyl-4,4'-dicarboxylate);diethyl (R)-3-methyladipate]} | P903881 | C20H20O6 | Electric property | Dielectric loss tangent | 154 | 0
Copolymer | poly{[2,2'-(ethylenedioxy)diethanol]-alt-[diethyl biphenyl-4,4'-dicarboxylate);diethyl (R)-3-methyladipate]} | P903881 | C20H20O6 | Electric property | Electric conductivity | 1.11e-11 | 0 | 1/(ohm*cm)
Copolymer | poly{[2,2'-(ethylenedioxy)diethanol]-alt-[diethyl biphenyl-4,4'-dicarboxylate);diethyl (R)-3-methyladipate]} | P903881 | C20H20O6 | Electric property | Volume resistivity | 90100000000 | 0 | ohm*cm
Copolymer | poly{[trans-1,4-cyclohexanebis(methylamine);cis-cyclohexane-1,4-bis(methylamine)]-alt-(decanedioic acid)} | P903883 | C18H32N2O2 | Thermal property | Crystallization temperature | 140.5 | 137.7143 | C
Copolymer | poly{[trans-1,4-cyclohexanebis(methylamine);cis-cyclohexane-1,4-bis(methylamine)]-alt-(decanedioic acid)} | P903883 | C18H32N2O2 | Thermal property | Glass transition temperature | 89 | 2.222222 | C
Copolymer | poly{[trans-1,4-cyclohexanebis(methylamine);cis-cyclohexane-1,4-bis(methylamine)]-alt-(decanedioic acid)} | P903883 | C18H32N2O2 | Thermal property | Thermal decomposition temperature | 350 | 0 | C
Copolymer | poly{[trans-1,4-cyclohexanebis(methylamine);cis-cyclohexane-1,4-bis(methylamine)]-alt-(decanedioic acid)} | P903883 | C18H32N2O2 | Thermal property | Thermal decomposition weight loss | 2 | 0.2115556 | %
Copolymer | poly{[trans-1,4-cyclohexanebis(methylamine);cis-cyclohexane-1,4-bis(methylamine)]-alt-(decanedioic acid)} | P903883 | C18H32N2O2 | Thermal property | Melting temperature | 257.5 | 914.4242 | C
Copolymer | poly[poly(oxyhexane-1,6-diyloxycarbonyl/oxymethylenecyclohexane-1,4-diylmethyleneoxycarbonyl)(oxyhexane-1,6-diyloxy/oxymethylenecyclohexane-1,4-diylmethyleneoxy)carbonylimino-1,4-phenylenemethylene-1,4-phenyleneiminocarbonyl/oxybutane-1,4-diyloxycarbonylimino-1,4-phenylenemethylene-1,4-phenyleneiminocarbonyl] | P903884 | C9H14O3 | Thermal property | Glass transition temperature | 56.5 | 0 | C
Copolymer | poly[poly(oxyhexane-1,6-diyloxycarbonyl/oxymethylenecyclohexane-1,4-diylmethyleneoxycarbonyl)(oxyhexane-1,6-diyloxy/oxymethylenecyclohexane-1,4-diylmethyleneoxy)carbonylimino-1,4-phenylenemethylene-1,4-phenyleneiminocarbonyl/oxybutane-1,4-diyloxycarbonylimino-1,4-phenylenemethylene-1,4-phenyleneiminocarbonyl] | P903884 | C9H14O3 | Thermal property | Melting temperature | 64.4 | 0 | C
Copolymer | poly[poly(oxyhexane-1,6-diyloxycarbonyl/oxymethylenecyclohexane-1,4-diylmethyleneoxycarbonyl)(oxyhexane-1,6-diyloxy/oxymethylenecyclohexane-1,4-diylmethyleneoxy)carbonylimino-1,4-phenylenemethylene-1,4-phenyleneiminocarbonyl/oxybutane-1,4-diyloxycarbonylimino-1,4-phenylenemethylene-1,4-phenyleneiminocarbonyl] | P903884 | C9H14O3 | Tensile property | Elongation at break | 30 | 0 | %
Copolymer | poly[poly(oxyhexane-1,6-diyloxycarbonyl/oxymethylenecyclohexane-1,4-diylmethyleneoxycarbonyl)(oxyhexane-1,6-diyloxy/oxymethylenecyclohexane-1,4-diylmethyleneoxy)carbonylimino-1,4-phenylenemethylene-1,4-phenyleneiminocarbonyl/oxybutane-1,4-diyloxycarbonylimino-1,4-phenylenemethylene-1,4-phenyleneiminocarbonyl] | P903884 | C9H14O3 | Tensile property | Tensile modulus | 0.452 | 0 | GPa
Copolymer | poly[poly(oxyhexane-1,6-diyloxycarbonyl/oxymethylenecyclohexane-1,4-diylmethyleneoxycarbonyl)(oxyhexane-1,6-diyloxy/oxymethylenecyclohexane-1,4-diylmethyleneoxy)carbonylimino-1,4-phenylenemethylene-1,4-phenyleneiminocarbonyl/oxybutane-1,4-diyloxycarbonylimino-1,4-phenylenemethylene-1,4-phenyleneiminocarbonyl] | P903884 | C9H14O3 | Tensile property | Tensile stress strength at break | 0.04 | 0 | GPa
Copolymer | poly[poly(oxyhexane-1,6-diyloxycarbonyl/oxymethylenecyclohexane-1,4-diylmethyleneoxycarbonyl)(oxyhexane-1,6-diyloxy/oxymethylenecyclohexane-1,4-diylmethyleneoxy)carbonylimino-1,4-phenylenemethylene-1,4-phenyleneiminocarbonyl/oxybutane-1,4-diyloxycarbonylimino-1,4-phenylenemethylene-1,4-phenyleneiminocarbonyl] | P903884 | C9H14O3 | Hardness | Shore hardness | 93 | 0
Copolymer | poly{poly[oxybutane-1,4-diyl(dimethylsilanediyl)oxy(dimethylsilanediyl)butane-1,4-diyloxycarbonyl/oxyhexane-1,6-diyloxycarbonyl][oxybutane-1,4-diyl(dimethylsilanediyl)oxy(dimethylsilanediyl)butane-1,4-diyloxy/oxyhexane-1,6-diyloxy]carbonylimino-1,4-phenylenemethylene-1,4-phenyleneiminocarbonyl]/oxybutane-1,4-diyloxycarbonylimino-1,4-phenylenemethylene-1,4-phenyleneiminocarbonyl} | P903885 | C7H12O3 | Thermal property | Glass transition temperature | -22.4 | 0 | C
Copolymer | poly{poly[oxybutane-1,4-diyl(dimethylsilanediyl)oxy(dimethylsilanediyl)butane-1,4-diyloxycarbonyl/oxyhexane-1,6-diyloxycarbonyl][oxybutane-1,4-diyl(dimethylsilanediyl)oxy(dimethylsilanediyl)butane-1,4-diyloxy/oxyhexane-1,6-diyloxy]carbonylimino-1,4-phenylenemethylene-1,4-phenyleneiminocarbonyl]/oxybutane-1,4-diyloxycarbonylimino-1,4-phenylenemethylene-1,4-phenyleneiminocarbonyl} | P903885 | C7H12O3 | Thermal property | Heat of fusion | 0.00043 | 0 | kcal/g
Copolymer | poly{poly[oxybutane-1,4-diyl(dimethylsilanediyl)oxy(dimethylsilanediyl)butane-1,4-diyloxycarbonyl/oxyhexane-1,6-diyloxycarbonyl][oxybutane-1,4-diyl(dimethylsilanediyl)oxy(dimethylsilanediyl)butane-1,4-diyloxy/oxyhexane-1,6-diyloxy]carbonylimino-1,4-phenylenemethylene-1,4-phenyleneiminocarbonyl]/oxybutane-1,4-diyloxycarbonylimino-1,4-phenylenemethylene-1,4-phenyleneiminocarbonyl} | P903885 | C7H12O3 | Thermal property | Melting temperature | 82.9 | 0 | C
Copolymer | poly{poly[oxybutane-1,4-diyl(dimethylsilanediyl)oxy(dimethylsilanediyl)butane-1,4-diyloxycarbonyl/oxyhexane-1,6-diyloxycarbonyl][oxybutane-1,4-diyl(dimethylsilanediyl)oxy(dimethylsilanediyl)butane-1,4-diyloxy/oxyhexane-1,6-diyloxy]carbonylimino-1,4-phenylenemethylene-1,4-phenyleneiminocarbonyl]/oxybutane-1,4-diyloxycarbonylimino-1,4-phenylenemethylene-1,4-phenyleneiminocarbonyl} | P903885 | C7H12O3 | Tensile property | Elongation at break | 300 | 0 | %
Copolymer | poly{poly[oxybutane-1,4-diyl(dimethylsilanediyl)oxy(dimethylsilanediyl)butane-1,4-diyloxycarbonyl/oxyhexane-1,6-diyloxycarbonyl][oxybutane-1,4-diyl(dimethylsilanediyl)oxy(dimethylsilanediyl)butane-1,4-diyloxy/oxyhexane-1,6-diyloxy]carbonylimino-1,4-phenylenemethylene-1,4-phenyleneiminocarbonyl]/oxybutane-1,4-diyloxycarbonylimino-1,4-phenylenemethylene-1,4-phenyleneiminocarbonyl} | P903885 | C7H12O3 | Tensile property | Tensile modulus | 0.031 | 0 | GPa
Copolymer | poly{poly[oxybutane-1,4-diyl(dimethylsilanediyl)oxy(dimethylsilanediyl)butane-1,4-diyloxycarbonyl/oxyhexane-1,6-diyloxycarbonyl][oxybutane-1,4-diyl(dimethylsilanediyl)oxy(dimethylsilanediyl)butane-1,4-diyloxy/oxyhexane-1,6-diyloxy]carbonylimino-1,4-phenylenemethylene-1,4-phenyleneiminocarbonyl]/oxybutane-1,4-diyloxycarbonylimino-1,4-phenylenemethylene-1,4-phenyleneiminocarbonyl} | P903885 | C7H12O3 | Tensile property | Tensile stress strength at break | 0.033 | 0 | GPa
Copolymer | poly{poly[oxybutane-1,4-diyl(dimethylsilanediyl)oxy(dimethylsilanediyl)butane-1,4-diyloxycarbonyl/oxyhexane-1,6-diyloxycarbonyl][oxybutane-1,4-diyl(dimethylsilanediyl)oxy(dimethylsilanediyl)butane-1,4-diyloxy/oxyhexane-1,6-diyloxy]carbonylimino-1,4-phenylenemethylene-1,4-phenyleneiminocarbonyl]/oxybutane-1,4-diyloxycarbonylimino-1,4-phenylenemethylene-1,4-phenyleneiminocarbonyl} | P903885 | C7H12O3 | Hardness | Shore hardness | 74 | 0
Copolymer | poly[(diethylene glycol;butane-1,4-diol)-alt-(succinic acid)] | P903886 | C8H12O4 | Thermal property | Crystallization temperature | 23.35 | 282.27 | C
Copolymer | poly[(diethylene glycol;butane-1,4-diol)-alt-(succinic acid)] | P903886 | C8H12O4 | Thermal property | Glass transition temperature | -33.5 | 14.16786 | C
Copolymer | poly[(diethylene glycol;butane-1,4-diol)-alt-(succinic acid)] | P903886 | C8H12O4 | Thermal property | Heat of fusion | 0.0148 | 1.621731e-05 | kcal/g
Copolymer | poly[(diethylene glycol;butane-1,4-diol)-alt-(succinic acid)] | P903886 | C8H12O4 | Thermal property | Thermal decomposition temperature | 286.45 | 226.8029 | C
Copolymer | poly[(diethylene glycol;butane-1,4-diol)-alt-(succinic acid)] | P903886 | C8H12O4 | Thermal property | Thermal decomposition weight loss | 2 | 0 | %
Copolymer | poly[(diethylene glycol;butane-1,4-diol)-alt-(succinic acid)] | P903886 | C8H12O4 | Thermal property | Melting temperature | 81.6 | 566.7387 | C
Copolymer | poly[(diethylene glycol;butane-1,4-diol)-alt-(succinic acid)] | P903886 | C8H12O4 | Tensile property | Elongation at break | 914 | 7500 | %
Copolymer | poly[(diethylene glycol;butane-1,4-diol)-alt-(succinic acid)] | P903886 | C8H12O4 | Tensile property | Tensile modulus | 0.195 | 0.003605333 | GPa
Copolymer | poly[(diethylene glycol;butane-1,4-diol)-alt-(succinic acid)] | P903886 | C8H12O4 | Tensile property | Tensile stress strength at break | 0.0413 | 8.965333e-05 | GPa
Copolymer | poly[(o-chlorostyrene)-alt-(maleic anhydride)] | P903887 | C4H2O3 | Thermal property | Glass transition temperature | 199 | 67.91209 | C
Copolymer | poly[(o-chlorostyrene)-alt-(maleic anhydride)] | P903887 | C4H2O3 | Thermal property | Thermal decomposition temperature | 400 | 3333.333 | C
Copolymer | poly[(o-chlorostyrene)-alt-(maleic anhydride)] | P903887 | C4H2O3 | Thermal property | Thermal decomposition weight loss | 46.5 | 1160.333 | %
Copolymer | poly[(propane-1,3-diol;cyclohexane-1,4-dimethanol)-alt-(succinic acid)] | P903888 | CO2 | Thermal property | Glass transition temperature | -21.8 | 24.936 | C
Copolymer | poly[(propane-1,3-diol;cyclohexane-1,4-dimethanol)-alt-(succinic acid)] | P903888 | CO2 | Thermal property | Heat of fusion | 0.00549 | 7.43288e-06 | kcal/g
Copolymer | poly[(propane-1,3-diol;cyclohexane-1,4-dimethanol)-alt-(succinic acid)] | P903888 | CO2 | Thermal property | Melting temperature | 47.8 | 349.4507 | C
Copolymer | poly[(trans-cyclohexane-1,4-dimethano;cis-cyclohexane-1,4-dimethanol)-alt-(dimethyl terephthalate)] | P903889 | C16H18O4 | Thermal property | Glass transition temperature | 94.5 | 3 | C
Copolymer | poly[(trans-cyclohexane-1,4-dimethano;cis-cyclohexane-1,4-dimethanol)-alt-(dimethyl terephthalate)] | P903889 | C16H18O4 | Thermal property | Heat of fusion | 0.00977 | 0 | kcal/g
Copolymer | poly[(trans-cyclohexane-1,4-dimethano;cis-cyclohexane-1,4-dimethanol)-alt-(dimethyl terephthalate)] | P903889 | C16H18O4 | Thermal property | Thermal decomposition temperature | 400 | 0 | C
Copolymer | poly[(trans-cyclohexane-1,4-dimethano;cis-cyclohexane-1,4-dimethanol)-alt-(dimethyl terephthalate)] | P903889 | C16H18O4 | Thermal property | Thermal decomposition weight loss | 0 | 0 | %
Copolymer | poly[(trans-cyclohexane-1,4-dimethano;cis-cyclohexane-1,4-dimethanol)-alt-(dimethyl terephthalate)] | P903889 | C16H18O4 | Thermal property | Melting temperature | 283 | 259.1958 | C
Copolymer | poly[(trans-cyclohexane-1,4-dimethano;cis-cyclohexane-1,4-dimethanol)-alt-(dimethyl terephthalate)] | P903889 | C16H18O4 | Dilute solution property | Intrinsic viscosity eta | 0.79 | 0.007098901 | dl/g
Copolymer | poly[(N-vinylpyrrolidone)-ran-(methyl 2-methylidenebutanedioate)] | P903890 | C6H9NO | Thermal property | Glass transition temperature | 142 | 1.066667 | C
Copolymer | poly[(N-vinylpyrrolidone)-ran-(methyl 2-methylidenebutanedioate)] | P903890 | C6H9NO | Dilute solution property | Intrinsic viscosity eta | 0.46 | 0.001386667 | dl/g
Copolymer | poly(1,1-difluoroethylene)-poly{1-[4-(chloromethyl)phenyl]ethylene/1-(4-{poly[1-(4-sulfophenyl)ethylene]methyl}phenyl)ethylene]/1-(3-{poly[1-(4-sulfophenyl)ethylene]methyl}phenyl)ethylene]} | P903891 | C2H2F2 | Electric property | Electric conductivity | 0.025 | 0.0006530667 | 1/(ohm*cm)
Copolymer | poly(1,1-difluoroethylene)-poly{1-[4-(chloromethyl)phenyl]ethylene/1-(4-{poly[1-(4-sulfophenyl)ethylene]methyl}phenyl)ethylene]/1-(3-{poly[1-(4-sulfophenyl)ethylene]methyl}phenyl)ethylene]} | P903891 | C2H2F2 | Electric property | Volume resistivity | 40 | 408.2667 | ohm*cm
Copolymer | poly(1,1-difluoroethylene)-poly{1-[4-(chloromethyl)phenyl]ethylene/1-(4-{poly[1-(4-sulfophenyl)ethylene]methyl}phenyl)ethylene]/1-(3-{poly[1-(4-sulfophenyl)ethylene]methyl}phenyl)ethylene]} | P903891 | C2H2F2 | Physicochemical property | Water absorption | 30 | 5.6 | wt%
Copolymer | poly[(N-vinylpyrrolidone)-ran-(ethyl 2-methylidenebutanedioate)] | P903892 | C6H9NO | Thermal property | Glass transition temperature | 127 | 22.4 | C
Copolymer | poly[(N-vinylpyrrolidone)-ran-(ethyl 2-methylidenebutanedioate)] | P903892 | C6H9NO | Dilute solution property | Intrinsic viscosity eta | 0.21 | 0.01544 | dl/g
Copolymer | poly([4,4'-methylenedianiline;4,4'-(9H-fluorene-9,9-diyl)dianiline]-alt-{2-[(chlorocarbonyl)methyl]-1,3-dioxoisoindoline-5-carbonyl chloride}) | P903893 | C24H17N3O4 | Thermal property | Glass transition temperature | 352 | 506.6667 | C
Copolymer | poly([4,4'-methylenedianiline;4,4'-(9H-fluorene-9,9-diyl)dianiline]-alt-{2-[(chlorocarbonyl)methyl]-1,3-dioxoisoindoline-5-carbonyl chloride}) | P903893 | C24H17N3O4 | Dilute solution property | Intrinsic viscosity eta | 1.05 | 0.00104 | dl/g
Copolymer | poly[aniline-co-(o-ethoxylaniline)] | P903894 | C6H5N | Physical property | Density | 1.23 | 0 | g/cm3
Copolymer | poly[aniline-co-(o-ethoxylaniline)] | P903894 | C6H5N | Physical property | Specific volume | 0.813 | 0 | cm3/g
Copolymer | poly[aniline-co-(o-ethoxylaniline)] | P903894 | C6H5N | Electric property | Electric conductivity | 4e-13 | 0 | 1/(ohm*cm)
Copolymer | poly[aniline-co-(o-ethoxylaniline)] | P903894 | C6H5N | Electric property | Volume resistivity | 2000000000000 | 0 | ohm*cm
Copolymer | poly[styrene-co-(p-divinylbenzene)-co-(butyl acrylate)] | P903895 | C8H8 | Thermal property | Glass transition temperature | 72 | 94.22222 | C
Copolymer | poly[styrene-co-(p-divinylbenzene)-co-(butyl acrylate)] | P903895 | C8H8 | Electric property | Dielectric loss factor | 0.0465 | 0.0004236429
Copolymer | poly[ethene-co-(1,1,2-trifluoroethene)] | P903896 | CH2 | Physicochemical property | Gas diffusion coefficient d | 6.56e-07 | 0 | cm2/s
Copolymer | poly[(deuterated polystyrene)-co-styrene-co-(p-divinylbenzene)] | P903897 | C8H8 | Dilute solution property | Radius of gyration | 7.08 | 0 | nm
Copolymer | poly[oxy(1-methyl-2-oxoethylene)]oxy-2,2-dimethylpropane-1,3-diyloxy-2,2-dimethyl-1-oxoethylene-poly{1-methyl-1-[poly(oxyethylene)carbonyl]ethylene} | P903899 | C4H6O2 | Thermal property | Glass transition temperature | 0 | 833.3333 | C
Copolymer | poly(2,6-dimethylphenol) | P903900 | C6H2Br2O | Thermal property | Glass transition temperature | 194 | 103.7143 | C
Copolymer | poly(2,6-dimethylphenol) | P903900 | C6H2Br2O | Dilute solution property | Intrinsic viscosity eta | 0.025 | 2.204444e-05 | dl/g
Copolymer | net-poly[(methyl methacrylate)-nu-(triethylene glycol dimethacrylate)] | P903901 | C4H6O2 | Physical property | Density | 1.182 | 5.733333e-05 | g/cm3
Copolymer | net-poly[(methyl methacrylate)-nu-(triethylene glycol dimethacrylate)] | P903901 | C4H6O2 | Physical property | Specific volume | 0.846 | 2.960711e-05 | cm3/g
Copolymer | net-poly[(methyl methacrylate)-nu-(triethylene glycol dimethacrylate)] | P903901 | C4H6O2 | Thermal property | Glass transition temperature | 125.05 | 62.445 | C
Copolymer | net-poly[(methyl methacrylate)-nu-(triethylene glycol dimethacrylate)] | P903901 | C4H6O2 | Tensile property | Dynamic mechanical properties storage modulus | 0.00633 | 0.0001460747 | GPa
Copolymer | net-poly[(methyl methacrylate)-nu-(2,2-dimethylpropane-1,3-diyl dimethacrylate)] | P903902 | C4H6O2 | Thermal property | Thermal decomposition temperature | 265 | 91.79085 | C
Copolymer | net-poly[(methyl methacrylate)-nu-(2,2-dimethylpropane-1,3-diyl dimethacrylate)] | P903902 | C4H6O2 | Thermal property | Thermal decomposition weight loss | 5 | 5.882353 | %
Copolymer | poly({poly[(2,2-diethyltrimethylene carbonate)-co-(decamethylene carbonate)] diol;butane-1,4-diol}-alt-[4,4'-methylenebis(phenyl isocyanate)]) | P903903 | C8H14O3 | Thermal property | Glass transition temperature | 17.8 | 0 | C
Copolymer | poly({poly[(2,2-diethyltrimethylene carbonate)-co-(decamethylene carbonate)] diol;butane-1,4-diol}-alt-[4,4'-methylenebis(phenyl isocyanate)]) | P903903 | C8H14O3 | Thermal property | Heat of fusion | 0.00024 | 0 | kcal/g
Copolymer | poly({poly[(2,2-diethyltrimethylene carbonate)-co-(decamethylene carbonate)] diol;butane-1,4-diol}-alt-[4,4'-methylenebis(phenyl isocyanate)]) | P903903 | C8H14O3 | Thermal property | Melting temperature | 37.9 | 0 | C
Copolymer | poly({poly[(2,2-diethyltrimethylene carbonate)-co-(decamethylene carbonate)] diol;butane-1,4-diol}-alt-[4,4'-methylenebis(phenyl isocyanate)]) | P903903 | C8H14O3 | Tensile property | Elongation at break | 250 | 0 | %
Copolymer | poly({poly[(2,2-diethyltrimethylene carbonate)-co-(decamethylene carbonate)] diol;butane-1,4-diol}-alt-[4,4'-methylenebis(phenyl isocyanate)]) | P903903 | C8H14O3 | Tensile property | Tensile modulus | 0.165 | 0 | GPa
Copolymer | poly({poly[(2,2-diethyltrimethylene carbonate)-co-(decamethylene carbonate)] diol;butane-1,4-diol}-alt-[4,4'-methylenebis(phenyl isocyanate)]) | P903903 | C8H14O3 | Tensile property | Tensile stress strength at break | 0.031 | 0 | GPa
Copolymer | poly({poly[(2,2-diethyltrimethylene carbonate)-co-(decamethylene carbonate)] diol;butane-1,4-diol}-alt-[4,4'-methylenebis(phenyl isocyanate)]) | P903903 | C8H14O3 | Hardness | Shore hardness | 86 | 0
Copolymer | poly{[N-(3-carboxyphenyl)maleimide]-alt-styrene} | P903904 | C11H7NO4 | Thermal property | Glass transition temperature | 210 | 134.6667 | C
Copolymer | poly{[N-(3-carboxyphenyl)maleimide]-alt-styrene} | P903904 | C11H7NO4 | Thermal property | Thermal decomposition temperature | 431.5 | 82.45455 | C
Copolymer | poly{[N-(3-carboxyphenyl)maleimide]-alt-styrene} | P903904 | C11H7NO4 | Thermal property | Thermal decomposition weight loss | 5 | 0 | %
Copolymer | poly{[2-(2-thienyl)ethyl methacrylate]-co-(butyl methacrylate)}-graft-polythiophene | P903905 | C4H2S | Thermal property | Glass transition temperature | 69 | 198.0444 | C
Copolymer | poly{[2-(2-thienyl)ethyl methacrylate]-co-(butyl methacrylate)}-graft-polythiophene | P903905 | C4H2S | Electric property | Electric conductivity | 0.0270295 | 0.0009698772 | 1/(ohm*cm)
Copolymer | poly{[2-(2-thienyl)ethyl methacrylate]-co-(butyl methacrylate)}-graft-polythiophene | P903905 | C4H2S | Electric property | Volume resistivity | 8509.5 | 96118120.3 | ohm*cm
Copolymer | net-poly[(methyl methacrylate)-nu-(hexane-1,6-diyl dimethacrylate)] | P903906 | C4H6O2 | Thermal property | Thermal decomposition temperature | 252 | 164.2198 | C
Copolymer | net-poly[(methyl methacrylate)-nu-(hexane-1,6-diyl dimethacrylate)] | P903906 | C4H6O2 | Thermal property | Thermal decomposition weight loss | 5 | 3.296703 | %
Copolymer | poly{[poly(trimethylene carbonate) diol;butane-1,4-diol]-alt-[methylenedi(cyclohexane-4,1-diyl) diisocyanate]} | P903907 | C4H6O3 | Thermal property | Glass transition temperature | 1 | 30 | C
Copolymer | poly{[poly(trimethylene carbonate) diol;butane-1,4-diol]-alt-[methylenedi(cyclohexane-4,1-diyl) diisocyanate]} | P903907 | C4H6O3 | Thermal property | Melting temperature | 138 | 2352 | C
Copolymer | poly{[poly(trimethylene carbonate) diol;butane-1,4-diol]-alt-[methylenedi(cyclohexane-4,1-diyl) diisocyanate]} | P903907 | C4H6O3 | Tensile property | Elongation at break | 544 | 57685.33 | %
Copolymer | poly{[poly(trimethylene carbonate) diol;butane-1,4-diol]-alt-[methylenedi(cyclohexane-4,1-diyl) diisocyanate]} | P903907 | C4H6O3 | Tensile property | Tensile stress strength at break | 0.007 | 8.003333e-06 | GPa
Copolymer | poly{(acrylic acid)-co-[2-(ethyl{4-[(4-nitrophenyl)diazenyl]phenyl}amino)ethyl acrylate]} | P903908 | C3H4O2 | Thermal property | Glass transition temperature | 111 | 261.3333 | C
Copolymer | poly[styrene-co-(cyclohexyl acrylate)] | P903909 | C8H8 | Thermal property | Glass transition temperature | 46.4 | 0 | C
Copolymer | poly[styrene-co-(cyclohexyl acrylate)] | P903909 | C8H8 | Thermal property | Thermal decomposition temperature | 457.5 | 507 | C
Copolymer | poly[styrene-co-(cyclohexyl acrylate)] | P903909 | C8H8 | Thermal property | Thermal decomposition weight loss | 12.5 | 208.3333 | %
Copolymer | poly[styrene-co-(cyclohexyl acrylate)] | P903909 | C8H8 | Dilute solution property | Intrinsic viscosity eta | 0.16 | 5.333333e-06 | dl/g
Copolymer | poly{(acrylic acid)-co-(butyl acrylate)-co-(methyl methacrylate)-co-[N-(hydroxymethyl)acrylamide]} | P903910 | C3H4O2 | Thermal property | Glass transition temperature | 6.88 | 0 | C
Copolymer | poly[(sodium acrylate)-block-poly(butyl acrylate)] | P903911 | C3H3NaO2 | Thermal property | Glass transition temperature | -49.5 | 3.810667 | C
Copolymer | polystyrene-block-poly[(4-{[(3,3,4,4,5,5,6,6,7,7,8,8,8-tridecafluorooctyl)oxy]methyl}styrene)]-block-polystyrene | P903912 | C8H8 | Thermal property | Glass transition temperature | 106 | 0 | C
Copolymer | poly{(methacrylic acid)-co-2-[((ethyl){4-[(4-nitrophenyl)diazenyl]phenyl}amino)ethyl methacrylate]} | P903913 | C4H6O2 | Thermal property | Glass transition temperature | 160 | 133.3333 | C
Copolymer | poly{[trans-cyclohexane-1,4-bis(methylamine);cis-cyclohexane-1,4-bis(methylamine)]-alt-(dodecanoic acid)} | P903914 | C20H36N2O2 | Thermal property | Crystallization temperature | 139.5 | 183.0714 | C
Copolymer | poly{[trans-cyclohexane-1,4-bis(methylamine);cis-cyclohexane-1,4-bis(methylamine)]-alt-(dodecanoic acid)} | P903914 | C20H36N2O2 | Thermal property | Glass transition temperature | 75 | 4.888889 | C
Copolymer | poly{[trans-cyclohexane-1,4-bis(methylamine);cis-cyclohexane-1,4-bis(methylamine)]-alt-(dodecanoic acid)} | P903914 | C20H36N2O2 | Thermal property | Melting temperature | 228.5 | 615.3789 | C
Copolymer | poly(butyl methacrylate)-graft-polythiophene | P903915 | C4H2S | Thermal property | Glass transition temperature | 64 | 225.3333 | C
Copolymer | poly(butyl methacrylate)-graft-polythiophene | P903915 | C4H2S | Electric property | Electric conductivity | 0.062 | 0 | 1/(ohm*cm)
Copolymer | poly(butyl methacrylate)-graft-polythiophene | P903915 | C4H2S | Electric property | Volume resistivity | 16 | 0 | ohm*cm
Copolymer | poly{[poly(trimethylene carbonate);propane-1,3-diol]-alt-[4,4'-methylenebis(phenyl isocyanate)]} | P903916 | C4H6O3 | Thermal property | Glass transition temperature | 6.5 | 33.994 | C
Copolymer | poly{[poly(trimethylene carbonate);propane-1,3-diol]-alt-[4,4'-methylenebis(phenyl isocyanate)]} | P903916 | C4H6O3 | Thermal property | Melting temperature | 204.5 | 460.8571 | C
Copolymer | poly{[poly(trimethylene carbonate);propane-1,3-diol]-alt-[4,4'-methylenebis(phenyl isocyanate)]} | P903916 | C4H6O3 | Physicochemical property | Water absorption | 1.425 | 0.02339286 | wt%
Copolymer | poly{[poly(trimethylene carbonate);propane-1,3-diol]-alt-[4,4'-methylenebis(phenyl isocyanate)]} | P903916 | C4H6O3 | Tensile property | Elongation at break | 564 | 14004 | %
Copolymer | poly{[poly(trimethylene carbonate);propane-1,3-diol]-alt-[4,4'-methylenebis(phenyl isocyanate)]} | P903916 | C4H6O3 | Tensile property | Tensile modulus | 0.01409 | 0.00243784 | GPa
Copolymer | poly{[poly(trimethylene carbonate);propane-1,3-diol]-alt-[4,4'-methylenebis(phenyl isocyanate)]} | P903916 | C4H6O3 | Tensile property | Tensile stress strength at break | 0.025255 | 1.146074e-05 | GPa
Copolymer | poly{[poly(trimethylene carbonate);propane-1,3-diol]-alt-[4,4'-methylenebis(phenyl isocyanate)]} | P903916 | C4H6O3 | Hardness | Shore hardness | 87 | 54
Copolymer | poly{2-methylprop-1-ene-co-(4-methylstyrene)-co-[4-(bromomethyl)styrene]}-graft-poly(methyl methacrylate) | P903917 | C9H10 | Thermal property | Glass transition temperature | 103.1 | 7777.689 | C
Copolymer | poly{2-methylprop-1-ene-co-(4-methylstyrene)-co-[4-(bromomethyl)styrene]}-graft-poly(methyl methacrylate) | P903917 | C9H10 | Tensile property | Elongation at break | 270 | 52135.71 | %
Copolymer | poly{2-methylprop-1-ene-co-(4-methylstyrene)-co-[4-(bromomethyl)styrene]}-graft-poly(methyl methacrylate) | P903917 | C9H10 | Tensile property | Tensile modulus | 0.26 | 0.02870714 | GPa
Copolymer | poly{2-methylprop-1-ene-co-(4-methylstyrene)-co-[4-(bromomethyl)styrene]}-graft-poly(methyl methacrylate) | P903917 | C9H10 | Tensile property | Tensile stress strength at break | 0.00825 | 1.692857e-05 | GPa
Copolymer | poly{2-methylprop-1-ene-co-(4-methylstyrene)-co-[4-(bromomethyl)styrene]}-graft-poly(methyl methacrylate) | P903917 | C9H10 | Shear property | Dynamic shear properties storage modulus | 0.22 | 0.07088771 | GPa
Copolymer | poly{[trans-2,5-bis(aminomethyl)-1,4-dioxane;cis-2,5-bis(aminomethyl)-1,4-dioxane]-alt-(decanedioyl dichloride)} | P903918 | C16H28N2O4 | Thermal property | Crystallization temperature | 137 | 0 | C
Copolymer | poly{[trans-2,5-bis(aminomethyl)-1,4-dioxane;cis-2,5-bis(aminomethyl)-1,4-dioxane]-alt-(decanedioyl dichloride)} | P903918 | C16H28N2O4 | Thermal property | Glass transition temperature | 61.5 | 0 | C
Copolymer | poly{[trans-2,5-bis(aminomethyl)-1,4-dioxane;cis-2,5-bis(aminomethyl)-1,4-dioxane]-alt-(decanedioyl dichloride)} | P903918 | C16H28N2O4 | Thermal property | Thermal decomposition temperature | 390 | 0 | C
Copolymer | poly{[trans-2,5-bis(aminomethyl)-1,4-dioxane;cis-2,5-bis(aminomethyl)-1,4-dioxane]-alt-(decanedioyl dichloride)} | P903918 | C16H28N2O4 | Thermal property | Melting temperature | 209 | 0 | C
Copolymer | poly{[trans-2,5-bis(aminomethyl)-1,4-dioxane;cis-2,5-bis(aminomethyl)-1,4-dioxane]-alt-(decanedioyl dichloride)} | P903918 | C16H28N2O4 | Physicochemical property | Water absorption | 12.2 | 0 | wt%
Copolymer | poly{(N-tert-butylacrylamide)-co-[2-(acryloylamino)-2-methylpropanesulfonic acid]} | P903920 | C7H13NO | Thermal property | Crystallization temperature | -31.5 | 120.3333 | C
Copolymer | poly{(N-tert-butylacrylamide)-co-[2-(acryloylamino)-2-methylpropanesulfonic acid]} | P903920 | C7H13NO | Thermal property | Melting temperature | -1.5 | 11.07143 | C
Copolymer | poly{(N-tert-butylacrylamide)-co-[2-(acryloylamino)-2-methylpropanesulfonic acid]} | P903920 | C7H13NO | Electric property | Electric conductivity | 0.05 | 0.00502 | 1/(ohm*cm)
Copolymer | poly{(N-tert-butylacrylamide)-co-[2-(acryloylamino)-2-methylpropanesulfonic acid]} | P903920 | C7H13NO | Electric property | Volume resistivity | 20 | 1272.053 | ohm*cm
Copolymer | poly{(N-tert-butylacrylamide)-co-[2-(acryloylamino)-2-methylpropanesulfonic acid]} | P903920 | C7H13NO | Physicochemical property | Water absorption | 40 | 1032.863 | wt%
Copolymer | poly({methyl 8-[4alpha-(hydroxymethyl)-1,3-dioxolan-2alpha-yl]octanoate}-co-{methyl 8-[4alpha-(hydroxymethyl)-1,3-dioxolan-2alpha-yl]octanoate}) | P903921 | C12H20O4 | Physical property | Density | 1.3 | 0.0363 | g/cm3
Copolymer | poly({methyl 8-[4alpha-(hydroxymethyl)-1,3-dioxolan-2alpha-yl]octanoate}-co-{methyl 8-[4alpha-(hydroxymethyl)-1,3-dioxolan-2alpha-yl]octanoate}) | P903921 | C12H20O4 | Physical property | Specific volume | 0.78185 | 0.01313408 | cm3/g
Copolymer | net-poly{[poly(ethylene glycol) dimethacrylate]-nu-(diethylene glycol dimethacrylate)} | P903922 | O | Thermal property | Glass transition temperature | 37 | 340 | C
Copolymer | net-poly{[poly(ethylene glycol) dimethacrylate]-nu-(diethylene glycol dimethacrylate)} | P903922 | O | Tensile property | Dynamic mechanical properties loss tangent | 0.13 | 0
Copolymer | poly{[alpha-hydro-omega-(4-hydroxybutoxy)poly(1,4-butylene adipate);butane-1,4-diol]-alt-(hexane-1,6-diyl diisocyanate)} | P903924 | C10H16O4 | Physical property | Density | 1.189 | 0 | g/cm3
Copolymer | poly{[alpha-hydro-omega-(4-hydroxybutoxy)poly(1,4-butylene adipate);butane-1,4-diol]-alt-(hexane-1,6-diyl diisocyanate)} | P903924 | C10H16O4 | Physical property | Specific volume | 0.841 | 0 | cm3/g
Copolymer | poly{[alpha-hydro-omega-(4-hydroxybutoxy)poly(1,4-butylene adipate);butane-1,4-diol]-alt-(hexane-1,6-diyl diisocyanate)} | P903924 | C10H16O4 | Thermal property | Glass transition temperature | -54 | 0 | C
Copolymer | poly{[alpha-hydro-omega-(4-hydroxybutoxy)poly(1,4-butylene adipate);butane-1,4-diol]-alt-(hexane-1,6-diyl diisocyanate)} | P903924 | C10H16O4 | Tensile property | Elongation at break | 360 | 0 | %
Copolymer | poly{[alpha-hydro-omega-(4-hydroxybutoxy)poly(1,4-butylene adipate);butane-1,4-diol]-alt-(hexane-1,6-diyl diisocyanate)} | P903924 | C10H16O4 | Tensile property | Tensile modulus | 0.00553 | 0 | GPa
Copolymer | poly{[alpha-hydro-omega-(4-hydroxybutoxy)poly(1,4-butylene adipate);butane-1,4-diol]-alt-(hexane-1,6-diyl diisocyanate)} | P903924 | C10H16O4 | Tensile property | Tensile stress strength at break | 0.00579 | 0 | GPa
Copolymer | poly{[alpha-hydro-omega-(4-hydroxybutoxy)poly(1,4-butylene adipate);butane-1,4-diol]-alt-(hexane-1,6-diyl diisocyanate)} | P903924 | C10H16O4 | Shear property | Dynamic shear properties storage modulus | 0.001 | 0 | GPa
Copolymer | poly{[alpha-hydro-omega-(4-hydroxybutoxy)poly(1,4-butylene adipate);butane-1,4-diol]-alt-(hexane-1,6-diyl diisocyanate)} | P903924 | C10H16O4 | Shear property | Dynamic shear properties loss tangent | 0.2 | 0
Copolymer | poly{[poly(bisphenol A isophthalate) diol]-alt-phosgene} | P903925 | C16H14O3 | Physical property | Density | 1.207 | 0 | g/cm3
Copolymer | poly{[poly(bisphenol A isophthalate) diol]-alt-phosgene} | P903925 | C16H14O3 | Physical property | Specific volume | 0.8285 | 0 | cm3/g
Copolymer | poly{[poly(bisphenol A isophthalate) diol]-alt-phosgene} | P903925 | C16H14O3 | Thermal property | Glass transition temperature | 190 | 0 | C
Copolymer | poly{[poly(bisphenol A isophthalate) diol]-alt-phosgene} | P903925 | C16H14O3 | Tensile property | Elongation at break | 57 | 0 | %
Copolymer | poly{[poly(bisphenol A isophthalate) diol]-alt-phosgene} | P903925 | C16H14O3 | Tensile property | Elongation at yield | 13 | 0 | %
Copolymer | poly{[poly(bisphenol A isophthalate) diol]-alt-phosgene} | P903925 | C16H14O3 | Tensile property | Tensile stress strength at yield | 0.0573 | 0 | GPa
Copolymer | poly[acrylamide-co-(N-tert-butylacrylamide)] | P903926 | C3H5NO | Dilute solution property | Intrinsic viscosity eta | 3.09 | 0 | dl/g
Copolymer | poly[acrylamide-co-(N-tert-butylacrylamide)] | P903926 | C3H5NO | Dilute solution property | Radius of gyration | 96.4 | 0 | nm
Copolymer | poly[acrylamide-co-(N-tert-butylacrylamide)] | P903926 | C3H5NO | Dilute solution property | Second virial coefficient | 0.000175 | 0 | cm3*mol/g2
Copolymer | poly{[poly(trimethylene carbonate);propane-1,3-diol]-alt-[methylenedi(cyclohexane-4,1-diyl) diisocyanate]} | P903927 | C4H6O3 | Thermal property | Glass transition temperature | 3.95 | 22.65929 | C
Copolymer | poly{[poly(trimethylene carbonate);propane-1,3-diol]-alt-[methylenedi(cyclohexane-4,1-diyl) diisocyanate]} | P903927 | C4H6O3 | Thermal property | Melting temperature | 180 | 1.333333 | C
Copolymer | poly{[poly(trimethylene carbonate);propane-1,3-diol]-alt-[methylenedi(cyclohexane-4,1-diyl) diisocyanate]} | P903927 | C4H6O3 | Tensile property | Elongation at break | 448.5 | 31827 | %
Copolymer | poly{[poly(trimethylene carbonate);propane-1,3-diol]-alt-[methylenedi(cyclohexane-4,1-diyl) diisocyanate]} | P903927 | C4H6O3 | Tensile property | Tensile stress strength at break | 0.01688 | 1.986613e-05 | GPa
Copolymer | poly(acrylamide-co-methacrylamide) | P903928 | C3H5NO | Dilute solution property | Intrinsic viscosity eta | 2.28 | 0 | dl/g
Copolymer | poly(acrylamide-co-methacrylamide) | P903928 | C3H5NO | Dilute solution property | Radius of gyration | 115.1 | 0 | nm
Copolymer | poly(acrylamide-co-methacrylamide) | P903928 | C3H5NO | Dilute solution property | Second virial coefficient | 0.000178 | 0 | cm3*mol/g2
Copolymer | poly{poly[(sodium acrylate)-block-(methyl methacrylate)]} | P903930 | C3H3NaO2 | Thermal property | Glass transition temperature | 91.8 | 11.4 | C
Copolymer | net-poly({(2-hydroxyethyl methacrylate)-co-[2-(N,N-dimethylamino)ethyl methacrylate]}-nu-(ethylene glycol dimethacrylate)) | P903931 | C4H6O2 | Physicochemical property | Surface tension | 45.5 | 382.6881 | mN/m
Copolymer | net-poly({(2-hydroxyethyl methacrylate)-co-[2-(N,N-dimethylamino)ethyl methacrylate]}-nu-(ethylene glycol dimethacrylate)) | P903931 | C4H6O2 | Physicochemical property | Water absorption | 98.1 | 2089.603 | wt%
Copolymer | net-poly({(2-hydroxyethyl methacrylate)-co-[2-(N,N-dimethylamino)ethyl methacrylate]}-nu-(ethylene glycol dimethacrylate)) | P903931 | C4H6O2 | Physicochemical property | Contact angle | 29.5 | 25.72727 | degree
Copolymer | net-[poly(ethylene glycol) diacrylate] | P903932 | C3H4O2 | Thermal property | Glass transition temperature | -37.5 | 8.333333 | C
Copolymer | net-[poly(ethylene glycol) diacrylate] | P903932 | C3H4O2 | Flexural property | Dynamic flexural properties storage modulus | 0.18 | 0.0192 | GPa
Copolymer | net-[poly(ethylene glycol) diacrylate] | P903932 | C3H4O2 | Flexural property | Dynamic flexural properties loss tanget | 0.87 | 0
Copolymer | poly[oxy(6-oxohexane-1,6-diyl)]oxy-poly(ethyleneoxy)-2,2-difluoroethylene-poly[oxy(difluoromethylene)/oxy(1,1,2,2-tetrafluoroethylene)]oxy-1,1-difluoroethylene-poly[oxy(ethylene)]oxy-poly[(1-oxohexane-1,6-diyl)oxy] | P903933 | O | Thermal property | Glass transition temperature | -102.8 | 457.4682 | C
Copolymer | poly[oxy(6-oxohexane-1,6-diyl)]oxy-poly(ethyleneoxy)-2,2-difluoroethylene-poly[oxy(difluoromethylene)/oxy(1,1,2,2-tetrafluoroethylene)]oxy-1,1-difluoroethylene-poly[oxy(ethylene)]oxy-poly[(1-oxohexane-1,6-diyl)oxy] | P903933 | O | Thermal property | Melting temperature | 53.7 | 65.59188 | C
Copolymer | poly[oxy(6-oxohexane-1,6-diyl)]oxy-poly(ethyleneoxy)-2,2-difluoroethylene-poly[oxy(difluoromethylene)/oxy(1,1,2,2-tetrafluoroethylene)]oxy-1,1-difluoroethylene-poly[oxy(ethylene)]oxy-poly[(1-oxohexane-1,6-diyl)oxy] | P903933 | O | Physicochemical property | Contact angle | 71.8 | 213.0582 | degree
Copolymer | poly(2,4,6-trichlorophenol) | P903934 | C6H2Cl2O | Thermal property | Glass transition temperature | 158 | 0 | C
Copolymer | poly(2,4,6-trichlorophenol) | P903934 | C6H2Cl2O | Dilute solution property | Intrinsic viscosity eta | 0.0325 | 4.535714e-05 | dl/g
Copolymer | poly{[trans-2,5-bis(aminomethyl)-1,4-dioxane;cis-2,5-bis(aminomethyl)-1,4-dioxane]-alt-(adipic acid)} | P903936 | C12H20N2O4 | Thermal property | Crystallization temperature | 131 | 0 | C
Copolymer | poly{[trans-2,5-bis(aminomethyl)-1,4-dioxane;cis-2,5-bis(aminomethyl)-1,4-dioxane]-alt-(adipic acid)} | P903936 | C12H20N2O4 | Thermal property | Glass transition temperature | 80 | 0 | C
Copolymer | poly{[trans-2,5-bis(aminomethyl)-1,4-dioxane;cis-2,5-bis(aminomethyl)-1,4-dioxane]-alt-(adipic acid)} | P903936 | C12H20N2O4 | Thermal property | Thermal decomposition temperature | 350 | 0 | C
Copolymer | poly{[trans-2,5-bis(aminomethyl)-1,4-dioxane;cis-2,5-bis(aminomethyl)-1,4-dioxane]-alt-(adipic acid)} | P903936 | C12H20N2O4 | Thermal property | Melting temperature | 252 | 0 | C
Copolymer | poly[aniline-co-(o-methylaniline)] | P903937 | C6H5N | Physical property | Density | 1.23 | 0 | g/cm3
Copolymer | poly[aniline-co-(o-methylaniline)] | P903937 | C6H5N | Physical property | Specific volume | 0.813 | 0 | cm3/g
Copolymer | poly[aniline-co-(o-methylaniline)] | P903937 | C6H5N | Thermal property | Thermal decomposition temperature | 175 | 0 | C
Copolymer | poly[aniline-co-(o-methylaniline)] | P903937 | C6H5N | Thermal property | Thermal decomposition weight loss | 20 | 0 | %
Copolymer | poly[aniline-co-(o-methylaniline)] | P903937 | C6H5N | Electric property | Electric conductivity | 0.001 | 7.365412e-05 | 1/(ohm*cm)
Copolymer | poly[aniline-co-(o-methylaniline)] | P903937 | C6H5N | Electric property | Volume resistivity | 1000 | 4.183e+19 | ohm*cm
Copolymer | poly[aniline-co-(o-methylaniline)] | P903937 | C6H5N | Dilute solution property | Intrinsic viscosity eta | 0.81 | 0.3034479 | dl/g
Copolymer | poly({poly[(hexane-1,6-diol)-alt-phosgene] diol;propane-1,3-diol}-alt-[4,4'-methylenebis(phenyl isocyanate)]) | P903938 | C7H12O3 | Thermal property | Glass transition temperature | -30 | 2.116667 | C
Copolymer | poly({poly[(hexane-1,6-diol)-alt-phosgene] diol;propane-1,3-diol}-alt-[4,4'-methylenebis(phenyl isocyanate)]) | P903938 | C7H12O3 | Thermal property | Melting temperature | 165.5 | 36.78571 | C
Copolymer | poly({poly[(hexane-1,6-diol)-alt-phosgene] diol;propane-1,3-diol}-alt-[4,4'-methylenebis(phenyl isocyanate)]) | P903938 | C7H12O3 | Physicochemical property | Water absorption | 0.85 | 0.006428571 | wt%
Copolymer | poly({poly[(hexane-1,6-diol)-alt-phosgene] diol;propane-1,3-diol}-alt-[4,4'-methylenebis(phenyl isocyanate)]) | P903938 | C7H12O3 | Tensile property | Elongation at break | 862.5 | 4425.357 | %
Copolymer | poly({poly[(hexane-1,6-diol)-alt-phosgene] diol;propane-1,3-diol}-alt-[4,4'-methylenebis(phenyl isocyanate)]) | P903938 | C7H12O3 | Tensile property | Tensile modulus | 0.00716 | 4.8016e-06 | GPa
Copolymer | poly({poly[(hexane-1,6-diol)-alt-phosgene] diol;propane-1,3-diol}-alt-[4,4'-methylenebis(phenyl isocyanate)]) | P903938 | C7H12O3 | Tensile property | Tensile stress strength at break | 0.03632 | 0.00012977865 | GPa
Copolymer | poly({poly[(hexane-1,6-diol)-alt-phosgene] diol;propane-1,3-diol}-alt-[4,4'-methylenebis(phenyl isocyanate)]) | P903938 | C7H12O3 | Hardness | Shore hardness | 74 | 55.71429
Copolymer | poly[propene-ran-(hexadec-1-ene)] | P903939 | C3H6 | Physical property | Density | 0.8849 | 2.028e-05 | g/cm3
Copolymer | poly[propene-ran-(hexadec-1-ene)] | P903939 | C3H6 | Physical property | Specific volume | 1.13 | 3.333333e-05 | cm3/g
Copolymer | poly[propene-ran-(hexadec-1-ene)] | P903939 | C3H6 | Thermal property | Glass transition temperature | -28 | 21.33333 | C
Copolymer | poly[propene-ran-(hexadec-1-ene)] | P903939 | C3H6 | Thermal property | Melting temperature | 79 | 541.0667 | C
Copolymer | poly[(epsilon-caprolactone)-co-(D,L-lactide)] | P903940 | C3H4O2 | Thermal property | Glass transition temperature | -56 | 0 | C
Copolymer | poly[(epsilon-caprolactone)-co-(D,L-lactide)] | P903940 | C3H4O2 | Thermal property | Heat of fusion | 0.016 | 0 | kcal/g
Copolymer | poly[(epsilon-caprolactone)-co-(D,L-lactide)] | P903940 | C3H4O2 | Thermal property | Melting temperature | 52 | 0 | C
Copolymer | poly[(epsilon-caprolactone)-co-(D,L-lactide)] | P903940 | C3H4O2 | Physicochemical property | Contact angle | 71 | 0 | degree
Copolymer | poly{[alpha,omega-dihydroxy-1,4-poly(1,3-butadiene);2,2'-(methylimino)diethanol]-alt-[4,4'-methylenebis(phenyl isocyanate)]} | P903941 | O | Thermal property | Glass transition temperature | 25.5 | 1008.333 | C
Copolymer | poly{[alpha,omega-dihydroxy-1,4-poly(1,3-butadiene);2,2'-(methylimino)diethanol]-alt-[4,4'-methylenebis(phenyl isocyanate)]} | P903941 | O | Tensile property | Dynamic mechanical properties storage modulus | 0.5 | 0 | GPa
Copolymer | poly{[alpha,omega-dihydroxy-1,4-poly(1,3-butadiene);2,2'-(methylimino)diethanol]-alt-[4,4'-methylenebis(phenyl isocyanate)]} | P903941 | O | Tensile property | Dynamic mechanical properties loss modulus | 0.3 | 0 | GPa
Copolymer | poly{[alpha,omega-dihydroxy-1,4-poly(1,3-butadiene);2,2'-(methylimino)diethanol]-alt-[4,4'-methylenebis(phenyl isocyanate)]} | P903941 | O | Tensile property | Elongation at break | 350 | 0 | %
Copolymer | poly{[alpha,omega-dihydroxy-1,4-poly(1,3-butadiene);2,2'-(methylimino)diethanol]-alt-[4,4'-methylenebis(phenyl isocyanate)]} | P903941 | O | Tensile property | Tensile modulus | 0.018 | 0 | GPa
Copolymer | poly{[alpha,omega-dihydroxy-1,4-poly(1,3-butadiene);2,2'-(methylimino)diethanol]-alt-[4,4'-methylenebis(phenyl isocyanate)]} | P903941 | O | Tensile property | Tensile stress strength at break | 0.016 | 0 | GPa
Copolymer | polystyrene-block-(hydrogenated polybutadiene)-block-polystyrene-block-(hydrogenated polybutadiene) | P903942 | CH2 | Optical property | Refractive index | 1.53401 | 8.266667e-10
Copolymer | polystyrene-block-(hydrogenated polybutadiene)-block-polystyrene-block-(hydrogenated polybutadiene) | P903942 | CH2 | Shear property | Dynamic shear properties storage modulus | 0.000103 | 0 | GPa
Copolymer | polystyrene-block-(hydrogenated polybutadiene)-block-polystyrene-block-(hydrogenated polybutadiene) | P903942 | CH2 | Shear property | Dynamic shear properties loss modulus | 1e-05 | 0 | GPa
Copolymer | polystyrene-block-(hydrogenated polybutadiene)-block-polystyrene-block-(hydrogenated polybutadiene) | P903942 | CH2 | Shear property | Dynamic shear properties loss tangent | 0.08 | 0
Copolymer | polystyrene-block-poly(propyl methacrylate) | P903944 | C8H8 | Thermal property | Glass transition temperature | 70 | 1200 | C
Copolymer | poly[(2-methylidenebutanedioic acid)-co-acrylonitrile] | P903945 | C3H3N | Dilute solution property | Intrinsic viscosity eta | 2.5 | 0 | dl/g
Copolymer | poly[(2-methylidenebutanedioic acid)-co-acrylonitrile] | P903945 | C3H3N | Tensile property | Fiber tensile elongation at break | 12.9 | 136.0364 | %
Copolymer | poly[(2-methylidenebutanedioic acid)-co-acrylonitrile] | P903945 | C3H3N | Tensile property | Fiber tensile modulus | 18.15 | 25.30857 | g/denier
Copolymer | poly[(2-methylidenebutanedioic acid)-co-acrylonitrile] | P903945 | C3H3N | Tensile property | Fiber tensile stress strength at break | 0.565 | 0.08428571 | g/denier
Copolymer | poly[styrene-co-(N-phenylmaleimide)] | P903946 | C10H7NO2 | Thermal property | Glass transition temperature | 174.5 | 983.7879 | C
Copolymer | poly[styrene-co-(N-phenylmaleimide)] | P903946 | C10H7NO2 | Thermal property | Thermal decomposition temperature | 372.7 | 1315.073 | C
Copolymer | poly[styrene-co-(N-phenylmaleimide)] | P903946 | C10H7NO2 | Thermal property | Thermal decomposition weight loss | 50 | 0 | %
Copolymer | poly(vinyl alcohol)-block-poly(acrylic acid) | P903947 | C2H4O | Thermal property | Glass transition temperature | 142 | 0 | C
Copolymer | poly(vinyl alcohol)-block-poly(acrylic acid) | P903947 | C2H4O | Thermal property | Heat of fusion | 0.0125 | 0 | kcal/g
Copolymer | poly(vinyl alcohol)-block-poly(acrylic acid) | P903947 | C2H4O | Thermal property | Melting temperature | 215 | 0 | C
Copolymer | poly(vinyl alcohol)-block-poly(acrylic acid) | P903947 | C2H4O | Tensile property | Dynamic mechanical properties storage modulus | 1.2 | 0 | GPa
Copolymer | poly(vinyl alcohol)-block-poly(acrylic acid) | P903947 | C2H4O | Tensile property | Dynamic mechanical properties loss tangent | 0.32 | 0
Copolymer | poly(heptanolactone)-block-poly[(butane-1,4-diol)-alt-(terephthalic acid)] | P903948 | C7H12O2 | Thermal property | Glass transition temperature | 3.45 | 207.3279 | C
Copolymer | poly(heptanolactone)-block-poly[(butane-1,4-diol)-alt-(terephthalic acid)] | P903948 | C7H12O2 | Thermal property | Heat of fusion | 0.0117 | 6.310714e-06 | kcal/g
Copolymer | poly(heptanolactone)-block-poly[(butane-1,4-diol)-alt-(terephthalic acid)] | P903948 | C7H12O2 | Thermal property | Melting temperature | 99.7 | 2249.806 | C
Copolymer | poly(heptanolactone)-block-poly[(butane-1,4-diol)-alt-(terephthalic acid)] | P903948 | C7H12O2 | Electric property | Dielectric loss factor | 0.085 | 0.001633333
Copolymer | poly[(hexane-1,6-diamine;ethylene glycol)-alt-(adipic acid)] | P903949 | C8H12O4 | Thermal property | Melting temperature | 160 | 0 | C
Copolymer | poly[(hexane-1,6-diamine;ethylene glycol)-alt-(adipic acid)] | P903949 | C8H12O4 | Physicochemical property | Cohesive energy density | 112 | 0 | cal/cm3
Copolymer | poly[(hexane-1,6-diamine;ethylene glycol)-alt-(adipic acid)] | P903949 | C8H12O4 | Physicochemical property | Solubility parameter | 21.7 | 0 | (J/cm3)1/2
Copolymer | poly[(hexane-1,6-diamine;ethylene glycol)-alt-(adipic acid)] | P903949 | C8H12O4 | Physicochemical property | Surface tension | 44.4 | 0 | mN/m
Copolymer | poly{1-carbamoylethylene/1-[(sodiooxy)carbonyl]ethylene} | P903950 | C3H5NO | Dilute solution property | Intrinsic viscosity eta | 72.6 | 0 | dl/g
Copolymer | poly{1-carbamoylethylene/1-[(sodiooxy)carbonyl]ethylene} | P903950 | C3H5NO | Dilute solution property | Radius of gyration | 339.6 | 0 | nm
Copolymer | poly{1-carbamoylethylene/1-[(sodiooxy)carbonyl]ethylene} | P903950 | C3H5NO | Dilute solution property | Second virial coefficient | 0.00433 | 0 | cm3*mol/g2
Copolymer | poly[(methacrylic acid)-per-ethene-per-ethene] | P903951 | CH2 | Thermal property | Glass transition temperature | 99 | 0 | C
Copolymer | poly{[2,2'-bis(trifluoromethyl)benzidine]-alt-(pyromellitic anhydride;biphenyl-3,3',4,4'-tetracarboxylic anhydride)} | P903953 | C24H8F6N2O4 | Optical property | Refractive index | 1.62 | 0.005705357
Copolymer | poly{[2,2'-bis(trifluoromethyl)benzidine]-alt-(pyromellitic anhydride;biphenyl-3,3',4,4'-tetracarboxylic anhydride)} | P903953 | C24H8F6N2O4 | Thermal property | Thermal decomposition temperature | 600 | 0 | C
Copolymer | poly{[2,2'-bis(trifluoromethyl)benzidine]-alt-(pyromellitic anhydride;biphenyl-3,3',4,4'-tetracarboxylic anhydride)} | P903953 | C24H8F6N2O4 | Thermal property | Thermal decomposition weight loss | 5 | 0 | %
Copolymer | poly{[2,2'-bis(trifluoromethyl)benzidine]-alt-(pyromellitic anhydride;biphenyl-3,3',4,4'-tetracarboxylic anhydride)} | P903953 | C24H8F6N2O4 | Electric property | Dielectric constant ac | 2.5 | 0
Copolymer | poly{[2,2'-bis(trifluoromethyl)benzidine]-alt-(pyromellitic anhydride;biphenyl-3,3',4,4'-tetracarboxylic anhydride)} | P903953 | C24H8F6N2O4 | Dilute solution property | Intrinsic viscosity eta | 3 | 0 | dl/g
Copolymer | poly[methylsiloxane/dimethylsiloxane/(3-{4-[(4-methoxyphenoxy)carbonyl]phenoxy}propyl)(methyl)siloxane] | P903954 | CH4OSi | Thermal property | Lc phase transition temperature | 0 | 261.3333 | C
Copolymer | poly[(acrylic acid)-co-(N-isopropylacrylamide)] | P903955 | C3H4O2 | Thermal property | Glass transition temperature | 148 | 17.86667 | C
Copolymer | poly[(maleic anhydride)-alt-(4-chlorostyrene)] | P903956 | C4H2O3 | Thermal property | Glass transition temperature | 225 | 14.41758 | C
Copolymer | poly[(maleic anhydride)-alt-(4-chlorostyrene)] | P903956 | C4H2O3 | Thermal property | Thermal decomposition temperature | 400 | 3333.333 | C
Copolymer | poly[(maleic anhydride)-alt-(4-chlorostyrene)] | P903956 | C4H2O3 | Thermal property | Thermal decomposition weight loss | 44 | 705.3333 | %
Copolymer | poly[(methacrylic acid)-ran-(N-isopropylacrylamide)] | P903957 | C4H6O2 | Thermal property | Glass transition temperature | 141 | 247.8222 | C
Copolymer | poly[(methacrylic acid)-ran-(N-isopropylacrylamide)] | P903957 | C4H6O2 | Thermal property | Thermal decomposition temperature | 202.5 | 25.42857 | C
Copolymer | poly[(methacrylic acid)-ran-(N-isopropylacrylamide)] | P903957 | C4H6O2 | Thermal property | Thermal decomposition weight loss | 0 | 0 | %
Copolymer | poly{[hexane-1,6-diamine;trans-cyclohexane-1,4-bis(methylamine)]-alt-(adipic acid;phenylindan dicarboxylic acid)} | P903958 | C28H34N2O2 | Thermal property | Glass transition temperature | 130 | 415.1515 | C
Copolymer | poly{[hexane-1,6-diamine;trans-cyclohexane-1,4-bis(methylamine)]-alt-(adipic acid;phenylindan dicarboxylic acid)} | P903958 | C28H34N2O2 | Thermal property | Melting temperature | 245 | 66.4 | C
Copolymer | poly{[hexane-1,6-diamine;trans-cyclohexane-1,4-bis(methylamine)]-alt-(adipic acid;phenylindan dicarboxylic acid)} | P903958 | C28H34N2O2 | Physicochemical property | Water absorption | 5.3 | 0.9084444 | wt%
Copolymer | poly{[hexane-1,6-diamine;trans-cyclohexane-1,4-bis(methylamine)]-alt-(adipic acid;phenylindan dicarboxylic acid)} | P903958 | C28H34N2O2 | Tensile property | Fiber tensile elongation at break | 16 | 16.71111 | %
Copolymer | poly{[hexane-1,6-diamine;trans-cyclohexane-1,4-bis(methylamine)]-alt-(adipic acid;phenylindan dicarboxylic acid)} | P903958 | C28H34N2O2 | Tensile property | Fiber tensile modulus | 29 | 3.555556 | g/denier
Copolymer | poly{[hexane-1,6-diamine;trans-cyclohexane-1,4-bis(methylamine)]-alt-(adipic acid;phenylindan dicarboxylic acid)} | P903958 | C28H34N2O2 | Tensile property | Fiber tensile stress strength at break | 3.94 | 0.5654933 | g/denier
Copolymer | poly(ethyl methacrylate)-graft-poly(dimethylsiloxane) | P903959 | C2H6OSi | Physical property | Density | 1.06 | 0.006151111 | g/cm3
Copolymer | poly(ethyl methacrylate)-graft-poly(dimethylsiloxane) | P903959 | C2H6OSi | Physical property | Specific volume | 0.943 | 0.0046776 | cm3/g
Copolymer | poly(ethyl methacrylate)-graft-poly(dimethylsiloxane) | P903959 | C2H6OSi | Thermal property | Glass transition temperature | -45 | 6497.857 | C
Copolymer | poly{[poly(bisphenol A terephthalate) diol;poly(bisphenol A isophthalate) diol]-alt-phosgene} | P903960 | C16H14O3 | Physical property | Density | 1.2075 | 6.666667e-08 | g/cm3
Copolymer | poly{[poly(bisphenol A terephthalate) diol;poly(bisphenol A isophthalate) diol]-alt-phosgene} | P903960 | C16H14O3 | Physical property | Specific volume | 0.82816 | 3.456e-08 | cm3/g
Copolymer | poly{[poly(bisphenol A terephthalate) diol;poly(bisphenol A isophthalate) diol]-alt-phosgene} | P903960 | C16H14O3 | Thermal property | Glass transition temperature | 193 | 107.4667 | C
Copolymer | poly{[poly(bisphenol A terephthalate) diol;poly(bisphenol A isophthalate) diol]-alt-phosgene} | P903960 | C16H14O3 | Dilute solution property | Intrinsic viscosity eta | 0.0102 | 0 | dl/g
Copolymer | poly{[poly(bisphenol A terephthalate) diol;poly(bisphenol A isophthalate) diol]-alt-phosgene} | P903960 | C16H14O3 | Tensile property | Elongation at break | 57 | 260 | %
Copolymer | poly{[poly(bisphenol A terephthalate) diol;poly(bisphenol A isophthalate) diol]-alt-phosgene} | P903960 | C16H14O3 | Tensile property | Elongation at yield | 14 | 3.2 | %
Copolymer | poly{[poly(bisphenol A terephthalate) diol;poly(bisphenol A isophthalate) diol]-alt-phosgene} | P903960 | C16H14O3 | Tensile property | Tensile stress strength at yield | 0.0547 | 2.738667e-06 | GPa
Copolymer | poly[styrene-co-(hexyl acrylate)] | P903961 | C8H8 | Thermal property | Thermal decomposition temperature | 460 | 0 | C
Copolymer | poly[styrene-co-(hexyl acrylate)] | P903961 | C8H8 | Thermal property | Thermal decomposition weight loss | 0 | 0 | %
Copolymer | poly[styrene-co-(hexyl acrylate)] | P903961 | C8H8 | Dilute solution property | Intrinsic viscosity eta | 0.1995 | 8.333333e-06 | dl/g
Copolymer | poly[(octadecyl acrylate)-co-(isobornyl acrylate)-co-(glycidyl methacrylate)] | P903962 | C7H10O3 | Thermal property | Glass transition temperature | 60 | 0 | C
Copolymer | poly[(octadecyl acrylate)-co-(isobornyl acrylate)-co-(glycidyl methacrylate)] | P903962 | C7H10O3 | Thermal property | Melting temperature | 15 | 0 | C
Copolymer | poly[(octadecyl acrylate)-co-(isobornyl acrylate)-co-(glycidyl methacrylate)] | P903962 | C7H10O3 | Dilute solution property | Intrinsic viscosity eta | 0.095 | 0.0008333333 | dl/g
Copolymer | poly{[alpha-hydro-omega-hydroxy-poly(oxyethylene);decane-1,10-diol]-alt-(decanedioyl dichloride)} | P903964 | C2H4O | Thermal property | Crystallization temperature | 49 | 0 | C
Copolymer | poly{[alpha-hydro-omega-hydroxy-poly(oxyethylene);decane-1,10-diol]-alt-(decanedioyl dichloride)} | P903964 | C2H4O | Thermal property | Glass transition temperature | -54 | 0 | C
Copolymer | poly{[alpha-hydro-omega-hydroxy-poly(oxyethylene);decane-1,10-diol]-alt-(decanedioyl dichloride)} | P903964 | C2H4O | Thermal property | Heat of fusion | 0.0153 | 0 | kcal/g
Copolymer | poly{[alpha-hydro-omega-hydroxy-poly(oxyethylene);decane-1,10-diol]-alt-(decanedioyl dichloride)} | P903964 | C2H4O | Thermal property | Melting temperature | 66 | 0 | C
Copolymer | poly{[alpha-hydro-omega-hydroxy-poly(oxyethylene);decane-1,10-diol]-alt-(decanedioyl dichloride)} | P903964 | C2H4O | Dilute solution property | Intrinsic viscosity eta | 0.414 | 0 | dl/g
Copolymer | poly[(epsilon-caprolactone)-ran-(pentadecano-15-lactone)] | P903965 | C6H10O2 | Thermal property | Crystallization temperature | 64 | 0 | C
Copolymer | poly[(epsilon-caprolactone)-ran-(pentadecano-15-lactone)] | P903965 | C6H10O2 | Thermal property | Glass transition temperature | -75 | 0 | C
Copolymer | poly[(epsilon-caprolactone)-ran-(pentadecano-15-lactone)] | P903965 | C6H10O2 | Thermal property | Heat of fusion | 0.0454 | 0 | kcal/g
Copolymer | poly[(epsilon-caprolactone)-ran-(pentadecano-15-lactone)] | P903965 | C6H10O2 | Thermal property | Melting temperature | 77 | 0 | C
Copolymer | poly[(2-chloro-1,4-diacetoxybenzene;ethylene glycol)-alt-(terephthalic acid)] | P903966 | C14H7ClO4 | Thermal property | Glass transition temperature | 75 | 4620.879 | C
Copolymer | poly[(2-chloro-1,4-diacetoxybenzene;ethylene glycol)-alt-(terephthalic acid)] | P903966 | C14H7ClO4 | Thermal property | Heat of fusion | 0.00194 | 0 | kcal/g
Copolymer | poly[(2-chloro-1,4-diacetoxybenzene;ethylene glycol)-alt-(terephthalic acid)] | P903966 | C14H7ClO4 | Thermal property | Thermal decomposition temperature | 485 | 1680.129 | C
Copolymer | poly[(2-chloro-1,4-diacetoxybenzene;ethylene glycol)-alt-(terephthalic acid)] | P903966 | C14H7ClO4 | Thermal property | Thermal decomposition weight loss | 10 | 0 | %
Copolymer | poly[(2-chloro-1,4-diacetoxybenzene;ethylene glycol)-alt-(terephthalic acid)] | P903966 | C14H7ClO4 | Thermal property | Melting temperature | 245 | 1499.1 | C
Copolymer | poly[acrylamide-co-(N,N-dimethylacrylamide)] | P903967 | C3H5NO | Dilute solution property | Intrinsic viscosity eta | 7.65 | 0 | dl/g
Copolymer | poly[acrylamide-co-(N,N-dimethylacrylamide)] | P903967 | C3H5NO | Dilute solution property | Radius of gyration | 285.7 | 0 | nm
Copolymer | poly[acrylamide-co-(N,N-dimethylacrylamide)] | P903967 | C3H5NO | Dilute solution property | Second virial coefficient | 0.000194 | 0 | cm3*mol/g2
Copolymer | poly[ethene-co-(prop-1-ene)]-block-polystyrene | P903968 | CH2 | Other physical property | Pvt relation pressure | 0.1 | 0 | MPa
Copolymer | poly[ethene-co-(prop-1-ene)]-block-polystyrene | P903968 | CH2 | Other physical property | Pvt relation specific volume | 1.1174 | 0 | cm3/g
Copolymer | poly[ethene-co-(prop-1-ene)]-block-polystyrene | P903968 | CH2 | Other physical property | Pvt relation temperature | 40.7 | 0 | C
Copolymer | net-poly[(methyl methacrylate)-nu-(bisphenol A dimethacrylate)] | P903969 | C4H6O2 | Thermal property | Thermal decomposition temperature | 287 | 74.65 | C
Copolymer | net-poly[(methyl methacrylate)-nu-(bisphenol A dimethacrylate)] | P903969 | C4H6O2 | Thermal property | Thermal decomposition weight loss | 5 | 5 | %
Copolymer | net-poly{[(acrylic acid)-co-(2-hydroxyethyl methacrylate)]-nu-(ethylene glycol dimethacrylate)} | P903970 | C3H4O2 | Physicochemical property | Surface tension | 45.6 | 378.6967 | mN/m
Copolymer | net-poly{[(acrylic acid)-co-(2-hydroxyethyl methacrylate)]-nu-(ethylene glycol dimethacrylate)} | P903970 | C3H4O2 | Physicochemical property | Water absorption | 380 | 15479.232 | wt%
Copolymer | net-poly{[(acrylic acid)-co-(2-hydroxyethyl methacrylate)]-nu-(ethylene glycol dimethacrylate)} | P903970 | C3H4O2 | Physicochemical property | Contact angle | 30.5 | 15.15152 | degree
Copolymer | poly(1,2-polybuta-1,3-diene)-block-polystyrene | P903971 | C4H6 | Thermal property | Glass transition temperature | 31 | 1633.333 | C
Copolymer | poly(1,2-polybuta-1,3-diene)-block-polystyrene | P903971 | C4H6 | Thermal property | Thermal decomposition temperature | 488 | 0 | C
Copolymer | poly(1,2-polybuta-1,3-diene)-block-polystyrene | P903971 | C4H6 | Thermal property | Thermal decomposition weight loss | 5 | 0 | %
Copolymer | poly(1,2-polybuta-1,3-diene)-block-polystyrene | P903971 | C4H6 | Physicochemical property | Surface tension | 25.69 | 0 | mN/m
Copolymer | poly(1,2-polybuta-1,3-diene)-block-polystyrene | P903971 | C4H6 | Physicochemical property | Contact angle | 66 | 0 | degree
Copolymer | poly[(butane-1,4-diol)-alt-(cis-1,4-cyclohexanedicarboxylic acid;trans-cyclohexane-1,4-dicarboxylic acid)] | P903972 | C12H18O4 | Thermal property | Glass transition temperature | -9.5 | 0.3333333 | C
Copolymer | poly[(butane-1,4-diol)-alt-(cis-1,4-cyclohexanedicarboxylic acid;trans-cyclohexane-1,4-dicarboxylic acid)] | P903972 | C12H18O4 | Thermal property | Melting temperature | 138 | 33.33333 | C
Copolymer | poly[(butane-1,4-diol)-alt-(cis-1,4-cyclohexanedicarboxylic acid;trans-cyclohexane-1,4-dicarboxylic acid)] | P903972 | C12H18O4 | Shear property | Shear stress strength at break | 0.01379 | 0 | GPa
Copolymer | polystyrene-block-poly{4-[(3,3,4,4,5,5,6,6,7,7,8,8,9,9,10,10,10-heptadecafluorodecyloxy)methyl]styrene}-block-polystyrene | P903974 | C8H8 | Thermal property | Glass transition temperature | 106 | 0 | C
Copolymer | polystyrene-block-poly(4-{[(3,3,4,4,5,5,6,6,6-decafluorohexyl)oxy]methyl}styrene)-polystyrene | P903975 | C8H8 | Thermal property | Glass transition temperature | 106 | 0 | C
Copolymer | poly(butyl methacrylate)-graft-poly(dimethylsiloxane) | P903976 | C2H6OSi | Physical property | Density | 1.03 | 0.0009357143 | g/cm3
Copolymer | poly(butyl methacrylate)-graft-poly(dimethylsiloxane) | P903976 | C2H6OSi | Physical property | Specific volume | 0.971 | 0.0006705 | cm3/g
Copolymer | poly(butyl methacrylate)-graft-poly(dimethylsiloxane) | P903976 | C2H6OSi | Thermal property | Glass transition temperature | -40 | 4.214286 | C
Copolymer | poly{(poly{[decane-1,10-diol;cyclohexane-1,4-dimethanol]-alt-(ethylene carbonate)} diol)-alt-[4,4'-methylenebis(phenyl isocyanate)]} | P903977 | C9H14O3 | Thermal property | Glass transition temperature | 32.9 | 0 | C
Copolymer | poly{(poly{[decane-1,10-diol;cyclohexane-1,4-dimethanol]-alt-(ethylene carbonate)} diol)-alt-[4,4'-methylenebis(phenyl isocyanate)]} | P903977 | C9H14O3 | Thermal property | Heat of fusion | 0.00031 | 0 | kcal/g
Copolymer | poly{(poly{[decane-1,10-diol;cyclohexane-1,4-dimethanol]-alt-(ethylene carbonate)} diol)-alt-[4,4'-methylenebis(phenyl isocyanate)]} | P903977 | C9H14O3 | Thermal property | Melting temperature | 91.1 | 0 | C
Copolymer | poly{(poly{[decane-1,10-diol;cyclohexane-1,4-dimethanol]-alt-(ethylene carbonate)} diol)-alt-[4,4'-methylenebis(phenyl isocyanate)]} | P903977 | C9H14O3 | Tensile property | Elongation at break | 180 | 0 | %
Copolymer | poly{(poly{[decane-1,10-diol;cyclohexane-1,4-dimethanol]-alt-(ethylene carbonate)} diol)-alt-[4,4'-methylenebis(phenyl isocyanate)]} | P903977 | C9H14O3 | Tensile property | Tensile modulus | 0.259 | 0 | GPa
Copolymer | poly{(poly{[decane-1,10-diol;cyclohexane-1,4-dimethanol]-alt-(ethylene carbonate)} diol)-alt-[4,4'-methylenebis(phenyl isocyanate)]} | P903977 | C9H14O3 | Tensile property | Tensile stress strength at break | 0.038 | 0 | GPa
Copolymer | poly{(poly{[decane-1,10-diol;cyclohexane-1,4-dimethanol]-alt-(ethylene carbonate)} diol)-alt-[4,4'-methylenebis(phenyl isocyanate)]} | P903977 | C9H14O3 | Hardness | Shore hardness | 86 | 0
Copolymer | poly{(methyl methacrylate)-co-[alpha-methacryloyl-omega-hydroxypoly(oxyethylene)]-co-[alpha-methacryloyl-omega-methoxypoly(oxyethylene)]} | P903979 | C4H6O2 | Physicochemical property | Surface tension | 48 | 0 | mN/m
Copolymer | poly{(methyl methacrylate)-co-[alpha-methacryloyl-omega-hydroxypoly(oxyethylene)]-co-[alpha-methacryloyl-omega-methoxypoly(oxyethylene)]} | P903979 | C4H6O2 | Physicochemical property | Contact angle | 36 | 345.8667 | degree
Copolymer | poly[(ethylene glycol;butane-1,4-diol)-alt-(succinic acid)] | P903982 | C6H8O4 | Thermal property | Crystallization temperature | 43.8 | 491.8021 | C
Copolymer | poly[(ethylene glycol;butane-1,4-diol)-alt-(succinic acid)] | P903982 | C6H8O4 | Thermal property | Glass transition temperature | -25 | 84.08879 | C
Copolymer | poly[(ethylene glycol;butane-1,4-diol)-alt-(succinic acid)] | P903982 | C6H8O4 | Thermal property | Heat of fusion | 0.0117 | 2.04117e-05 | kcal/g
Copolymer | poly[(ethylene glycol;butane-1,4-diol)-alt-(succinic acid)] | P903982 | C6H8O4 | Thermal property | Thermal decomposition temperature | 305.8 | 2409.45 | C
Copolymer | poly[(ethylene glycol;butane-1,4-diol)-alt-(succinic acid)] | P903982 | C6H8O4 | Thermal property | Thermal decomposition weight loss | 2 | 0 | %
Copolymer | poly[(ethylene glycol;butane-1,4-diol)-alt-(succinic acid)] | P903982 | C6H8O4 | Thermal property | Melting temperature | 87.9 | 548.9952 | C
Copolymer | poly[(ethylene glycol;butane-1,4-diol)-alt-(succinic acid)] | P903982 | C6H8O4 | Dilute solution property | Intrinsic viscosity eta | 1.18 | 0.00248 | dl/g
Copolymer | poly[(ethylene glycol;butane-1,4-diol)-alt-(succinic acid)] | P903982 | C6H8O4 | Tensile property | Elongation at break | 915 | 76302.86 | %
Copolymer | poly[(ethylene glycol;butane-1,4-diol)-alt-(succinic acid)] | P903982 | C6H8O4 | Tensile property | Tensile modulus | 0.1415 | 0.006920286 | GPa
Copolymer | poly[(ethylene glycol;butane-1,4-diol)-alt-(succinic acid)] | P903982 | C6H8O4 | Tensile property | Tensile stress strength at break | 0.0268 | 5.149714e-05 | GPa
Copolymer | poly{poly[(propane-1,3-diol;cyclohexane-1,4-dimethanol)-alt-(succinic acid)]-alt-phosgene} | P903983 | CO2 | Thermal property | Glass transition temperature | -16.8 | 17.792 | C
Copolymer | poly{poly[(propane-1,3-diol;cyclohexane-1,4-dimethanol)-alt-(succinic acid)]-alt-phosgene} | P903983 | CO2 | Thermal property | Heat of fusion | 0.00523 | 6.163333e-06 | kcal/g
Copolymer | poly{poly[(propane-1,3-diol;cyclohexane-1,4-dimethanol)-alt-(succinic acid)]-alt-phosgene} | P903983 | CO2 | Thermal property | Melting temperature | 62.4 | 250.2533 | C
Copolymer | poly{poly[(propane-1,3-diol;cyclohexane-1,4-dimethanol)-alt-(succinic acid)]-alt-phosgene} | P903983 | CO2 | Tensile property | Dynamic mechanical properties storage modulus | 0.0113 | 0 | GPa
Copolymer | poly{poly[(propane-1,3-diol;cyclohexane-1,4-dimethanol)-alt-(succinic acid)]-alt-phosgene} | P903983 | CO2 | Tensile property | Dynamic mechanical properties loss tangent | 1.41 | 0
Copolymer | poly[styrene-co-(benzyl acrylate)] | P903985 | C8H8 | Thermal property | Thermal decomposition temperature | 435 | 0 | C
Copolymer | poly[styrene-co-(benzyl acrylate)] | P903985 | C8H8 | Thermal property | Thermal decomposition weight loss | 0 | 0 | %
Copolymer | poly[styrene-co-(benzyl acrylate)] | P903985 | C8H8 | Dilute solution property | Intrinsic viscosity eta | 0.2265 | 1.633333e-05 | dl/g
Copolymer | poly[(endo-dicyclopentadiene)-co-(exo-dicyclopentadiene)] | P903986 | C10H16 | Physical property | Density | 0.9775 | 8.333333e-06 | g/cm3
Copolymer | poly[(endo-dicyclopentadiene)-co-(exo-dicyclopentadiene)] | P903986 | C10H16 | Physical property | Specific volume | 1.025 | 3.333333e-05 | cm3/g
Copolymer | poly[(endo-dicyclopentadiene)-co-(exo-dicyclopentadiene)] | P903986 | C10H16 | Optical property | Refractive index | 1.52695 | 6.163333e-06
Copolymer | poly[(endo-dicyclopentadiene)-co-(exo-dicyclopentadiene)] | P903986 | C10H16 | Thermal property | Glass transition temperature | 79.5 | 108.8571 | C
Copolymer | poly[(endo-dicyclopentadiene)-co-(exo-dicyclopentadiene)] | P903986 | C10H16 | Physicochemical property | Water vapor transmission | 3.45e-07 | 2.8e-15 | g*mil/(cm2*24h)
Copolymer | poly[(butane-1,4-diol)-alt-(nonanedioic acid;dimethyl oxalate)] | P903987 | C6H8O4 | Thermal property | Crystallization temperature | 9.5 | 225.3167 | C
Copolymer | poly[(butane-1,4-diol)-alt-(nonanedioic acid;dimethyl oxalate)] | P903987 | C6H8O4 | Thermal property | Glass transition temperature | -41.5 | 24.28571 | C
Copolymer | poly[(butane-1,4-diol)-alt-(nonanedioic acid;dimethyl oxalate)] | P903987 | C6H8O4 | Thermal property | Heat of crystallization | 12.5 | 3.642857 | cal/g
Copolymer | poly[(butane-1,4-diol)-alt-(nonanedioic acid;dimethyl oxalate)] | P903987 | C6H8O4 | Thermal property | Heat of fusion | 0.013 | 1.928571e-06 | kcal/g
Copolymer | poly[(butane-1,4-diol)-alt-(nonanedioic acid;dimethyl oxalate)] | P903987 | C6H8O4 | Thermal property | Thermal decomposition temperature | 330.5 | 290.6 | C
Copolymer | poly[(butane-1,4-diol)-alt-(nonanedioic acid;dimethyl oxalate)] | P903987 | C6H8O4 | Thermal property | Melting temperature | 76 | 132.2143 | C
Copolymer | poly[(4-vinylpyridine)-stat-(dimethyl itaconate)] | P903988 | C7H7N | Thermal property | Glass transition temperature | 130.75 | 334.5336 | C
Copolymer | poly[(4-vinylpyridine)-stat-(dimethyl itaconate)] | P903988 | C7H7N | Thermal property | Thermal decomposition temperature | 97 | 17899.91 | C
Copolymer | poly[(4-vinylpyridine)-stat-(dimethyl itaconate)] | P903988 | C7H7N | Thermal property | Thermal decomposition weight loss | 10 | 0 | %
Copolymer | poly[methylsiloxane/dimethylsiloxane/(6-{4-[(4-methoxyphenoxy)carbonyl]phenoxy}hexyl)(methyl)siloxane] | P903989 | CH4OSi | Thermal property | Lc phase transition temperature | 22.5 | 2408.333 | C
Copolymer | poly[propene-ran-(octadec-1-ene)] | P903990 | C3H6 | Thermal property | Crystallization temperature | 63.2 | 515.7555 | C
Copolymer | poly[propene-ran-(octadec-1-ene)] | P903990 | C3H6 | Thermal property | Glass transition temperature | -15.1 | 10.25429 | C
Copolymer | poly[propene-ran-(octadec-1-ene)] | P903990 | C3H6 | Thermal property | Heat of fusion | 0.005185 | 3.578914e-06 | kcal/g
Copolymer | poly[propene-ran-(octadec-1-ene)] | P903990 | C3H6 | Thermal property | Melting temperature | 128.5 | 175.8593 | C
Copolymer | poly{[trans-cyclohexane-1,3-bis(methylamine);cis-cyclohexane-1,3-bis(methylamine)]-alt-(adipic acid)} | P903991 | C14H24N2O2 | Thermal property | Crystallization temperature | 181 | 161.3333 | C
Copolymer | poly{[trans-cyclohexane-1,3-bis(methylamine);cis-cyclohexane-1,3-bis(methylamine)]-alt-(adipic acid)} | P903991 | C14H24N2O2 | Thermal property | Glass transition temperature | 94 | 37.06667 | C
Copolymer | poly{[trans-cyclohexane-1,3-bis(methylamine);cis-cyclohexane-1,3-bis(methylamine)]-alt-(adipic acid)} | P903991 | C14H24N2O2 | Thermal property | Melting temperature | 240 | 225.3333 | C
Copolymer | poly(butyl methacrylate)-block-polystyrene-block-poly(butyl methacrylate) | P903992 | C8H8 | Tensile property | Elongation at break | 4 | 0 | %
Copolymer | poly(butyl methacrylate)-block-polystyrene-block-poly(butyl methacrylate) | P903992 | C8H8 | Tensile property | Tensile stress strength at break | 0.042 | 0 | GPa
Copolymer | poly[(N-vinylpyrrolidone)-stat-(methacrylic acid)] | P903993 | C6H9NO | Thermal property | Glass transition temperature | 164.5 | 7.071429 | C
Copolymer | poly{ethylene/1-(2-hydroxyethyl)ethylene/1-[(4,4,5,5-tetramethyl-1,3,2-dioxaborolane-2-yl)ethyl]ethylene} | P903994 | CH2 | Thermal property | Glass transition temperature | 11 | 0 | C
Copolymer | poly{ethylene/1-[(4,4,5,5-tetramethyl-1,3,2-dioxaborolane-2-yl)ethyl]ethylene} | P903995 | CH2 | Thermal property | Glass transition temperature | -31 | 0 | C
Copolymer | poly{1-[2-(2,4-dimethylphenyl)-1,3-dioxo-2,3-dihydro-1H-naphtho[1,8-cd]pyridine-6-yl]-2,5-dioxopyrrolidine-3,4-diyl/1-phenylethylene} | P903996 | C24H16N2O4 | Thermal property | Glass transition temperature | 150.8 | 0 | C
Copolymer | poly{1-[2-(2,4-dimethylphenyl)-1,3-dioxo-2,3-dihydro-1H-naphtho[1,8-cd]pyridine-6-yl]-2,5-dioxopyrrolidine-3,4-diyl/1-phenylethylene} | P903996 | C24H16N2O4 | Thermal property | Thermal decomposition temperature | 370 | 0 | C
Copolymer | poly{1-[2-(2,4-dimethylphenyl)-1,3-dioxo-2,3-dihydro-1H-naphtho[1,8-cd]pyridine-6-yl]-2,5-dioxopyrrolidine-3,4-diyl/1-phenylethylene} | P903996 | C24H16N2O4 | Thermal property | Thermal decomposition weight loss | 10 | 0 | %
Copolymer | poly{(biphenyl-2,5-diol;tert-butylhydroquinone)-alt-[bis(4-fluorophenyl) 1,4-phenylene diketone]} | P903998 | C30H24O4 | Thermal property | Glass transition temperature | 148 | 1.333333 | C
Copolymer | poly{(biphenyl-2,5-diol;tert-butylhydroquinone)-alt-[bis(4-fluorophenyl) 1,4-phenylene diketone]} | P903998 | C30H24O4 | Thermal property | Heat of fusion | 0.002895 | 1.5987e-06 | kcal/g
Copolymer | poly{(biphenyl-2,5-diol;tert-butylhydroquinone)-alt-[bis(4-fluorophenyl) 1,4-phenylene diketone]} | P903998 | C30H24O4 | Thermal property | Thermal decomposition temperature | 499.5 | 3 | C
Copolymer | poly{(biphenyl-2,5-diol;tert-butylhydroquinone)-alt-[bis(4-fluorophenyl) 1,4-phenylene diketone]} | P903998 | C30H24O4 | Thermal property | Thermal decomposition weight loss | 5 | 0 | %
Copolymer | poly{(biphenyl-2,5-diol;tert-butylhydroquinone)-alt-[bis(4-fluorophenyl) 1,4-phenylene diketone]} | P903998 | C30H24O4 | Thermal property | Lc phase transition temperature | 391 | 48 | C
Copolymer | poly{(biphenyl-2,5-diol;tert-butylhydroquinone)-alt-[bis(4-fluorophenyl) 1,4-phenylene diketone]} | P903998 | C30H24O4 | Thermal property | Melting temperature | 331.5 | 3 | C
Copolymer | poly({poly(tetramethylene ether) glycol;butane-1,4-diol;2,2'-[(4-nitrophenyl)imino]diethanol}-alt-[4,4'-methylenebis(phenyl isocyanate)]) | P903999 | C4H8O | Electric property | Dielectric constant ac | 5.8 | 1.354667
Copolymer | poly({poly(tetramethylene ether) glycol;butane-1,4-diol;2,2'-[(4-nitrophenyl)imino]diethanol}-alt-[4,4'-methylenebis(phenyl isocyanate)]) | P903999 | C4H8O | Electric property | Dielectric loss factor | 0.605 | 0.2214967
Copolymer | poly({poly(tetramethylene ether) glycol;butane-1,4-diol;2,2'-[(4-nitrophenyl)imino]diethanol}-alt-[4,4'-methylenebis(phenyl isocyanate)]) | P903999 | C4H8O | Tensile property | Dynamic mechanical properties storage modulus | 0.5 | 0.5326496 | GPa
Copolymer | poly({poly(tetramethylene ether) glycol;butane-1,4-diol;2,2'-[(4-nitrophenyl)imino]diethanol}-alt-[4,4'-methylenebis(phenyl isocyanate)]) | P903999 | C4H8O | Tensile property | Dynamic mechanical properties loss tangent | 0.065 | 4.506667e-05
Copolymer | poly({alpha-hydro-omega-hydroxy-poly(oxyethylene);alpha,omega-[(2-hydroxyethoxy)propyl]poly(dimethylsiloxane);ethylene glycol}-alt-[4,4'-methylenebis(phenyl isocyanate)]) | P904000 | C2H6OSi | Thermal property | Glass transition temperature | -19.9 | 0.48 | C
Copolymer | poly{[(terephthalic acid)-alt-(ethylene glycol)]-co-[(trimellitic acid)-alt-(ethylene glycol)]} | P904001 | C2H4O2 | Physical property | Density | 1.3185 | 1.633333e-05 | g/cm3
Copolymer | poly{[(terephthalic acid)-alt-(ethylene glycol)]-co-[(trimellitic acid)-alt-(ethylene glycol)]} | P904001 | C2H4O2 | Physical property | Specific volume | 0.75845 | 5.07e-06 | cm3/g
Copolymer | poly{[(biphenyl-4,4'-diol)-alt-(bis(4-chlorophenyl)sulfone]-co-[(biphenyl-4,4'-diol)-alt-(bis{4-chloro-3-[(sodiooxy)sulfonyl]phenyl}sulfone)]} | P904002 | C24H16O4S | Thermal property | Glass transition temperature | 249 | 194.2857 | C
Copolymer | poly{[(biphenyl-4,4'-diol)-alt-(bis(4-chlorophenyl)sulfone]-co-[(biphenyl-4,4'-diol)-alt-(bis{4-chloro-3-[(sodiooxy)sulfonyl]phenyl}sulfone)]} | P904002 | C24H16O4S | Thermal property | Thermal decomposition temperature | 370 | 1579.714 | C
Copolymer | poly{[(biphenyl-4,4'-diol)-alt-(bis(4-chlorophenyl)sulfone]-co-[(biphenyl-4,4'-diol)-alt-(bis{4-chloro-3-[(sodiooxy)sulfonyl]phenyl}sulfone)]} | P904002 | C24H16O4S | Thermal property | Thermal decomposition weight loss | 5 | 0 | %
Copolymer | poly{[(biphenyl-4,4'-diol)-alt-(bis(4-chlorophenyl)sulfone]-co-[(biphenyl-4,4'-diol)-alt-(bis{4-chloro-3-[(sodiooxy)sulfonyl]phenyl}sulfone)]} | P904002 | C24H16O4S | Electric property | Electric conductivity | 0.0885 | 0.002095879 | 1/(ohm*cm)
Copolymer | poly{[(biphenyl-4,4'-diol)-alt-(bis(4-chlorophenyl)sulfone]-co-[(biphenyl-4,4'-diol)-alt-(bis{4-chloro-3-[(sodiooxy)sulfonyl]phenyl}sulfone)]} | P904002 | C24H16O4S | Electric property | Volume resistivity | 11 | 49.33333 | ohm*cm
Copolymer | poly{[(biphenyl-4,4'-diol)-alt-(bis(4-chlorophenyl)sulfone]-co-[(biphenyl-4,4'-diol)-alt-(bis{4-chloro-3-[(sodiooxy)sulfonyl]phenyl}sulfone)]} | P904002 | C24H16O4S | Physicochemical property | Water absorption | 45.5 | 176.3333 | wt%
Copolymer | poly{[(biphenyl-4,4'-diol)-alt-(bis(4-chlorophenyl)sulfone]-co-[(biphenyl-4,4'-diol)-alt-(bis{4-chloro-3-[(sodiooxy)sulfonyl]phenyl}sulfone)]} | P904002 | C24H16O4S | Tensile property | Elongation at break | 63.4 | 1682.649 | %
Copolymer | poly{[(biphenyl-4,4'-diol)-alt-(bis(4-chlorophenyl)sulfone]-co-[(biphenyl-4,4'-diol)-alt-(bis{4-chloro-3-[(sodiooxy)sulfonyl]phenyl}sulfone)]} | P904002 | C24H16O4S | Tensile property | Elongation at yield | 4.2 | 0.3706667 | %
Copolymer | poly{[(biphenyl-4,4'-diol)-alt-(bis(4-chlorophenyl)sulfone]-co-[(biphenyl-4,4'-diol)-alt-(bis{4-chloro-3-[(sodiooxy)sulfonyl]phenyl}sulfone)]} | P904002 | C24H16O4S | Tensile property | Tensile modulus | 1.46 | 0.08231111 | GPa
Copolymer | poly{[(biphenyl-4,4'-diol)-alt-(bis(4-chlorophenyl)sulfone]-co-[(biphenyl-4,4'-diol)-alt-(bis{4-chloro-3-[(sodiooxy)sulfonyl]phenyl}sulfone)]} | P904002 | C24H16O4S | Tensile property | Tensile stress strength at break | 0.0577 | 0.0001020642 | GPa
Copolymer | poly{[(biphenyl-4,4'-diol)-alt-(bis(4-chlorophenyl)sulfone]-co-[(biphenyl-4,4'-diol)-alt-(bis{4-chloro-3-[(sodiooxy)sulfonyl]phenyl}sulfone)]} | P904002 | C24H16O4S | Tensile property | Tensile stress strength at yield | 0.0441 | 5.722933e-05 | GPa
Copolymer | poly{[(biphenyl-4,4'-diol)-alt-bis(4-chlorophenyl)sulfone]-co-[(biphenyl-4,4'-diol)-alt-(bis{4-chloro-3-[(sodiooxy)sulfonyl]phenyl}sulfone)]} | P904003 | C24H16O4S | Thermal property | Glass transition temperature | 271.5 | 2613.97 | C
Copolymer | poly{[(biphenyl-4,4'-diol)-alt-bis(4-chlorophenyl)sulfone]-co-[(biphenyl-4,4'-diol)-alt-(bis{4-chloro-3-[(sodiooxy)sulfonyl]phenyl}sulfone)]} | P904003 | C24H16O4S | Thermal property | Thermal decomposition temperature | 648.5 | 25608.65 | C
Copolymer | poly{[(biphenyl-4,4'-diol)-alt-bis(4-chlorophenyl)sulfone]-co-[(biphenyl-4,4'-diol)-alt-(bis{4-chloro-3-[(sodiooxy)sulfonyl]phenyl}sulfone)]} | P904003 | C24H16O4S | Thermal property | Thermal decomposition weight loss | 46 | 2002.333 | %
Copolymer | poly{[(biphenyl-4,4'-diol)-alt-bis(4-chlorophenyl)sulfone]-co-[(biphenyl-4,4'-diol)-alt-(bis{4-chloro-3-[(sodiooxy)sulfonyl]phenyl}sulfone)]} | P904003 | C24H16O4S | Dilute solution property | Intrinsic viscosity eta | 1.005 | 0.009164286 | dl/g
Copolymer | poly{[(biphenyl-4,4'-diol)-alt-bis(4-chlorophenyl)sulfone]-co-[(biphenyl-4,4'-diol)-alt-(bis{4-chloro-3-[(sodiooxy)sulfonyl]phenyl}sulfone)]} | P904003 | C24H16O4S | Tensile property | Elongation at break | 58.5 | 0 | %
Copolymer | poly{[(biphenyl-4,4'-diol)-alt-bis(4-chlorophenyl)sulfone]-co-[(biphenyl-4,4'-diol)-alt-(bis{4-chloro-3-[(sodiooxy)sulfonyl]phenyl}sulfone)]} | P904003 | C24H16O4S | Tensile property | Elongation at yield | 7.4 | 0 | %
Copolymer | poly{[(biphenyl-4,4'-diol)-alt-bis(4-chlorophenyl)sulfone]-co-[(biphenyl-4,4'-diol)-alt-(bis{4-chloro-3-[(sodiooxy)sulfonyl]phenyl}sulfone)]} | P904003 | C24H16O4S | Tensile property | Tensile modulus | 0.826 | 0 | GPa
Copolymer | poly{[(biphenyl-4,4'-diol)-alt-bis(4-chlorophenyl)sulfone]-co-[(biphenyl-4,4'-diol)-alt-(bis{4-chloro-3-[(sodiooxy)sulfonyl]phenyl}sulfone)]} | P904003 | C24H16O4S | Tensile property | Tensile stress strength at break | 0.0292 | 0 | GPa
Copolymer | poly{[(biphenyl-4,4'-diol)-alt-bis(4-chlorophenyl)sulfone]-co-[(biphenyl-4,4'-diol)-alt-(bis{4-chloro-3-[(sodiooxy)sulfonyl]phenyl}sulfone)]} | P904003 | C24H16O4S | Tensile property | Tensile stress strength at yield | 0.0323 | 0 | GPa
Copolymer | poly{2-[(nonafluorononyl)oxy]ethyl methacrylate}-block-polystyrene-block-(p-xylylene)-block-polystyrene-block-poly{2-[(nonafluorononyl)oxy]ethyl methacrylate} | P904004 | C8H8 | Thermal property | Glass transition temperature | 71.55 | 231.9515 | C
Copolymer | poly{2-[(nonafluorononyl)oxy]ethyl methacrylate}-block-polystyrene-block-(p-xylylene)-block-polystyrene-block-poly{2-[(nonafluorononyl)oxy]ethyl methacrylate} | P904004 | C8H8 | Physicochemical property | Surface tension | 17.5 | 0.312 | mN/m
Copolymer | poly(ethylene glycol monomethacrylate monoperfluorooctanoate)-block-polystyrene-block-(p-xylylene)-block-polystyrene-block-poly(ethylene glycol monomethacrylate monoperfluorooctanoate) | P904005 | C8H8 | Thermal property | Glass transition temperature | 60.5 | 1077.276 | C
Copolymer | poly(ethylene glycol monomethacrylate monoperfluorooctanoate)-block-polystyrene-block-(p-xylylene)-block-polystyrene-block-poly(ethylene glycol monomethacrylate monoperfluorooctanoate) | P904005 | C8H8 | Thermal property | Heat of fusion | 0.003115 | 1.373633e-06 | kcal/g
Copolymer | poly(ethylene glycol monomethacrylate monoperfluorooctanoate)-block-polystyrene-block-(p-xylylene)-block-polystyrene-block-poly(ethylene glycol monomethacrylate monoperfluorooctanoate) | P904005 | C8H8 | Thermal property | Melting temperature | 28 | 0.48 | C
Copolymer | poly(ethylene glycol monomethacrylate monoperfluorooctanoate)-block-polystyrene-block-(p-xylylene)-block-polystyrene-block-poly(ethylene glycol monomethacrylate monoperfluorooctanoate) | P904005 | C8H8 | Physicochemical property | Surface tension | 15.7 | 1.474667 | mN/m
Copolymer | cellulose acetate | P904006 | C6H10O5 | Physical property | Density | 1.277 | 0 | g/cm3
Copolymer | cellulose acetate | P904006 | C6H10O5 | Physical property | Specific volume | 0.7831 | 0 | cm3/g
Copolymer | cellulose acetate | P904006 | C6H10O5 | Thermal property | Glass transition temperature | 193.85 | 150.8907 | C
Copolymer | cellulose acetate | P904006 | C6H10O5 | Thermal property | Heat of fusion | 0.001205 | 1.320033e-06 | kcal/g
Copolymer | cellulose acetate | P904006 | C6H10O5 | Thermal property | Thermal decomposition temperature | 353.5 | 1718.183 | C
Copolymer | cellulose acetate | P904006 | C6H10O5 | Thermal property | Thermal decomposition weight loss | 27 | 322.4 | %
Copolymer | cellulose acetate | P904006 | C6H10O5 | Thermal property | Melting temperature | 220 | 209.2187 | C
Copolymer | cellulose acetate | P904006 | C6H10O5 | Physicochemical property | Gas diffusion coefficient d | 1.315e-08 | 1.0443e-16 | cm2/s
Copolymer | cellulose acetate | P904006 | C6H10O5 | Physicochemical property | Gas permeability coefficient p | 9.4e-14 | 1.859786e-25 | cm3(STP)cm/(cm2*s*Pa)
Copolymer | cellulose acetate | P904006 | C6H10O5 | Physicochemical property | Water absorption | 80.55 | 504.4033 | wt%
Copolymer | cellulose acetate | P904006 | C6H10O5 | Dilute solution property | Intrinsic viscosity eta | 4.76 | 0 | dl/g
Copolymer | cellulose acetate | P904006 | C6H10O5 | Tensile property | Dynamic mechanical properties storage modulus | 3.845 | 8.636033 | GPa
Copolymer | cellulose acetate | P904006 | C6H10O5 | Tensile property | Dynamic mechanical properties loss modulus | 0.15 | 0 | GPa
Copolymer | cellulose acetate | P904006 | C6H10O5 | Tensile property | Elongation at break | 20.65 | 88.80169 | %
Copolymer | cellulose acetate | P904006 | C6H10O5 | Tensile property | Elongation at yield | 3 | 0 | %
Copolymer | cellulose acetate | P904006 | C6H10O5 | Tensile property | Fiber tensile elongation at break | 14.8 | 4.258667 | %
Copolymer | cellulose acetate | P904006 | C6H10O5 | Tensile property | Tensile modulus | 1.178 | 0.7807084 | GPa
Copolymer | cellulose acetate | P904006 | C6H10O5 | Tensile property | Tensile stress strength at break | 0.0256 | 0.0003026165 | GPa
Copolymer | cellulose acetate | P904006 | C6H10O5 | Tensile property | Tensile stress strength at yield | 0.034 | 0 | GPa
Copolymer | cellulose acetate | P904006 | C6H10O5 | Flexural property | Flexural stress strength at break | 0.04278 | 0 | GPa
Copolymer | cellulose acetate | P904006 | C6H10O5 | Hardness | Shore hardness | 83 | 0
Copolymer | poly[(4,4'-(1-methylethane-1,1-diyl)diphenol;4-{[(4-nitrophenyl)imino]methyl}resorcinol)-alt-(isophthaloyl dichloride)] | P904007 | C21H12N2O6 | Optical property | Refractive index | 1.588 | 0
Copolymer | poly[(4,4'-(1-methylethane-1,1-diyl)diphenol;4-{[(4-nitrophenyl)imino]methyl}resorcinol)-alt-(isophthaloyl dichloride)] | P904007 | C21H12N2O6 | Thermal property | Thermal decomposition temperature | 405 | 7500 | C
Copolymer | poly[(4,4'-(1-methylethane-1,1-diyl)diphenol;4-{[(4-nitrophenyl)imino]methyl}resorcinol)-alt-(isophthaloyl dichloride)] | P904007 | C21H12N2O6 | Dilute solution property | Intrinsic viscosity eta | 1.98 | 0 | dl/g
Copolymer | poly[(4,4'-(1-methylethane-1,1-diyl)diphenol;4-{[(4-nitrophenyl)imino]methyl}resorcinol)-alt-(isophthaloyl dichloride)] | P904007 | C21H12N2O6 | Tensile property | Tensile stress strength at break | 0.03381 | 0 | GPa
Copolymer | poly{[4,4'-(1-methylethane-1,1-diyl)diphenol;4-({[4-(2-naphthyl)-1,3-thiazole-2-yl]imino}methyl)resorcinol]-alt-(isophthaloyl dichloride)} | P904008 | C28H16N2O4S | Optical property | Refractive index | 1.515 | 0
Copolymer | poly{[4,4'-(1-methylethane-1,1-diyl)diphenol;4-({[4-(2-naphthyl)-1,3-thiazole-2-yl]imino}methyl)resorcinol]-alt-(isophthaloyl dichloride)} | P904008 | C28H16N2O4S | Thermal property | Thermal decomposition temperature | 405 | 4033.333 | C
Copolymer | poly{[4,4'-(1-methylethane-1,1-diyl)diphenol;4-({[4-(2-naphthyl)-1,3-thiazole-2-yl]imino}methyl)resorcinol]-alt-(isophthaloyl dichloride)} | P904008 | C28H16N2O4S | Dilute solution property | Intrinsic viscosity eta | 1.37 | 0 | dl/g
Copolymer | poly{[4,4'-(1-methylethane-1,1-diyl)diphenol;4-({[4-(2-naphthyl)-1,3-thiazole-2-yl]imino}methyl)resorcinol]-alt-(isophthaloyl dichloride)} | P904008 | C28H16N2O4S | Tensile property | Tensile stress strength at break | 0.05907 | 0 | GPa
Copolymer | poly[(4,4'-(1-methylethane-1,1-diyl)diphenol;4-{[(4-phenyl-1,3-thiazole-2-yl)imino]methyl}resorcinol)-alt-(isophthaloyl dichloride)] | P904009 | C24H14N2O4S | Optical property | Refractive index | 1.583 | 0
Copolymer | poly[(4,4'-(1-methylethane-1,1-diyl)diphenol;4-{[(4-phenyl-1,3-thiazole-2-yl)imino]methyl}resorcinol)-alt-(isophthaloyl dichloride)] | P904009 | C24H14N2O4S | Thermal property | Thermal decomposition temperature | 400 | 4800 | C
Copolymer | poly[(4,4'-(1-methylethane-1,1-diyl)diphenol;4-{[(4-phenyl-1,3-thiazole-2-yl)imino]methyl}resorcinol)-alt-(isophthaloyl dichloride)] | P904009 | C24H14N2O4S | Dilute solution property | Intrinsic viscosity eta | 1.42 | 0 | dl/g
Copolymer | poly[(4,4'-(1-methylethane-1,1-diyl)diphenol;4-{[(4-phenyl-1,3-thiazole-2-yl)imino]methyl}resorcinol)-alt-(isophthaloyl dichloride)] | P904009 | C24H14N2O4S | Tensile property | Tensile stress strength at break | 0.03579 | 0 | GPa
Copolymer | poly{[4,4'-(1-methylethane-1,1-diyl)diphenol;2-({[4-(2-naphthyl)-1,3-thiazole-2-yl]imino}methyl)bisphenol A]-alt-(isophthaloyl dichloride)} | P904010 | C23H18O4 | Optical property | Refractive index | 1.557 | 0
Copolymer | poly{[4,4'-(1-methylethane-1,1-diyl)diphenol;2-({[4-(2-naphthyl)-1,3-thiazole-2-yl]imino}methyl)bisphenol A]-alt-(isophthaloyl dichloride)} | P904010 | C23H18O4 | Thermal property | Thermal decomposition temperature | 415 | 5633.333 | C
Copolymer | poly{[4,4'-(1-methylethane-1,1-diyl)diphenol;2-({[4-(2-naphthyl)-1,3-thiazole-2-yl]imino}methyl)bisphenol A]-alt-(isophthaloyl dichloride)} | P904010 | C23H18O4 | Dilute solution property | Intrinsic viscosity eta | 1.14 | 0 | dl/g
Copolymer | poly{[4,4'-(1-methylethane-1,1-diyl)diphenol;2-({[4-(2-naphthyl)-1,3-thiazole-2-yl]imino}methyl)bisphenol A]-alt-(isophthaloyl dichloride)} | P904010 | C23H18O4 | Tensile property | Tensile stress strength at break | 0.0242 | 0 | GPa
Copolymer | poly[(4,4'-(1-methylethane-1,1-diyl)diphenol;2-{[(4-phenyl-1,3-thiazole-2-yl)imino]methyl}bisphenol A)-alt-(isophthaloyl dichloride)] | P904011 | C23H18O4 | Optical property | Refractive index | 1.5535 | 0.0001397143
Copolymer | poly[(4,4'-(1-methylethane-1,1-diyl)diphenol;2-{[(4-phenyl-1,3-thiazole-2-yl)imino]methyl}bisphenol A)-alt-(isophthaloyl dichloride)] | P904011 | C23H18O4 | Thermal property | Glass transition temperature | 120.25 | 10.08333 | C
Copolymer | poly[(4,4'-(1-methylethane-1,1-diyl)diphenol;2-{[(4-phenyl-1,3-thiazole-2-yl)imino]methyl}bisphenol A)-alt-(isophthaloyl dichloride)] | P904011 | C23H18O4 | Thermal property | Thermal decomposition temperature | 390 | 5985 | C
Copolymer | poly[(4,4'-(1-methylethane-1,1-diyl)diphenol;2-{[(4-phenyl-1,3-thiazole-2-yl)imino]methyl}bisphenol A)-alt-(isophthaloyl dichloride)] | P904011 | C23H18O4 | Dilute solution property | Intrinsic viscosity eta | 0.915 | 0.147 | dl/g
Copolymer | poly[(4,4'-(1-methylethane-1,1-diyl)diphenol;2-{[(4-phenyl-1,3-thiazole-2-yl)imino]methyl}bisphenol A)-alt-(isophthaloyl dichloride)] | P904011 | C23H18O4 | Tensile property | Tensile stress strength at break | 0.031115 | 5.815208e-05 | GPa
Copolymer | poly{[norbornene-alt-(maleic anhydride)]-co-(cyclohexyl acrylate)} | P904012 | C11H12O3 | Thermal property | Glass transition temperature | 170.5 | 1160.333 | C
Copolymer | poly[norbornene-co-(maleic anhydride)-co-(2-ethoxyethyl norborn-5-en-2-carboxylate)] | P904013 | C11H12O3 | Thermal property | Glass transition temperature | 170 | 192.2667 | C
Copolymer | poly([3-(acetylamino)-4-hydroxy-6-(hydroxymethyl)tetrahydro-2H-pyran-2,5-diyl]oxy/{3-(acetylamino)-4-hydroxy-6-[poly{1-methyl-1-[(sodiooxy)carbonyl]ethylene/1-(methoxycarbonyl)-1-methylethylene}sulfanediylmethylene]tetrahydro-2H-pyran-2,5-diyl}oxy) | P904014 | C4H5NaO2 | Physicochemical property | Water absorption | 53 | 0 | wt%
Copolymer | poly([3-(acetylamino)-4-hydroxy-6-(hydroxymethyl)tetrahydro-2H-pyran-2,5-diyl]oxy/{3-(acetylamino)-4-hydroxy-6-[poly{2-carboxy-2-methylethylene}sulfanediylmethylene]tetrahydro-2H-pyran-2,5-diyl}oxy) | P904015 | C5H8O2 | Thermal property | Glass transition temperature | 120 | 2.4 | C
Copolymer | poly([3-(acetylamino)-4-hydroxy-6-(hydroxymethyl)tetrahydro-2H-pyran-2,5-diyl]oxy/{3-(acetylamino)-4-hydroxy-6-[poly{2-carboxy-2-methylethylene}sulfanediylmethylene]tetrahydro-2H-pyran-2,5-diyl}oxy) | P904015 | C5H8O2 | Thermal property | Thermal decomposition temperature | 272.5 | 75 | C
Copolymer | poly([3-(acetylamino)-4-hydroxy-6-(hydroxymethyl)tetrahydro-2H-pyran-2,5-diyl]oxy/{3-(acetylamino)-4-hydroxy-6-[poly{2-carboxy-2-methylethylene}sulfanediylmethylene]tetrahydro-2H-pyran-2,5-diyl}oxy) | P904015 | C5H8O2 | Thermal property | Thermal decomposition weight loss | 10 | 0 | %
Copolymer | poly([3-(acetylamino)-4-hydroxy-6-(hydroxymethyl)tetrahydro-2H-pyran-2,5-diyl]oxy/{3-(acetylamino)-4-hydroxy-6-[poly{2-carboxy-2-methylethylene}sulfanediylmethylene]tetrahydro-2H-pyran-2,5-diyl}oxy) | P904015 | C5H8O2 | Physicochemical property | Water absorption | 5 | 0 | wt%
Copolymer | poly{3-(acetylamino)-4-hydroxy-6-(hydroxymethyl)tetrahydro-2H-pyran-2,5-diyl]oxy/3-[(acetyl)amino]-4-hydroxy-6-(sulfanylmethyl)tetrahydro-2H-pyran-2,5-diyloxy} | P904016 | C8H13NO4S | Thermal property | Thermal decomposition temperature | 270 | 0 | C
Copolymer | poly{3-(acetylamino)-4-hydroxy-6-(hydroxymethyl)tetrahydro-2H-pyran-2,5-diyl]oxy/3-[(acetyl)amino]-4-hydroxy-6-(sulfanylmethyl)tetrahydro-2H-pyran-2,5-diyloxy} | P904016 | C8H13NO4S | Thermal property | Thermal decomposition weight loss | 10 | 0 | %
Copolymer | poly({4,4'-[2,2,2-trifluoro-1-(trifluoromethyl)ethane-1,1-diyl]bis(phthalic anhydride)}-alt-{3,3'-[4-(diphenylphosphoryl)-1,3-phenylene]dioxydianiline;4,4'-(9H-fluorene-9,9-diyl)dianiline}) | P904017 | C44H22F6N2O4 | Thermal property | Glass transition temperature | 249 | 0 | C
Copolymer | poly({4,4'-[2,2,2-trifluoro-1-(trifluoromethyl)ethane-1,1-diyl]bis(phthalic anhydride)}-alt-{3,3'-[4-(diphenylphosphoryl)-1,3-phenylene]dioxydianiline;4,4'-(9H-fluorene-9,9-diyl)dianiline}) | P904017 | C44H22F6N2O4 | Tensile property | Elongation at break | 3.1 | 0 | %
Copolymer | poly({4,4'-[2,2,2-trifluoro-1-(trifluoromethyl)ethane-1,1-diyl]bis(phthalic anhydride)}-alt-{3,3'-[4-(diphenylphosphoryl)-1,3-phenylene]dioxydianiline;4,4'-(9H-fluorene-9,9-diyl)dianiline}) | P904017 | C44H22F6N2O4 | Tensile property | Tensile modulus | 3.24 | 0 | GPa
Copolymer | poly({4,4'-[2,2,2-trifluoro-1-(trifluoromethyl)ethane-1,1-diyl]bis(phthalic anhydride)}-alt-{3,3'-[4-(diphenylphosphoryl)-1,3-phenylene]dioxydianiline;4,4'-(9H-fluorene-9,9-diyl)dianiline}) | P904017 | C44H22F6N2O4 | Tensile property | Tensile stress strength at break | 0.079 | 0 | GPa
Copolymer | poly((biphenyl-3,3',4,4'-tetracarboxylic anhydride)-alt-{3,3'-[4-(diphenylphosphoryl)-1,3-phenylene]dioxydianiline;4,4'-(9H-fluorene-9,9-diyl)dianiline}) | P904018 | C41H22N2O4 | Thermal property | Glass transition temperature | 246 | 0 | C
Copolymer | poly((biphenyl-3,3',4,4'-tetracarboxylic anhydride)-alt-{3,3'-[4-(diphenylphosphoryl)-1,3-phenylene]dioxydianiline;4,4'-(9H-fluorene-9,9-diyl)dianiline}) | P904018 | C41H22N2O4 | Tensile property | Elongation at break | 3.9 | 0 | %
Copolymer | poly((biphenyl-3,3',4,4'-tetracarboxylic anhydride)-alt-{3,3'-[4-(diphenylphosphoryl)-1,3-phenylene]dioxydianiline;4,4'-(9H-fluorene-9,9-diyl)dianiline}) | P904018 | C41H22N2O4 | Tensile property | Tensile modulus | 3.5 | 0 | GPa
Copolymer | poly((biphenyl-3,3',4,4'-tetracarboxylic anhydride)-alt-{3,3'-[4-(diphenylphosphoryl)-1,3-phenylene]dioxydianiline;4,4'-(9H-fluorene-9,9-diyl)dianiline}) | P904018 | C41H22N2O4 | Tensile property | Tensile stress strength at break | 0.09 | 0 | GPa
Copolymer | poly((biphenyl-3,3',4,4'-tetracarboxylic anhydride)-alt-{3,3'-[4-(diphenylphosphoryl)-1,3-phenylene]dioxydianiline;3,4'-oxydianiline}) | P904019 | C28H14N2O5 | Thermal property | Glass transition temperature | 240 | 0 | C
Copolymer | poly((biphenyl-3,3',4,4'-tetracarboxylic anhydride)-alt-{3,3'-[4-(diphenylphosphoryl)-1,3-phenylene]dioxydianiline;3,4'-oxydianiline}) | P904019 | C28H14N2O5 | Tensile property | Elongation at break | 9.7 | 0 | %
Copolymer | poly((biphenyl-3,3',4,4'-tetracarboxylic anhydride)-alt-{3,3'-[4-(diphenylphosphoryl)-1,3-phenylene]dioxydianiline;3,4'-oxydianiline}) | P904019 | C28H14N2O5 | Tensile property | Tensile modulus | 3.53 | 0 | GPa
Copolymer | poly((biphenyl-3,3',4,4'-tetracarboxylic anhydride)-alt-{3,3'-[4-(diphenylphosphoryl)-1,3-phenylene]dioxydianiline;3,4'-oxydianiline}) | P904019 | C28H14N2O5 | Tensile property | Tensile stress strength at break | 0.102 | 0 | GPa
Copolymer | poly({4,4'-[2,2,2-trifluoro-1-(trifluoromethyl)ethane-1,1-diyl]bis(phthalic anhydride)}-alt-{3,3'-[4-(diphenylphosphoryl)-1,3-phenylene]dioxydianiline;4,4'-[2,2,2-trifluoro-1-(trifluoromethyl)ethane-1,1-diyl]dianiline}) | P904020 | C34H14F12N2O4 | Thermal property | Glass transition temperature | 238 | 0 | C
Copolymer | poly({4,4'-[2,2,2-trifluoro-1-(trifluoromethyl)ethane-1,1-diyl]bis(phthalic anhydride)}-alt-{3,3'-[4-(diphenylphosphoryl)-1,3-phenylene]dioxydianiline;4,4'-[2,2,2-trifluoro-1-(trifluoromethyl)ethane-1,1-diyl]dianiline}) | P904020 | C34H14F12N2O4 | Tensile property | Elongation at break | 4.3 | 0 | %
Copolymer | poly({4,4'-[2,2,2-trifluoro-1-(trifluoromethyl)ethane-1,1-diyl]bis(phthalic anhydride)}-alt-{3,3'-[4-(diphenylphosphoryl)-1,3-phenylene]dioxydianiline;4,4'-[2,2,2-trifluoro-1-(trifluoromethyl)ethane-1,1-diyl]dianiline}) | P904020 | C34H14F12N2O4 | Tensile property | Tensile modulus | 2.69 | 0 | GPa
Copolymer | poly({4,4'-[2,2,2-trifluoro-1-(trifluoromethyl)ethane-1,1-diyl]bis(phthalic anhydride)}-alt-{3,3'-[4-(diphenylphosphoryl)-1,3-phenylene]dioxydianiline;4,4'-[2,2,2-trifluoro-1-(trifluoromethyl)ethane-1,1-diyl]dianiline}) | P904020 | C34H14F12N2O4 | Tensile property | Tensile stress strength at break | 0.088 | 0 | GPa
Copolymer | poly({4,4'-[2,2,2-trifluoro-1-(trifluoromethyl)ethane-1,1-diyl]bis(phthalic anhydride)}-alt-{3,3'-[4-(diphenylphosphoryl)-1,3-phenylene]dioxydianiline;4,4'-(biphenyl-4,4'-diyldioxy)dianiline}) | P904021 | C49H27F6N2O7P | Thermal property | Glass transition temperature | 238 | 0 | C
Copolymer | poly({4,4'-[2,2,2-trifluoro-1-(trifluoromethyl)ethane-1,1-diyl]bis(phthalic anhydride)}-alt-{3,3'-[4-(diphenylphosphoryl)-1,3-phenylene]dioxydianiline;4,4'-(biphenyl-4,4'-diyldioxy)dianiline}) | P904021 | C49H27F6N2O7P | Tensile property | Elongation at break | 5 | 0 | %
Copolymer | poly({4,4'-[2,2,2-trifluoro-1-(trifluoromethyl)ethane-1,1-diyl]bis(phthalic anhydride)}-alt-{3,3'-[4-(diphenylphosphoryl)-1,3-phenylene]dioxydianiline;4,4'-(biphenyl-4,4'-diyldioxy)dianiline}) | P904021 | C49H27F6N2O7P | Tensile property | Tensile modulus | 2.77 | 0 | GPa
Copolymer | poly({4,4'-[2,2,2-trifluoro-1-(trifluoromethyl)ethane-1,1-diyl]bis(phthalic anhydride)}-alt-{3,3'-[4-(diphenylphosphoryl)-1,3-phenylene]dioxydianiline;4,4'-(biphenyl-4,4'-diyldioxy)dianiline}) | P904021 | C49H27F6N2O7P | Tensile property | Tensile stress strength at break | 0.094 | 0 | GPa
Copolymer | poly((biphenyl-3,3',4,4'-tetracarboxylic anhydride)-alt-{3,3'-[4-(diphenylphosphoryl)-1,3-phenylene]dioxydianiline;4,4'-[2,2,2-trifluoro-1-(trifluoromethyl)ethane-1,1-diylbis(4,1-phenyleneoxy)]dianiline}) | P904022 | C46H27N2O7P | Thermal property | Glass transition temperature | 237 | 0 | C
Copolymer | poly((biphenyl-3,3',4,4'-tetracarboxylic anhydride)-alt-{3,3'-[4-(diphenylphosphoryl)-1,3-phenylene]dioxydianiline;4,4'-[2,2,2-trifluoro-1-(trifluoromethyl)ethane-1,1-diylbis(4,1-phenyleneoxy)]dianiline}) | P904022 | C46H27N2O7P | Tensile property | Elongation at break | 9.6 | 0 | %
Copolymer | poly((biphenyl-3,3',4,4'-tetracarboxylic anhydride)-alt-{3,3'-[4-(diphenylphosphoryl)-1,3-phenylene]dioxydianiline;4,4'-[2,2,2-trifluoro-1-(trifluoromethyl)ethane-1,1-diylbis(4,1-phenyleneoxy)]dianiline}) | P904022 | C46H27N2O7P | Tensile property | Tensile modulus | 3.05 | 0 | GPa
Copolymer | poly((biphenyl-3,3',4,4'-tetracarboxylic anhydride)-alt-{3,3'-[4-(diphenylphosphoryl)-1,3-phenylene]dioxydianiline;4,4'-[2,2,2-trifluoro-1-(trifluoromethyl)ethane-1,1-diylbis(4,1-phenyleneoxy)]dianiline}) | P904022 | C46H27N2O7P | Tensile property | Tensile stress strength at break | 0.09 | 0 | GPa
Copolymer | poly({4,4'-[2,2,2-trifluoro-1-(trifluoromethyl)ethane-1,1-diyl]bis(phthalic anhydride)}-alt-{3,3'-[4-(diphenylphosphoryl)-1,3-phenylene]dioxydianiline;4,4'-[2,2,2-trifluoro-1-(trifluoromethyl)ethane-1,1-diylbis(4,1-phenyleneoxy)]dianiline}) | P904023 | C49H27F6N2O7P | Thermal property | Glass transition temperature | 234 | 0 | C
Copolymer | poly({4,4'-[2,2,2-trifluoro-1-(trifluoromethyl)ethane-1,1-diyl]bis(phthalic anhydride)}-alt-{3,3'-[4-(diphenylphosphoryl)-1,3-phenylene]dioxydianiline;4,4'-[2,2,2-trifluoro-1-(trifluoromethyl)ethane-1,1-diylbis(4,1-phenyleneoxy)]dianiline}) | P904023 | C49H27F6N2O7P | Tensile property | Elongation at break | 4.3 | 0 | %
Copolymer | poly({4,4'-[2,2,2-trifluoro-1-(trifluoromethyl)ethane-1,1-diyl]bis(phthalic anhydride)}-alt-{3,3'-[4-(diphenylphosphoryl)-1,3-phenylene]dioxydianiline;4,4'-[2,2,2-trifluoro-1-(trifluoromethyl)ethane-1,1-diylbis(4,1-phenyleneoxy)]dianiline}) | P904023 | C49H27F6N2O7P | Tensile property | Tensile modulus | 2.89 | 0 | GPa
Copolymer | poly({4,4'-[2,2,2-trifluoro-1-(trifluoromethyl)ethane-1,1-diyl]bis(phthalic anhydride)}-alt-{3,3'-[4-(diphenylphosphoryl)-1,3-phenylene]dioxydianiline;4,4'-[2,2,2-trifluoro-1-(trifluoromethyl)ethane-1,1-diylbis(4,1-phenyleneoxy)]dianiline}) | P904023 | C49H27F6N2O7P | Tensile property | Tensile stress strength at break | 0.092 | 0 | GPa
Copolymer | poly({4,4'-[2,2,2-trifluoro-1-(trifluoromethyl)ethane-1,1-diyl]bis(phthalic anhydride)}-alt-{3,3'-[4-(diphenylphosphoryl)-1,3-phenylene]dioxydianiline;3,4'-oxydianiline}) | P904024 | C31H14F6N2O5 | Thermal property | Glass transition temperature | 234 | 0 | C
Copolymer | poly({4,4'-[2,2,2-trifluoro-1-(trifluoromethyl)ethane-1,1-diyl]bis(phthalic anhydride)}-alt-{3,3'-[4-(diphenylphosphoryl)-1,3-phenylene]dioxydianiline;3,4'-oxydianiline}) | P904024 | C31H14F6N2O5 | Tensile property | Elongation at break | 4.9 | 0 | %
Copolymer | poly({4,4'-[2,2,2-trifluoro-1-(trifluoromethyl)ethane-1,1-diyl]bis(phthalic anhydride)}-alt-{3,3'-[4-(diphenylphosphoryl)-1,3-phenylene]dioxydianiline;3,4'-oxydianiline}) | P904024 | C31H14F6N2O5 | Tensile property | Tensile modulus | 3.18 | 0 | GPa
Copolymer | poly({4,4'-[2,2,2-trifluoro-1-(trifluoromethyl)ethane-1,1-diyl]bis(phthalic anhydride)}-alt-{3,3'-[4-(diphenylphosphoryl)-1,3-phenylene]dioxydianiline;3,4'-oxydianiline}) | P904024 | C31H14F6N2O5 | Tensile property | Tensile stress strength at break | 0.108 | 0 | GPa
Copolymer | poly({4,4'-[2,2,2-trifluoro-1-(trifluoromethyl)ethane-1,1-diyl]bis(phthalic anhydride)}-alt-{3,3'-[4-(diphenylphosphoryl)-1,3-phenylene]dioxydianiline;2,2'-bis(trifluoromethyl)benzidine}) | P904025 | C33H12F12N2O4 | Thermal property | Glass transition temperature | 233 | 0 | C
Copolymer | poly({4,4'-[2,2,2-trifluoro-1-(trifluoromethyl)ethane-1,1-diyl]bis(phthalic anhydride)}-alt-{3,3'-[4-(diphenylphosphoryl)-1,3-phenylene]dioxydianiline;2,2'-bis(trifluoromethyl)benzidine}) | P904025 | C33H12F12N2O4 | Tensile property | Elongation at break | 4.9 | 0 | %
Copolymer | poly({4,4'-[2,2,2-trifluoro-1-(trifluoromethyl)ethane-1,1-diyl]bis(phthalic anhydride)}-alt-{3,3'-[4-(diphenylphosphoryl)-1,3-phenylene]dioxydianiline;2,2'-bis(trifluoromethyl)benzidine}) | P904025 | C33H12F12N2O4 | Tensile property | Tensile modulus | 3.18 | 0 | GPa
Copolymer | poly({4,4'-[2,2,2-trifluoro-1-(trifluoromethyl)ethane-1,1-diyl]bis(phthalic anhydride)}-alt-{3,3'-[4-(diphenylphosphoryl)-1,3-phenylene]dioxydianiline;2,2'-bis(trifluoromethyl)benzidine}) | P904025 | C33H12F12N2O4 | Tensile property | Tensile stress strength at break | 0.108 | 0 | GPa
Copolymer | poly([4,4'-oxybis(phthalic anhydride)]-alt-{3,3'-[4-(diphenylphosphoryl)-1,3-phenylene]dioxydianiline;2,2'-bis(trifluoromethyl)benzidine}) | P904026 | C30H12F6N2O5 | Thermal property | Glass transition temperature | 227 | 0 | C
Copolymer | poly([4,4'-oxybis(phthalic anhydride)]-alt-{3,3'-[4-(diphenylphosphoryl)-1,3-phenylene]dioxydianiline;2,2'-bis(trifluoromethyl)benzidine}) | P904026 | C30H12F6N2O5 | Tensile property | Elongation at break | 6.2 | 0 | %
Copolymer | poly([4,4'-oxybis(phthalic anhydride)]-alt-{3,3'-[4-(diphenylphosphoryl)-1,3-phenylene]dioxydianiline;2,2'-bis(trifluoromethyl)benzidine}) | P904026 | C30H12F6N2O5 | Tensile property | Tensile modulus | 2.98 | 0 | GPa
Copolymer | poly([4,4'-oxybis(phthalic anhydride)]-alt-{3,3'-[4-(diphenylphosphoryl)-1,3-phenylene]dioxydianiline;2,2'-bis(trifluoromethyl)benzidine}) | P904026 | C30H12F6N2O5 | Tensile property | Tensile stress strength at break | 0.108 | 0 | GPa
Copolymer | poly([4,4'-oxybis(phthalic anhydride)]-alt-{3,3'-[4-(diphenylphosphoryl)-1,3-phenylene]dioxydianiline;4,4'-(9H-fluorene-9,9-diyl)dianiline}) | P904027 | C41H22N2O5 | Thermal property | Glass transition temperature | 226 | 0 | C
Copolymer | poly([4,4'-oxybis(phthalic anhydride)]-alt-{3,3'-[4-(diphenylphosphoryl)-1,3-phenylene]dioxydianiline;4,4'-(9H-fluorene-9,9-diyl)dianiline}) | P904027 | C41H22N2O5 | Tensile property | Elongation at break | 8.7 | 0 | %
Copolymer | poly([4,4'-oxybis(phthalic anhydride)]-alt-{3,3'-[4-(diphenylphosphoryl)-1,3-phenylene]dioxydianiline;4,4'-(9H-fluorene-9,9-diyl)dianiline}) | P904027 | C41H22N2O5 | Tensile property | Tensile modulus | 3.25 | 0 | GPa
Copolymer | poly([4,4'-oxybis(phthalic anhydride)]-alt-{3,3'-[4-(diphenylphosphoryl)-1,3-phenylene]dioxydianiline;4,4'-(9H-fluorene-9,9-diyl)dianiline}) | P904027 | C41H22N2O5 | Tensile property | Tensile stress strength at break | 0.113 | 0 | GPa
Copolymer | poly([4,4'-oxybis(phthalic anhydride)]-alt-{3,3'-[4-(diphenylphosphoryl)-1,3-phenylene]dioxydianiline;3,3'-(1,3-phenylenedioxy)dianiline}) | P904028 | C37H18F6N2O6 | Thermal property | Glass transition temperature | 224 | 0 | C
Copolymer | poly([4,4'-oxybis(phthalic anhydride)]-alt-{3,3'-[4-(diphenylphosphoryl)-1,3-phenylene]dioxydianiline;3,3'-(1,3-phenylenedioxy)dianiline}) | P904028 | C37H18F6N2O6 | Tensile property | Elongation at break | 4.1 | 0 | %
Copolymer | poly([4,4'-oxybis(phthalic anhydride)]-alt-{3,3'-[4-(diphenylphosphoryl)-1,3-phenylene]dioxydianiline;3,3'-(1,3-phenylenedioxy)dianiline}) | P904028 | C37H18F6N2O6 | Tensile property | Tensile modulus | 3.4 | 0 | GPa
Copolymer | poly([4,4'-oxybis(phthalic anhydride)]-alt-{3,3'-[4-(diphenylphosphoryl)-1,3-phenylene]dioxydianiline;3,3'-(1,3-phenylenedioxy)dianiline}) | P904028 | C37H18F6N2O6 | Tensile property | Tensile stress strength at break | 0.101 | 0 | GPa
Copolymer | poly([4,4'-oxybis(phthalic anhydride)]-alt-{3,3'-[4-(diphenylphosphoryl)-1,3-phenylene]dioxydianiline;4,4'-(biphenyl-4,4'-diyldioxy)dianiline}) | P904029 | C46H27N2O8P | Thermal property | Glass transition temperature | 222 | 0 | C
Copolymer | poly([4,4'-oxybis(phthalic anhydride)]-alt-{3,3'-[4-(diphenylphosphoryl)-1,3-phenylene]dioxydianiline;4,4'-(biphenyl-4,4'-diyldioxy)dianiline}) | P904029 | C46H27N2O8P | Tensile property | Elongation at break | 9.5 | 0 | %
Copolymer | poly([4,4'-oxybis(phthalic anhydride)]-alt-{3,3'-[4-(diphenylphosphoryl)-1,3-phenylene]dioxydianiline;4,4'-(biphenyl-4,4'-diyldioxy)dianiline}) | P904029 | C46H27N2O8P | Tensile property | Tensile modulus | 3.29 | 0 | GPa
Copolymer | poly([4,4'-oxybis(phthalic anhydride)]-alt-{3,3'-[4-(diphenylphosphoryl)-1,3-phenylene]dioxydianiline;4,4'-(biphenyl-4,4'-diyldioxy)dianiline}) | P904029 | C46H27N2O8P | Tensile property | Tensile stress strength at break | 0.099 | 0 | GPa
Copolymer | poly([4,4'-oxybis(phthalic anhydride)]-alt-{3,3'-[4-(diphenylphosphoryl)-1,3-phenylene]dioxydianiline;4,4'-[2,2,2-trifluoro-1-(trifluoromethyl)ethane-1,1-diyl]dianiline}) | P904030 | C31H14F6N2O5 | Thermal property | Glass transition temperature | 220 | 0 | C
Copolymer | poly([4,4'-oxybis(phthalic anhydride)]-alt-{3,3'-[4-(diphenylphosphoryl)-1,3-phenylene]dioxydianiline;4,4'-[2,2,2-trifluoro-1-(trifluoromethyl)ethane-1,1-diyl]dianiline}) | P904030 | C31H14F6N2O5 | Tensile property | Elongation at break | 6.6 | 0 | %
Copolymer | poly([4,4'-oxybis(phthalic anhydride)]-alt-{3,3'-[4-(diphenylphosphoryl)-1,3-phenylene]dioxydianiline;4,4'-[2,2,2-trifluoro-1-(trifluoromethyl)ethane-1,1-diyl]dianiline}) | P904030 | C31H14F6N2O5 | Tensile property | Tensile modulus | 2.95 | 0 | GPa
Copolymer | poly([4,4'-oxybis(phthalic anhydride)]-alt-{3,3'-[4-(diphenylphosphoryl)-1,3-phenylene]dioxydianiline;4,4'-[2,2,2-trifluoro-1-(trifluoromethyl)ethane-1,1-diyl]dianiline}) | P904030 | C31H14F6N2O5 | Tensile property | Tensile stress strength at break | 0.104 | 0 | GPa
Copolymer | poly([4,4'-oxybis(phthalic anhydride)]-alt-{3,3'-[4-(diphenylphosphoryl)-1,3-phenylene]dioxydianiline;3,4'-oxydianiline}) | P904031 | C28H14N2O6 | Thermal property | Glass transition temperature | 218 | 0 | C
Copolymer | poly([4,4'-oxybis(phthalic anhydride)]-alt-{3,3'-[4-(diphenylphosphoryl)-1,3-phenylene]dioxydianiline;3,4'-oxydianiline}) | P904031 | C28H14N2O6 | Tensile property | Elongation at break | 6.3 | 0 | %
Copolymer | poly([4,4'-oxybis(phthalic anhydride)]-alt-{3,3'-[4-(diphenylphosphoryl)-1,3-phenylene]dioxydianiline;3,4'-oxydianiline}) | P904031 | C28H14N2O6 | Tensile property | Tensile modulus | 3.23 | 0 | GPa
Copolymer | poly([4,4'-oxybis(phthalic anhydride)]-alt-{3,3'-[4-(diphenylphosphoryl)-1,3-phenylene]dioxydianiline;3,4'-oxydianiline}) | P904031 | C28H14N2O6 | Tensile property | Tensile stress strength at break | 0.101 | 0 | GPa
Copolymer | poly([4,4'-oxybis(phthalic anhydride)]-alt-{3,3'-[4-(diphenylphosphoryl)-1,3-phenylene]dioxydianiline;4,4'-[2,2,2-trifluoro-1-(trifluoromethyl)ethane-1,1-diylbis(4,1-phenyleneoxy)]dianiline}) | P904032 | C46H27N2O8P | Thermal property | Glass transition temperature | 216 | 0 | C
Copolymer | poly([4,4'-oxybis(phthalic anhydride)]-alt-{3,3'-[4-(diphenylphosphoryl)-1,3-phenylene]dioxydianiline;4,4'-[2,2,2-trifluoro-1-(trifluoromethyl)ethane-1,1-diylbis(4,1-phenyleneoxy)]dianiline}) | P904032 | C46H27N2O8P | Tensile property | Elongation at break | 7.9 | 0 | %
Copolymer | poly([4,4'-oxybis(phthalic anhydride)]-alt-{3,3'-[4-(diphenylphosphoryl)-1,3-phenylene]dioxydianiline;4,4'-[2,2,2-trifluoro-1-(trifluoromethyl)ethane-1,1-diylbis(4,1-phenyleneoxy)]dianiline}) | P904032 | C46H27N2O8P | Tensile property | Tensile modulus | 2.79 | 0 | GPa
Copolymer | poly([4,4'-oxybis(phthalic anhydride)]-alt-{3,3'-[4-(diphenylphosphoryl)-1,3-phenylene]dioxydianiline;4,4'-[2,2,2-trifluoro-1-(trifluoromethyl)ethane-1,1-diylbis(4,1-phenyleneoxy)]dianiline}) | P904032 | C46H27N2O8P | Tensile property | Tensile stress strength at break | 0.105 | 0 | GPa
Copolymer | poly([4,4'-oxybis(phthalic anhydride)]-alt-{3,3'-[4-(diphenylphosphoryl)-1,3-phenylene]dioxydianiline;3,3'-(1,3-phenylenedioxy)dianiline}) | P904033 | C34H18N2O7 | Thermal property | Glass transition temperature | 203 | 0 | C
Copolymer | poly([4,4'-oxybis(phthalic anhydride)]-alt-{3,3'-[4-(diphenylphosphoryl)-1,3-phenylene]dioxydianiline;3,3'-(1,3-phenylenedioxy)dianiline}) | P904033 | C34H18N2O7 | Tensile property | Elongation at break | 5 | 0 | %
Copolymer | poly([4,4'-oxybis(phthalic anhydride)]-alt-{3,3'-[4-(diphenylphosphoryl)-1,3-phenylene]dioxydianiline;3,3'-(1,3-phenylenedioxy)dianiline}) | P904033 | C34H18N2O7 | Tensile property | Tensile modulus | 3.11 | 0 | GPa
Copolymer | poly([4,4'-oxybis(phthalic anhydride)]-alt-{3,3'-[4-(diphenylphosphoryl)-1,3-phenylene]dioxydianiline;3,3'-(1,3-phenylenedioxy)dianiline}) | P904033 | C34H18N2O7 | Tensile property | Tensile stress strength at break | 0.097 | 0 | GPa
Copolymer | poly{2,5-dioxotetrahydrofuran-3,4-diyl/5-[(2-hydroxyethoxy)carbonyl]norbornane-2,3-diyl/5-(2,2-dimethylpropanoyl)norbornane-2,3-diyl/5-carboxy-6-[(2,2-diethyl-3-hydroxypropoxy)carbonyl]norbornane-2,3-diyl} | P904034 | C4H2O3 | Optical property | Refractive index | 1.548 | 0.001389067
Copolymer | poly[[4,4'-sulfonyldiphenol;4,4'-(3-oxo-1,3-dihydroisobenzofuran-1,1-diyl)diphenol]-alt-(2,2'-{[6-(morpholin-4-yl)-1,3,5-triazine-2,4-diyl]dioxy}dibenzoyl dichloride)] | P904035 | C33H24N4O9S | Physical property | Density | 1.273 | 0 | g/cm3
Copolymer | poly[[4,4'-sulfonyldiphenol;4,4'-(3-oxo-1,3-dihydroisobenzofuran-1,1-diyl)diphenol]-alt-(2,2'-{[6-(morpholin-4-yl)-1,3,5-triazine-2,4-diyl]dioxy}dibenzoyl dichloride)] | P904035 | C33H24N4O9S | Physical property | Specific volume | 0.7855 | 0 | cm3/g
Copolymer | poly[[4,4'-sulfonyldiphenol;4,4'-(3-oxo-1,3-dihydroisobenzofuran-1,1-diyl)diphenol]-alt-(2,2'-{[6-(morpholin-4-yl)-1,3,5-triazine-2,4-diyl]dioxy}dibenzoyl dichloride)] | P904035 | C33H24N4O9S | Thermal property | Thermal decomposition temperature | 320 | 986.6667 | C
Copolymer | poly[[4,4'-sulfonyldiphenol;4,4'-(3-oxo-1,3-dihydroisobenzofuran-1,1-diyl)diphenol]-alt-(2,2'-{[6-(morpholin-4-yl)-1,3,5-triazine-2,4-diyl]dioxy}dibenzoyl dichloride)] | P904035 | C33H24N4O9S | Thermal property | Thermal decomposition weight loss | 10 | 0 | %
Copolymer | poly[[4,4'-(cyclohexane-1,1-diyl)diphenol;4,4'-sulfonyldiphenol]-alt-(2,2'-{[6-(morpholin-4-yl)-1,3,5-triazine-2,4-diyl]dioxy}dibenzoyl dichloride)] | P904036 | C39H34N4O7 | Physical property | Density | 1.215 | 0 | g/cm3
Copolymer | poly[[4,4'-(cyclohexane-1,1-diyl)diphenol;4,4'-sulfonyldiphenol]-alt-(2,2'-{[6-(morpholin-4-yl)-1,3,5-triazine-2,4-diyl]dioxy}dibenzoyl dichloride)] | P904036 | C39H34N4O7 | Physical property | Specific volume | 0.823 | 0 | cm3/g
Copolymer | poly[[4,4'-(cyclohexane-1,1-diyl)diphenol;4,4'-sulfonyldiphenol]-alt-(2,2'-{[6-(morpholin-4-yl)-1,3,5-triazine-2,4-diyl]dioxy}dibenzoyl dichloride)] | P904036 | C39H34N4O7 | Thermal property | Thermal decomposition temperature | 320 | 720 | C
Copolymer | poly[[4,4'-(cyclohexane-1,1-diyl)diphenol;4,4'-sulfonyldiphenol]-alt-(2,2'-{[6-(morpholin-4-yl)-1,3,5-triazine-2,4-diyl]dioxy}dibenzoyl dichloride)] | P904036 | C39H34N4O7 | Thermal property | Thermal decomposition weight loss | 10 | 0 | %
Copolymer | poly[[4,4'-(1-methylethane-1,1-diyl)diphenol;4,4'-sulfonyldiphenol]-alt-(2,2'-{[6-(morpholin-4-yl)-1,3,5-triazine-2,4-diyl]dioxy}dibenzoyl dichloride)] | P904037 | C33H24N4O9S | Physical property | Density | 1.222 | 0 | g/cm3
Copolymer | poly[[4,4'-(1-methylethane-1,1-diyl)diphenol;4,4'-sulfonyldiphenol]-alt-(2,2'-{[6-(morpholin-4-yl)-1,3,5-triazine-2,4-diyl]dioxy}dibenzoyl dichloride)] | P904037 | C33H24N4O9S | Physical property | Specific volume | 0.8183 | 0 | cm3/g
Copolymer | poly[[4,4'-(1-methylethane-1,1-diyl)diphenol;4,4'-sulfonyldiphenol]-alt-(2,2'-{[6-(morpholin-4-yl)-1,3,5-triazine-2,4-diyl]dioxy}dibenzoyl dichloride)] | P904037 | C33H24N4O9S | Thermal property | Thermal decomposition temperature | 340 | 17564.29 | C
Copolymer | poly[[4,4'-(1-methylethane-1,1-diyl)diphenol;4,4'-sulfonyldiphenol]-alt-(2,2'-{[6-(morpholin-4-yl)-1,3,5-triazine-2,4-diyl]dioxy}dibenzoyl dichloride)] | P904037 | C33H24N4O9S | Thermal property | Thermal decomposition weight loss | 10 | 0 | %
Copolymer | poly[(11-{4-[2-(4-ethoxyphenyl)diazene-1-yl]phenoxy}undecyl methacrylate)-co-(methyl methacrylate)] | P904038 | C5H8O2 | Physical property | Density | 1.175 | 0.0001284444 | g/cm3
Copolymer | poly[(11-{4-[2-(4-ethoxyphenyl)diazene-1-yl]phenoxy}undecyl methacrylate)-co-(methyl methacrylate)] | P904038 | C5H8O2 | Physical property | Specific volume | 0.8511 | 6.86e-05 | cm3/g
Copolymer | poly[(11-{4-[2-(4-ethoxyphenyl)diazene-1-yl]phenoxy}undecyl methacrylate)-co-(methyl methacrylate)] | P904038 | C5H8O2 | Thermal property | Glass transition temperature | 106 | 262.6813 | C
Copolymer | poly({4,4'-[2,2,2-trifluoro-1-(trifluoromethyl)ethane-1,1-diyl]diphenol;1,1,1-trifluoro-2-bis(4-hydroxyphenyl)-2-phenylethane}-alt-(decafluorodiphenyl sulfide)) | P904039 | C27H8F14O2S | Optical property | Refractive index | 1.5355 | 4.315152e-05
Copolymer | poly{(p-phenylenediamine)-alt-[2,2'-bis(ethoxycarbonyl)-4,4'-carbonyldibenzoic acid;2,2-bis(3-ethoxycarbonyl-4-carboxyphenyl)tetrafluoropropane]} | P904040 | C23H10N2O5 | Thermal property | Glass transition temperature | 418 | 1040.857 | C
Copolymer | poly{(p-phenylenediamine)-alt-[2,2'-bis(ethoxycarbonyl)-4,4'-carbonyldibenzoic acid;2,2-bis(3-ethoxycarbonyl-4-carboxyphenyl)tetrafluoropropane]} | P904040 | C23H10N2O5 | Thermal property | Thermal decomposition temperature | 569 | 49.71429 | C
Copolymer | poly{(p-phenylenediamine)-alt-[2,2'-bis(ethoxycarbonyl)-4,4'-carbonyldibenzoic acid;2,2-bis(3-ethoxycarbonyl-4-carboxyphenyl)tetrafluoropropane]} | P904041 | C29H22F6N2O6 | Thermal property | Glass transition temperature | 269 | 0.8 | C
Copolymer | poly{(p-phenylenediamine)-alt-[2,2'-bis(ethoxycarbonyl)-4,4'-carbonyldibenzoic acid;2,2-bis(3-ethoxycarbonyl-4-carboxyphenyl)tetrafluoropropane]} | P904041 | C29H22F6N2O6 | Thermal property | Thermal decomposition temperature | 549 | 97.06667 | C
Copolymer | poly{[N-(4-{2-[(sodiooxy)sulfonyl]diazene-1-yl}phenyl)methacrylamide]-co-(2-hydroxyethyl methacrylate)} | P904042 | C6H10O3 | Optical property | Refractive index | 1.55 | 0.0005333333
Copolymer | poly{[N-(4-{2-[(sodiooxy)sulfonyl]diazene-1-yl}phenyl)methacrylamide]-co-(2-hydroxyethyl methacrylate)} | P904042 | C6H10O3 | Thermal property | Thermal decomposition temperature | 205 | 425 | C
Copolymer | poly{[N-(4-{2-[(sodiooxy)sulfonyl]diazene-1-yl}phenyl)methacrylamide]-co-(acrylic acid)-co-(methyl methacrylate)} | P904043 | C3H4O2 | Optical property | Refractive index | 1.515 | 3.333333e-05
Copolymer | poly{[N-(4-{2-[(sodiooxy)sulfonyl]diazene-1-yl}phenyl)methacrylamide]-co-(acrylic acid)-co-(methyl methacrylate)} | P904043 | C3H4O2 | Thermal property | Thermal decomposition temperature | 205 | 425 | C
Copolymer | poly{[N-(4-{2-[(sodiooxy)sulfonyl]diazene-1-yl}phenyl)methacrylamide]-co-(2-hydroxyethyl methacrylate)-co-(methyl methacrylate)} | P904044 | C5H8O2 | Optical property | Refractive index | 1.515 | 3.333333e-05
Copolymer | poly{[N-(4-{2-[(sodiooxy)sulfonyl]diazene-1-yl}phenyl)methacrylamide]-co-(2-hydroxyethyl methacrylate)-co-(methyl methacrylate)} | P904044 | C5H8O2 | Thermal property | Thermal decomposition temperature | 205 | 425 | C
Copolymer | poly{[N-(4-{2-[(sodiooxy)sulfonyl]diazene-1-yl}phenyl)methacrylamide]-co-(methyl methacrylate)} | P904045 | C5H8O2 | Optical property | Refractive index | 1.525 | 3.333333e-05
Copolymer | poly{[N-(4-{2-[(sodiooxy)sulfonyl]diazene-1-yl}phenyl)methacrylamide]-co-(methyl methacrylate)} | P904045 | C5H8O2 | Thermal property | Thermal decomposition temperature | 205 | 425 | C
Copolymer | poly((4,4'-oxydianiline)-alt-{5,5'-[2,2,2-trifluoro-1-(trifluoromethyl)ethane-1,1-diyl]bis(isobenzofuran-1,3-dione);3,3'-(p-phenylene)bis(acryloyl chloride)}) | P904046 | C31H14F6N2O5 | Optical property | Refractive index | 1.6075 | 0.0004282424
Copolymer | poly{[4,4'-(diazenediyl)dihenyl diacrylate]-co-(methyl methacrylate)} | P904047 | C3H4O2 | Thermal property | Glass transition temperature | 132.7 | 0.9857143 | C
Copolymer | poly{[4,4'-(diazenediyl)dihenyl diacrylate]-co-(methyl methacrylate)} | P904047 | C3H4O2 | Thermal property | Thermal decomposition temperature | 309.75 | 132.3371 | C
Copolymer | poly{[4,4'-(diazenediyl)dihenyl diacrylate]-co-(methyl methacrylate)} | P904047 | C3H4O2 | Thermal property | Thermal decomposition weight loss | 5 | 0 | %
Copolymer | poly({alpha-[(3-aminopropyl)dimethylsilyl]-omega-(3-aminopropyl)poly[oxy(dimethylsilanediyl)]}-alt-{1,1',3,3'-tetraoxo-2,2'-[methylenebis(4,1-phenylene)]diisoindoline-5-carbonyl chloride}) | P904050 | C2H6OSi | Thermal property | Thermal decomposition temperature | 269.5 | 1225.429 | C
Copolymer | poly({alpha-[(3-aminopropyl)dimethylsilyl]-omega-(3-aminopropyl)poly[oxy(dimethylsilanediyl)]}-alt-{1,1',3,3'-tetraoxo-2,2'-[methylenebis(4,1-phenylene)]diisoindoline-5-carbonyl chloride}) | P904050 | C2H6OSi | Thermal property | Thermal decomposition weight loss | 10 | 0 | %
Copolymer | poly[(ethane-1,1,2-triyl)carbonyloxyhexane-1,6-diyloxy(3-methyl-1,4-phenylene)carbonyloxy-1,4-phenyleneoxycarbonyl-1,4-phenyleneoxyethyleneoxyethyleneoxyethyleneoxyethyleneoxy-1,4-phenylenecarbonyloxy-1,4-phenyleneoxycarbonyl(2-methyl-1,4-phenylene)oxyhexane-1,6-diyloxycarbonyl(ethane-1,1,2-triyl)] | P904052 | C3H4O2 | Thermal property | Glass transition temperature | 44 | 0 | C
Copolymer | poly({p-phenylenediamine;[2,2'-bis(trifluoromethyl)benzidine]}-alt-[5-(2,5-dioxotetrahydrofuran-3-yl)-1,3,3a,4,5,9b-hexahydro-8-methylnaphtho[1,2-c]furan-1,3-dione]) | P904053 | C31H20F6N2O4 | Dilute solution property | Radius of gyration | 21.5 | 11.31467 | nm
Copolymer | poly({p-phenylenediamine;[2,2'-bis(trifluoromethyl)benzidine]}-alt-[5-(2,5-dioxotetrahydrofuran-3-yl)-1,3,3a,4,5,9b-hexahydro-8-methylnaphtho[1,2-c]furan-1,3-dione]) | P904053 | C31H20F6N2O4 | Dilute solution property | Second virial coefficient | 0.00206 | 1.028027e-06 | cm3*mol/g2
Copolymer | poly{hydroquinone-alt-[alpha,omega-difluoropoly(ether ketone ketone)]} | P904054 | C6H4 | Thermal property | Glass transition temperature | 163 | 0 | C
Copolymer | poly{hydroquinone-alt-[alpha,omega-difluoropoly(ether ketone ketone)]} | P904054 | C6H4 | Thermal property | Thermal decomposition temperature | 549 | 0 | C
Copolymer | poly{hydroquinone-alt-[alpha,omega-difluoropoly(ether ketone ketone)]} | P904054 | C6H4 | Thermal property | Thermal decomposition weight loss | 20 | 0 | %
Copolymer | poly(hydroquinone-alt-{alpha,omega-difluoropoly(ether ketone ketone);bis{4-fluoro-3-[(sodiooxy)sulfonyl]phenyl} ketone}) | P904055 | C6H4 | Thermal property | Glass transition temperature | 174.5 | 83.51515 | C
Copolymer | poly(hydroquinone-alt-{alpha,omega-difluoropoly(ether ketone ketone);bis{4-fluoro-3-[(sodiooxy)sulfonyl]phenyl} ketone}) | P904055 | C6H4 | Thermal property | Thermal decomposition temperature | 531 | 45.06667 | C
Copolymer | poly(hydroquinone-alt-{alpha,omega-difluoropoly(ether ketone ketone);bis{4-fluoro-3-[(sodiooxy)sulfonyl]phenyl} ketone}) | P904055 | C6H4 | Thermal property | Thermal decomposition weight loss | 20 | 0 | %
Copolymer | poly{poly[oxy(1-methylethylene)]x-poly[(2-methylethylene)oxy]-poly[carbonylimino-1,2-phenylenemethylene-1,4-phenyleneiminocarbonyl/carbonylimino-1,4-phenylenemethylene-1,4-phenyleneiminocarbonyl]} | P904056 | X | Thermal property | Glass transition temperature | -28.6 | 0 | C
Copolymer | poly[ethene-co-propene-co-(1,7-octadiene)] | P904057 | CH2 | Thermal property | Glass transition temperature | 7.65 | 9.363333 | C
Copolymer | poly[ethene-co-propene-co-(1,7-octadiene)] | P904057 | CH2 | Thermal property | Heat of fusion | 0.015 | 2.133333e-05 | kcal/g
Copolymer | poly[ethene-co-propene-co-(1,7-octadiene)] | P904057 | CH2 | Thermal property | Melting temperature | 142.5 | 56.33333 | C
Copolymer | poly[propene-co-(1,7-octadiene)] | P904058 | C3H6 | Thermal property | Crystallization temperature | 103 | 265.9286 | C
Copolymer | poly[propene-co-(1,7-octadiene)] | P904058 | C3H6 | Thermal property | Glass transition temperature | 7.9 | 11.16 | C
Copolymer | poly[propene-co-(1,7-octadiene)] | P904058 | C3H6 | Thermal property | Heat of fusion | 0.017 | 2.460214e-05 | kcal/g
Copolymer | poly[propene-co-(1,7-octadiene)] | P904058 | C3H6 | Thermal property | Melting temperature | 141 | 211.6429 | C
Copolymer | poly{[poly(ethylene adipate) diol]-alt-(4-methyl-1,3-phenylene diisocyanate)}-graft-poly(3-phenyl-3,4-dihydro-2H-1,3-benzoxazine) | P904059 | C14H13NO | Thermal property | Glass transition temperature | -3 | 334.697 | C
Copolymer | poly{[poly(ethylene adipate) diol]-alt-(4-methyl-1,3-phenylene diisocyanate)}-graft-poly(3-phenyl-3,4-dihydro-2H-1,3-benzoxazine) | P904059 | C14H13NO | Thermal property | Thermal decomposition temperature | 269.5 | 193.9947 | C
Copolymer | poly{[poly(ethylene adipate) diol]-alt-(4-methyl-1,3-phenylene diisocyanate)}-graft-poly(3-phenyl-3,4-dihydro-2H-1,3-benzoxazine) | P904059 | C14H13NO | Thermal property | Thermal decomposition weight loss | 7.5 | 6.481481 | %
Copolymer | poly{[poly(ethylene adipate) diol]-alt-(4-methyl-1,3-phenylene diisocyanate)}-graft-poly(3-phenyl-3,4-dihydro-2H-1,3-benzoxazine) | P904059 | C14H13NO | Tensile property | Dynamic mechanical properties storage modulus | 0.0075 | 0.02964256 | GPa
Copolymer | poly{[poly(ethylene adipate) diol]-alt-(4-methyl-1,3-phenylene diisocyanate)}-graft-poly(3-phenyl-3,4-dihydro-2H-1,3-benzoxazine) | P904059 | C14H13NO | Tensile property | Dynamic mechanical properties loss modulus | 0.0063 | 0.001494096 | GPa
Copolymer | poly{[poly(ethylene adipate) diol]-alt-(4-methyl-1,3-phenylene diisocyanate)}-graft-poly(3-phenyl-3,4-dihydro-2H-1,3-benzoxazine) | P904059 | C14H13NO | Tensile property | Dynamic mechanical properties loss tangent | 0.24 | 0.07490667
Copolymer | poly{[poly(ethylene adipate) diol]-alt-(4-methyl-1,3-phenylene diisocyanate)}-graft-poly(3-phenyl-3,4-dihydro-2H-1,3-benzoxazine) | P904059 | C14H13NO | Tensile property | Elongation at break | 204 | 29506.29 | %
Copolymer | poly{[poly(ethylene adipate) diol]-alt-(4-methyl-1,3-phenylene diisocyanate)}-graft-poly(3-phenyl-3,4-dihydro-2H-1,3-benzoxazine) | P904059 | C14H13NO | Tensile property | Tensile modulus | 0.0098 | 0.001540199 | GPa
Copolymer | poly{[poly(ethylene adipate) diol]-alt-(4-methyl-1,3-phenylene diisocyanate)}-graft-poly(3-phenyl-3,4-dihydro-2H-1,3-benzoxazine) | P904059 | C14H13NO | Tensile property | Tensile stress strength at break | 0.0089 | 0.0001226176 | GPa
Copolymer | poly{(1,3-dioxoisoindoline-2,5-diyl)carbonyl(1,3-dioxoisoindoline-5,2-diyl)(6-hydroxy-1,3-phenylene)[bis(trifluoromethyl)methylene](4-hydroxy-1,3-phenylene)/(1,3-dioxoisoindoline-2,5-diyl)carbonyl(1,3-dioxoisoindoline-5,2-diyl){6-[(ethyl{4-[(4-nitrophenyl)diazenyl]phenyl}amino)methoxy]-1,3-phenylene}[bis(trifluoromethyl)methylene](4-hydroxy-1,3-phenylene)) | P904060 | C32H14F6N2O7 | Optical property | Refractive index | 1.472 | 0
Copolymer | poly{(1,3-dioxoisoindoline-2,5-diyl)carbonyl(1,3-dioxoisoindoline-5,2-diyl)(6-hydroxy-1,3-phenylene)[bis(trifluoromethyl)methylene](4-hydroxy-1,3-phenylene)/(1,3-dioxoisoindoline-2,5-diyl)carbonyl(1,3-dioxoisoindoline-5,2-diyl){6-[(ethyl{4-[(4-nitrophenyl)diazenyl]phenyl}amino)methoxy]-1,3-phenylene}[bis(trifluoromethyl)methylene](4-hydroxy-1,3-phenylene)) | P904060 | C32H14F6N2O7 | Thermal property | Glass transition temperature | 221.1 | 0 | C
Copolymer | poly{(1,3-dioxoisoindoline-2,5-diyl)carbonyl(1,3-dioxoisoindoline-5,2-diyl)(6-hydroxy-1,3-phenylene)[bis(trifluoromethyl)methylene](4-hydroxy-1,3-phenylene)/(1,3-dioxoisoindoline-2,5-diyl)carbonyl(1,3-dioxoisoindoline-5,2-diyl){6-[(ethyl{4-[(4-nitrophenyl)diazenyl]phenyl}amino)methoxy]-1,3-phenylene}[bis(trifluoromethyl)methylene](4-hydroxy-1,3-phenylene)) | P904060 | C32H14F6N2O7 | Thermal property | Thermal decomposition temperature | 342.2 | 0 | C
Copolymer | poly{(1,3,5,7-tetraoxo-5,7-dihydrobenzo[1,2-c:4,5-c']dipyrrole-2,6(1H,3H)-diyl)(6-hydroxy-1,3-phenylene)[bis(trifluoromethyl)methylene](4-hydroxy-1,3-phenylene)/(1,3,5,7-tetraoxo-5,7-dihydrobenzo[1,2-c:4,5-c']dipyrrole-2,6(1H,3H)-diyl){6-[(ethyl{4-[(4-nitrophenyl)diazenyl]phenyl}amino)methoxy]-1,3-phenylene}[bis(trifluoromethyl)methylene](4-hydroxy-1,3-phenylene)) | P904061 | C25H10F6N2O6 | Optical property | Refractive index | 1.47 | 0
Copolymer | poly{(1,3,5,7-tetraoxo-5,7-dihydrobenzo[1,2-c:4,5-c']dipyrrole-2,6(1H,3H)-diyl)(6-hydroxy-1,3-phenylene)[bis(trifluoromethyl)methylene](4-hydroxy-1,3-phenylene)/(1,3,5,7-tetraoxo-5,7-dihydrobenzo[1,2-c:4,5-c']dipyrrole-2,6(1H,3H)-diyl){6-[(ethyl{4-[(4-nitrophenyl)diazenyl]phenyl}amino)methoxy]-1,3-phenylene}[bis(trifluoromethyl)methylene](4-hydroxy-1,3-phenylene)) | P904061 | C25H10F6N2O6 | Thermal property | Glass transition temperature | 231.8 | 0 | C
Copolymer | poly{(1,3,5,7-tetraoxo-5,7-dihydrobenzo[1,2-c:4,5-c']dipyrrole-2,6(1H,3H)-diyl)(6-hydroxy-1,3-phenylene)[bis(trifluoromethyl)methylene](4-hydroxy-1,3-phenylene)/(1,3,5,7-tetraoxo-5,7-dihydrobenzo[1,2-c:4,5-c']dipyrrole-2,6(1H,3H)-diyl){6-[(ethyl{4-[(4-nitrophenyl)diazenyl]phenyl}amino)methoxy]-1,3-phenylene}[bis(trifluoromethyl)methylene](4-hydroxy-1,3-phenylene)) | P904061 | C25H10F6N2O6 | Thermal property | Thermal decomposition temperature | 334.6 | 0 | C
Copolymer | poly[(1,3-dioxoisoindoline-2,5-diyl)[bis(trifluoromethyl)methylene](1,3-dioxoisoindoline-5,2-diyl)(4,4'-dihydroxybiphenyl-3,3'-diyl)/(1,3-dioxoisoindoline-2,5-diyl)[bis(trifluoromethyl)methylene](1,3-dioxoisoindoline-5,2-diyl){3-[(ethyl{4-[(4-nitrophenyl)diazenyl]phenyl}amino)methoxy]-3'-hydroxybiphenyl-4,4'-diyl} | P904062 | C31H14F6N2O6 | Optical property | Refractive index | 1.474 | 0
Copolymer | poly[(1,3-dioxoisoindoline-2,5-diyl)[bis(trifluoromethyl)methylene](1,3-dioxoisoindoline-5,2-diyl)(4,4'-dihydroxybiphenyl-3,3'-diyl)/(1,3-dioxoisoindoline-2,5-diyl)[bis(trifluoromethyl)methylene](1,3-dioxoisoindoline-5,2-diyl){3-[(ethyl{4-[(4-nitrophenyl)diazenyl]phenyl}amino)methoxy]-3'-hydroxybiphenyl-4,4'-diyl} | P904062 | C31H14F6N2O6 | Thermal property | Glass transition temperature | 200.5 | 0 | C
Copolymer | poly[(1,3-dioxoisoindoline-2,5-diyl)[bis(trifluoromethyl)methylene](1,3-dioxoisoindoline-5,2-diyl)(4,4'-dihydroxybiphenyl-3,3'-diyl)/(1,3-dioxoisoindoline-2,5-diyl)[bis(trifluoromethyl)methylene](1,3-dioxoisoindoline-5,2-diyl){3-[(ethyl{4-[(4-nitrophenyl)diazenyl]phenyl}amino)methoxy]-3'-hydroxybiphenyl-4,4'-diyl} | P904062 | C31H14F6N2O6 | Thermal property | Thermal decomposition temperature | 348.3 | 0 | C
Copolymer | poly((1,3-dioxoisoindoline-2,5-diyl)[bis(trifluoromethyl)methylene](1,3-dioxoisoindoline-5,2-diyl){3,3'-bis[(3-phenylacryloyl)oxy]biphenyl-4,4'-diyl}/(1,3-dioxoisoindoline-2,5-diyl)[bis(trifluoromethyl)methylene](1,3-dioxoisoindoline-5,2-diyl){3-[(ethyl{4-[(4-nitrophenyl)diazenyl]phenyl}amino)methoxy]-3'-[(3-phenylacryloyl)oxy]biphenyl-4,4'-diyl}) | P904063 | C49H26F6N2O8 | Optical property | Refractive index | 1.494 | 0
Copolymer | poly((1,3-dioxoisoindoline-2,5-diyl)[bis(trifluoromethyl)methylene](1,3-dioxoisoindoline-5,2-diyl){3,3'-bis[(3-phenylacryloyl)oxy]biphenyl-4,4'-diyl}/(1,3-dioxoisoindoline-2,5-diyl)[bis(trifluoromethyl)methylene](1,3-dioxoisoindoline-5,2-diyl){3-[(ethyl{4-[(4-nitrophenyl)diazenyl]phenyl}amino)methoxy]-3'-[(3-phenylacryloyl)oxy]biphenyl-4,4'-diyl}) | P904063 | C49H26F6N2O8 | Thermal property | Glass transition temperature | 201.65 | 151.23 | C
Copolymer | poly((1,3-dioxoisoindoline-2,5-diyl)[bis(trifluoromethyl)methylene](1,3-dioxoisoindoline-5,2-diyl){3,3'-bis[(3-phenylacryloyl)oxy]biphenyl-4,4'-diyl}/(1,3-dioxoisoindoline-2,5-diyl)[bis(trifluoromethyl)methylene](1,3-dioxoisoindoline-5,2-diyl){3-[(ethyl{4-[(4-nitrophenyl)diazenyl]phenyl}amino)methoxy]-3'-[(3-phenylacryloyl)oxy]biphenyl-4,4'-diyl}) | P904063 | C49H26F6N2O8 | Thermal property | Thermal decomposition temperature | 346.9 | 24.65333 | C
Copolymer | poly(1-methylethylene)-poly(1-{2-[(5-isocyanato-1,3,3-trimethylcyclohexyl)methylaminocarbonyloxy]ethoxycarbonyl}-1-methylethylene) | P904064 | C3H6 | Tensile property | Tensile stress strength at break | 0.017 | 0 | GPa
Copolymer | poly(1-methylethylene)-poly(1-{2-[(5-isocyanato-1,3,3-trimethylcyclohexyl)methylaminocarbonyloxy]ethoxycarbonyl}-1-methylethylene) | P904064 | C3H6 | Flexural property | Flexural stress strength at break | 0.034 | 0 | GPa
Copolymer | poly[imino-1-(diazan-1-yl-2-oxoethyl)-2-oxoethylene/imino-1-(diazan-1-ylcarbonyl)-3-oxopropane-1,3-diyl] | P904065 | C4H7N3O2 | Thermal property | Glass transition temperature | 80.1 | 46.09511 | C
Copolymer | poly{[alpha-hydro-omega-hydroxypoly(propane-1,2-diol);2-carboxy-2-methylpropane-1,3-diol]-alt-[4,4'-methylenebis(phenyl isocyanate)]} | P904066 | C3H6O | Thermal property | Glass transition temperature | -10 | 0 | C
Copolymer | poly{[alpha-hydro-omega-hydroxypoly(propane-1,2-diol);2-carboxy-2-methylpropane-1,3-diol]-alt-[4,4'-methylenebis(phenyl isocyanate)]} | P904066 | C3H6O | Dilute solution property | Intrinsic viscosity eta | 0.599 | 0.01856827 | dl/g
Copolymer | poly{[(S)-1,1'-binaphthalene-2,2'-diamine;4,4'-(9H-fluorene-9,9-diyl)dianiline]-alt-[4,4'-diazenediyldi(benzoyl chloride)]} | P904067 | C34H22N4O2 | Thermal property | Thermal decomposition temperature | 460.5 | 5686.697 | C
Copolymer | poly{[(S)-1,1'-binaphthalene-2,2'-diamine;4,4'-(9H-fluorene-9,9-diyl)dianiline]-alt-[4,4'-diazenediyldi(benzoyl chloride)]} | P904067 | C34H22N4O2 | Thermal property | Thermal decomposition weight loss | 27.5 | 540 | %
Copolymer | poly[(diglycidylbisphenol A dimethacrylate)-co-(triethylene glycol dimethacrylate)] | P904068 | C4H6O2 | Thermal property | Glass transition temperature | 63.65 | 220.0015 | C
Copolymer | poly[(diglycidylbisphenol A dimethacrylate)-co-(triethylene glycol dimethacrylate)] | P904068 | C4H6O2 | Flexural property | Dynamic flexural properties storage modulus | 1.92 | 0.2821333 | GPa
Copolymer | poly[(diglycidylbisphenol A dimethacrylate)-co-(triethylene glycol dimethacrylate)] | P904068 | C4H6O2 | Flexural property | Dynamic flexural properties loss modulus | 0.286 | 0.0002253333 | GPa
Copolymer | poly[(diglycidylbisphenol A dimethacrylate)-co-(triethylene glycol dimethacrylate)] | P904068 | C4H6O2 | Flexural property | Dynamic flexural properties loss tanget | 0.16 | 0.0027
Copolymer | poly[(diglycidylbisphenol A dimethacrylate)-co-(triethylene glycol dimethacrylate)] | P904068 | C4H6O2 | Flexural property | Flexural modulus | 0.94 | 0 | GPa
Copolymer | poly[(diglycidylbisphenol A dimethacrylate)-co-(triethylene glycol dimethacrylate)] | P904068 | C4H6O2 | Flexural property | Flexural stress strength at break | 0.0646 | 0 | GPa
Copolymer | poly{[2,3-epoxy-3-(2-furyl)propyl acrylate]-co-acrylonitrile} | P904069 | C3H3N | Thermal property | Thermal decomposition temperature | 289 | 505.8286 | C
Copolymer | poly{[2,3-epoxy-3-(2-furyl)propyl acrylate]-co-acrylonitrile} | P904069 | C3H3N | Thermal property | Thermal decomposition weight loss | 10 | 0 | %
Copolymer | poly{[2,3-epoxy-3-(2-furyl)propyl acrylate]-co-acrylonitrile} | P904069 | C3H3N | Dilute solution property | Intrinsic viscosity eta | 0.0218 | 7.567477e-05 | dl/g
Copolymer | poly[1-(2-hydroxy-1-methylethyl)ethylene/1-(2-hydroxyethyl)-1-methylethylene/1-[1-methyl-2-({6-[(4'-cyanobiphenyl-4-yl)oxy)]hexanoyl}oxy)ethyl]ethylene/1-methyl-1-[2-({6-[(4'-cyanobiphenyl-4-yl)oxy)]hexanoyl}oxy)ethyl]ethylene/1-hydroxy-2-methylbutane-1,4-diyl/1-methyl-2-({6-[(4'-cyanobiphenyl-4-yl)oxy)]hexanoyl}oxy)butane-1,4-diyl] | P904070 | C5H10O | Thermal property | Glass transition temperature | 34 | 643.956 | C
Copolymer | poly[1-(2-hydroxy-1-methylethyl)ethylene/1-(2-hydroxyethyl)-1-methylethylene/1-[1-methyl-2-({6-[(4'-cyanobiphenyl-4-yl)oxy)]hexanoyl}oxy)ethyl]ethylene/1-methyl-1-[2-({6-[(4'-cyanobiphenyl-4-yl)oxy)]hexanoyl}oxy)ethyl]ethylene/1-hydroxy-2-methylbutane-1,4-diyl/1-methyl-2-({6-[(4'-cyanobiphenyl-4-yl)oxy)]hexanoyl}oxy)butane-1,4-diyl] | P904070 | C5H10O | Thermal property | Lc phase transition temperature | 102 | 577.1556 | C
Copolymer | modified poly(styrene-block-isoprene) | P904071 | C8H8 | Thermal property | Glass transition temperature | 42 | 0 | C
Copolymer | modified poly(styrene-block-isoprene) | P904071 | C8H8 | Thermal property | Lc phase transition temperature | 84 | 0 | C
Copolymer | modified poly(styrene-block-isoprene) | P904071 | C8H8 | Shear property | Dynamic shear properties storage modulus | 9e-06 | 1.52e-11 | GPa
Copolymer | poly[(alpha-(2-aminopropyl)-omega-amino{poly[oxy(1-methylethylene)]-poly[oxyethylene]-poly[oxy(2-methylethylene)]};ethylene glycol)-alt-(terephthalic acid)] | P904072 | C2H4O | Thermal property | Glass transition temperature | 28 | 753.0549 | C
Copolymer | poly[(alpha-(2-aminopropyl)-omega-amino{poly[oxy(1-methylethylene)]-poly[oxyethylene]-poly[oxy(2-methylethylene)]};ethylene glycol)-alt-(terephthalic acid)] | P904072 | C2H4O | Thermal property | Specific heat capacity cp | 0.299 | 0 | cal/(g*C)
Copolymer | poly{(1-methylvinyl isocyanate)-alt-(N-phenylmaleimide)-co-[2-({4-[2-(cyclohex-1-enyl)vinyl]phenyl}methylamino)ethyl N-isopropenylcarbamate]-alt-(N-phenylmaleimide)} | P904080 | C14H12N2O3 | Thermal property | Glass transition temperature | 229 | 225.3333 | C
Copolymer | poly{(1-methylvinyl isocyanate)-alt-(N-phenylmaleimide)-co-[2-({4-[2-(cyclohex-1-enyl)vinyl]phenyl}methylamino)ethyl N-isopropenylcarbamate]-alt-(N-phenylmaleimide)} | P904080 | C14H12N2O3 | Thermal property | Thermal decomposition temperature | 255 | 0 | C
Copolymer | poly{[3,4-dihydroxy-6-(hydroxymethyl)tetrahydropyran-2,5-diyl]oxy/[6-(ethoxymethyl)-3,4-dihydroxytetrahydro-2H-pyran-2,5-diyl]oxy/[4-ethoxy-3-hydroxy-6-(hydroxymethyl)tetrahydro-2H-pyran-2,5-diyl]oxy/[3-ethoxy-4-hydroxy-6-(hydroxymethyl)tetrahydro-2H-pyran-2,5-diyl]oxy/[4-ethoxy-6-(ethoxymethyl)-3-hydroxytetrahydro-2H-pyran-2,5-diyl]oxy/[3-ethoxy-6-(ethoxymethyl)-4-hydroxytetrahydro-2H-pyran-2,5-diyl]oxy/[3,4-diethoxy-6-(hydroxymethyl)tetrahydro-2H-pyran-2,5-diyl]oxy/[3,4-diethoxy-6-(ethoxymethyl)tetrahydropyran-2,5-diyl]oxy} | P904082 | C6H10O5 | Thermal property | Glass transition temperature | 120 | 0 | C
Copolymer | poly(1-cyanoethylene/1-(methoxycarbonyl)ethylene/1-methyl-1-{[(sodiooxy)sulfonyl]methyl}ethylene) | P904083 | C3H3N | Thermal property | Glass transition temperature | 104.8 | 192 | C
Copolymer | poly(1-cyanoethylene/1-(methoxycarbonyl)ethylene/1-methyl-1-{[(sodiooxy)sulfonyl]methyl}ethylene) | P904083 | C3H3N | Tensile property | Dynamic mechanical properties loss tangent | 0.37 | 0
Copolymer | poly(1-cyanoethylene/1-(methoxycarbonyl)ethylene/1-methyl-1-{[(sodiooxy)sulfonyl]methyl}ethylene) | P904083 | C3H3N | Tensile property | Fiber tensile modulus | 33 | 0 | g/denier
Copolymer | poly(1-cyanoethylene/1-(methoxycarbonyl)ethylene/1-methyl-1-{[(sodiooxy)sulfonyl]methyl}ethylene) | P904083 | C3H3N | Tensile property | Fiber tensile stress strength at break | 1 | 0 | g/denier
Copolymer | poly{[methoxypolyethylene glycol;poly(tetramethylene ether) glycol]-alt-(hexane-1,6-diyl diisocyanate)} | P904084 | C2H4O | Thermal property | Melting temperature | 52 | 0 | C
Copolymer | poly{[1,4-bis(2-methoxyethoxy)-2,5-bis[(trimethylsilyl)oxy]benzene]-ran-[2-(2-ethoxyethoxy)terephthaloyl dichloride]-ran-(alpha-hydro-omega-carboxyoligolactide)} | P904085 | C3H4O2 | Thermal property | Crystallization temperature | 89 | 72.8 | C
Copolymer | poly{[1,4-bis(2-methoxyethoxy)-2,5-bis[(trimethylsilyl)oxy]benzene]-ran-[2-(2-ethoxyethoxy)terephthaloyl dichloride]-ran-(alpha-hydro-omega-carboxyoligolactide)} | P904085 | C3H4O2 | Thermal property | Glass transition temperature | 93 | 5.066667 | C
Copolymer | poly{[1,4-bis(2-methoxyethoxy)-2,5-bis[(trimethylsilyl)oxy]benzene]-ran-[2-(2-ethoxyethoxy)terephthaloyl dichloride]-ran-(alpha-hydro-omega-carboxyoligolactide)} | P904085 | C3H4O2 | Thermal property | Heat of fusion | 0.0013 | 1.066667e-08 | kcal/g
Copolymer | poly{[1,4-bis(2-methoxyethoxy)-2,5-bis[(trimethylsilyl)oxy]benzene]-ran-[2-(2-ethoxyethoxy)terephthaloyl dichloride]-ran-(alpha-hydro-omega-carboxyoligolactide)} | P904085 | C3H4O2 | Thermal property | Thermal decomposition temperature | 362 | 244.0261 | C
Copolymer | poly{[1,4-bis(2-methoxyethoxy)-2,5-bis[(trimethylsilyl)oxy]benzene]-ran-[2-(2-ethoxyethoxy)terephthaloyl dichloride]-ran-(alpha-hydro-omega-carboxyoligolactide)} | P904085 | C3H4O2 | Thermal property | Thermal decomposition weight loss | 5 | 17.64706 | %
Copolymer | poly{[1,4-bis(2-methoxyethoxy)-2,5-bis[(trimethylsilyl)oxy]benzene]-ran-[2-(2-ethoxyethoxy)terephthaloyl dichloride]-ran-(alpha-hydro-omega-carboxyoligolactide)} | P904085 | C3H4O2 | Thermal property | Lc phase transition temperature | 165 | 29.06667 | C
Copolymer | poly{[1,4-bis(2-methoxyethoxy)-2,5-bis[(trimethylsilyl)oxy]benzene]-ran-[2-(2-ethoxyethoxy)terephthaloyl dichloride]-ran-(alpha-hydro-omega-carboxyoligolactide)} | P904085 | C3H4O2 | Thermal property | Melting temperature | 154 | 13.86667 | C
Copolymer | poly{[1,4-bis(2-methoxyethoxy)-2,5-bis[(trimethylsilyl)oxy]benzene]-ran-[2-(2-ethoxyethoxy)terephthaloyl dichloride]-ran-(alpha-hydro-omega-carboxyoligolactide)} | P904085 | C3H4O2 | Physicochemical property | Surface tension | 52.45 | 3.45176 | mN/m
Copolymer | poly{[1,4-bis(2-methoxyethoxy)-2,5-bis[(trimethylsilyl)oxy]benzene]-ran-[2-(2-ethoxyethoxy)terephthaloyl dichloride]-ran-(alpha-hydro-omega-carboxyoligolactide)} | P904085 | C3H4O2 | Physicochemical property | Water absorption | 3.7 | 0.4506667 | wt%
Copolymer | poly{[1,4-bis(2-methoxyethoxy)-2,5-bis[(trimethylsilyl)oxy]benzene]-ran-[2-(2-ethoxyethoxy)terephthaloyl dichloride]-ran-(alpha-hydro-omega-carboxyoligolactide)} | P904085 | C3H4O2 | Dilute solution property | Intrinsic viscosity eta | 0.54 | 0.008986667 | dl/g
Copolymer | poly({alpha-(1,1-difluoro-2-hydroxyethyl)-omega-(1,1-difluoro-2-hydroxyethoxy)poly[oxy(difluoromethylene)/oxy(1,1,2,2-tetrafluoroethylene)]}-alt-(isophorone diisocyanate)) | P904086 | C2H2F2 | Physical property | Density | 1.7 | 0.00969697 | g/cm3
Copolymer | poly({alpha-(1,1-difluoro-2-hydroxyethyl)-omega-(1,1-difluoro-2-hydroxyethoxy)poly[oxy(difluoromethylene)/oxy(1,1,2,2-tetrafluoroethylene)]}-alt-(isophorone diisocyanate)) | P904086 | C2H2F2 | Physical property | Specific volume | 0.59 | 0.001251515 | cm3/g
Copolymer | poly({alpha-(1,1-difluoro-2-hydroxyethyl)-omega-(1,1-difluoro-2-hydroxyethoxy)poly[oxy(difluoromethylene)/oxy(1,1,2,2-tetrafluoroethylene)]}-alt-(isophorone diisocyanate)) | P904086 | C2H2F2 | Thermal property | Glass transition temperature | -51.05 | 1727.233 | C
Copolymer | poly({alpha-(1,1-difluoro-2-hydroxyethyl)-omega-(1,1-difluoro-2-hydroxyethoxy)poly[oxy(difluoromethylene)/oxy(1,1,2,2-tetrafluoroethylene)]}-alt-(isophorone diisocyanate)) | P904086 | C2H2F2 | Thermal property | Specific heat capacity cp | 0.1975 | 0.008530522 | cal/(g*C)
Copolymer | poly(ethylene/norbornane-2,3-diyl) | P904088 | CH2 | Physical property | Density | 1.02 | 3.878788e-05 | g/cm3
Copolymer | poly(ethylene/norbornane-2,3-diyl) | P904088 | CH2 | Physical property | Specific volume | 0.98 | 3.888491e-05 | cm3/g
Copolymer | poly(ethylene/norbornane-2,3-diyl) | P904088 | CH2 | Optical property | Refractive index | 1.53 | 0
Copolymer | poly(ethylene/norbornane-2,3-diyl) | P904088 | CH2 | Thermal property | Crystallization temperature | 53.65 | 1176.607 | C
Copolymer | poly(ethylene/norbornane-2,3-diyl) | P904088 | CH2 | Thermal property | Glass transition temperature | 112.65 | 1967.82 | C
Copolymer | poly(ethylene/norbornane-2,3-diyl) | P904088 | CH2 | Thermal property | Heat of crystallization | 13 | 30.80532 | cal/g
Copolymer | poly(ethylene/norbornane-2,3-diyl) | P904088 | CH2 | Thermal property | Heat of fusion | 0.01281 | 2.700716e-05 | kcal/g
Copolymer | poly(ethylene/norbornane-2,3-diyl) | P904088 | CH2 | Thermal property | Thermal decomposition temperature | 419 | 367.7787 | C
Copolymer | poly(ethylene/norbornane-2,3-diyl) | P904088 | CH2 | Thermal property | Thermal decomposition weight loss | 2 | 0 | %
Copolymer | poly(ethylene/norbornane-2,3-diyl) | P904088 | CH2 | Thermal property | Melting temperature | 81.725 | 730.9153 | C
Copolymer | poly(ethylene/norbornane-2,3-diyl) | P904088 | CH2 | Electric property | Dielectric constant ac | 2.4 | 0
Copolymer | poly(ethylene/norbornane-2,3-diyl) | P904088 | CH2 | Electric property | Dielectric loss tangent | 0.0001 | 0
Copolymer | poly(ethylene/norbornane-2,3-diyl) | P904088 | CH2 | Electric property | Electric conductivity | 1e-14 | 0 | 1/(ohm*cm)
Copolymer | poly(ethylene/norbornane-2,3-diyl) | P904088 | CH2 | Electric property | Volume resistivity | 100000000000000 | 0 | ohm*cm
Copolymer | poly(ethylene/norbornane-2,3-diyl) | P904088 | CH2 | Dilute solution property | Intrinsic viscosity eta | 0.4352 | 0.1328844 | dl/g
Copolymer | poly(ethylene/norbornane-2,3-diyl) | P904088 | CH2 | Dilute solution property | Radius of gyration | 21.72 | 39.83912 | nm
Copolymer | poly(ethylene/norbornane-2,3-diyl) | P904088 | CH2 | Tensile property | Dynamic mechanical properties storage modulus | 0.5035 | 0.7472162 | GPa
Copolymer | poly(ethylene/norbornane-2,3-diyl) | P904088 | CH2 | Tensile property | Dynamic mechanical properties loss modulus | 0.02 | 0 | GPa
Copolymer | poly(ethylene/norbornane-2,3-diyl) | P904088 | CH2 | Tensile property | Dynamic mechanical properties loss tangent | 2.9 | 1.016
Copolymer | poly(ethylene/norbornane-2,3-diyl) | P904088 | CH2 | Tensile property | Elongation at break | 3.37 | 0.1452 | %
Copolymer | poly(ethylene/norbornane-2,3-diyl) | P904088 | CH2 | Tensile property | Elongation at yield | 2.1 | 0 | %
Copolymer | poly(ethylene/norbornane-2,3-diyl) | P904088 | CH2 | Tensile property | Tensile modulus | 2.44 | 0.0012 | GPa
Copolymer | poly(ethylene/norbornane-2,3-diyl) | P904088 | CH2 | Tensile property | Tensile stress strength at break | 0.0484 | 4.332e-05 | GPa
Copolymer | poly(ethylene/norbornane-2,3-diyl) | P904088 | CH2 | Tensile property | Tensile stress strength at yield | 0.0522 | 0.0001203333 | GPa
Copolymer | poly(ethylene/norbornane-2,3-diyl) | P904088 | CH2 | Shear property | Dynamic shear properties storage modulus | 0.12 | 0.0201978 | GPa
Copolymer | poly(ethylene/norbornane-2,3-diyl) | P904088 | CH2 | Shear property | Dynamic shear properties loss modulus | 0.0425 | 0.0009483189 | GPa
Copolymer | poly(ethylene/norbornane-2,3-diyl) | P904088 | CH2 | Shear property | Dynamic shear properties loss tangent | 0.39 | 0.03111111
Copolymer | poly(ethylene/norbornane-2,3-diyl) | P904088 | CH2 | Flexural property | Dynamic flexural properties storage modulus | 0.045 | 0.1542909 | GPa
Copolymer | poly(ethylene/norbornane-2,3-diyl) | P904088 | CH2 | Flexural property | Dynamic flexural properties loss modulus | 0.035 | 0.0002545455 | GPa
Copolymer | poly(ethylene/norbornane-2,3-diyl) | P904088 | CH2 | Flexural property | Dynamic flexural properties loss tanget | 1.95 | 0.04886364
Copolymer | poly(ethylene/norbornane-2,3-diyl) | P904088 | CH2 | Flexural property | Flexural modulus | 1.6062 | 0 | GPa
Copolymer | poly(ethylene/norbornane-2,3-diyl) | P904088 | CH2 | Flexural property | Flexural stress strength at break | 0.0402 | 0 | GPa
Copolymer | poly(ethylene/norbornane-2,3-diyl) | P904088 | CH2 | Heat characteristics | Vicat softening temperature | 89 | 0 | C
Copolymer | poly{[alpha-hydro-omega-hydroxypoly(propane-1,2-diol);2,2'-({6-[4-(biphenyl-4-yldiazenyl)phenoxy}hexyl)imino]diethanol]-alt-(2,4-dimethyl-1,3-phenylenediisocyanate)} | P904089 | C3H6O | Thermal property | Glass transition temperature | 68.5 | 297.2284 | C
Copolymer | poly{[alpha-hydro-omega-hydroxypoly(propane-1,2-diol);2,2'-({6-[4-(biphenyl-4-yldiazenyl)phenoxy}hexyl)imino]diethanol]-alt-(2,4-dimethyl-1,3-phenylenediisocyanate)} | P904089 | C3H6O | Thermal property | Lc phase transition temperature | 111.3 | 214.6245 | C
Copolymer | poly{[alpha-hydro-omega-hydroxypoly(propane-1,2-diol);2,2'-({6-[4-(biphenyl-4-yldiazenyl)phenoxy}hexyl)imino]diethanol]-alt-(2,4-dimethyl-1,3-phenylenediisocyanate)} | P904089 | C3H6O | Shear property | Dynamic shear properties storage modulus | 0.2 | 0.002666667 | GPa
Copolymer | poly{[alpha-hydro-omega-hydroxypoly(propane-1,2-diol);2,2'-({6-[4-(biphenyl-4-yldiazenyl)phenoxy}hexyl)imino]diethanol]-alt-(2,4-dimethyl-1,3-phenylenediisocyanate)} | P904089 | C3H6O | Shear property | Dynamic shear properties loss modulus | 0.01 | 0 | GPa
Copolymer | poly{[alpha-hydro-omega-hydroxypoly(propane-1,2-diol);2,2'-({6-[4-(biphenyl-4-yldiazenyl)phenoxy}hexyl)imino]diethanol]-alt-(2,4-dimethyl-1,3-phenylenediisocyanate)} | P904089 | C3H6O | Shear property | Dynamic shear properties loss tangent | 0.1 | 0.0006666667
Copolymer | poly{[2-ethyl-2-(hydroxymethyl)propane-1,3-diol;2,2'-({6-[4-(biphenyl-4-yldiazenyl)phenoxy]hexyl}imino)diethanol]-alt-(2,4-dimethyl-1,3-phenylenediisocyanate)} | P904090 | C10H10N2O2 | Thermal property | Glass transition temperature | 86.1 | 33.86667 | C
Copolymer | poly{[2-ethyl-2-(hydroxymethyl)propane-1,3-diol;2,2'-({6-[4-(biphenyl-4-yldiazenyl)phenoxy]hexyl}imino)diethanol]-alt-(2,4-dimethyl-1,3-phenylenediisocyanate)} | P904090 | C10H10N2O2 | Thermal property | Lc phase transition temperature | 127.5 | 155.4268 | C
Copolymer | poly{[2-ethyl-2-(hydroxymethyl)propane-1,3-diol;2,2'-({6-[4-(biphenyl-4-yldiazenyl)phenoxy]hexyl}imino)diethanol]-alt-(2,4-dimethyl-1,3-phenylenediisocyanate)} | P904090 | C10H10N2O2 | Shear property | Dynamic shear properties storage modulus | 0.2 | 0.002666667 | GPa
Copolymer | poly{[2-ethyl-2-(hydroxymethyl)propane-1,3-diol;2,2'-({6-[4-(biphenyl-4-yldiazenyl)phenoxy]hexyl}imino)diethanol]-alt-(2,4-dimethyl-1,3-phenylenediisocyanate)} | P904090 | C10H10N2O2 | Shear property | Dynamic shear properties loss modulus | 0.01 | 6.666667e-06 | GPa
Copolymer | poly{[2-ethyl-2-(hydroxymethyl)propane-1,3-diol;2,2'-({6-[4-(biphenyl-4-yldiazenyl)phenoxy]hexyl}imino)diethanol]-alt-(2,4-dimethyl-1,3-phenylenediisocyanate)} | P904090 | C10H10N2O2 | Shear property | Dynamic shear properties loss tangent | 0.05 | 0.0006666667
Copolymer | poly((2,4,6-trimethyl-m-phenylenediamine;3,5-diaminobenzoic acid)-alt-{4,4'-[2,2,2-trifluoro-1-(trifluoromethyl)ethane-1,1-diyl]bis(phthalic anhydride)}) | P904091 | C26H10F6N2O6 | Physical property | Density | 1.4 | 0.0008153442 | g/cm3
Copolymer | poly((2,4,6-trimethyl-m-phenylenediamine;3,5-diaminobenzoic acid)-alt-{4,4'-[2,2,2-trifluoro-1-(trifluoromethyl)ethane-1,1-diyl]bis(phthalic anhydride)}) | P904091 | C26H10F6N2O6 | Physical property | Specific volume | 0.7143 | 0.0002019361 | cm3/g
Copolymer | poly((2,4,6-trimethyl-m-phenylenediamine;3,5-diaminobenzoic acid)-alt-{4,4'-[2,2,2-trifluoro-1-(trifluoromethyl)ethane-1,1-diyl]bis(phthalic anhydride)}) | P904091 | C26H10F6N2O6 | Optical property | Refractive index | 1.56 | 0.0001098667
Copolymer | poly((2,4,6-trimethyl-m-phenylenediamine;3,5-diaminobenzoic acid)-alt-{4,4'-[2,2,2-trifluoro-1-(trifluoromethyl)ethane-1,1-diyl]bis(phthalic anhydride)}) | P904091 | C26H10F6N2O6 | Thermal property | Glass transition temperature | 376 | 44 | C
Copolymer | poly((2,4,6-trimethyl-m-phenylenediamine;3,5-diaminobenzoic acid)-alt-{4,4'-[2,2,2-trifluoro-1-(trifluoromethyl)ethane-1,1-diyl]bis(phthalic anhydride)}) | P904091 | C26H10F6N2O6 | Thermal property | Thermal decomposition temperature | 495 | 0 | C
Copolymer | poly((2,4,6-trimethyl-m-phenylenediamine;3,5-diaminobenzoic acid)-alt-{4,4'-[2,2,2-trifluoro-1-(trifluoromethyl)ethane-1,1-diyl]bis(phthalic anhydride)}) | P904091 | C26H10F6N2O6 | Thermal property | Thermal decomposition weight loss | 5 | 0 | %
Copolymer | poly((2,4,6-trimethyl-m-phenylenediamine;3,5-diaminobenzoic acid)-alt-{4,4'-[2,2,2-trifluoro-1-(trifluoromethyl)ethane-1,1-diyl]bis(phthalic anhydride)}) | P904091 | C26H10F6N2O6 | Physicochemical property | Gas permeability coefficient p | 3.2e-12 | 6.009153e-23 | cm3(STP)cm/(cm2*s*Pa)
Copolymer | poly((2,4,6-trimethyl-m-phenylenediamine;3,5-diaminobenzoic acid)-alt-{4,4'-[2,2,2-trifluoro-1-(trifluoromethyl)ethane-1,1-diyl]bis(phthalic anhydride)}) | P904091 | C26H10F6N2O6 | Physicochemical property | Surface tension | 41.7 | 0 | mN/m
Copolymer | poly((2,4,6-trimethyl-m-phenylenediamine;3,5-diaminobenzoic acid)-alt-{4,4'-[2,2,2-trifluoro-1-(trifluoromethyl)ethane-1,1-diyl]bis(phthalic anhydride)}) | P904092 | C28H16F6N2O4 | Physicochemical property | Gas diffusion coefficient d | 1.675e-07 | 2.1305e-15 | cm2/s
Copolymer | poly((2,4,6-trimethyl-m-phenylenediamine;3,5-diaminobenzoic acid)-alt-{4,4'-[2,2,2-trifluoro-1-(trifluoromethyl)ethane-1,1-diyl]bis(phthalic anhydride)}) | P904092 | C28H16F6N2O4 | Physicochemical property | Gas permeability coefficient p | 2.3e-12 | 2.472e-24 | cm3(STP)cm/(cm2*s*Pa)
Copolymer | cesium-functionalyzed poly[styrene-co-(acrylic acid)] | P904093 | C8H8 | Thermal property | Glass transition temperature | 118 | 0 | C
Copolymer | cesium-functionalyzed poly[styrene-co-(acrylic acid)] | P904093 | C8H8 | Physicochemical property | Surface tension | 40.4 | 181.184 | mN/m
Copolymer | poly[(1,1,2,3,4,4-2H6)butadiene] | P904094 | C4D6 | Thermal property | Glass transition temperature | -13 | 0 | C
Copolymer | poly{[2,2'-dimethylbiphenyl-4,4'-diol;alpha-hydro-omega-hydroxyoligo(D,L-lactide)]-alt-biphenyl-2,5-dicarbonyl dichloride} | P904095 | C3H4O2 | Physicochemical property | Surface tension | 44.4 | 523.8084 | mN/m
Copolymer | poly({[alpha-hydro-omega-hydroxy-poly(oxyethylene)]-alt-(2,5-biphenyldicarbonyl dichloride)}-co-[alpha-hydroxy-omega-carboxypoly(D,L-lactide)]-co-[(3,3'-dimethylbiphenyl-4,4'-diol)-alt-(2,5-biphenyldicarbonyl dichloride)]) | P904096 | C14H8O2 | Physical property | Density | 1.107 | 0.001975832 | g/cm3
Copolymer | poly({[alpha-hydro-omega-hydroxy-poly(oxyethylene)]-alt-(2,5-biphenyldicarbonyl dichloride)}-co-[alpha-hydroxy-omega-carboxypoly(D,L-lactide)]-co-[(3,3'-dimethylbiphenyl-4,4'-diol)-alt-(2,5-biphenyldicarbonyl dichloride)]) | P904096 | C14H8O2 | Physical property | Specific volume | 0.90335 | 0.001310901 | cm3/g
Copolymer | poly({[alpha-hydro-omega-hydroxy-poly(oxyethylene)]-alt-(2,5-biphenyldicarbonyl dichloride)}-co-[alpha-hydroxy-omega-carboxypoly(D,L-lactide)]-co-[(3,3'-dimethylbiphenyl-4,4'-diol)-alt-(2,5-biphenyldicarbonyl dichloride)]) | P904096 | C14H8O2 | Thermal property | Glass transition temperature | 110 | 13.15556 | C
Copolymer | poly({[alpha-hydro-omega-hydroxy-poly(oxyethylene)]-alt-(2,5-biphenyldicarbonyl dichloride)}-co-[alpha-hydroxy-omega-carboxypoly(D,L-lactide)]-co-[(3,3'-dimethylbiphenyl-4,4'-diol)-alt-(2,5-biphenyldicarbonyl dichloride)]) | P904096 | C14H8O2 | Thermal property | Thermal decomposition temperature | 387 | 2392.671 | C
Copolymer | poly({[alpha-hydro-omega-hydroxy-poly(oxyethylene)]-alt-(2,5-biphenyldicarbonyl dichloride)}-co-[alpha-hydroxy-omega-carboxypoly(D,L-lactide)]-co-[(3,3'-dimethylbiphenyl-4,4'-diol)-alt-(2,5-biphenyldicarbonyl dichloride)]) | P904096 | C14H8O2 | Thermal property | Thermal decomposition weight loss | 5 | 0 | %
Copolymer | poly({[alpha-hydro-omega-hydroxy-poly(oxyethylene)]-alt-(2,5-biphenyldicarbonyl dichloride)}-co-[alpha-hydroxy-omega-carboxypoly(D,L-lactide)]-co-[(3,3'-dimethylbiphenyl-4,4'-diol)-alt-(2,5-biphenyldicarbonyl dichloride)]) | P904096 | C14H8O2 | Thermal property | Lc phase transition temperature | 319 | 46.4 | C
Copolymer | poly({[alpha-hydro-omega-hydroxy-poly(oxyethylene)]-alt-(2,5-biphenyldicarbonyl dichloride)}-co-[alpha-hydroxy-omega-carboxypoly(D,L-lactide)]-co-[(3,3'-dimethylbiphenyl-4,4'-diol)-alt-(2,5-biphenyldicarbonyl dichloride)]) | P904096 | C14H8O2 | Physicochemical property | Surface tension | 44.87 | 454.5556 | mN/m
Copolymer | poly({[alpha-hydro-omega-hydroxy-poly(oxyethylene)]-alt-(2,5-biphenyldicarbonyl dichloride)}-co-[alpha-hydroxy-omega-carboxypoly(D,L-lactide)]-co-[(3,3'-dimethylbiphenyl-4,4'-diol)-alt-(2,5-biphenyldicarbonyl dichloride)]) | P904096 | C14H8O2 | Dilute solution property | Intrinsic viscosity eta | 0.75 | 0.07657778 | dl/g
Copolymer | poly({[alpha-hydro-omega-hydroxy-poly(oxyethylene)]-alt-(2,5-biphenyldicarbonyl dichloride)}-co-[alpha-hydroxy-omega-carboxypoly(D,L-lactide)]-co-[(3,3'-dimethylbiphenyl-4,4'-diol)-alt-(2,5-biphenyldicarbonyl dichloride)]) | P904096 | C14H8O2 | Tensile property | Elongation at break | 6 | 4.515152 | %
Copolymer | poly({[alpha-hydro-omega-hydroxy-poly(oxyethylene)]-alt-(2,5-biphenyldicarbonyl dichloride)}-co-[alpha-hydroxy-omega-carboxypoly(D,L-lactide)]-co-[(3,3'-dimethylbiphenyl-4,4'-diol)-alt-(2,5-biphenyldicarbonyl dichloride)]) | P904096 | C14H8O2 | Tensile property | Tensile modulus | 1.4 | 0.6233333 | GPa
Copolymer | poly({[alpha-hydro-omega-hydroxy-poly(oxyethylene)]-alt-(2,5-biphenyldicarbonyl dichloride)}-co-[alpha-hydroxy-omega-carboxypoly(D,L-lactide)]-co-[(3,3'-dimethylbiphenyl-4,4'-diol)-alt-(2,5-biphenyldicarbonyl dichloride)]) | P904096 | C14H8O2 | Tensile property | Tensile stress strength at break | 0.0525 | 0.0002223333 | GPa
Copolymer | poly({biphenyl-4,4'-diol;2-[4-chloro-3-(trifluoromethyl)phenyl]hydroquinone}-alt-[1,4-bis(4-fluoro benzoyl)benzene]) | P904097 | C33H18ClF3O4 | Thermal property | Glass transition temperature | 146.5 | 14 | C
Copolymer | poly({biphenyl-4,4'-diol;2-[4-chloro-3-(trifluoromethyl)phenyl]hydroquinone}-alt-[1,4-bis(4-fluoro benzoyl)benzene]) | P904097 | C33H18ClF3O4 | Thermal property | Heat of fusion | 0.002166 | 4.233351e-07 | kcal/g
Copolymer | poly({biphenyl-4,4'-diol;2-[4-chloro-3-(trifluoromethyl)phenyl]hydroquinone}-alt-[1,4-bis(4-fluoro benzoyl)benzene]) | P904097 | C33H18ClF3O4 | Thermal property | Thermal decomposition temperature | 504 | 218.5714 | C
Copolymer | poly({biphenyl-4,4'-diol;2-[4-chloro-3-(trifluoromethyl)phenyl]hydroquinone}-alt-[1,4-bis(4-fluoro benzoyl)benzene]) | P904097 | C33H18ClF3O4 | Thermal property | Thermal decomposition weight loss | 5 | 0 | %
Copolymer | poly({biphenyl-4,4'-diol;2-[4-chloro-3-(trifluoromethyl)phenyl]hydroquinone}-alt-[1,4-bis(4-fluoro benzoyl)benzene]) | P904097 | C33H18ClF3O4 | Thermal property | Lc phase transition temperature | 347.5 | 466.8571 | C
Copolymer | poly({biphenyl-4,4'-diol;2-[4-chloro-3-(trifluoromethyl)phenyl]hydroquinone}-alt-[1,4-bis(4-fluoro benzoyl)benzene]) | P904097 | C33H18ClF3O4 | Thermal property | Melting temperature | 285 | 29.71429 | C
Copolymer | poly({4-(2-hydroxypropyl)oxy]butanol;4-[(1-hydroxyprop-2-yl)oxy]butanol}-alt-(diethyl biphenyl-4,4'-dicarboxylate)) | P904098 | C21H22O5 | Thermal property | Crystallization temperature | 48 | 0 | C
Copolymer | poly({4-(2-hydroxypropyl)oxy]butanol;4-[(1-hydroxyprop-2-yl)oxy]butanol}-alt-(diethyl biphenyl-4,4'-dicarboxylate)) | P904098 | C21H22O5 | Thermal property | Glass transition temperature | 25.6 | 31.36267 | C
Copolymer | poly({4-(2-hydroxypropyl)oxy]butanol;4-[(1-hydroxyprop-2-yl)oxy]butanol}-alt-(diethyl biphenyl-4,4'-dicarboxylate)) | P904098 | C21H22O5 | Thermal property | Lc phase transition temperature | 86.75 | 4.083333 | C
Copolymer | poly({4-(2-hydroxypropyl)oxy]butanol;4-[(1-hydroxyprop-2-yl)oxy]butanol}-alt-(diethyl biphenyl-4,4'-dicarboxylate)) | P904098 | C21H22O5 | Dilute solution property | Intrinsic viscosity eta | 0.345 | 0 | dl/g
Copolymer | poly({4-(2-hydroxypropyl)oxy]butanol;4-[(1-hydroxyprop-2-yl)oxy]butanol}-alt-(diethyl biphenyl-4,4'-dicarboxylate)) | P904098 | C21H22O5 | Tensile property | Dynamic mechanical properties storage modulus | 1.65 | 0 | GPa
Copolymer | poly({4-(2-hydroxypropyl)oxy]butanol;4-[(1-hydroxyprop-2-yl)oxy]butanol}-alt-(diethyl biphenyl-4,4'-dicarboxylate)) | P904098 | C21H22O5 | Tensile property | Elongation at break | 670 | 0 | %
Copolymer | poly({4-(2-hydroxypropyl)oxy]butanol;4-[(1-hydroxyprop-2-yl)oxy]butanol}-alt-(diethyl biphenyl-4,4'-dicarboxylate)) | P904098 | C21H22O5 | Tensile property | Tensile stress strength at break | 0.007 | 0 | GPa
Copolymer | poly({4-(2-hydroxypropyl)oxy]butanol;4-[(1-hydroxyprop-2-yl)oxy]butanol}-alt-(diethyl biphenyl-4,4'-dicarboxylate)) | P904098 | C21H22O5 | Tensile property | Tensile stress strength at yield | 0.0062 | 0 | GPa
Copolymer | poly[(vinyl acetate)-ran-(butyl acrylate)-ran-(9-anthrylmethyl acrylate)] | P904099 | C4H6O2 | Thermal property | Glass transition temperature | 10.7 | 0 | C
Copolymer | poly((vinyl acetate)-co-(butyl acrylate)-ran-{2-[4-(dimethylamino)benzoyl]-4-methylphenyl acrylate}) | P904100 | C4H6O2 | Thermal property | Glass transition temperature | 11.8 | 0 | C
Copolymer | poly({4-[3-(3,4-dimethoxyphenyl)acryloyl]phenyl methacrylate}-co-(glycidyl methacrylate)) | P904101 | C7H10O3 | Thermal property | Glass transition temperature | 112 | 119.5556 | C
Copolymer | poly({4-[3-(3,4-dimethoxyphenyl)acryloyl]phenyl methacrylate}-co-(glycidyl methacrylate)) | P904101 | C7H10O3 | Thermal property | Thermal decomposition temperature | 298 | 272.1778 | C
Copolymer | poly({4-[3-(3,4-dimethoxyphenyl)acryloyl]phenyl methacrylate}-co-(glycidyl methacrylate)) | P904101 | C7H10O3 | Thermal property | Thermal decomposition weight loss | 10 | 0 | %
Copolymer | poly({ethylene glycol;1,5-bis[(2-hydroxyethyl)amino]anthraquinone}-alt-(terephthaloyl dichloride)) | P904102 | C10H8O4 | Thermal property | Thermal decomposition temperature | 400 | 0 | C
Copolymer | poly({ethylene glycol;1,5-bis[(2-hydroxyethyl)amino]anthraquinone}-alt-(terephthaloyl dichloride)) | P904102 | C10H8O4 | Thermal property | Thermal decomposition weight loss | 10 | 0 | %
Copolymer | poly({ethylene glycol;1,5-bis[(2-hydroxyethyl)amino]anthraquinone}-alt-(terephthaloyl dichloride)) | P904102 | C10H8O4 | Thermal property | Melting temperature | 208 | 0 | C
Copolymer | poly({ethylene glycol;1,5-bis[(2-hydroxyethyl)amino]anthraquinone}-alt-(terephthaloyl dichloride)) | P904102 | C10H8O4 | Dilute solution property | Intrinsic viscosity eta | 0.29 | 0 | dl/g
Copolymer | poly{[ethylene glycol;1,5-bis(2-hydroxyethoxy)anthraquinone]-alt-(terephthaloyl dichloride)} | P904103 | C26H18O8 | Thermal property | Thermal decomposition temperature | 361 | 0 | C
Copolymer | poly{[ethylene glycol;1,5-bis(2-hydroxyethoxy)anthraquinone]-alt-(terephthaloyl dichloride)} | P904103 | C26H18O8 | Thermal property | Thermal decomposition weight loss | 10 | 0 | %
Copolymer | poly{[ethylene glycol;1,5-bis(2-hydroxyethoxy)anthraquinone]-alt-(terephthaloyl dichloride)} | P904103 | C26H18O8 | Thermal property | Melting temperature | 201 | 0 | C
Copolymer | poly{[ethylene glycol;1,5-bis(2-hydroxyethoxy)anthraquinone]-alt-(terephthaloyl dichloride)} | P904103 | C26H18O8 | Dilute solution property | Intrinsic viscosity eta | 0.24 | 0 | dl/g
Copolymer | poly{[alpha-hydro-omega-hydroxypoly(tetrahydrofuran);butane-1,4-diol]-alt-[diethyl 2,2'-(hexane-1,6-diyl)bis(1,3-dioxoisoindoline-5-carboxylate)]} | P904104 | C4H8O | Thermal property | Glass transition temperature | -31 | 1535.583 | C
Copolymer | poly{[alpha-hydro-omega-hydroxypoly(tetrahydrofuran);butane-1,4-diol]-alt-[diethyl 2,2'-(hexane-1,6-diyl)bis(1,3-dioxoisoindoline-5-carboxylate)]} | P904104 | C4H8O | Thermal property | Melting temperature | 201 | 7539.347 | C
Copolymer | poly{[alpha-hydro-omega-hydroxypoly(tetrahydrofuran);butane-1,4-diol]-alt-[diethyl 2,2'-(hexane-1,6-diyl)bis(1,3-dioxoisoindoline-5-carboxylate)]} | P904104 | C4H8O | Tensile property | Dynamic mechanical properties storage modulus | 0.15 | 0 | GPa
Copolymer | poly{[alpha-hydro-omega-hydroxypoly(tetrahydrofuran);butane-1,4-diol]-alt-[diethyl 2,2'-(hexane-1,6-diyl)bis(1,3-dioxoisoindoline-5-carboxylate)]} | P904104 | C4H8O | Tensile property | Dynamic mechanical properties loss modulus | 0.01 | 0 | GPa
Copolymer | poly{[alpha-hydro-omega-hydroxypoly(tetrahydrofuran);butane-1,4-diol]-alt-[diethyl 2,2'-(hexane-1,6-diyl)bis(1,3-dioxoisoindoline-5-carboxylate)]} | P904104 | C4H8O | Tensile property | Dynamic mechanical properties loss tangent | 0.07 | 0
Copolymer | poly{[alpha-hydro-omega-hydroxypoly(tetrahydrofuran);butane-1,4-diol]-alt-[diethyl 2,2'-(hexane-1,6-diyl)bis(1,3-dioxoisoindoline-5-carboxylate)]} | P904104 | C4H8O | Tensile property | Elongation at break | 562.5 | 41879.41 | %
Copolymer | poly{[alpha-hydro-omega-hydroxypoly(tetrahydrofuran);butane-1,4-diol]-alt-[diethyl 2,2'-(hexane-1,6-diyl)bis(1,3-dioxoisoindoline-5-carboxylate)]} | P904104 | C4H8O | Tensile property | Tensile stress strength at break | 0.035 | 0.0001440947 | GPa
Copolymer | poly{2,2-[1,4-phenylenebis(methylenesulfanediyl)]diethanol dimethacrylate} | P904105 | C4H6O2 | Optical property | Refractive index | 1.59 | 0
Copolymer | poly{[poly(ethylene adipate) diol;poly[(ethyleneglycol adipate)-co-(diethyleneglycol adipate)] diol]-alt-[4,4'-methylenebis(phenyl isocyanate)]} | P904107 | C15H12N2O2 | Thermal property | Glass transition temperature | -19 | 0 | C
Copolymer | poly{[poly(ethylene adipate) diol;poly[(ethyleneglycol adipate)-co-(diethyleneglycol adipate)] diol]-alt-[4,4'-methylenebis(phenyl isocyanate)]} | P904107 | C15H12N2O2 | Thermal property | Thermal decomposition temperature | 218 | 0 | C
Copolymer | poly{[poly(ethylene adipate) diol;poly[(ethyleneglycol adipate)-co-(diethyleneglycol adipate)] diol]-alt-[4,4'-methylenebis(phenyl isocyanate)]} | P904107 | C15H12N2O2 | Thermal property | Thermal decomposition weight loss | 0 | 0 | %
Copolymer | poly{[poly(ethylene adipate) diol;poly[(ethyleneglycol adipate)-co-(diethyleneglycol adipate)] diol]-alt-[4,4'-methylenebis(phenyl isocyanate)]} | P904107 | C15H12N2O2 | Tensile property | Elongation at break | 212.891 | 0 | %
Copolymer | poly{[poly(ethylene adipate) diol;poly[(ethyleneglycol adipate)-co-(diethyleneglycol adipate)] diol]-alt-[4,4'-methylenebis(phenyl isocyanate)]} | P904107 | C15H12N2O2 | Tensile property | Tensile modulus | 0.061472 | 0 | GPa
Copolymer | poly{[poly(ethylene adipate) diol;poly[(ethyleneglycol adipate)-co-(diethyleneglycol adipate)] diol]-alt-[4,4'-methylenebis(phenyl isocyanate)]} | P904107 | C15H12N2O2 | Tensile property | Tensile stress strength at break | 0.044537 | 0 | GPa
Copolymer | poly[(2,2'-bis{4-[(oxiran-2-yl)methoxy]phenyl}propane)-alt-(4,4'-sulfonyldianiline)] | P904108 | C18H20O3 | Thermal property | Glass transition temperature | 210 | 0 | C
Copolymer | poly[(2,2'-bis{4-[(oxiran-2-yl)methoxy]phenyl}propane)-alt-(4,4'-sulfonyldianiline)] | P904108 | C18H20O3 | Electric property | Electric conductivity | 4.81e-14 | 1.64268e-27 | 1/(ohm*cm)
Copolymer | poly[(2,2'-bis{4-[(oxiran-2-yl)methoxy]phenyl}propane)-alt-(4,4'-sulfonyldianiline)] | P904108 | C18H20O3 | Electric property | Volume resistivity | 44450000000000 | 1.404e+27 | ohm*cm
Copolymer | poly[(2,2'-bis{4-[(oxiran-2-yl)methoxy]phenyl}propane)-alt-(3,3'-dichloro-2,2',6,6'-tetraethyl-4,4'-methylenedianiline)] | P904109 | C18H20O3 | Thermal property | Glass transition temperature | 172 | 0 | C
Copolymer | poly[(2,2'-bis{4-[(oxiran-2-yl)methoxy]phenyl}propane)-alt-(3,3'-dichloro-2,2',6,6'-tetraethyl-4,4'-methylenedianiline)] | P904109 | C18H20O3 | Electric property | Electric conductivity | 7.5e-14 | 2.7e-27 | 1/(ohm*cm)
Copolymer | poly[(2,2'-bis{4-[(oxiran-2-yl)methoxy]phenyl}propane)-alt-(3,3'-dichloro-2,2',6,6'-tetraethyl-4,4'-methylenedianiline)] | P904109 | C18H20O3 | Electric property | Volume resistivity | 20815000000000 | 2.0783e+26 | ohm*cm
Copolymer | poly[(2,2'-bis{4-[(oxiran-2-yl)methoxy]phenyl}propane)-alt-(2,2',6,6'-tetraethyl-4,4'-methylenedianiline)] | P904110 | C18H20O3 | Thermal property | Glass transition temperature | 165 | 0 | C
Copolymer | poly[(2,2'-bis{4-[(oxiran-2-yl)methoxy]phenyl}propane)-alt-(2,2',6,6'-tetraethyl-4,4'-methylenedianiline)] | P904110 | C18H20O3 | Electric property | Electric conductivity | 6.475e-13 | 2.160083e-25 | 1/(ohm*cm)
Copolymer | poly[(2,2'-bis{4-[(oxiran-2-yl)methoxy]phenyl}propane)-alt-(2,2',6,6'-tetraethyl-4,4'-methylenedianiline)] | P904110 | C18H20O3 | Electric property | Volume resistivity | 2516000000000 | 3.2615e+24 | ohm*cm
Copolymer | poly{[(2-hydroxyethyl)hydrazine;alpha-hydro-omega-hydroxypoly(propane-1,2-diol)]-alt-(4-methyl-1,3-phenylene diisocyanate;2-methyl-1,3-phenylene diisocyanate)} | P904111 | C3H6O | Thermal property | Glass transition temperature | -50 | 2906.4 | C
Copolymer | poly{[(2-hydroxyethyl)hydrazine;alpha-hydro-omega-hydroxypoly(propane-1,2-diol)]-alt-(4-methyl-1,3-phenylene diisocyanate;2-methyl-1,3-phenylene diisocyanate)} | P904111 | C3H6O | Physicochemical property | Surface tension | 32.5 | 2.051556 | mN/m
Copolymer | poly{[(2-hydroxyethyl)hydrazine;alpha-hydro-omega-hydroxypoly(propane-1,2-diol)]-alt-(4-methyl-1,3-phenylene diisocyanate;2-methyl-1,3-phenylene diisocyanate)} | P904111 | C3H6O | Tensile property | Elongation at break | 1330 | 54284.44 | %
Copolymer | poly{[(2-hydroxyethyl)hydrazine;alpha-hydro-omega-hydroxypoly(propane-1,2-diol)]-alt-(4-methyl-1,3-phenylene diisocyanate;2-methyl-1,3-phenylene diisocyanate)} | P904111 | C3H6O | Tensile property | Tensile stress strength at break | 0.00048 | 1.266489e-07 | GPa
Copolymer | poly[oxy(2-chloro-1,4-phenylene)oxyterephthaloyl/oxy(2-chloro-1,4-phenylene)oxycarbonyl-1,4-phenyleneoxy-1,4-phenylenecarbonyl] | P904112 | C14H7ClO4 | Optical property | Refractive index | 1.715 | 0.0675
Copolymer | poly{[naphthalene-2,6-diyl diacetate;1,4-diacetoxy-2-(1,1-dimethylethyl)benzene]-alt-(biphenyl-4,4'-dicarboxylic acid)} | P904113 | C24H14O4 | Thermal property | Glass transition temperature | 195 | 0 | C
Copolymer | poly{[naphthalene-2,6-diyl diacetate;1,4-diacetoxy-2-(1,1-dimethylethyl)benzene]-alt-(biphenyl-4,4'-dicarboxylic acid)} | P904113 | C24H14O4 | Thermal property | Heat of fusion | 0.000145 | 2.7e-09 | kcal/g
Copolymer | poly{[naphthalene-2,6-diyl diacetate;1,4-diacetoxy-2-(1,1-dimethylethyl)benzene]-alt-(biphenyl-4,4'-dicarboxylic acid)} | P904113 | C24H14O4 | Thermal property | Melting temperature | 338 | 21.33333 | C
Copolymer | poly[(1,4-phenylene diacetate;naphthalene-2,6-diyl diacetate)-alt-(biphenyl-4,4'-dicarboxylic acid)] | P904114 | C24H14O4 | Thermal property | Glass transition temperature | 177 | 0 | C
Copolymer | poly[(1,4-phenylene diacetate;naphthalene-2,6-diyl diacetate)-alt-(biphenyl-4,4'-dicarboxylic acid)] | P904114 | C24H14O4 | Thermal property | Heat of fusion | 0.00032 | 6.453333e-08 | kcal/g
Copolymer | poly[(1,4-phenylene diacetate;naphthalene-2,6-diyl diacetate)-alt-(biphenyl-4,4'-dicarboxylic acid)] | P904114 | C24H14O4 | Thermal property | Melting temperature | 334 | 65.33333 | C
Copolymer | poly(diallyl oxydiethylene dicarbonate) | P904115 | C3H6O | Physical property | Density | 1.32 | 0 | g/cm3
Copolymer | poly(diallyl oxydiethylene dicarbonate) | P904115 | C3H6O | Physical property | Specific volume | 0.758 | 0 | cm3/g
Copolymer | poly(diallyl oxydiethylene dicarbonate) | P904115 | C3H6O | Optical property | Refractive index | 1.5066 | 0.0007678767
Copolymer | poly(diallyl oxydiethylene dicarbonate) | P904115 | C3H6O | Thermal property | Glass transition temperature | 65 | 50 | C
Copolymer | poly(diallyl oxydiethylene dicarbonate) | P904115 | C3H6O | Thermal property | Thermal decomposition temperature | 221 | 381.9465 | C
Copolymer | poly(diallyl oxydiethylene dicarbonate) | P904115 | C3H6O | Thermal property | Thermal decomposition weight loss | 0 | 0 | %
Copolymer | poly(diallyl oxydiethylene dicarbonate) | P904115 | C3H6O | Thermal property | Melting temperature | 362 | 65.92513 | C
Copolymer | poly(diallyl oxydiethylene dicarbonate) | P904115 | C3H6O | Electric property | Dielectric constant ac | 4.33 | 0
Copolymer | poly(diallyl oxydiethylene dicarbonate) | P904115 | C3H6O | Electric property | Dielectric loss factor | 0.067 | 0
Copolymer | poly(diallyl oxydiethylene dicarbonate) | P904115 | C3H6O | Electric property | Electric conductivity | 8e-12 | 2.19492e-20 | 1/(ohm*cm)
Copolymer | poly(diallyl oxydiethylene dicarbonate) | P904115 | C3H6O | Electric property | Volume resistivity | 100000000000 | 2.894e+22 | ohm*cm
Copolymer | poly{(tetrafluoroethylene-alt-trifluoronitrosomethane)-co-[tetrafluoroethylene-alt-(methyl 3-nitrosotetrafluoropropanoate)]} | P904116 | C3F7NO | Thermal property | Glass transition temperature | -47 | 0.8 | C
Copolymer | poly{(tetrafluoroethylene-alt-trifluoronitrosomethane)-co-[tetrafluoroethylene-alt-(methyl 3-nitrosotetrafluoropropanoate)]} | P904116 | C3F7NO | Thermal property | Thermal decomposition temperature | 283 | 22.4 | C
Copolymer | poly[(trifluoroethylene-alt-trifluoronitrosomethane)-co-(tetrafluoroethylene-alt-trifluoronitrosomethane)] | P904117 | C3F7NO | Thermal property | Glass transition temperature | -46 | 0.2666667 | C
Copolymer | poly[(trifluoroethylene-alt-trifluoronitrosomethane)-co-(tetrafluoroethylene-alt-trifluoronitrosomethane)] | P904117 | C3F7NO | Thermal property | Thermal decomposition temperature | 283 | 395.4667 | C
Copolymer | poly{(tetrafluoroethylene-alt-trifluoronitrosomethane)-co-[tetrafluoroethylene-alt-(p-carboxy-tetrafluoronitrosobenzene)]} | P904118 | C3F7NO | Thermal property | Glass transition temperature | -43 | 0 | C
Copolymer | poly{(tetrafluoroethylene-alt-trifluoronitrosomethane)-co-[tetrafluoroethylene-alt-(p-carboxy-tetrafluoronitrosobenzene)]} | P904118 | C3F7NO | Thermal property | Thermal decomposition temperature | 200 | 85.33333 | C
Copolymer | poly{(tetrafluoroethylene-alt-trifluoronitrosomethane)-co-[tetrafluoroethylene-alt-(p-bromo-tetrafluoronitrosobenzene)]} | P904119 | C3F7NO | Thermal property | Glass transition temperature | -44 | 0 | C
Copolymer | poly{(tetrafluoroethylene-alt-trifluoronitrosomethane)-co-[tetrafluoroethylene-alt-(p-bromo-tetrafluoronitrosobenzene)]} | P904119 | C3F7NO | Thermal property | Thermal decomposition temperature | 166 | 0 | C
Copolymer | poly{[4-(pyren-1-yl)butyl methacrylate]-co-[2-(N,N-dimethylamino)ethyl methacrylate]-co-(methyl methacrylate)} | P904130 | C5H8O2 | Thermal property | Glass transition temperature | 83 | 0 | C
Copolymer | poly({[2,2-dichloroethene-2,2-diylbis(4,1-phenyleneoxy)]bis[tert-butyl(dimethyl)silane];[propane-2,2-diylbis(4,1-phenyleneoxy)]bis[tert-butyl(dimethyl)silane]}-alt-(4,4'-difluorobenzophenone)) | P904131 | C28H22O3 | Thermal property | Glass transition temperature | 157 | 74.84444 | C
Copolymer | poly({[2,2-dichloroethene-2,2-diylbis(4,1-phenyleneoxy)]bis[tert-butyl(dimethyl)silane];[propane-2,2-diylbis(4,1-phenyleneoxy)]bis[tert-butyl(dimethyl)silane]}-alt-(4,4'-difluorobenzophenone)) | P904131 | C28H22O3 | Thermal property | Thermal decomposition temperature | 900 | 25469.7 | C
Copolymer | poly({[2,2-dichloroethene-2,2-diylbis(4,1-phenyleneoxy)]bis[tert-butyl(dimethyl)silane];[propane-2,2-diylbis(4,1-phenyleneoxy)]bis[tert-butyl(dimethyl)silane]}-alt-(4,4'-difluorobenzophenone)) | P904131 | C28H22O3 | Thermal property | Thermal decomposition weight loss | 42.5 | 274.5455 | %
Copolymer | poly({[2,2-dichloroethene-2,2-diylbis(4,1-phenyleneoxy)]bis[tert-butyl(dimethyl)silane];[propane-2,2-diylbis(4,1-phenyleneoxy)]bis[tert-butyl(dimethyl)silane]}-alt-(4,4'-difluorobenzophenone)) | P904131 | C28H22O3 | Dilute solution property | Intrinsic viscosity eta | 0.5 | 0.04850667 | dl/g
Copolymer | poly{[alpha,omega'-dihydroxypoly(butyl acrylate)]-alt-[4,4'-methylenebis(phenyl isocyanate)]} | P904132 | C7H12O2 | Thermal property | Glass transition temperature | -30 | 263.956 | C
Copolymer | poly({alpha,alpha'-adipoylbis[omega-methoxypoly(oxyethylene)]}-alt-[diethyl 6,7-bis(methacryloyloxy)-4-thiaheptanephosphonate]) | P904134 | C4H6O2 | Thermal property | Glass transition temperature | 20 | 216.2857 | C
Copolymer | poly({alpha,alpha'-adipoylbis[omega-methoxypoly(oxyethylene)]}-alt-[diethyl 6,7-bis(methacryloyloxy)-4-thiaheptanephosphonate]) | P904134 | C4H6O2 | Thermal property | Thermal decomposition temperature | 397 | 800.8571 | C
Copolymer | poly({alpha,alpha'-adipoylbis[omega-methoxypoly(oxyethylene)]}-alt-[diethyl 6,7-bis(methacryloyloxy)-4-thiaheptanephosphonate]) | P904134 | C4H6O2 | Thermal property | Thermal decomposition weight loss | 20 | 0 | %
Copolymer | poly({alpha,alpha'-adipoylbis[omega-methoxypoly(oxyethylene)]}-alt-[diethyl 6,7-bis(methacryloyloxy)-4-thiaheptanephosphonate]) | P904134 | C4H6O2 | Heat resistance and combustion | Oxygen index | 21.3 | 2.738667 | %
Copolymer | poly{[poly(tetramethylene glycol)]-alt-(4-methyl-1,3-phenylene diisocyanate)} | P904135 | C3H7N | Physical property | Density | 1.072 | 0 | g/cm3
Copolymer | poly{[poly(tetramethylene glycol)]-alt-(4-methyl-1,3-phenylene diisocyanate)} | P904135 | C3H7N | Physical property | Specific volume | 0.9328 | 0 | cm3/g
Copolymer | poly{[poly(tetramethylene glycol)]-alt-(4-methyl-1,3-phenylene diisocyanate)} | P904135 | C3H7N | Thermal property | Glass transition temperature | -21 | 4181.333 | C
Copolymer | poly{[2,2'-dichloro-4,4'-methylenedianiline;alpha-hydro-omega-hydroxypoly(tetrahydrofuran)]-alt-(4-methyl-1,3-phenylene diisocyanate;2-methyl-1,3-phenylene diisocyanate)} | P904136 | C4H8O | Thermal property | Glass transition temperature | -32.5 | 177.7903 | C
Copolymer | poly{[2,2'-dichloro-4,4'-methylenedianiline;alpha-hydro-omega-hydroxypoly(tetrahydrofuran)]-alt-(4-methyl-1,3-phenylene diisocyanate;2-methyl-1,3-phenylene diisocyanate)} | P904136 | C4H8O | Tensile property | Dynamic mechanical properties loss tangent | 0.285 | 0.01950714
Copolymer | poly[(hydroxy-terminated polybutadiene)-alt-(4,4'-methylenedianiline)] | P904138 | O | Tensile property | Elongation at break | 506.5 | 119409.2 | %
Copolymer | poly[(hydroxy-terminated polybutadiene)-alt-(4,4'-methylenedianiline)] | P904138 | O | Tensile property | Tensile modulus | 0.000135 | 2.286606e-08 | GPa
Copolymer | poly[(hydroxy-terminated polybutadiene)-alt-(4,4'-methylenedianiline)] | P904138 | O | Tensile property | Tensile stress strength at break | 0.00042 | 1.028182e-08 | GPa
Copolymer | poly{L-4-[(benzyloxy)carbonyl]-2,5-dioxooxazolidine}-block-poly(oxyethylene)-block-{L-4-[(benzyloxy)carbonyl]-2,5-dioxooxazolidine} | P904139 | O | Thermal property | Glass transition temperature | -10 | 97.19822 | C
Copolymer | poly{[p-phenylenediamine;alpha-hydro-omega-(4-hydroxybutoxy)poly(1,4-butylene adipate)]-alt-(4-methyl-1,3-phenylene diisocyanate)} | P904140 | C15H14N4O2 | Physical property | Density | 1.235 | 0 | g/cm3
Copolymer | poly{[p-phenylenediamine;alpha-hydro-omega-(4-hydroxybutoxy)poly(1,4-butylene adipate)]-alt-(4-methyl-1,3-phenylene diisocyanate)} | P904140 | C15H14N4O2 | Physical property | Specific volume | 0.8097 | 0 | cm3/g
Copolymer | poly{[p-phenylenediamine;alpha-hydro-omega-(4-hydroxybutoxy)poly(1,4-butylene adipate)]-alt-(4-methyl-1,3-phenylene diisocyanate)} | P904140 | C15H14N4O2 | Thermal property | Glass transition temperature | -38 | 0 | C
Copolymer | poly{[p-phenylenediamine;alpha-hydro-omega-(4-hydroxybutoxy)poly(1,4-butylene adipate)]-alt-(4-methyl-1,3-phenylene diisocyanate)} | P904140 | C15H14N4O2 | Thermal property | Heat of fusion | 0.0005 | 0 | kcal/g
Copolymer | poly{[p-phenylenediamine;alpha-hydro-omega-(4-hydroxybutoxy)poly(1,4-butylene adipate)]-alt-(4-methyl-1,3-phenylene diisocyanate)} | P904140 | C15H14N4O2 | Thermal property | Melting temperature | 151 | 0 | C
Copolymer | poly{[benzidine;alpha-hydro-omega-(4-hydroxybutoxy)poly(1,4-butylene adipate)]-alt-(4-methyl-1,3-phenylene diisocyanate)} | P904141 | C21H18N4O2 | Physical property | Density | 1.476 | 0 | g/cm3
Copolymer | poly{[benzidine;alpha-hydro-omega-(4-hydroxybutoxy)poly(1,4-butylene adipate)]-alt-(4-methyl-1,3-phenylene diisocyanate)} | P904141 | C21H18N4O2 | Physical property | Specific volume | 0.6775 | 0 | cm3/g
Copolymer | poly{[benzidine;alpha-hydro-omega-(4-hydroxybutoxy)poly(1,4-butylene adipate)]-alt-(4-methyl-1,3-phenylene diisocyanate)} | P904141 | C21H18N4O2 | Thermal property | Glass transition temperature | -32 | 0 | C
Copolymer | poly{[4,4'-methylenedianiline;alpha-hydro-omega-(4-hydroxybutoxy)poly(1,4-butylene adipate)]-alt-(4-methyl-1,3-phenylene diisocyanate)} | P904142 | C22H20N4O2 | Physical property | Density | 1.222 | 0 | g/cm3
Copolymer | poly{[4,4'-methylenedianiline;alpha-hydro-omega-(4-hydroxybutoxy)poly(1,4-butylene adipate)]-alt-(4-methyl-1,3-phenylene diisocyanate)} | P904142 | C22H20N4O2 | Physical property | Specific volume | 0.8183 | 0 | cm3/g
Copolymer | poly{[4,4'-methylenedianiline;alpha-hydro-omega-(4-hydroxybutoxy)poly(1,4-butylene adipate)]-alt-(4-methyl-1,3-phenylene diisocyanate)} | P904142 | C22H20N4O2 | Thermal property | Glass transition temperature | -26 | 0 | C
Copolymer | poly{[4,4'-methylenedianiline;alpha-hydro-omega-(4-hydroxybutoxy)poly(1,4-butylene adipate)]-alt-(4-methyl-1,3-phenylene diisocyanate)} | P904142 | C22H20N4O2 | Thermal property | Heat of fusion | 0.00086 | 0 | kcal/g
Copolymer | poly{[4,4'-methylenedianiline;alpha-hydro-omega-(4-hydroxybutoxy)poly(1,4-butylene adipate)]-alt-(4-methyl-1,3-phenylene diisocyanate)} | P904142 | C22H20N4O2 | Thermal property | Melting temperature | 160 | 0 | C
Copolymer | poly{[naphthalene-1,5-diamine;poly(tetramethylene ether) glycol]-alt-(4-methyl-1,3-phenylene diisocyanate)} | P904143 | C4H8O | Physical property | Density | 1.203 | 0 | g/cm3
Copolymer | poly{[naphthalene-1,5-diamine;poly(tetramethylene ether) glycol]-alt-(4-methyl-1,3-phenylene diisocyanate)} | P904143 | C4H8O | Physical property | Specific volume | 0.8313 | 0 | cm3/g
Copolymer | poly{[naphthalene-1,5-diamine;poly(tetramethylene ether) glycol]-alt-(4-methyl-1,3-phenylene diisocyanate)} | P904143 | C4H8O | Thermal property | Glass transition temperature | -39 | 0 | C
Copolymer | poly{[benzidine;poly(tetramethylene ether) glycol]-alt-(4-methyl-1,3-phenylene diisocyanate)} | P904144 | C4H8O | Physical property | Density | 1.143 | 0 | g/cm3
Copolymer | poly{[benzidine;poly(tetramethylene ether) glycol]-alt-(4-methyl-1,3-phenylene diisocyanate)} | P904144 | C4H8O | Physical property | Specific volume | 0.8749 | 0 | cm3/g
Copolymer | poly{[benzidine;poly(tetramethylene ether) glycol]-alt-(4-methyl-1,3-phenylene diisocyanate)} | P904144 | C4H8O | Thermal property | Glass transition temperature | -43 | 0 | C
Copolymer | poly{[benzidine;poly(tetramethylene ether) glycol]-alt-(4-methyl-1,3-phenylene diisocyanate)} | P904144 | C4H8O | Thermal property | Heat of fusion | 0.0018 | 0 | kcal/g
Copolymer | poly{[benzidine;poly(tetramethylene ether) glycol]-alt-(4-methyl-1,3-phenylene diisocyanate)} | P904144 | C4H8O | Thermal property | Melting temperature | 196 | 0 | C
Copolymer | poly{[benzidine;poly(tetramethylene ether) glycol]-alt-(4-methyl-1,3-phenylene diisocyanate)} | P904145 | C4H8O | Physical property | Density | 1.391 | 0 | g/cm3
Copolymer | poly{[benzidine;poly(tetramethylene ether) glycol]-alt-(4-methyl-1,3-phenylene diisocyanate)} | P904145 | C4H8O | Physical property | Specific volume | 0.7189 | 0 | cm3/g
Copolymer | poly{[benzidine;poly(tetramethylene ether) glycol]-alt-(4-methyl-1,3-phenylene diisocyanate)} | P904145 | C4H8O | Thermal property | Glass transition temperature | -30 | 0 | C
Copolymer | poly[(2-{5-[(E)-2-cyano-2-(4-nitrophenyl)vinyl]indolin-1-yl}ethyl methacrylate)-co-(methyl methacrylate)] | P904146 | C5H8O2 | Thermal property | Glass transition temperature | 127 | 0 | C
Copolymer | poly{[diethyl 6,7-bis(methacryloyloxy)-4-thiaheptanephosphonate]-co-[4,4'-(1-methylethane-1,1-diyl)diphenol-modified poly(ethylene glycol)dimethacrylate]} | P904148 | C3H3N | Thermal property | Glass transition temperature | 55 | 61.06667 | C
Copolymer | poly{[diethyl 6,7-bis(methacryloyloxy)-4-thiaheptanephosphonate]-co-[4,4'-(1-methylethane-1,1-diyl)diphenol-modified poly(ethylene glycol)dimethacrylate]} | P904148 | C3H3N | Flexural property | Dynamic flexural properties storage modulus | 1.96 | 0.1282424 | GPa
Copolymer | poly{[diethyl 6,7-bis(methacryloyloxy)-4-thiaheptanephosphonate]-co-[4,4'-(1-methylethane-1,1-diyl)diphenol-modified poly(ethylene glycol)dimethacrylate]} | P904148 | C3H3N | Flexural property | Dynamic flexural properties loss modulus | 0.143 | 0.0001155455 | GPa
Copolymer | poly{[diethyl 6,7-bis(methacryloyloxy)-4-thiaheptanephosphonate]-co-[4,4'-(1-methylethane-1,1-diyl)diphenol-modified poly(ethylene glycol)dimethacrylate]} | P904148 | C3H3N | Flexural property | Dynamic flexural properties loss tanget | 0.073 | 0.000328
Copolymer | poly{bis[2-(2-methoxyethoxy)ethoxy]phosphazene}diazane-1,2-diylidenebis(2,2,2-trifluoroethyl)-lambda5-phosphanylidenyliminoethyleneiminobis(2,2,2-trifluoroethyl)-lambda5-phosphanylylidene-poly{bis[2-(2-methoxyethoxy)ethoxy]phosphazene} | P904150 | C10H22NO6P | Thermal property | Glass transition temperature | -80 | 0 | C
Copolymer | poly{[poly({2,2'-[methylenebis(4,1-phenylenemethylenesulfanediyl)]diethanol}-alt-{3,3'-[methylenebis(4,1-phenylenemethylenesulfanediyl)]dipropanoic acid}) diol]-alt-(hexane-1,6-diyl diisocyanate)} | P904151 | C27H36N2O4S2 | Thermal property | Glass transition temperature | -0.3 | 0 | C
Copolymer | poly{[poly({2,2'-[methylenebis(4,1-phenylenemethylenesulfanediyl)]diethanol}-alt-{3,3'-[methylenebis(4,1-phenylenemethylenesulfanediyl)]dipropanoic acid}) diol]-alt-(hexane-1,6-diyl diisocyanate)} | P904151 | C27H36N2O4S2 | Thermal property | Thermal decomposition temperature | 260 | 0 | C
Copolymer | poly{[poly({2,2'-[methylenebis(4,1-phenylenemethylenesulfanediyl)]diethanol}-alt-{3,3'-[methylenebis(4,1-phenylenemethylenesulfanediyl)]dipropanoic acid}) diol]-alt-(hexane-1,6-diyl diisocyanate)} | P904151 | C27H36N2O4S2 | Thermal property | Thermal decomposition weight loss | 0 | 0 | %
Copolymer | poly{[poly({2,2'-[methylenebis(4,1-phenylenemethylenesulfanediyl)]diethanol}-alt-{3,3'-[methylenebis(4,1-phenylenemethylenesulfanediyl)]dipropanoic acid}) diol]-alt-(hexane-1,6-diyl diisocyanate)} | P904151 | C27H36N2O4S2 | Tensile property | Elongation at break | 760 | 0 | %
Copolymer | poly{[poly({2,2'-[methylenebis(4,1-phenylenemethylenesulfanediyl)]diethanol}-alt-{3,3'-[methylenebis(4,1-phenylenemethylenesulfanediyl)]dipropanoic acid}) diol]-alt-(hexane-1,6-diyl diisocyanate)} | P904151 | C27H36N2O4S2 | Tensile property | Tensile modulus | 0.00268 | 0 | GPa
Copolymer | poly{[poly({2,2'-[methylenebis(4,1-phenylenemethylenesulfanediyl)]diethanol}-alt-{3,3'-[methylenebis(4,1-phenylenemethylenesulfanediyl)]dipropanoic acid}) diol]-alt-(hexane-1,6-diyl diisocyanate)} | P904151 | C27H36N2O4S2 | Tensile property | Tensile stress strength at break | 0.00053 | 0 | GPa
Copolymer | poly{[poly({2,2'-[methylenebis(4,1-phenylenemethylenesulfanediyl)]diethanol}-alt-{3,3'-[methylenebis(4,1-phenylenemethylenesulfanediyl)]dipropanoic acid}) diol]-alt-(hexane-1,6-diyl diisocyanate)} | P904151 | C27H36N2O4S2 | Hardness | Shore hardness | 32 | 0
Copolymer | poly{[poly({2,2'-[methylenebis(4,1-phenylenemethylenesulfanediyl)]diethanol}-alt-{[methylenebis(4,1-phenylenemethylenesulfanediyl)]diacetic acid}) diol]-alt-(hexane-1,6-diyl diisocyanate)} | P904152 | C27H36N2O4S2 | Thermal property | Glass transition temperature | 6.3 | 0 | C
Copolymer | poly{[poly({2,2'-[methylenebis(4,1-phenylenemethylenesulfanediyl)]diethanol}-alt-{[methylenebis(4,1-phenylenemethylenesulfanediyl)]diacetic acid}) diol]-alt-(hexane-1,6-diyl diisocyanate)} | P904152 | C27H36N2O4S2 | Thermal property | Thermal decomposition temperature | 240 | 0 | C
Copolymer | poly{[poly({2,2'-[methylenebis(4,1-phenylenemethylenesulfanediyl)]diethanol}-alt-{[methylenebis(4,1-phenylenemethylenesulfanediyl)]diacetic acid}) diol]-alt-(hexane-1,6-diyl diisocyanate)} | P904152 | C27H36N2O4S2 | Thermal property | Thermal decomposition weight loss | 0 | 0 | %
Copolymer | poly{[poly({2,2'-[methylenebis(4,1-phenylenemethylenesulfanediyl)]diethanol}-alt-{[methylenebis(4,1-phenylenemethylenesulfanediyl)]diacetic acid}) diol]-alt-(hexane-1,6-diyl diisocyanate)} | P904152 | C27H36N2O4S2 | Tensile property | Elongation at break | 640 | 0 | %
Copolymer | poly{[poly({2,2'-[methylenebis(4,1-phenylenemethylenesulfanediyl)]diethanol}-alt-{[methylenebis(4,1-phenylenemethylenesulfanediyl)]diacetic acid}) diol]-alt-(hexane-1,6-diyl diisocyanate)} | P904152 | C27H36N2O4S2 | Tensile property | Tensile modulus | 0.0023 | 0 | GPa
Copolymer | poly{[poly({2,2'-[methylenebis(4,1-phenylenemethylenesulfanediyl)]diethanol}-alt-{[methylenebis(4,1-phenylenemethylenesulfanediyl)]diacetic acid}) diol]-alt-(hexane-1,6-diyl diisocyanate)} | P904152 | C27H36N2O4S2 | Tensile property | Tensile stress strength at break | 0.00063 | 0 | GPa
Copolymer | poly{[poly({2,2'-[methylenebis(4,1-phenylenemethylenesulfanediyl)]diethanol}-alt-{[methylenebis(4,1-phenylenemethylenesulfanediyl)]diacetic acid}) diol]-alt-(hexane-1,6-diyl diisocyanate)} | P904152 | C27H36N2O4S2 | Hardness | Shore hardness | 27 | 0
Copolymer | poly({4,4'-[2-aza-3-(butoxycarbonyl)-4-oxohexane-1,6-diyl]diphenol}-alt-(3-methyladipic acid)) | P904153 | C29H35NO7 | Thermal property | Glass transition temperature | 45 | 0 | C
Copolymer | poly[(6-{4-[(4-cyanophenoxy)carbonyl]phenoxy}hexyl acrylate)-co-(6-{4-[(4-cyanophenoxy)carbonyl]phenoxy}hexyl methacrylate)] | P904154 | C23H23NO5 | Thermal property | Glass transition temperature | 30 | 7.466667 | C
Copolymer | poly[(6-{4-[(4-cyanophenoxy)carbonyl]phenoxy}hexyl acrylate)-co-(6-{4-[(4-cyanophenoxy)carbonyl]phenoxy}hexyl methacrylate)] | P904154 | C23H23NO5 | Thermal property | Lc phase transition temperature | 109.5 | 36.78571 | C
Copolymer | poly[(6-{4-[(4-cyanophenoxy)carbonyl]phenoxy}hexyl acrylate)-co-(6-{4-[(4-cyanophenoxy)carbonyl]phenoxy}hexyl methacrylate)] | P904154 | C23H23NO5 | Electric property | Dielectric loss factor | 3.08 | 3.494971
Copolymer | poly[(4-methyl-1,3-phenylenediamine;tert-butylhydroquinone)-alt-(alpha-{[(3,5-dicarboxyphenoxy)methyl]benzyl}-omega-bromopoly[oxy(2,6-dimethyl-1,4-phenylene)];icosanedioic acid)] | P904155 | C8H8O | Thermal property | Glass transition temperature | 100 | 1.333333 | C
Copolymer | poly[(4-methyl-1,3-phenylenediamine;tert-butylhydroquinone)-alt-(alpha-{[(3,5-dicarboxyphenoxy)methyl]benzyl}-omega-bromopoly[oxy(2,6-dimethyl-1,4-phenylene)];icosanedioic acid)] | P904155 | C8H8O | Thermal property | Thermal decomposition temperature | 295 | 33.33333 | C
Copolymer | poly[(4-methyl-1,3-phenylenediamine;tert-butylhydroquinone)-alt-(alpha-{[(3,5-dicarboxyphenoxy)methyl]benzyl}-omega-bromopoly[oxy(2,6-dimethyl-1,4-phenylene)];icosanedioic acid)] | P904155 | C8H8O | Thermal property | Melting temperature | 220 | 39.58333 | C
Copolymer | poly[(4-methyl-1,3-phenylenediamine;tert-butylhydroquinone)-alt-(alpha-{[(3,5-dicarboxyphenoxy)methyl]benzyl}-omega-bromopoly[oxy(2,6-dimethyl-1,4-phenylene)];isophthalic acid;terephthalic acid)] | P904156 | C8H8O | Thermal property | Glass transition temperature | 157 | 1.333333 | C
Copolymer | poly[(4-methyl-1,3-phenylenediamine;tert-butylhydroquinone)-alt-(alpha-{[(3,5-dicarboxyphenoxy)methyl]benzyl}-omega-bromopoly[oxy(2,6-dimethyl-1,4-phenylene)];isophthalic acid;terephthalic acid)] | P904156 | C8H8O | Thermal property | Thermal decomposition temperature | 295 | 33.33333 | C
Copolymer | poly[(4-methyl-1,3-phenylenediamine;tert-butylhydroquinone)-alt-(alpha-{[(3,5-dicarboxyphenoxy)methyl]benzyl}-omega-bromopoly[oxy(2,6-dimethyl-1,4-phenylene)];isophthalic acid;terephthalic acid)] | P904156 | C8H8O | Thermal property | Melting temperature | 247.5 | 22.91667 | C
Copolymer | poly{[2-methyl-1,4-phenylene bis(4-{[3-(acryloyloxy)propyl]oxy}benzoate)]} | P904157 | C3H4O2 | Thermal property | Glass transition temperature | 120 | 1552 | C
Copolymer | poly{[2-methyl-1,4-phenylene bis(4-{[3-(acryloyloxy)propyl]oxy}benzoate)]} | P904157 | C3H4O2 | Flexural property | Dynamic flexural properties storage modulus | 1.095 | 0.1518333 | GPa
Copolymer | poly{[2-methyl-1,4-phenylene bis(4-{[3-(acryloyloxy)propyl]oxy}benzoate)]} | P904157 | C3H4O2 | Flexural property | Dynamic flexural properties loss tanget | 0.0895 | 0.002127429
Copolymer | poly{[2-methyl-1,4-phenylene bis(4-{[3-(acryloyloxy)propyl]oxy}benzoate)]} | P904157 | C3H4O2 | Heat characteristics | Deflection temperature under load hdt | 100 | 0 | C
Copolymer | poly[2-methyl-1,4-phenylene bis(4-{[6-(acryloyloxy)hexyl]oxy}benzoate)] | P904158 | C3H4O2 | Optical property | Refractive index | 1.5317 | 0
Copolymer | poly[2-methyl-1,4-phenylene bis(4-{[6-(acryloyloxy)hexyl]oxy}benzoate)] | P904158 | C3H4O2 | Thermal property | Glass transition temperature | 105 | 0 | C
Copolymer | poly[2-methyl-1,4-phenylene bis(4-{[6-(acryloyloxy)hexyl]oxy}benzoate)] | P904158 | C3H4O2 | Flexural property | Dynamic flexural properties storage modulus | 0.485 | 0.0675 | GPa
Copolymer | poly{[polydimethylsiloxane diol;poly(2-methyloctane-1,8-diyl carbonate) diol;poly(nonane-1,9-diyl carbonate) diol]-alt-[4,4'-methylenebis(phenyl isocyanate)]} | P904159 | C2H6OSi | Thermal property | Glass transition temperature | -14 | 0 | C
Copolymer | poly{[polydimethylsiloxane diol;poly(2-methyloctane-1,8-diyl carbonate) diol;poly(nonane-1,9-diyl carbonate) diol]-alt-[4,4'-methylenebis(phenyl isocyanate)]} | P904159 | C2H6OSi | Thermal property | Thermal decomposition temperature | 318.1 | 0 | C
Copolymer | poly{[polydimethylsiloxane diol;poly(2-methyloctane-1,8-diyl carbonate) diol;poly(nonane-1,9-diyl carbonate) diol]-alt-[4,4'-methylenebis(phenyl isocyanate)]} | P904159 | C2H6OSi | Thermal property | Thermal decomposition weight loss | 10 | 0 | %
Copolymer | poly{[polydimethylsiloxane diol;poly(2-methyloctane-1,8-diyl carbonate) diol;poly(nonane-1,9-diyl carbonate) diol]-alt-[4,4'-methylenebis(phenyl isocyanate)]} | P904159 | C2H6OSi | Tensile property | Tensile modulus | 0.00439 | 0 | GPa
Copolymer | poly{[polydimethylsiloxane diol;poly(2-methyloctane-1,8-diyl carbonate) diol;poly(nonane-1,9-diyl carbonate) diol]-alt-[4,4'-methylenebis(phenyl isocyanate)]} | P904159 | C2H6OSi | Hardness | Shore hardness | 80 | 0
Copolymer | poly{[poly(2-methyloctane-1,8-diyl carbonate) diol;poly(nonane-1,9-diyl carbonate) diol]-alt-[4,4'-methylenebis(phenyl isocyanate)]} | P904160 | C15H12N2O3 | Thermal property | Glass transition temperature | -13.9 | 0 | C
Copolymer | poly{[poly(2-methyloctane-1,8-diyl carbonate) diol;poly(nonane-1,9-diyl carbonate) diol]-alt-[4,4'-methylenebis(phenyl isocyanate)]} | P904160 | C15H12N2O3 | Thermal property | Thermal decomposition temperature | 326.6 | 0 | C
Copolymer | poly{[poly(2-methyloctane-1,8-diyl carbonate) diol;poly(nonane-1,9-diyl carbonate) diol]-alt-[4,4'-methylenebis(phenyl isocyanate)]} | P904160 | C15H12N2O3 | Thermal property | Thermal decomposition weight loss | 10 | 0 | %
Copolymer | poly{[poly(2-methyloctane-1,8-diyl carbonate) diol;poly(nonane-1,9-diyl carbonate) diol]-alt-[4,4'-methylenebis(phenyl isocyanate)]} | P904160 | C15H12N2O3 | Tensile property | Tensile modulus | 0.00395 | 0 | GPa
Copolymer | poly{[poly(2-methyloctane-1,8-diyl carbonate) diol;poly(nonane-1,9-diyl carbonate) diol]-alt-[4,4'-methylenebis(phenyl isocyanate)]} | P904160 | C15H12N2O3 | Hardness | Shore hardness | 79 | 0
Copolymer | poly[oxy-XX-oxy/oxy(3-methyl-1-oxopentane-1,5-diyl)/oxy(3-methyl-1-oxopentane-1,5-diyl)/carbonylimino-1,4-phenylenemethylene-1,4-phenyleneiminocarbonyl/oxybutane-1,4-diyloxycarbonylimino-1,4-phenylenemethylene-1,4-phenyleneiminocarbonyl] | P904161 | XXO2 | Thermal property | Glass transition temperature | -17.5 | 0 | C
Copolymer | poly[oxy-XX-oxy/oxy(3-methyl-1-oxopentane-1,5-diyl)/oxy(3-methyl-1-oxopentane-1,5-diyl)/carbonylimino-1,4-phenylenemethylene-1,4-phenyleneiminocarbonyl/oxybutane-1,4-diyloxycarbonylimino-1,4-phenylenemethylene-1,4-phenyleneiminocarbonyl] | P904161 | XXO2 | Thermal property | Thermal decomposition temperature | 322.4 | 0 | C
Copolymer | poly[oxy-XX-oxy/oxy(3-methyl-1-oxopentane-1,5-diyl)/oxy(3-methyl-1-oxopentane-1,5-diyl)/carbonylimino-1,4-phenylenemethylene-1,4-phenyleneiminocarbonyl/oxybutane-1,4-diyloxycarbonylimino-1,4-phenylenemethylene-1,4-phenyleneiminocarbonyl] | P904161 | XXO2 | Thermal property | Thermal decomposition weight loss | 10 | 0 | %
Copolymer | poly[oxy-XX-oxy/oxy(3-methyl-1-oxopentane-1,5-diyl)/oxy(3-methyl-1-oxopentane-1,5-diyl)/carbonylimino-1,4-phenylenemethylene-1,4-phenyleneiminocarbonyl/oxybutane-1,4-diyloxycarbonylimino-1,4-phenylenemethylene-1,4-phenyleneiminocarbonyl] | P904161 | XXO2 | Tensile property | Tensile modulus | 0.00361 | 0 | GPa
Copolymer | poly[oxy-XX-oxy/oxy(3-methyl-1-oxopentane-1,5-diyl)/oxy(3-methyl-1-oxopentane-1,5-diyl)/carbonylimino-1,4-phenylenemethylene-1,4-phenyleneiminocarbonyl/oxybutane-1,4-diyloxycarbonylimino-1,4-phenylenemethylene-1,4-phenyleneiminocarbonyl] | P904161 | XXO2 | Hardness | Shore hardness | 65 | 0
Copolymer | poly[poly(oxyethylene)butylimino-poly(ethyleneoxy)carbonylimino-1,4-phenylenemethylene-1,4-phenyleneiminocarbonyl/oxybutane-1,4-diyloxycarbonylimino-1,4-phenylenemethylene-1,4-phenyleneiminocarbonyl] | P904162 | C4H9N | Thermal property | Glass transition temperature | 274.3 | 0 | C
Copolymer | poly{[alpha-methacryloyl-omega-methoxypoly(oxyethylene)]-co-(acrylic acid)} | P904163 | C3H4O2 | Thermal property | Glass transition temperature | 48 | 432 | C
Copolymer | poly{[alpha-methacryloyl-omega-methoxypoly(oxyethylene)]-co-(acrylic acid)} | P904163 | C3H4O2 | Physicochemical property | Water absorption | 86 | 165.0667 | wt%
Copolymer | poly{[alpha-hydro-omega-hydroxypoly(propane-1,2-diol)]-alt-(4-methyl-1,3-phenylene diisocyanate)} | P904164 | C3H6O | Thermal property | Thermal decomposition temperature | 291 | 0 | C
Copolymer | poly{[alpha-hydro-omega-hydroxypoly(propane-1,2-diol)]-alt-(4-methyl-1,3-phenylene diisocyanate)} | P904164 | C3H6O | Thermal property | Thermal decomposition weight loss | 10 | 0 | %
Copolymer | poly[styrene-co-(diglycidylbisphenol A dimethacrylate)] | P904166 | C8H8 | Physical property | Density | 1.2 | 0.007511111 | g/cm3
Copolymer | poly[styrene-co-(diglycidylbisphenol A dimethacrylate)] | P904166 | C8H8 | Physical property | Specific volume | 0.833 | 0.003696711 | cm3/g
Copolymer | poly[styrene-co-(diglycidylbisphenol A dimethacrylate)] | P904166 | C8H8 | Thermal property | Glass transition temperature | 138.3 | 509.4085 | C
Copolymer | poly[styrene-co-(diglycidylbisphenol A dimethacrylate)] | P904166 | C8H8 | Flexural property | Dynamic flexural properties storage modulus | 0.1 | 0.0128 | GPa
Copolymer | poly[styrene-co-(diglycidylbisphenol A dimethacrylate)] | P904166 | C8H8 | Flexural property | Dynamic flexural properties loss tanget | 0.68 | 0.1655378
Copolymer | poly[styrene-co-(diglycidylbisphenol A dimethacrylate)] | P904166 | C8H8 | Compression characteristics | Compressive modulus | 2.90493 | 0.03373654 | GPa
Copolymer | poly[styrene-co-(diglycidylbisphenol A dimethacrylate)] | P904166 | C8H8 | Compression characteristics | Compressive stress strength at break | 0.15999 | 0.000455945 | GPa
Copolymer | poly[styrene-co-(diglycidylbisphenol A dimethacrylate)] | P904166 | C8H8 | Compression characteristics | Compressive stress strength at yield | 0.11103 | 0.000119482 | GPa
Copolymer | poly{[oligo(tetramethylene ether) glycol;2,2'-(methylimino)diethanol]-alt-[(2-methyl-1,3-phenylene diisocyanate);(4-methyl-1,3-phenylene diisocyanate)]} | P904169 | C4H8O | Physicochemical property | Gas diffusion coefficient d | 2.4e-06 | 4.8e-13 | cm2/s
Copolymer | poly{[oligo(tetramethylene ether) glycol;2,2'-(methylimino)diethanol]-alt-[(2-methyl-1,3-phenylene diisocyanate);(4-methyl-1,3-phenylene diisocyanate)]} | P904169 | C4H8O | Physicochemical property | Gas permeability coefficient p | 4.5e-10 | 3.333333e-21 | cm3(STP)cm/(cm2*s*Pa)
Copolymer | poly{[oligo(tetramethylene ether) glycol;2,2'-(methylimino)diethanol]-alt-[(2-methyl-1,3-phenylene diisocyanate);(4-methyl-1,3-phenylene diisocyanate)]} | P904169 | C4H8O | Physicochemical property | Gas solubility coefficient s | 0.0002 | 1.2e-09 | cm3(STP)/(cm3*Pa)
Copolymer | poly{[poly(tetramethylene ether) glycol;2,2'-(methylimino)diethanol]-alt-(hexane-1,6-diyl diisocyanate)} | P904170 | C4H8O | Physicochemical property | Gas diffusion coefficient d | 4e-07 | 0 | cm2/s
Copolymer | poly{[poly(tetramethylene ether) glycol;2,2'-(methylimino)diethanol]-alt-(hexane-1,6-diyl diisocyanate)} | P904170 | C4H8O | Physicochemical property | Gas permeability coefficient p | 4e-09 | 0 | cm3(STP)cm/(cm2*s*Pa)
Copolymer | poly{[poly(tetramethylene ether) glycol;2,2'-(methylimino)diethanol]-alt-(hexane-1,6-diyl diisocyanate)} | P904170 | C4H8O | Physicochemical property | Gas solubility coefficient s | 0.015 | 0 | cm3(STP)/(cm3*Pa)
Copolymer | poly{[1,4-bis(tetrahydrothiophenium-1-ylmethyl)-2-methoxy-5-methylbenzene dichloride]-alt-[1,4-bis(tetrahydrothiophenium-1-ylmethyl)benzene dichloride]} | P904171 | C8H6 | Thermal property | Thermal decomposition temperature | 400 | 0 | C
Copolymer | modified poly[2,2-bis(chloromethyl)trimethylene oxide] | P904173 | C5H8Cl2O | Optical property | Refractive index | 1.6349 | 0
Copolymer | modified poly[2,2-bis(chloromethyl)trimethylene oxide] | P904173 | C5H8Cl2O | Thermal property | Glass transition temperature | 106 | 0 | C
Copolymer | poly[allyl(dimethyl)vinylsilane] | P904174 | C7H14Si | Thermal property | Glass transition temperature | -28.15 | 83.55071 | C
Copolymer | poly[allyl(dimethyl)vinylsilane] | P904174 | C7H14Si | Physicochemical property | Gas permeability coefficient p | 7.58e-13 | 3.428913e-24 | cm3(STP)cm/(cm2*s*Pa)
Copolymer | poly[allyl(dimethyl)vinylsilane] | P904174 | C7H14Si | Dilute solution property | Intrinsic viscosity eta | 0.35 | 0.0972 | dl/g
Copolymer | poly[allyl(dimethyl)vinylsilane] | P904174 | C7H14Si | Tensile property | Elongation at break | 45.5 | 8.333333 | %
Copolymer | poly[allyl(dimethyl)vinylsilane] | P904174 | C7H14Si | Tensile property | Tensile stress strength at break | 0.0064 | 3.333333e-07 | GPa
Copolymer | poly[(butyl methacrylate)-co-(2-methylallyl methacrylate)] | P904175 | C4H8O | Dilute solution property | Diffusion coefficient | 5e-08 | 9.69697e-17 | cm2/s
Copolymer | poly[(butyl methacrylate)-co-(2-methylallyl methacrylate)] | P904175 | C4H8O | Dilute solution property | Radius of gyration | 43 | 0 | nm
Copolymer | poly[(butyl methacrylate)-co-(2-methylallyl methacrylate)] | P904175 | C4H8O | Dilute solution property | Second virial coefficient | 1.5e-05 | 0 | cm3*mol/g2
Copolymer | poly[(butyl methacrylate)-co-(2-methylallyl methacrylate)] | P904175 | C4H8O | Dilute solution property | Sedimentation coefficient | 1.3e-11 | 3.760341e-22 | second
Copolymer | N-ethyl-N-(2-hydroxyethyl)-4-[(4-nitrophenyl)diazenyl]aniline-modified poly{(1,3-dioxoisoindoline-2,5-diyl)[bis(trifluoromethyl)methylene](1,3-dioxoisoindoline-5,2-diyl)(3,3'-dihydroxybiphenyl-4,4'-diyl)} | P904178 | C47H30F6N6O8 | Thermal property | Glass transition temperature | 228 | 0 | C
Copolymer | N-ethyl-N-(2-hydroxyethyl)-4-[(4-nitrophenyl)diazenyl]aniline-modified poly{(1,3-dioxoisoindoline-2,5-diyl)[bis(trifluoromethyl)methylene](1,3-dioxoisoindoline-5,2-diyl)(3,3'-dihydroxybiphenyl-4,4'-diyl)} | P904178 | C47H30F6N6O8 | Thermal property | Thermal decomposition temperature | 300 | 0 | C
Copolymer | N-ethyl-N-(2-hydroxyethyl)-4-[(4-nitrophenyl)diazenyl]aniline-modified poly{(1,3-dioxoisoindoline-2,5-diyl)[bis(trifluoromethyl)methylene](1,3-dioxoisoindoline-5,2-diyl)(3,3'-dihydroxybiphenyl-4,4'-diyl)} | P904178 | C47H30F6N6O8 | Thermal property | Thermal decomposition weight loss | 1 | 0 | %
Copolymer | N-ethyl-N-(2-hydroxyethyl)-4-{2-[4-(dicyanomethylidene)-6-methyl-4H-pyran-2-yl]ethenyl}aniline-modified poly{(1,3-dioxoisoindoline-2,5-diyl)[bis(trifluoromethyl)methylene](1,3-dioxoisoindoline-5,2-diyl)(3,3'-dihydroxybiphenyl-4,4'-diyl)} | P904179 | C31H14F6N2O6 | Thermal property | Glass transition temperature | 220 | 0 | C
Copolymer | N-ethyl-N-(2-hydroxyethyl)-4-{2-[4-(dicyanomethylidene)-6-methyl-4H-pyran-2-yl]ethenyl}aniline-modified poly{(1,3-dioxoisoindoline-2,5-diyl)[bis(trifluoromethyl)methylene](1,3-dioxoisoindoline-5,2-diyl)(3,3'-dihydroxybiphenyl-4,4'-diyl)} | P904179 | C31H14F6N2O6 | Thermal property | Thermal decomposition temperature | 320 | 0 | C
Copolymer | N-ethyl-N-(2-hydroxyethyl)-4-{2-[4-(dicyanomethylidene)-6-methyl-4H-pyran-2-yl]ethenyl}aniline-modified poly{(1,3-dioxoisoindoline-2,5-diyl)[bis(trifluoromethyl)methylene](1,3-dioxoisoindoline-5,2-diyl)(3,3'-dihydroxybiphenyl-4,4'-diyl)} | P904179 | C31H14F6N2O6 | Thermal property | Thermal decomposition weight loss | 1 | 0 | %
Copolymer | N-ethyl-N-(2-hydroxyethyl)-4-[(4-nitrophenyl)diazenyl]aniline-modified poly{(3,3'-dihydroxybenzidine)-alt-[4,4'-(hexafluoroisopropylidene)bis(phthalic anhydride)]} | P904180 | C31H14F6N2O6 | Thermal property | Glass transition temperature | 228 | 0 | C
Copolymer | N-ethyl-N-(2-hydroxyethyl)-4-[(4-nitrophenyl)diazenyl]aniline-modified poly{(3,3'-dihydroxybenzidine)-alt-[4,4'-(hexafluoroisopropylidene)bis(phthalic anhydride)]} | P904180 | C31H14F6N2O6 | Thermal property | Thermal decomposition temperature | 300 | 0 | C
Copolymer | N-ethyl-N-(2-hydroxyethyl)-4-[(4-nitrophenyl)diazenyl]aniline-modified poly{(3,3'-dihydroxybenzidine)-alt-[4,4'-(hexafluoroisopropylidene)bis(phthalic anhydride)]} | P904180 | C31H14F6N2O6 | Thermal property | Thermal decomposition weight loss | 1 | 0 | %
Copolymer | N-ethyl-N-(2-hydroxyethyl)-4-(1,2,2-tricyanoethenyl)aniline-modified poly{(3,3'-dihydroxybenzidine)-alt-[4,4'-(hexafluoroisopropylidene)bis(phthalic anhydride)]} | P904181 | C31H14F6N2O6 | Thermal property | Glass transition temperature | 235 | 0 | C
Copolymer | N-ethyl-N-(2-hydroxyethyl)-4-(1,2,2-tricyanoethenyl)aniline-modified poly{(3,3'-dihydroxybenzidine)-alt-[4,4'-(hexafluoroisopropylidene)bis(phthalic anhydride)]} | P904181 | C31H14F6N2O6 | Thermal property | Thermal decomposition temperature | 300 | 0 | C
Copolymer | N-ethyl-N-(2-hydroxyethyl)-4-(1,2,2-tricyanoethenyl)aniline-modified poly{(3,3'-dihydroxybenzidine)-alt-[4,4'-(hexafluoroisopropylidene)bis(phthalic anhydride)]} | P904181 | C31H14F6N2O6 | Thermal property | Thermal decomposition weight loss | 1 | 0 | %
Copolymer | poly(6,9,12,15,18-pentaoxatricosa-1,22-diene) | P904182 | C16H30O5 | Thermal property | Glass transition temperature | -69.2 | 0 | C
Copolymer | poly(6,9,12,15,18-pentaoxatricosa-1,22-diene) | P904182 | C16H30O5 | Thermal property | Thermal decomposition temperature | 420 | 0 | C
Copolymer | poly(6,9,12,15-tetraoxaicosa-1,19-diene) | P904183 | C14H26O4 | Thermal property | Glass transition temperature | -71 | 0 | C
Copolymer | poly(6,9,12,15-tetraoxaicosa-1,19-diene) | P904183 | C14H26O4 | Thermal property | Thermal decomposition temperature | 420 | 0 | C
Copolymer | poly[5-(2-{2-[(pent-4-en-1-yl)oxy]ethoxy}ethoxy)pent-1-ene] | P904184 | C12H22O3 | Thermal property | Glass transition temperature | -73.6 | 0 | C
Copolymer | poly[5-(2-{2-[(pent-4-en-1-yl)oxy]ethoxy}ethoxy)pent-1-ene] | P904184 | C12H22O3 | Thermal property | Thermal decomposition temperature | 420 | 0 | C
Copolymer | poly[(alpha,omega-dihydroxypoly{3-[(2,2,3,3,4,4,4-heptafluorobutoxy)methyl]-2-methyloxetane})-alt-(isophorone diisocyanate)] | P904185 | C9H11F7O2 | Thermal property | Glass transition temperature | -45 | 0 | C
Copolymer | poly[(alpha,omega-dihydroxypoly{3-[(2,2,3,3,4,4,4-heptafluorobutoxy)methyl]-2-methyloxetane})-alt-(isophorone diisocyanate)] | P904185 | C9H11F7O2 | Physicochemical property | Surface tension | 13.5 | 0 | mN/m
Copolymer | poly[(alpha,omega-dihydroxypoly{3-[(2,2,3,3,4,4,4-heptafluorobutoxy)methyl]-2-methyloxetane})-alt-(isophorone diisocyanate)] | P904185 | C9H11F7O2 | Physicochemical property | Contact angle | 114 | 694.4 | degree
Copolymer | poly[poly(alpha,omega-dihydroxypoly{3-methyl-3-[(2,2,2-trifluoroethoxy)methyl]oxetane})-alt-(isophorone diisocyanate)] | P904186 | C7H11F3O2 | Thermal property | Glass transition temperature | -45 | 0 | C
Copolymer | poly[poly(alpha,omega-dihydroxypoly{3-methyl-3-[(2,2,2-trifluoroethoxy)methyl]oxetane})-alt-(isophorone diisocyanate)] | P904186 | C7H11F3O2 | Physicochemical property | Contact angle | 108 | 640.2667 | degree
Copolymer | poly({alpha-hydro-omega-[(5-hydroxy-3-methylpentyl)oxy]poly[oxy(3-methylpentane-1,5-diyl)oxyadipoyl];butane-1,4-diol}-alt-(hexane-1,6-diyl diisocyanate)) | P904187 | C12H20O4 | Physical property | Density | 1.129 | 0 | g/cm3
Copolymer | poly({alpha-hydro-omega-[(5-hydroxy-3-methylpentyl)oxy]poly[oxy(3-methylpentane-1,5-diyl)oxyadipoyl];butane-1,4-diol}-alt-(hexane-1,6-diyl diisocyanate)) | P904187 | C12H20O4 | Physical property | Specific volume | 0.8857 | 0 | cm3/g
Copolymer | poly({alpha-hydro-omega-[(5-hydroxy-3-methylpentyl)oxy]poly[oxy(3-methylpentane-1,5-diyl)oxyadipoyl];butane-1,4-diol}-alt-(hexane-1,6-diyl diisocyanate)) | P904187 | C12H20O4 | Thermal property | Glass transition temperature | -59 | 0 | C
Copolymer | poly({alpha-hydro-omega-[(5-hydroxy-3-methylpentyl)oxy]poly[oxy(3-methylpentane-1,5-diyl)oxyadipoyl];butane-1,4-diol}-alt-(hexane-1,6-diyl diisocyanate)) | P904187 | C12H20O4 | Tensile property | Elongation at break | 420 | 0 | %
Copolymer | poly({alpha-hydro-omega-[(5-hydroxy-3-methylpentyl)oxy]poly[oxy(3-methylpentane-1,5-diyl)oxyadipoyl];butane-1,4-diol}-alt-(hexane-1,6-diyl diisocyanate)) | P904187 | C12H20O4 | Tensile property | Tensile modulus | 0.00246 | 0 | GPa
Copolymer | poly({alpha-hydro-omega-[(5-hydroxy-3-methylpentyl)oxy]poly[oxy(3-methylpentane-1,5-diyl)oxyadipoyl];butane-1,4-diol}-alt-(hexane-1,6-diyl diisocyanate)) | P904187 | C12H20O4 | Tensile property | Tensile stress strength at break | 0.00269 | 0 | GPa
Copolymer | poly({alpha-hydro-omega-[(5-hydroxy-3-methylpentyl)oxy]poly[oxy(3-methylpentane-1,5-diyl)oxyadipoyl];butane-1,4-diol}-alt-(hexane-1,6-diyl diisocyanate)) | P904187 | C12H20O4 | Shear property | Dynamic shear properties storage modulus | 0.002 | 0 | GPa
Copolymer | poly({alpha-hydro-omega-[(5-hydroxy-3-methylpentyl)oxy]poly[oxy(3-methylpentane-1,5-diyl)oxyadipoyl];butane-1,4-diol}-alt-(hexane-1,6-diyl diisocyanate)) | P904187 | C12H20O4 | Shear property | Dynamic shear properties loss tangent | 0.3 | 0
Copolymer | poly({alpha-hydro-omega-[(5-hydroxy-3-methylpentyl)oxy]poly[oxy(3-methylpentane-1,5-diyl)oxyadipoyl];butane-1,4-diol}-alt-(4-methyl-1,3-phenylene diisocyanate)) | P904188 | C13H16N2O4 | Physical property | Density | 1.176 | 0 | g/cm3
Copolymer | poly({alpha-hydro-omega-[(5-hydroxy-3-methylpentyl)oxy]poly[oxy(3-methylpentane-1,5-diyl)oxyadipoyl];butane-1,4-diol}-alt-(4-methyl-1,3-phenylene diisocyanate)) | P904188 | C13H16N2O4 | Physical property | Specific volume | 0.8503 | 0 | cm3/g
Copolymer | poly({alpha-hydro-omega-[(5-hydroxy-3-methylpentyl)oxy]poly[oxy(3-methylpentane-1,5-diyl)oxyadipoyl];butane-1,4-diol}-alt-(4-methyl-1,3-phenylene diisocyanate)) | P904188 | C13H16N2O4 | Thermal property | Glass transition temperature | -39 | 0 | C
Copolymer | poly({alpha-hydro-omega-[(5-hydroxy-3-methylpentyl)oxy]poly[oxy(3-methylpentane-1,5-diyl)oxyadipoyl];butane-1,4-diol}-alt-(4-methyl-1,3-phenylene diisocyanate)) | P904188 | C13H16N2O4 | Tensile property | Elongation at break | 100 | 0 | %
Copolymer | poly({alpha-hydro-omega-[(5-hydroxy-3-methylpentyl)oxy]poly[oxy(3-methylpentane-1,5-diyl)oxyadipoyl];butane-1,4-diol}-alt-(4-methyl-1,3-phenylene diisocyanate)) | P904188 | C13H16N2O4 | Tensile property | Tensile modulus | 0.00377 | 0 | GPa
Copolymer | poly({alpha-hydro-omega-[(5-hydroxy-3-methylpentyl)oxy]poly[oxy(3-methylpentane-1,5-diyl)oxyadipoyl];butane-1,4-diol}-alt-(4-methyl-1,3-phenylene diisocyanate)) | P904188 | C13H16N2O4 | Tensile property | Tensile stress strength at break | 0.00208 | 0 | GPa
Copolymer | poly({alpha-hydro-omega-[(5-hydroxy-3-methylpentyl)oxy]poly[oxy(3-methylpentane-1,5-diyl)oxyadipoyl];butane-1,4-diol}-alt-(4-methyl-1,3-phenylene diisocyanate)) | P904188 | C13H16N2O4 | Shear property | Dynamic shear properties storage modulus | 0.002 | 0 | GPa
Copolymer | poly({alpha-hydro-omega-[(5-hydroxy-3-methylpentyl)oxy]poly[oxy(3-methylpentane-1,5-diyl)oxyadipoyl];butane-1,4-diol}-alt-(4-methyl-1,3-phenylene diisocyanate)) | P904188 | C13H16N2O4 | Shear property | Dynamic shear properties loss tangent | 0.73 | 0
Copolymer | poly[(polycaprolactone diol;butane-1,4-diol)-alt-(hexane-1,6-diyl diisocyanate)] | P904189 | XXO2 | Physical property | Density | 1.131 | 0 | g/cm3
Copolymer | poly[(polycaprolactone diol;butane-1,4-diol)-alt-(hexane-1,6-diyl diisocyanate)] | P904189 | XXO2 | Physical property | Specific volume | 0.8842 | 0 | cm3/g
Copolymer | poly[(polycaprolactone diol;butane-1,4-diol)-alt-(hexane-1,6-diyl diisocyanate)] | P904189 | XXO2 | Thermal property | Glass transition temperature | -59 | 0 | C
Copolymer | poly[(polycaprolactone diol;butane-1,4-diol)-alt-(hexane-1,6-diyl diisocyanate)] | P904189 | XXO2 | Tensile property | Elongation at break | 400 | 0 | %
Copolymer | poly[(polycaprolactone diol;butane-1,4-diol)-alt-(hexane-1,6-diyl diisocyanate)] | P904189 | XXO2 | Tensile property | Tensile modulus | 0.00551 | 0 | GPa
Copolymer | poly[(polycaprolactone diol;butane-1,4-diol)-alt-(hexane-1,6-diyl diisocyanate)] | P904189 | XXO2 | Tensile property | Tensile stress strength at break | 0.00541 | 0 | GPa
Copolymer | poly[(polycaprolactone diol;butane-1,4-diol)-alt-(hexane-1,6-diyl diisocyanate)] | P904189 | XXO2 | Shear property | Dynamic shear properties storage modulus | 0.005 | 0 | GPa
Copolymer | poly[(polycaprolactone diol;butane-1,4-diol)-alt-(hexane-1,6-diyl diisocyanate)] | P904189 | XXO2 | Shear property | Dynamic shear properties loss tangent | 0.15 | 0
Copolymer | poly[(polycaprolactone diol;butane-1,4-diol)-alt-(4-methyl-1,3-phenylene diisocyanate)] | P904190 | XXO2 | Physical property | Density | 1.18 | 0 | g/cm3
Copolymer | poly[(polycaprolactone diol;butane-1,4-diol)-alt-(4-methyl-1,3-phenylene diisocyanate)] | P904190 | XXO2 | Physical property | Specific volume | 0.8475 | 0 | cm3/g
Copolymer | poly[(polycaprolactone diol;butane-1,4-diol)-alt-(4-methyl-1,3-phenylene diisocyanate)] | P904190 | XXO2 | Thermal property | Glass transition temperature | -27 | 0 | C
Copolymer | poly[(polycaprolactone diol;butane-1,4-diol)-alt-(4-methyl-1,3-phenylene diisocyanate)] | P904190 | XXO2 | Tensile property | Elongation at break | 120 | 0 | %
Copolymer | poly[(polycaprolactone diol;butane-1,4-diol)-alt-(4-methyl-1,3-phenylene diisocyanate)] | P904190 | XXO2 | Tensile property | Tensile modulus | 0.00414 | 0 | GPa
Copolymer | poly[(polycaprolactone diol;butane-1,4-diol)-alt-(4-methyl-1,3-phenylene diisocyanate)] | P904190 | XXO2 | Tensile property | Tensile stress strength at break | 0.00211 | 0 | GPa
Copolymer | poly[(polycaprolactone diol;butane-1,4-diol)-alt-(4-methyl-1,3-phenylene diisocyanate)] | P904190 | XXO2 | Shear property | Dynamic shear properties storage modulus | 0.003 | 0 | GPa
Copolymer | poly[(polycaprolactone diol;butane-1,4-diol)-alt-(4-methyl-1,3-phenylene diisocyanate)] | P904190 | XXO2 | Shear property | Dynamic shear properties loss tangent | 0.73 | 0
Copolymer | poly[(butyl acrylate)-co-(diallyl phthalate)]-graft-poly(vinyl chloride)] | P904191 | C2H3Cl | Tensile property | Dynamic mechanical properties loss modulus | 0.086 | 0.0003154667 | GPa
Copolymer | poly(vinyl but-2-enoate) | P904193 | C2H4O | Electric property | Dielectric loss tangent | 0.0175 | 0
Copolymer | poly(vinyl but-2-enoate) | P904193 | C2H4O | Physicochemical property | Water absorption | 2.09 | 0 | wt%
Copolymer | poly(vinyl methacrylate) | P904194 | C2H4O | Electric property | Dielectric loss tangent | 0.0211 | 0
Copolymer | poly(vinyl methacrylate) | P904194 | C2H4O | Physicochemical property | Water absorption | 3.74 | 0 | wt%
Copolymer | poly{[2-methyl-1,4-phenylene bis(4-{[6-(acryloyloxy)hexyl]oxy}benzoate)]-ran-{6-[(4'-cyanobiphenyl-4-yl)oxy]hexyl acrylate}} | P904195 | C3H4O2 | Optical property | Refractive index | 1.5407 | 4.451071e-05
Copolymer | poly{[2-methyl-1,4-phenylene bis(4-{[6-(acryloyloxy)hexyl]oxy}benzoate)]-ran-{6-[(4'-cyanobiphenyl-4-yl)oxy]hexyl acrylate}} | P904195 | C3H4O2 | Electric property | Dielectric loss factor | 0.356 | 0.0215
Copolymer | poly[oxyethylene/oxyethylene/oxy(1-methylethylene)/carbonylimino-1,4-phenylenemethylene-1,4-phenyleneiminocarbonyl/oxybutane-1,4-diyloxycarbonylimino-1,4-phenylenemethylene-1,4-phenyleneiminocarbonyl] | P904196 | C2H4O | Physical property | Density | 1.218 | 0.002724527 | g/cm3
Copolymer | poly[oxyethylene/oxyethylene/oxy(1-methylethylene)/carbonylimino-1,4-phenylenemethylene-1,4-phenyleneiminocarbonyl/oxybutane-1,4-diyloxycarbonylimino-1,4-phenylenemethylene-1,4-phenyleneiminocarbonyl] | P904196 | C2H4O | Physical property | Specific volume | 0.821 | 0.001250786 | cm3/g
Copolymer | poly[oxyethylene/oxyethylene/oxy(1-methylethylene)/carbonylimino-1,4-phenylenemethylene-1,4-phenyleneiminocarbonyl/oxybutane-1,4-diyloxycarbonylimino-1,4-phenylenemethylene-1,4-phenyleneiminocarbonyl] | P904196 | C2H4O | Thermal property | Glass transition temperature | 61 | 3764.607 | C
Copolymer | poly[oxyethylene/oxyethylene/oxy(1-methylethylene)/carbonylimino-1,4-phenylenemethylene-1,4-phenyleneiminocarbonyl/oxybutane-1,4-diyloxycarbonylimino-1,4-phenylenemethylene-1,4-phenyleneiminocarbonyl] | P904196 | C2H4O | Thermal property | Heat of fusion | 0.004 | 8.14697e-06 | kcal/g
Copolymer | poly[oxyethylene/oxyethylene/oxy(1-methylethylene)/carbonylimino-1,4-phenylenemethylene-1,4-phenyleneiminocarbonyl/oxybutane-1,4-diyloxycarbonylimino-1,4-phenylenemethylene-1,4-phenyleneiminocarbonyl] | P904196 | C2H4O | Thermal property | Melting temperature | 200 | 368.8406 | C
Copolymer | poly[11,11'-(biphenol-4,4'-diyldioxy)diundecanol diacrylate] | P904197 | C3H4O2 | Physical property | Density | 1.084 | 0 | g/cm3
Copolymer | poly[11,11'-(biphenol-4,4'-diyldioxy)diundecanol diacrylate] | P904197 | C3H4O2 | Physical property | Specific volume | 0.9225 | 0 | cm3/g
Copolymer | poly[11,11'-(biphenol-4,4'-diyldioxy)diundecanol diacrylate] | P904197 | C3H4O2 | Thermal property | Glass transition temperature | 65 | 0 | C
Copolymer | poly[6,6'-(biphenol-4,4'-diyldioxy)dihexanol diacrylate] | P904198 | C3H4O2 | Physical property | Density | 1.174 | 0 | g/cm3
Copolymer | poly[6,6'-(biphenol-4,4'-diyldioxy)dihexanol diacrylate] | P904198 | C3H4O2 | Physical property | Specific volume | 0.8518 | 0 | cm3/g
Copolymer | poly[6,6'-(biphenol-4,4'-diyldioxy)dihexanol diacrylate] | P904198 | C3H4O2 | Thermal property | Glass transition temperature | 104 | 0 | C
Copolymer | poly[5,5'-(biphenol-4,4'-diyldioxy)dipentanol diacrylate] | P904199 | C3H4O2 | Physical property | Density | 1.193 | 0 | g/cm3
Copolymer | poly[5,5'-(biphenol-4,4'-diyldioxy)dipentanol diacrylate] | P904199 | C3H4O2 | Physical property | Specific volume | 0.8382 | 0 | cm3/g
Copolymer | poly[5,5'-(biphenol-4,4'-diyldioxy)dipentanol diacrylate] | P904199 | C3H4O2 | Thermal property | Glass transition temperature | 123 | 0 | C
Copolymer | poly[4,4'-(biphenol-4,4'-diyldioxy)dibutanol diacrylate] | P904200 | C3H4O2 | Physical property | Density | 1.224 | 0 | g/cm3
Copolymer | poly[4,4'-(biphenol-4,4'-diyldioxy)dibutanol diacrylate] | P904200 | C3H4O2 | Physical property | Specific volume | 0.817 | 0 | cm3/g
Copolymer | poly[3,3'-(biphenol-4,4'-diyldioxy)dipropanol diacrylate] | P904201 | C3H4O2 | Physical property | Density | 1.253 | 0 | g/cm3
Copolymer | poly[3,3'-(biphenol-4,4'-diyldioxy)dipropanol diacrylate] | P904201 | C3H4O2 | Physical property | Specific volume | 0.7981 | 0 | cm3/g
Copolymer | poly[3,3'-(biphenol-4,4'-diyldioxy)dipropanol diacrylate] | P904201 | C3H4O2 | Thermal property | Glass transition temperature | 155 | 0 | C
Copolymer | poly[2,2'-(biphenol-4,4'-diyldioxy)diethanol diacrylate] | P904202 | C3H4O2 | Physical property | Density | 1.295 | 0 | g/cm3
Copolymer | poly[2,2'-(biphenol-4,4'-diyldioxy)diethanol diacrylate] | P904202 | C3H4O2 | Physical property | Specific volume | 0.7722 | 0 | cm3/g
Copolymer | poly[2,2'-(biphenol-4,4'-diyldioxy)diethanol diacrylate] | P904202 | C3H4O2 | Thermal property | Glass transition temperature | 182 | 0 | C
Copolymer | poly{(alpha,omega-dihydroxy hydrogenated polybutadiene;2,2-dimethylpropane-1,3-diol)-alt-[4,4'-methylenebis(phenyl isocyanate)]} | P904208 | C4H8 | Thermal property | Glass transition temperature | 47 | 7246.697 | C
Copolymer | poly{(alpha,omega-dihydroxy hydrogenated polybutadiene;2,2-dimethylpropane-1,3-diol)-alt-[4,4'-methylenebis(phenyl isocyanate)]} | P904208 | C4H8 | Electric property | Dielectric loss tangent | 0.0026 | 4.266667e-08
Copolymer | poly{[alpha,omega-dihydroxy hydrogenated polybutadiene;cyclohexane-1,4-dimethanol]-alt-[4,4'-methylenebis(phenyl isocyanate)]} | P904209 | CH2 | Thermal property | Glass transition temperature | 57 | 10561.33 | C
Copolymer | poly{[alpha,omega-dihydroxy poly(ethylene/1-ethylethylene);butane-1,4-diol]-alt-(4-methyl-1,3-phenylene diisocyanate;2-methyl-1,3-phenylene diisocyanate)} | P904210 | CH2 | Thermal property | Glass transition temperature | 29.5 | 5547 | C
Copolymer | poly{[alpha,omega-dihydroxy poly(ethylene/1-ethylethylene);butane-1,4-diol]-alt-(4-methyl-1,3-phenylene diisocyanate;2-methyl-1,3-phenylene diisocyanate)} | P904210 | CH2 | Electric property | Dielectric loss tangent | 0.026 | 0
Copolymer | poly[1-carboxy-1-methylethylene/1-carboxy-1-methylethylene/oxy(2-methylpropane-1,3-diyl)oxy-1,4-phenylene(dimethylmethylene)-1,4-phenylene] | P904211 | C4H6O2 | Thermal property | Glass transition temperature | 84 | 2652.831 | C
Copolymer | poly[1-carboxy-1-methylethylene/1-carboxy-1-methylethylene/oxy(2-methylpropane-1,3-diyl)oxy-1,4-phenylene(dimethylmethylene)-1,4-phenylene] | P904211 | C4H6O2 | Tensile property | Dynamic mechanical properties storage modulus | 0.69 | 0 | GPa
Copolymer | poly[1-carboxy-1-methylethylene/1-carboxy-1-methylethylene/oxy(2-methylpropane-1,3-diyl)oxy-1,4-phenylene(dimethylmethylene)-1,4-phenylene] | P904211 | C4H6O2 | Tensile property | Dynamic mechanical properties loss modulus | 0.08 | 0 | GPa
Copolymer | poly[1-carboxy-1-methylethylene/1-carboxy-1-methylethylene/oxy(2-methylpropane-1,3-diyl)oxy-1,4-phenylene(dimethylmethylene)-1,4-phenylene] | P904211 | C4H6O2 | Tensile property | Dynamic mechanical properties loss tangent | 0.1 | 0
Copolymer | poly[1-carboxy-1-methylethylene/1-carboxy-1-methylethylene/oxy(2-methylpropane-1,3-diyl)oxy-1,4-phenylene(dimethylmethylene)-1,4-phenylene] | P904211 | C4H6O2 | Flexural property | Dynamic flexural properties storage modulus | 0.2 | 0 | GPa
Copolymer | poly[1-carboxy-1-methylethylene/1-carboxy-1-methylethylene/oxy(2-methylpropane-1,3-diyl)oxy-1,4-phenylene(dimethylmethylene)-1,4-phenylene] | P904211 | C4H6O2 | Flexural property | Dynamic flexural properties loss tanget | 0.32 | 0
Copolymer | poly[1-carboxy-1-methylethylene/1-carboxy-1-methylethylene/oxy(2-methylpropane-1,3-diyl)oxy-1,4-phenylene(dimethylmethylene)-1,4-phenylene] | P904211 | C4H6O2 | Heat characteristics | Softening temperature | 152 | 2496.606 | C
Copolymer | poly{alpha,omega-bis[3-({[3-({[2-(methacryloyloxy)ethoxy]carbonyl}amino)-4-methylphenyl]carbamoyl}oxy)propyl]poly(dimethylsiloxane)} | P904212 | C2H6OSi | Thermal property | Thermal decomposition temperature | 498.15 | 54324.56 | C
Copolymer | poly{alpha,omega-bis[3-({[3-({[2-(methacryloyloxy)ethoxy]carbonyl}amino)-4-methylphenyl]carbamoyl}oxy)propyl]poly(dimethylsiloxane)} | P904212 | C2H6OSi | Thermal property | Thermal decomposition weight loss | 52.15 | 2368.83 | %
Copolymer | poly{alpha,omega-bis[3-({[3-({[2-(methacryloyloxy)ethoxy]carbonyl}amino)-4-methylphenyl]carbamoyl}oxy)propyl]poly(dimethylsiloxane)} | P904212 | C2H6OSi | Electric property | Dielectric constant ac | 2 | 0
Copolymer | poly{alpha,omega-bis[3-({[3-({[2-(methacryloyloxy)ethoxy]carbonyl}amino)-4-methylphenyl]carbamoyl}oxy)propyl]poly(dimethylsiloxane)} | P904212 | C2H6OSi | Electric property | Dielectric loss tangent | 0.009 | 0
Copolymer | poly{alpha,omega-bis[3-({[3-({[2-(methacryloyloxy)ethoxy]carbonyl}amino)-4-methylphenyl]carbamoyl}oxy)propyl]poly(dimethylsiloxane)} | P904212 | C2H6OSi | Electric property | Electric conductivity | 5.46e-16 | 0 | 1/(ohm*cm)
Copolymer | poly{alpha,omega-bis[3-({[3-({[2-(methacryloyloxy)ethoxy]carbonyl}amino)-4-methylphenyl]carbamoyl}oxy)propyl]poly(dimethylsiloxane)} | P904212 | C2H6OSi | Electric property | Volume resistivity | 1830000000000000 | 0 | ohm*cm
Copolymer | poly{alpha,omega-bis[3-({[3-({[2-(methacryloyloxy)ethoxy]carbonyl}amino)-4-methylphenyl]carbamoyl}oxy)propyl]poly(dimethylsiloxane)} | P904212 | C2H6OSi | Tensile property | Elongation at break | 8 | 0 | %
Copolymer | poly{alpha,omega-bis[3-({[3-({[2-(methacryloyloxy)ethoxy]carbonyl}amino)-4-methylphenyl]carbamoyl}oxy)propyl]poly(dimethylsiloxane)} | P904212 | C2H6OSi | Tensile property | Tensile modulus | 7.6 | 0 | GPa
Copolymer | poly{alpha,omega-bis[3-({[3-({[2-(methacryloyloxy)ethoxy]carbonyl}amino)-4-methylphenyl]carbamoyl}oxy)propyl]poly(dimethylsiloxane)} | P904212 | C2H6OSi | Tensile property | Tensile stress strength at break | 0.37 | 0 | GPa
Copolymer | poly{[4,4'-bis(acetyloxy)biphenyl;1,4-phenylene diacetate]-alt-[2-(phenylsulfanyl)terephthalic acid]} | P904213 | C20H12O4S | Thermal property | Glass transition temperature | 129 | 0 | C
Copolymer | poly{[4,4'-bis(acetyloxy)biphenyl;1,4-phenylene diacetate]-alt-[2-(phenylsulfanyl)terephthalic acid]} | P904213 | C20H12O4S | Thermal property | Lc phase transition temperature | 292.5 | 31008.33 | C
Copolymer | poly{[4,4'-bis(acetyloxy)biphenyl;1,4-phenylene diacetate]-alt-[2-(phenylsulfanyl)terephthalic acid]} | P904213 | C20H12O4S | Heat characteristics | Deflection temperature under load hdt | 147 | 12 | C
Copolymer | poly({poly[diethylene glycol adipate] diol}-alt-[4,4'-methylenebis(phenyl isocyanate)]) | P904214 | C10H16O5 | Thermal property | Glass transition temperature | -6 | 1.333333 | C
Copolymer | poly({poly[diethylene glycol adipate] diol}-alt-[4,4'-methylenebis(phenyl isocyanate)]) | P904214 | C10H16O5 | Physicochemical property | Cohesive energy density | 105.3 | 0 | cal/cm3
Copolymer | poly({poly[diethylene glycol adipate] diol}-alt-[4,4'-methylenebis(phenyl isocyanate)]) | P904214 | C10H16O5 | Physicochemical property | Solubility parameter | 21 | 0 | (J/cm3)1/2
Copolymer | poly({poly[diethylene glycol adipate] diol}-alt-[4,4'-methylenebis(phenyl isocyanate)]) | P904214 | C10H16O5 | Dilute solution property | Intrinsic viscosity eta | 0.33 | 0 | dl/g
Copolymer | poly({poly[diethylene glycol adipate] diol}-alt-[4,4'-methylenebis(phenyl isocyanate)]) | P904214 | C10H16O5 | Flexural property | Dynamic flexural properties storage modulus | 0.003 | 1.333333e-06 | GPa
Copolymer | poly({poly[diethylene glycol adipate] diol}-alt-[4,4'-methylenebis(phenyl isocyanate)]) | P904214 | C10H16O5 | Flexural property | Dynamic flexural properties loss tanget | 0.915 | 0.004033333
Copolymer | poly[1-(4-{[(4-nitronaphthalen-1-yl)oxy]methyl}phenyl)ethylene/1-(3-{[(4-nitronaphthalen-1-yl)oxy]methyl}phenyl)ethylene/1-{4-[([4-[(3-phenylprop-2-enoyl)oxy]butanoyl}oxy)methyl]phenyl}ethylene/1-{3-[([4-[(3-phenylprop-2-enoyl)oxy]butanoyl}oxy)methyl]phenyl}ethylene) | P904215 | C19H15NO3 | Thermal property | Glass transition temperature | 31 | 252.8 | C
Copolymer | poly[1-(4-{[(4-nitronaphthalen-1-yl)oxy]methyl}phenyl)ethylene/1-(3-{[(4-nitronaphthalen-1-yl)oxy]methyl}phenyl)ethylene/1-(4-{[(3-phenylprop-2-enoyl)oxy]methyl}phenyl)ethylene/1-(3-{[(3-phenylprop-2-enoyl)oxy]methyl}phenyl)ethylene] | P904216 | C19H15NO3 | Thermal property | Glass transition temperature | 85 | 59.46667 | C
Copolymer | poly(1-{4-[(4-nitrophenoxy)methyl]phenyl}ethylene/1-{3-[(4-nitrophenoxy)methyl]phenyl}ethylene/1-{4-[([4-[(3-phenylprop-2-enoyl)oxy]butanoyl}oxy)methyl]phenyl}ethylene/1-{3-[([4-[(3-phenylprop-2-enoyl)oxy]butanoyl}oxy)methyl]phenyl}ethylene) | P904217 | C15H13NO3 | Thermal property | Glass transition temperature | 27 | 89.86667 | C
Copolymer | poly{1-(4-{[(3-phenylprop-2-enoyl)oxy]methyl}phenyl)ethylene/1-(3-{[(3-phenylprop-2-enoyl)oxy]methyl}phenyl)ethylene/1-[4-({[4-(4-nitrophenoxy)butanoyl]oxy}methyl)phenyl]ethylene/1-[3-({[4-(4-nitrophenoxy)butanoyl]oxy}methyl)phenyl]ethylene} | P904218 | C18H16O2 | Thermal property | Glass transition temperature | 55 | 468.2667 | C
Copolymer | poly[1-(4-{[(3-phenylprop-2-enoyl)oxy]methyl}phenyl)ethylene/1-(3-{[(3-phenylprop-2-enoyl)oxy]methyl}phenyl)ethylene/1-[4-({[(4-nitrophenoxy)acetyl]oxy}methyl)phenyl]ethylene/1-[3-({[(4-nitrophenoxy)acetyl]oxy}methyl)phenyl]ethylene} | P904219 | C18H16O2 | Thermal property | Glass transition temperature | 60 | 5.066667 | C
Copolymer | poly(1-{4-[(4-nitrophenoxy)methyl]phenyl}ethylene/1-{3-[(4-nitrophenoxy)methyl]phenyl}ethylene/1-(4-{[(3-phenylprop-2-enoyl)oxy]methyl}phenyl)ethylene/1-(3-{[(3-phenylprop-2-enoyl)oxy]methyl}phenyl)ethylene] | P904220 | C15H13NO3 | Thermal property | Glass transition temperature | 66 | 12.8 | C
Copolymer | poly{[alpha-hydro-omega-hydroxy-poly(oxyethylene);poly(diethylene glycol adipate) diol]-alt-(4-methyl-1,3-phenylene diisocyanate)} | P904221 | C2H4O | Physical property | Density | 1.1905 | 5.633333e-05 | g/cm3
Copolymer | poly{[alpha-hydro-omega-hydroxy-poly(oxyethylene);poly(diethylene glycol adipate) diol]-alt-(4-methyl-1,3-phenylene diisocyanate)} | P904221 | C2H4O | Physical property | Specific volume | 0.84 | 2.821333e-05 | cm3/g
Copolymer | poly{[alpha-hydro-omega-hydroxy-poly(oxyethylene);poly(diethylene glycol adipate) diol]-alt-(4-methyl-1,3-phenylene diisocyanate)} | P904221 | C2H4O | Thermal property | Glass transition temperature | -50 | 21.33333 | C
Copolymer | poly{[alpha-hydro-omega-hydroxy-poly(oxyethylene);poly(diethylene glycol adipate) diol]-alt-(4-methyl-1,3-phenylene diisocyanate)} | P904221 | C2H4O | Thermal property | Thermal decomposition temperature | 208 | 33.33333 | C
Copolymer | poly{[alpha-hydro-omega-hydroxy-poly(oxyethylene);poly(diethylene glycol adipate) diol]-alt-(4-methyl-1,3-phenylene diisocyanate)} | P904221 | C2H4O | Dilute solution property | Intrinsic viscosity eta | 0.2765 | 7.5e-05 | dl/g
Copolymer | poly{[3,4-dimethoxy-6-(methoxymethyl)tetrahydro-2H-pyran-2,5-diyl]oxy/oxybutane-1,4-diyl} | P904222 | C9H16O5 | Dilute solution property | Intrinsic viscosity eta | 2.165 | 1.964173 | dl/g
Copolymer | poly(diethoxybisphenol-A dimethacrylate) | P904223 | C4H6O2 | Thermal property | Glass transition temperature | 140 | 530.6813 | C
Copolymer | poly(diethoxybisphenol-A dimethacrylate) | P904223 | C4H6O2 | Tensile property | Dynamic mechanical properties storage modulus | 0.16 | 0.003230681 | GPa
Copolymer | poly(diethoxybisphenol-A dimethacrylate) | P904223 | C4H6O2 | Tensile property | Dynamic mechanical properties loss tangent | 0.214 | 0.000619033
Copolymer | poly{1-[(2-{[3-(4-chlorophenyl)prop-2-enoyl]oxy}ethoxy)carbonyl]-1-methylethylene/1-[(2-{[5-({4-[(2-{[3-(4-chlorophenyl)prop-2-enoyl]oxy}ethyl)methylamino]phenyl}diazenyl)-2-nitrobenzoyl]oxy}ethoxy)carbonyl]-1-methylethylene} | P904225 | C15H15ClO4 | Optical property | Refractive index | 1.58895 | 2.883e-05
Copolymer | poly{1-[(2-{[3-(4-chlorophenyl)prop-2-enoyl]oxy}ethoxy)carbonyl]-1-methylethylene/1-[(2-{[5-({4-[(2-{[3-(4-chlorophenyl)prop-2-enoyl]oxy}ethyl)methylamino]phenyl}diazenyl)-2-nitrobenzoyl]oxy}ethoxy)carbonyl]-1-methylethylene} | P904225 | C15H15ClO4 | Thermal property | Glass transition temperature | 81 | 0 | C
Copolymer | poly{1-[(2-{[3-(4-methoxyphenyl)prop-2-enoyl]oxy}ethoxy)carbonyl]-1-methylethylene/1-[(2-{[2-chloro-5-({4-[(2-{[3-(4-chlorophenyl)prop-2-enoyl]oxy}ethyl)methylamino]phenyl}diazenyl)benzoyl]oxy}ethoxy)carbonyl]-1-methylethylene} | P904226 | C16H18O5 | Optical property | Refractive index | 1.6325 | 9.633333e-05
Copolymer | poly{1-[(2-{[3-(4-methoxyphenyl)prop-2-enoyl]oxy}ethoxy)carbonyl]-1-methylethylene/1-[(2-{[2-chloro-5-({4-[(2-{[3-(4-chlorophenyl)prop-2-enoyl]oxy}ethyl)methylamino]phenyl}diazenyl)benzoyl]oxy}ethoxy)carbonyl]-1-methylethylene} | P904226 | C16H18O5 | Thermal property | Glass transition temperature | 75 | 0 | C
Copolymer | poly({2,2'-[1-methylethane-1,1-diylbis(4,1-phenylene)dioxy]diethanol diacrylate}-co-{2-[N-ethyl-N-(heptadecafluorooctylsulfonyl)amino]ethyl acrylate}) | P904227 | C3H4O2 | Physicochemical property | Surface tension | 23.35 | 100.8993 | mN/m
Copolymer | poly({2,2'-[1-methylethane-1,1-diylbis(4,1-phenylene)dioxy]diethanol diacrylate}-co-{2-[N-ethyl-N-(heptadecafluorooctylsulfonyl)amino]ethyl acrylate}) | P904227 | C3H4O2 | Physicochemical property | Contact angle | 103 | 291.1429 | degree
Copolymer | poly{2,2'-[1-methylethane-1,1-diylbis(4,1-phenylene)dioxy]bis(ethanol) diacrylate} | P904228 | C3H4O2 | Physicochemical property | Surface tension | 45.35 | 0.3457143 | mN/m
Copolymer | poly{2,2'-[1-methylethane-1,1-diylbis(4,1-phenylene)dioxy]bis(ethanol) diacrylate} | P904228 | C3H4O2 | Physicochemical property | Contact angle | 72.5 | 7.142857 | degree
Copolymer | poly(acrylonitrile-co-{[(2,6-dimethyl-2,7-octadiene-6-yl)oxy]trimethylsilane}) | P904229 | C3H3N | Thermal property | Glass transition temperature | 72 | 0 | C
Copolymer | poly(acrylonitrile-co-{[(2,6-dimethyl-2,7-octadiene-6-yl)oxy]trimethylsilane}) | P904229 | C3H3N | Thermal property | Thermal decomposition temperature | 511 | 0 | C
Copolymer | poly{styrene-co-[(2,6-dimethyl-2,7-octadiene-6-yl)oxy]trimethylsilane]} | P904230 | C8H8 | Thermal property | Glass transition temperature | 99.5 | 8.333333 | C
Copolymer | poly{styrene-co-[(2,6-dimethyl-2,7-octadiene-6-yl)oxy]trimethylsilane]} | P904230 | C8H8 | Thermal property | Thermal decomposition temperature | 367.5 | 8.333333 | C
Copolymer | poly{styrene-co-[(2,6-dimethyl-2,7-octadiene-6-yl)oxy]trimethylsilane]} | P904230 | C8H8 | Electric property | Dielectric constant ac | 2.56 | 0
Copolymer | poly{styrene-co-[(2,6-dimethyl-2,7-octadiene-6-yl)oxy]trimethylsilane]} | P904230 | C8H8 | Electric property | Dielectric loss tangent | 0.00045 | 4.5e-08
Copolymer | poly{[4,4'-(1-propene-1,2-diyl)diphenol]-alt-[poly(ethane-1,2-diol) diacetate]} | P904231 | CO | Thermal property | Glass transition temperature | -18 | 0 | C
Copolymer | poly{[4,4'-(1-propene-1,2-diyl)diphenol]-alt-[poly(ethane-1,2-diol) diacetate]} | P904231 | CO | Thermal property | Melting temperature | 67 | 0 | C
Copolymer | poly{oxy[1-(chloromethyl)ethylene]/oxy[1-({[3,4,5-tris(tridecyloxy)benzoyl]oxy}methyl)ethylene]} | P904232 | C3H5ClO | Physical property | Density | 1.07 | 0.09607857 | g/cm3
Copolymer | poly{oxy[1-(chloromethyl)ethylene]/oxy[1-({[3,4,5-tris(tridecyloxy)benzoyl]oxy}methyl)ethylene]} | P904232 | C3H5ClO | Physical property | Specific volume | 0.9275 | 0.0853345 | cm3/g
Copolymer | poly{oxy[1-(chloromethyl)ethylene]/oxy[1-({[3,4,5-tris(tridecyloxy)benzoyl]oxy}methyl)ethylene]} | P904232 | C3H5ClO | Thermal property | Heat of fusion mol conversion | 0.03955 | 6.493929e-05 | kcal/mol
Copolymer | poly{oxy[1-(chloromethyl)ethylene]/oxy[1-({[3,4,5-tris(tridecyloxy)benzoyl]oxy}methyl)ethylene]} | P904232 | C3H5ClO | Thermal property | Lc phase transition temperature | 39.5 | 64.78571 | C
Copolymer | poly[(4,4'-dihydroxyazoxybenzene)-alt-(dodecanedioic acid;3-methyladipic acid)] | P904233 | C19H18N2O5 | Thermal property | Lc phase transition temperature | 227 | 3611.515 | C
Copolymer | poly{[4,4'-bis(2-hydroxyethyl)azoxybenzene]-alt-(dodecanedioic acid;3-methyladipic acid)} | P904234 | C23H26N2O5 | Thermal property | Lc phase transition temperature | 142 | 37.33333 | C
Copolymer | poly[(4,4'-dihydroxy-2,2'-dimethylazoxybenzene)-alt-(dodecanedioic acid;3-methyladipic acid)] | P904235 | C21H22N2O5 | Thermal property | Lc phase transition temperature | 150.5 | 2222.6 | C
Copolymer | poly[(4,4'-dihydroxy-2,2'-dimethylazoxybenzene)-alt-(dodecanedioic acid;3-methyladipic acid)] | P904235 | C21H22N2O5 | Dilute solution property | Intrinsic viscosity eta | 0.58 | 0.0001066667 | dl/g
Copolymer | poly[poly(oxyethylene)carbonyl-1,4-phenyleneazoxy1,4-phenylenecarbonyl]-poly(oxyethyleneoxyethyleneoxycarbonyl-1,4-phenyleneazoxy1,4-phenylenecarbonyl) | P904236 | C2H4O | Thermal property | Glass transition temperature | -37 | 0 | C
Copolymer | poly[poly(oxyethylene)carbonyl-1,4-phenyleneazoxy1,4-phenylenecarbonyl]-poly(oxyethyleneoxyethyleneoxycarbonyl-1,4-phenyleneazoxy1,4-phenylenecarbonyl) | P904236 | C2H4O | Thermal property | Melting temperature | 71 | 0 | C
Copolymer | poly[poly(oxyethylene)carbonyl-1,4-phenyleneazoxy1,4-phenylenecarbonyl]-poly(oxyethyleneoxyethyleneoxycarbonyl-1,4-phenyleneazoxy1,4-phenylenecarbonyl) | P904236 | C2H4O | Physicochemical property | Gas permeability coefficient p | 9.4e-14 | 2.133333e-29 | cm3(STP)cm/(cm2*s*Pa)
Copolymer | poly[poly(oxyethylene)carbonyl-1,4-phenyleneazoxy1,4-phenylenecarbonyl]-poly(oxyethyleneoxyethyleneoxycarbonyl-1,4-phenyleneazoxy1,4-phenylenecarbonyl) | P904236 | C2H4O | Tensile property | Dynamic mechanical properties storage modulus | 0.4 | 0 | GPa
Copolymer | poly[poly(oxyethylene)carbonyl-1,4-phenyleneazoxy1,4-phenylenecarbonyl]-poly(oxyethyleneoxyethyleneoxycarbonyl-1,4-phenyleneazoxy1,4-phenylenecarbonyl) | P904236 | C2H4O | Tensile property | Dynamic mechanical properties loss tangent | 0.28 | 0
Copolymer | poly({4,4'-bis[(6-hydroxyhexyl)oxy]azoxybenzene}-alt-{diethyl 2-[10-(diethoxyphosphoryl)decyl]malonate;diethyl 2-phenylmalonate}) | P904237 | C33H38N2O7 | Thermal property | Glass transition temperature | 15 | 0 | C
Copolymer | poly({4,4'-bis[(6-hydroxyhexyl)oxy]azoxybenzene}-alt-{diethyl 2-[10-(diethoxyphosphoryl)decyl]malonate;diethyl 2-phenylmalonate}) | P904237 | C33H38N2O7 | Thermal property | Lc phase transition temperature | 116 | 0 | C
Copolymer | poly({4,4'-bis[(6-hydroxyhexyl)oxy]azoxybenzene}-alt-{diethyl 2-[10-(diethoxyphosphoryl)decyl]malonate;diethyl 2-phenylmalonate}) | P904238 | C33H38N2O7 | Thermal property | Glass transition temperature | 15 | 0 | C
Copolymer | poly({4,4'-bis[(6-hydroxyhexyl)oxy]azoxybenzene}-alt-{diethyl 2-[10-(diethoxyphosphoryl)decyl]malonate;diethyl 2-phenylmalonate}) | P904238 | C33H38N2O7 | Thermal property | Lc phase transition temperature | 113 | 0 | C
Copolymer | poy({4,4'-bis[(6-hydroxyhexyl)oxy]azoxybenzene}-alt-{diethyl 2-[6-(diethoxyphosphoryl)hexyl]malonate;diethyl 2-phenylmalonate}) | P904239 | C33H38N2O7 | Thermal property | Glass transition temperature | 20 | 0 | C
Copolymer | poy({4,4'-bis[(6-hydroxyhexyl)oxy]azoxybenzene}-alt-{diethyl 2-[6-(diethoxyphosphoryl)hexyl]malonate;diethyl 2-phenylmalonate}) | P904239 | C33H38N2O7 | Thermal property | Lc phase transition temperature | 117 | 0 | C
Copolymer | poly({4,4'-bis[(6-hydroxyhexyl)oxy]azoxybenzene}-alt-{diethyl 2-[6-(diethoxyphosphoryl)hexyl]malonate;diethyl 2-phenylmalonate}) | P904240 | C33H38N2O7 | Thermal property | Glass transition temperature | 14 | 0 | C
Copolymer | poly({4,4'-bis[(6-hydroxyhexyl)oxy]azoxybenzene}-alt-{diethyl 2-[6-(diethoxyphosphoryl)hexyl]malonate;diethyl 2-phenylmalonate}) | P904240 | C33H38N2O7 | Thermal property | Lc phase transition temperature | 110 | 0 | C
Copolymer | poly({4,4'-bis[(6-hydroxyhexyl)oxy]azoxybenzene}-alt-{diethyl 2-[4-(diethoxyphosphoryl)butyl]malonate;diethyl 2-phenylmalonate}) | P904241 | C33H38N2O7 | Thermal property | Glass transition temperature | 20 | 0 | C
Copolymer | poly({4,4'-bis[(6-hydroxyhexyl)oxy]azoxybenzene}-alt-{diethyl 2-[4-(diethoxyphosphoryl)butyl]malonate;diethyl 2-phenylmalonate}) | P904241 | C33H38N2O7 | Thermal property | Lc phase transition temperature | 129 | 0 | C
Copolymer | poly({4,4'-bis[(6-hydroxyhexyl)oxy]azoxybenzene}-alt-{diethyl 2-[4-(diethoxyphosphoryl)butyl]malonate;diethyl 2-phenylmalonate}) | P904242 | C33H38N2O7 | Thermal property | Glass transition temperature | 19 | 0 | C
Copolymer | poly({4,4'-bis[(6-hydroxyhexyl)oxy]azoxybenzene}-alt-{diethyl 2-[4-(diethoxyphosphoryl)butyl]malonate;diethyl 2-phenylmalonate}) | P904242 | C33H38N2O7 | Thermal property | Lc phase transition temperature | 119 | 0 | C
Copolymer | poly[(cyclohexa-1,3-diene)-co-cyclooctatetraene] | P904243 | C6H8 | Thermal property | Melting temperature | 245 | 4050 | C
Copolymer | poly[(2,3-dichlorobuta-1,3-diene)-co-cyclooctatetraene] | P904244 | C8H8 | Thermal property | Melting temperature | 155 | 1250 | C
Copolymer | poy{(ethane-1,2-diamine)-co-[dichloro(dimethyl)silane]} | P904245 | C6H16N2Si2 | Thermal property | Thermal decomposition temperature | 377 | 20172 | C
Copolymer | poy{(ethane-1,2-diamine)-co-[dichloro(dimethyl)silane]} | P904245 | C6H16N2Si2 | Thermal property | Thermal decomposition weight loss | 100 | 0 | %
Copolymer | poy{(ethane-1,2-diamine)-co-[dichloro(dimethyl)silane]} | P904245 | C6H16N2Si2 | Electric property | Electric conductivity | 5.58e-16 | 0 | 1/(ohm*cm)
Copolymer | poy{(ethane-1,2-diamine)-co-[dichloro(dimethyl)silane]} | P904245 | C6H16N2Si2 | Electric property | Volume resistivity | 1790000000000000 | 0 | ohm*cm
Copolymer | poly{styrene-co-[(1,4-dioxaspiro[4.4]nonane-2-yl)methyl methacrylate] | P904246 | C8H8 | Thermal property | Glass transition temperature | 75 | 88.62222 | C
Copolymer | poly{styrene-co-[(1,4-dioxaspiro[4.4]nonane-2-yl)methyl methacrylate] | P904246 | C8H8 | Thermal property | Thermal decomposition temperature | 318.25 | 146.8943 | C
Copolymer | poly{styrene-co-[(1,4-dioxaspiro[4.4]nonane-2-yl)methyl methacrylate] | P904246 | C8H8 | Thermal property | Thermal decomposition weight loss | 20 | 0 | %
Copolymer | poly{1-phenylethylene/[ethane-1,1,2-triyl-1-(1,4-phenylene)]sulfonyloxyzincoxysulfonyl-1,4-phenylene(ethane-1,1,2-triyl)} | P904247 | Zn | Thermal property | Glass transition temperature | 119 | 13.06667 | C
Copolymer | poly({2-[(4-{[4-(6-nitrobenzoxazol-2-yl)phenyl]diazenyl}phenyl)(methyl)amino]ethyl methacrylate}-co-(methyl methacrylate)) | P904248 | C5H8O2 | Thermal property | Glass transition temperature | 130 | 3.642857 | C
Copolymer | poly({2-[(4-{[4-(6-nitrobenzoxazol-2-yl)phenyl]diazenyl}phenyl)(methyl)amino]ethyl methacrylate}-co-(methyl methacrylate)) | P904248 | C5H8O2 | Thermal property | Thermal decomposition temperature | 299.5 | 0.2857143 | C
Copolymer | poly({2-[(4-{[4-(6-nitrobenzoxazol-2-yl)phenyl]diazenyl}phenyl)(methyl)amino]ethyl methacrylate}-co-(methyl methacrylate)) | P904248 | C5H8O2 | Thermal property | Thermal decomposition weight loss | 5 | 0 | %
Copolymer | poly({(S)-6,6'-diethynyl[1,1'-binaphthalene]-2,2'-diol}-co-[1,4-bis(hexyloxy)-2,5-diiodobenzene]) | P904249 | C42H40O4 | Thermal property | Glass transition temperature | 140 | 0 | C
Copolymer | poly({(S)-6,6'-diethynyl[1,1'-binaphthalene]-2,2'-diol}-co-[1,4-bis(hexyloxy)-2,5-diiodobenzene]) | P904250 | C42H40O4 | Thermal property | Glass transition temperature | 100 | 0 | C
Copolymer | poly({(S)-6,6'-diethynyl[1,1'-binaphthalene]-2,2'-diol}-co-[1,4-bis(hexyloxy)-2,5-diiodobenzene]) | P904251 | C42H40O4 | Thermal property | Glass transition temperature | 168 | 0 | C
Copolymer | poly({(S)-6,6'-diethynyl[1,1'-binaphthalene]-2,2'-diol}-co-[1,4-bis(hexyloxy)-2,5-diiodobenzene]) | P904252 | C42H40O4 | Thermal property | Glass transition temperature | 135 | 0 | C
Copolymer | modified poly({(S)-6,6'-diethynyl-2'-(hexyloxy)[1,1'-binaphthalene]-2-ol}-co-[1,4-bis(hexyloxy)-2,5-diiodobenzene]) | P904253 | C48H52O4 | Thermal property | Glass transition temperature | 78 | 0 | C
Copolymer | modified poly({(S)-6,6'-diethynyl-2'-(hexyloxy)[1,1'-binaphthalene]-2-ol}-co-[1,4-bis(hexyloxy)-2,5-diiodobenzene]) | P904254 | C48H52O4 | Thermal property | Glass transition temperature | 71 | 0 | C
Copolymer | modified poly({(S)-6,6'-diethynyl-2'-(hexyloxy)[1,1'-binaphthalene]-2-ol}-co-[1,4-bis(hexyloxy)-2,5-diiodobenzene]) | P904255 | C48H52O4 | Thermal property | Glass transition temperature | 105 | 0 | C
Copolymer | modified poly({(S)-6,6'-diethynyl-2'-(hexyloxy)[1,1'-binaphthalene]-2-ol}-co-[1,4-bis(hexyloxy)-2,5-diiodobenzene]) | P904256 | C48H52O4 | Thermal property | Glass transition temperature | 89 | 0 | C
Copolymer | poly[[methoxy poly(ethylene glycol) monomethacrylate]-co-(dilithium 2,2'-{[2-hydroxy-3-(2-methylprop-2-enoyl)propyl]azanediyl}diacetate)] | P904258 | C4H6O2 | Thermal property | Glass transition temperature | -57 | 0.2424242 | C
Copolymer | poly[[methoxy poly(ethylene glycol) monomethacrylate]-co-(dilithium 2,2'-{[2-hydroxy-3-(2-methylprop-2-enoyl)propyl]azanediyl}diacetate)] | P904258 | C4H6O2 | Thermal property | Thermal decomposition temperature | 320 | 0 | C
Copolymer | poly[[methoxy poly(ethylene glycol) monomethacrylate]-co-(dilithium 2,2'-{[2-hydroxy-3-(2-methylprop-2-enoyl)propyl]azanediyl}diacetate)] | P904258 | C4H6O2 | Thermal property | Thermal decomposition weight loss | 10 | 0 | %
Copolymer | poly{2,2'-[hexane-1,6-diylbis(carbamoyloxy)]diethyl dimethacrylate} | P904259 | C4H6O2 | Thermal property | Glass transition temperature | 111 | 21.33333 | C
Copolymer | poly{2,2'-[hexane-1,6-diylbis(carbamoyloxy)]diethyl dimethacrylate} | P904259 | C4H6O2 | Thermal property | Thermal decomposition temperature | 447.75 | 6394.083 | C
Copolymer | poly{2,2'-[hexane-1,6-diylbis(carbamoyloxy)]diethyl dimethacrylate} | P904259 | C4H6O2 | Thermal property | Thermal decomposition weight loss | 49.5 | 147 | %
Copolymer | poly{[2,7-bis(4-hydroxybenzylidene)cycloheptanone;2,5-bis(p-hydroxybenzylidene)cyclohexanone]-alt-[4,4'-diazenediyldi(benzoyl chloride)]} | P904260 | C34H24N2O5 | Thermal property | Thermal decomposition temperature | 296 | 481.3333 | C
Copolymer | poly{[2,7-bis(4-hydroxybenzylidene)cycloheptanone;2,5-bis(p-hydroxybenzylidene)cyclohexanone]-alt-[4,4'-diazenediyldi(benzoyl chloride)]} | P904260 | C34H24N2O5 | Thermal property | Thermal decomposition weight loss | 10 | 0 | %
Copolymer | poly{[2,7-bis(4-hydroxybenzylidene)cycloheptanone;2,5-bis(p-hydroxybenzylidene)cyclohexanone]-alt-[4,4'-diazenediyldi(benzoyl chloride)]} | P904260 | C34H24N2O5 | Electric property | Electric conductivity | 3.6e-11 | 0 | 1/(ohm*cm)
Copolymer | poly{[2,7-bis(4-hydroxybenzylidene)cycloheptanone;2,5-bis(p-hydroxybenzylidene)cyclohexanone]-alt-[4,4'-diazenediyldi(benzoyl chloride)]} | P904260 | C34H24N2O5 | Electric property | Volume resistivity | 28000000000 | 0 | ohm*cm
Copolymer | poly{[2,7-bis(4-hydroxybenzylidene)cycloheptanone;2,5-bis(p-hydroxybenzylidene)cyclohexanone]-alt-[3,3'-(diazenediyl)dibenzoyl dichloride]} | P904261 | C34H24N2O5 | Thermal property | Thermal decomposition temperature | 308 | 481.3333 | C
Copolymer | poly{[2,7-bis(4-hydroxybenzylidene)cycloheptanone;2,5-bis(p-hydroxybenzylidene)cyclohexanone]-alt-[3,3'-(diazenediyl)dibenzoyl dichloride]} | P904261 | C34H24N2O5 | Thermal property | Thermal decomposition weight loss | 10 | 0 | %
Copolymer | poly{[2,7-bis(4-hydroxybenzylidene)cycloheptanone;2,5-bis(p-hydroxybenzylidene)cyclohexanone]-alt-[3,3'-(diazenediyl)dibenzoyl dichloride]} | P904261 | C34H24N2O5 | Electric property | Electric conductivity | 2.8e-10 | 0 | 1/(ohm*cm)
Copolymer | poly{[2,7-bis(4-hydroxybenzylidene)cycloheptanone;2,5-bis(p-hydroxybenzylidene)cyclohexanone]-alt-[3,3'-(diazenediyl)dibenzoyl dichloride]} | P904261 | C34H24N2O5 | Electric property | Volume resistivity | 3600000000 | 0 | ohm*cm
Copolymer | poly{[2,7-bis(4-hydroxybenzylidene)cycloheptanone;2,6-bis(4-hydroxy-3-methoxybenzylidene)cyclohexanone]-alt-[4,4'-diazenediyldi(benzoyl chloride)]} | P904262 | C35H26N2O5 | Thermal property | Thermal decomposition temperature | 286 | 645.3333 | C
Copolymer | poly{[2,7-bis(4-hydroxybenzylidene)cycloheptanone;2,6-bis(4-hydroxy-3-methoxybenzylidene)cyclohexanone]-alt-[4,4'-diazenediyldi(benzoyl chloride)]} | P904262 | C35H26N2O5 | Thermal property | Thermal decomposition weight loss | 10 | 0 | %
Copolymer | poly{[2,7-bis(4-hydroxybenzylidene)cycloheptanone;2,6-bis(4-hydroxy-3-methoxybenzylidene)cyclohexanone]-alt-[4,4'-diazenediyldi(benzoyl chloride)]} | P904262 | C35H26N2O5 | Electric property | Electric conductivity | 3.1e-12 | 0 | 1/(ohm*cm)
Copolymer | poly{[2,7-bis(4-hydroxybenzylidene)cycloheptanone;2,6-bis(4-hydroxy-3-methoxybenzylidene)cyclohexanone]-alt-[4,4'-diazenediyldi(benzoyl chloride)]} | P904262 | C35H26N2O5 | Electric property | Volume resistivity | 320000000000 | 0 | ohm*cm
Copolymer | poly{[2,7-bis(4-hydroxybenzylidene)cycloheptanone;2,6-bis(4-hydroxy-3-methoxybenzylidene)cyclohexanone]-alt-[3,3'-(diazenediyl)dibenzoyl dichloride]} | P904263 | C35H26N2O5 | Thermal property | Thermal decomposition temperature | 298.5 | 243 | C
Copolymer | poly{[2,7-bis(4-hydroxybenzylidene)cycloheptanone;2,6-bis(4-hydroxy-3-methoxybenzylidene)cyclohexanone]-alt-[3,3'-(diazenediyl)dibenzoyl dichloride]} | P904263 | C35H26N2O5 | Thermal property | Thermal decomposition weight loss | 10 | 0 | %
Copolymer | poly{[2,7-bis(4-hydroxybenzylidene)cycloheptanone;2,6-bis(4-hydroxy-3-methoxybenzylidene)cyclohexanone]-alt-[3,3'-(diazenediyl)dibenzoyl dichloride]} | P904263 | C35H26N2O5 | Electric property | Electric conductivity | 7.4e-11 | 0 | 1/(ohm*cm)
Copolymer | poly{[2,7-bis(4-hydroxybenzylidene)cycloheptanone;2,6-bis(4-hydroxy-3-methoxybenzylidene)cyclohexanone]-alt-[3,3'-(diazenediyl)dibenzoyl dichloride]} | P904263 | C35H26N2O5 | Electric property | Volume resistivity | 14000000000 | 0 | ohm*cm
Copolymer | modified poly[(allyl beta-D-glucofuranosidurono-6,3-lactone)-alt-(furan-2,5-dione)] | P904264 | C2HNaO2 | Dilute solution property | Intrinsic viscosity eta | 0.0648 | 0.003059395 | dl/g
Copolymer | modified poly[(allyl beta-D-glucofuranosidurono-6,3-lactone)-co-(2-methylidenebutanedioic acid)] | P904265 | C5H4Na2O4 | Dilute solution property | Intrinsic viscosity eta | 0.0339 | 0.0002253333 | dl/g
Copolymer | modified poly[(allyl beta-D-galactopyranoside)-co-(furan-2,5-dione)] | P904266 | C2HNaO2 | Physicochemical property | Water absorption | 8.52 | 1.178587 | wt%
Copolymer | alpha-[(2,2,6,6-tetramethylpiperidin-1-yl)oxy]-omega-hydropolystyrene-block-poly{2,5-bis[(4-butylbenzoyl)oxy]styrene} | P904267 | C8H8 | Shear property | Dynamic shear properties loss tangent | 6 | 0
Copolymer | alpha-[(2,2,6,6-tetramethylpiperidin-1-yl)oxy]-omega-hydropolystyrene-block-poly{2,5-bis[(4-butylbenzoyl)oxy]styrene} | P904268 | C8H8 | Shear property | Dynamic shear properties loss tangent | 10 | 0
Copolymer | poly{[(2-oxo-1,3-dioxolan-4-yl)methyl methacrylate]-co-(methyl methacrylate)} | P904269 | C5H8O2 | Electric property | Dielectric constant ac | 3.5 | 0.3806061
Copolymer | poly[(4,7,10-trioxatridecane-1,13-diamine)-alt-(decanedioyl dichloride)]-block-poly[(polycaprolactone diol)-alt-(decanedioyl dichloride)] | P904270 | XXO2 | Thermal property | Glass transition temperature | -28 | 8.266667 | C
Copolymer | poly[(4,7,10-trioxatridecane-1,13-diamine)-alt-(decanedioyl dichloride)]-block-poly[(polycaprolactone diol)-alt-(decanedioyl dichloride)] | P904270 | XXO2 | Thermal property | Heat of fusion | 0.0145 | 4.553357e-05 | kcal/g
Copolymer | poly[(4,7,10-trioxatridecane-1,13-diamine)-alt-(decanedioyl dichloride)]-block-poly[(polycaprolactone diol)-alt-(decanedioyl dichloride)] | P904270 | XXO2 | Thermal property | Melting temperature | 58 | 1128.5 | C
Copolymer | poly[(4,7,10-trioxatridecane-1,13-diamine)-alt-(decanedioyl dichloride)]-block-poly[(polycaprolactone diol)-alt-(decanedioyl dichloride)] | P904270 | XXO2 | Physicochemical property | Water absorption | 1.5 | 0.6506667 | wt%
Copolymer | poly{[N,N'-(4,7,10-trioxatridecane-1,13-diyl)bis(L-phenylalaninamide)]-alt-(decanedioyl dichloride)}-block-poly[(polycaprolactone diol)-alt-(decanedioyl dichloride)] | P904271 | XXO2 | Thermal property | Glass transition temperature | -26 | 0 | C
Copolymer | poly{[N,N'-(4,7,10-trioxatridecane-1,13-diyl)bis(L-phenylalaninamide)]-alt-(decanedioyl dichloride)}-block-poly[(polycaprolactone diol)-alt-(decanedioyl dichloride)] | P904271 | XXO2 | Thermal property | Heat of fusion | 0.013 | 0 | kcal/g
Copolymer | poly{[N,N'-(4,7,10-trioxatridecane-1,13-diyl)bis(L-phenylalaninamide)]-alt-(decanedioyl dichloride)}-block-poly[(polycaprolactone diol)-alt-(decanedioyl dichloride)] | P904271 | XXO2 | Thermal property | Melting temperature | 53 | 0 | C
Copolymer | poly{[N,N'-(4,7,10-trioxatridecane-1,13-diyl)bis(L-phenylalaninamide)]-alt-(decanedioyl dichloride)}-block-poly[(polycaprolactone diol)-alt-(decanedioyl dichloride)] | P904271 | XXO2 | Physicochemical property | Water absorption | 0.9 | 0 | wt%
Copolymer | poly{[N,N'-(4,7,10-trioxatridecane-1,13-diyl)bis(L-phenylalanylglycinamide)]-alt-(decanedioyl dichloride)}-block-poly[(polycaprolactone diol)-alt-(decanedioyl dichloride)] | P904272 | XXO2 | Thermal property | Glass transition temperature | -26 | 0 | C
Copolymer | poly{[N,N'-(4,7,10-trioxatridecane-1,13-diyl)bis(L-phenylalanylglycinamide)]-alt-(decanedioyl dichloride)}-block-poly[(polycaprolactone diol)-alt-(decanedioyl dichloride)] | P904272 | XXO2 | Thermal property | Heat of fusion | 0.019 | 0 | kcal/g
Copolymer | poly{[N,N'-(4,7,10-trioxatridecane-1,13-diyl)bis(L-phenylalanylglycinamide)]-alt-(decanedioyl dichloride)}-block-poly[(polycaprolactone diol)-alt-(decanedioyl dichloride)] | P904272 | XXO2 | Thermal property | Melting temperature | 59 | 0 | C
Copolymer | poly{[N,N'-(4,7,10-trioxatridecane-1,13-diyl)bis(L-phenylalanylglycinamide)]-alt-(decanedioyl dichloride)}-block-poly[(polycaprolactone diol)-alt-(decanedioyl dichloride)] | P904272 | XXO2 | Physicochemical property | Water absorption | 2.7 | 0 | wt%
Copolymer | poly[(tricyclo[5.2.1.0^2,6^^]decane-4,8-diyl)dimethyl dimethacrylate] | P904275 | C3H4O2 | Tensile property | Elongation at break | 3 | 0 | %
Copolymer | poly[(tricyclo[5.2.1.0^2,6^^]decane-4,8-diyl)dimethyl dimethacrylate] | P904275 | C3H4O2 | Tensile property | Tensile modulus | 1.7 | 0 | GPa
Copolymer | poly[(tricyclo[5.2.1.0^2,6^^]decane-4,8-diyl)dimethyl dimethacrylate] | P904275 | C3H4O2 | Tensile property | Tensile stress strength at break | 0.045 | 0 | GPa
Copolymer | poly[(6,6'-dimethylmorpholine-2,5-dione)-co-(L-lactide)-co-(D-lactide)] | P904276 | C3H4O2 | Thermal property | Glass transition temperature | 54.5 | 3 | C
Copolymer | poly[(6,6'-dimethylmorpholine-2,5-dione)-co-(L-lactide)] | P904277 | C3H4O2 | Thermal property | Glass transition temperature | 60.55 | 0.3142857 | C
Copolymer | poly({dimethyl 3,3'-[sulfonylbis(4,1-phenylenemethylene)]bis(2-methylprop-2-enoate)}-co-(methyl methacrylate)) | P904278 | C5H8O2 | Thermal property | Glass transition temperature | 105.8 | 0 | C
Copolymer | poly({dimethyl 3,3'-[sulfonylbis(4,1-phenylenemethylene)]bis(2-methylprop-2-enoate)}-co-(methyl methacrylate)) | P904278 | C5H8O2 | Thermal property | Thermal decomposition temperature | 230 | 1406.667 | C
Copolymer | poly({dimethyl 3,3'-[sulfonylbis(4,1-phenylenemethylene)]bis(2-methylprop-2-enoate)}-co-(methyl methacrylate)) | P904278 | C5H8O2 | Thermal property | Thermal decomposition weight loss | 5 | 20 | %
Copolymer | poly({dimethyl 3,3'-[sulfonylbis(4,1-phenylenemethylene)]bis(2-methylprop-2-enoate)}-co-(methyl methacrylate)) | P904278 | C5H8O2 | Tensile property | Elongation at break | 4.1 | 0 | %
Copolymer | poly({dimethyl 3,3'-[sulfonylbis(4,1-phenylenemethylene)]bis(2-methylprop-2-enoate)}-co-(methyl methacrylate)) | P904278 | C5H8O2 | Tensile property | Tensile modulus | 1.8442 | 0 | GPa
Copolymer | poly({dimethyl 3,3'-[sulfonylbis(4,1-phenylenemethylene)]bis(2-methylprop-2-enoate)}-co-(methyl methacrylate)) | P904278 | C5H8O2 | Tensile property | Tensile stress strength at break | 0.0477 | 0 | GPa
Copolymer | poly({dimethyl 3,3'-[sulfonylbis(4,1-phenylenemethylene)]bis(2-methylprop-2-enoate)}-co-(methyl methacrylate)) | P904278 | C5H8O2 | Hardness | Shore hardness | 76.1 | 0
Copolymer | poly({4-[(benzyloxy)carbonyl]phenyl methacrylate}-ran-(methyl methacrylate)) | P904279 | C5H8O2 | Thermal property | Glass transition temperature | 22.125 | 121.3209 | C
Copolymer | poly({4-[(benzyloxy)carbonyl]phenyl methacrylate}-ran-(methyl methacrylate)) | P904279 | C5H8O2 | Thermal property | Thermal decomposition temperature | 279.5 | 1035.536 | C
Copolymer | poly({4-[(benzyloxy)carbonyl]phenyl methacrylate}-ran-(methyl methacrylate)) | P904279 | C5H8O2 | Thermal property | Thermal decomposition weight loss | 5 | 26.08696 | %
Copolymer | 1-naphthoylated polystyrene-block-(hydrogenated polybutadiene)-block-polystyrene | P904280 | CH2 | Thermal property | Glass transition temperature | 121.5 | 6676.242 | C
Copolymer | 1-naphthoylated polystyrene-block-(hydrogenated polybutadiene)-block-polystyrene | P904280 | CH2 | Tensile property | Elongation at break | 500 | 25833.33 | %
Copolymer | 1-naphthoylated polystyrene-block-(hydrogenated polybutadiene)-block-polystyrene | P904280 | CH2 | Tensile property | Elongation at yield | 25 | 0 | %
Copolymer | 1-naphthoylated polystyrene-block-(hydrogenated polybutadiene)-block-polystyrene | P904280 | CH2 | Tensile property | Tensile stress strength at break | 0.01815 | 0.0001937809 | GPa
Copolymer | 1-naphthoylated polystyrene-block-(hydrogenated polybutadiene)-block-polystyrene | P904280 | CH2 | Tensile property | Tensile stress strength at yield | 0.00285 | 1.893636e-06 | GPa
Copolymer | 1-naphthoylated polystyrene-block-(hydrogenated polybutadiene)-block-polystyrene | P904280 | CH2 | Shear property | Dynamic shear properties storage modulus | 0.0016 | 0 | GPa
Copolymer | 1-naphthoylated polystyrene-block-(hydrogenated polybutadiene)-block-polystyrene | P904280 | CH2 | Shear property | Dynamic shear properties loss modulus | 0.00056 | 0 | GPa
Copolymer | 1-naphthoylated polystyrene-block-(hydrogenated polybutadiene)-block-polystyrene | P904280 | CH2 | Shear property | Dynamic shear properties loss tangent | 0.45 | 0.006533333
Copolymer | 2-naphthoylated polystyrene-block-(hydrogenated polybutadiene)-block-polystyrene | P904281 | CH2 | Thermal property | Glass transition temperature | 123 | 7063.2 | C
Copolymer | poly[(tris{4-[(trifluorovinyl)oxy]phenyl}ethane)-ran-{4,4'-bis[(trifluorovinyl)oxy]biphenyl}] | P904282 | C16H8F6O2 | Optical property | Refractive index | 1.4964 | 6.912e-05
Copolymer | poly[(tris{4-[(trifluorovinyl)oxy]phenyl}ethane)-ran-{4,4'-bis[(trifluorovinyl)oxy]biphenyl}] | P904282 | C16H8F6O2 | Thermal property | Glass transition temperature | 255 | 1200 | C
Copolymer | poly[(tris{4-[(trifluorovinyl)oxy]phenyl}ethane)-ran-(2,2-bis{4-[(trifluorovinyl)oxy]phenyl}-1,1,1,3,3,3-hexafluoropropane)] | P904283 | C19H8F12O2 | Optical property | Refractive index | 1.4785 | 0
Copolymer | poly[(tris{4-[(trifluorovinyl)oxy]phenyl}ethane)-ran-(2,2-bis{4-[(trifluorovinyl)oxy]phenyl}-1,1,1,3,3,3-hexafluoropropane)] | P904283 | C19H8F12O2 | Thermal property | Glass transition temperature | 221 | 0 | C
Copolymer | poly(2,3-diphenyl-1,3-butadiene) | P904284 | C16H14 | Thermal property | Glass transition temperature | 120.5 | 0 | C
Copolymer | poly(2,3-diphenyl-1,3-butadiene) | P904284 | C16H14 | Thermal property | Thermal decomposition temperature | 348.5 | 867 | C
Copolymer | hydrogenated poly(1,2-diphenylbut-1-ene-1,4-diyl) | P904285 | C16H14 | Thermal property | Glass transition temperature | 100.2 | 4.266667 | C
Copolymer | hydrogenated poly(1,2-diphenylbut-1-ene-1,4-diyl) | P904285 | C16H14 | Thermal property | Thermal decomposition temperature | 364 | 1085.511 | C
Copolymer | hydrogenated poly(1,2-diphenylbut-1-ene-1,4-diyl) | P904285 | C16H14 | Thermal property | Thermal decomposition weight loss | 0 | 0 | %
Copolymer | poly((2,8-dimethyl-3,7-diaminodibenzothiophene-5,5-dioxide;2,6-dimethyl-3,7-diaminodibenzothiophene-5,5-dioxide; 2,6-dimethyl-3,7-diaminodibenzothiophene-5,5-dioxide)-alt-{biphenyl-3,3',4,4'-tetracarboxylic anhydride;4,4'-[2,2,2-trifluoro-1-(trifluoromethyl)ethane-1,1-diyl]bis(phthalic anhydride)}) | P904286 | C30H16N2O6S | Physical property | Density | 1.38 | 3.333333e-05 | g/cm3
Copolymer | poly((2,8-dimethyl-3,7-diaminodibenzothiophene-5,5-dioxide;2,6-dimethyl-3,7-diaminodibenzothiophene-5,5-dioxide; 2,6-dimethyl-3,7-diaminodibenzothiophene-5,5-dioxide)-alt-{biphenyl-3,3',4,4'-tetracarboxylic anhydride;4,4'-[2,2,2-trifluoro-1-(trifluoromethyl)ethane-1,1-diyl]bis(phthalic anhydride)}) | P904286 | C30H16N2O6S | Physical property | Specific volume | 0.72465 | 9.363333e-06 | cm3/g
Copolymer | poly((2,8-dimethyl-3,7-diaminodibenzothiophene-5,5-dioxide;2,6-dimethyl-3,7-diaminodibenzothiophene-5,5-dioxide; 2,6-dimethyl-3,7-diaminodibenzothiophene-5,5-dioxide)-alt-{biphenyl-3,3',4,4'-tetracarboxylic anhydride;4,4'-[2,2,2-trifluoro-1-(trifluoromethyl)ethane-1,1-diyl]bis(phthalic anhydride)}) | P904286 | C30H16N2O6S | Thermal property | Glass transition temperature | 400 | 0 | C
Copolymer | poly((2,8-dimethyl-3,7-diaminodibenzothiophene-5,5-dioxide;2,6-dimethyl-3,7-diaminodibenzothiophene-5,5-dioxide; 2,6-dimethyl-3,7-diaminodibenzothiophene-5,5-dioxide)-alt-{biphenyl-3,3',4,4'-tetracarboxylic anhydride;4,4'-[2,2,2-trifluoro-1-(trifluoromethyl)ethane-1,1-diyl]bis(phthalic anhydride)}) | P904286 | C30H16N2O6S | Physicochemical property | Gas diffusion coefficient d | 2.2e-09 | 4.500944e-16 | cm2/s
Copolymer | poly((2,8-dimethyl-3,7-diaminodibenzothiophene-5,5-dioxide;2,6-dimethyl-3,7-diaminodibenzothiophene-5,5-dioxide; 2,6-dimethyl-3,7-diaminodibenzothiophene-5,5-dioxide)-alt-{biphenyl-3,3',4,4'-tetracarboxylic anhydride;4,4'-[2,2,2-trifluoro-1-(trifluoromethyl)ethane-1,1-diyl]bis(phthalic anhydride)}) | P904286 | C30H16N2O6S | Physicochemical property | Gas permeability coefficient p | 2.15e-13 | 7.633021e-24 | cm3(STP)cm/(cm2*s*Pa)
Copolymer | poly((2,8-dimethyl-3,7-diaminodibenzothiophene-5,5-dioxide;2,6-dimethyl-3,7-diaminodibenzothiophene-5,5-dioxide; 2,6-dimethyl-3,7-diaminodibenzothiophene-5,5-dioxide)-alt-{biphenyl-3,3',4,4'-tetracarboxylic anhydride;4,4'-[2,2,2-trifluoro-1-(trifluoromethyl)ethane-1,1-diyl]bis(phthalic anhydride)}) | P904286 | C30H16N2O6S | Physicochemical property | Gas solubility coefficient s | 0.00027 | 3.561041e-08 | cm3(STP)/(cm3*Pa)
Copolymer | poly(3-thienyl methacrylate)-graft-polypyrrole | P904287 | C4H3N | Electric property | Electric conductivity | 0.8 | 1.418667 | 1/(ohm*cm)
Copolymer | poly(3-thienyl methacrylate)-graft-polypyrrole | P904287 | C4H3N | Electric property | Volume resistivity | 1 | 0.56504 | ohm*cm
Copolymer | poly(3-thienyl methacrylate)-graft-polythiophene | P904288 | C4H2S | Thermal property | Thermal decomposition temperature | 310 | 0 | C
Copolymer | poly(3-thienyl methacrylate)-graft-polythiophene | P904288 | C4H2S | Thermal property | Thermal decomposition weight loss | 20 | 0 | %
Copolymer | poly(3-thienyl methacrylate)-graft-polythiophene | P904288 | C4H2S | Electric property | Electric conductivity | 0.006 | 0 | 1/(ohm*cm)
Copolymer | poly(3-thienyl methacrylate)-graft-polythiophene | P904288 | C4H2S | Electric property | Volume resistivity | 200 | 0 | ohm*cm
Copolymer | poly{oxycarbonyloxy-1,4-phenylene(2-carboxyethylene)imino(1-oxopropane-1,3-diyl)-1,4-phenylene/oxycarbonyloxy-1,4-phenylene[2-(ethoxycarbonyl)ethylene]imino(1-oxopropane-1,3-diyl)-1,4-phenylene} | P904289 | C19H17NO6 | Thermal property | Glass transition temperature | 83.5 | 497.9286 | C
Copolymer | poly[oxycarbonyloxy-1,4-phenylene(2-carboxyethylene)imino(1-oxopropane-1,3-diyl)-1,4-phenylene/oxycarbonyloxy-1,4-phenylene[2-(butoxycarbonyl)ethylene]imino(1-oxopropane-1,3-diyl)-1,4-phenylene} | P904290 | C19H17NO6 | Thermal property | Glass transition temperature | 71 | 348.2857 | C
Copolymer | poly{oxycarbonyloxy-1,4-phenylene(2-carboxyethylene)imino(1-oxopropane-1,3-diyl)-1,4-phenylene/oxycarbonyloxy-1,4-phenylene-2-[(hexyloxy)carbonyl]ethyleneimino-1-oxopropane-1,3-diyl-1,4-phenylene} | P904291 | C19H17NO6 | Thermal property | Glass transition temperature | 65.5 | 181.1429 | C
Copolymer | poly[oxyethyleneoxyterephthaloyl/oxyethyleneoxy(5-nitroisophthaloyl)] | P904292 | C10H8O4 | Thermal property | Glass transition temperature | 84 | 1.333333 | C
Copolymer | poly[oxyethyleneoxyterephthaloyl/oxyethyleneoxy(5-nitroisophthaloyl)] | P904292 | C10H8O4 | Thermal property | Heat of fusion | 0.0067 | 0 | kcal/g
Copolymer | poly[oxyethyleneoxyterephthaloyl/oxyethyleneoxy(5-nitroisophthaloyl)] | P904292 | C10H8O4 | Thermal property | Melting temperature | 227 | 0 | C
Copolymer | poly[oxyethyleneoxyterephthaloyl/oxyethyleneoxy(5-nitroisophthaloyl)] | P904292 | C10H8O4 | Dilute solution property | Intrinsic viscosity eta | 0.47 | 0.0048 | dl/g
Copolymer | poly[oxyethyleneoxyterephthaloyl/oxyethyleneoxy(2-nitroterephthaloyl)] | P904293 | C10H8O4 | Thermal property | Glass transition temperature | 83.5 | 0.3333333 | C
Copolymer | poly[oxyethyleneoxyterephthaloyl/oxyethyleneoxy(2-nitroterephthaloyl)] | P904293 | C10H8O4 | Thermal property | Heat of fusion | 0.0043 | 0 | kcal/g
Copolymer | poly[oxyethyleneoxyterephthaloyl/oxyethyleneoxy(2-nitroterephthaloyl)] | P904293 | C10H8O4 | Thermal property | Melting temperature | 219 | 0 | C
Copolymer | poly[oxyethyleneoxyterephthaloyl/oxyethyleneoxy(2-nitroterephthaloyl)] | P904293 | C10H8O4 | Dilute solution property | Intrinsic viscosity eta | 0.49 | 0.003333333 | dl/g
Copolymer | poly[(benzyl 4-oxooxetan-2-carboxylate)-co-(L-lactide)] | P904294 | C3H4O2 | Thermal property | Glass transition temperature | 51 | 26.01005 | C
Copolymer | poly[(benzyl 4-oxooxetan-2-carboxylate)-co-(L-lactide)] | P904294 | C3H4O2 | Tensile property | Elongation at break | 569.5 | 1776.333 | %
Copolymer | poly[(benzyl 4-oxooxetan-2-carboxylate)-co-(L-lactide)] | P904294 | C3H4O2 | Tensile property | Tensile modulus | 0.03235 | 0.00059643 | GPa
Copolymer | poly[(benzyl 4-oxooxetan-2-carboxylate)-co-(L-lactide)] | P904294 | C3H4O2 | Tensile property | Tensile stress strength at break | 0.0026 | 5.333333e-08 | GPa
Copolymer | hydrogenated poly[(benzyl 4-oxooxetan-2-carboxylate)-co-(L-lactide)] | P904295 | C3H4O2 | Thermal property | Glass transition temperature | 36.1 | 214.192 | C
Copolymer | hydrogenated poly[(benzyl 4-oxooxetan-2-carboxylate)-co-(L-lactide)] | P904295 | C3H4O2 | Physicochemical property | Water absorption | 31 | 88.62222 | wt%
Copolymer | hydrogenated poly[(benzyl 4-oxooxetan-2-carboxylate)-co-(L-lactide)] | P904295 | C3H4O2 | Tensile property | Elongation at break | 138 | 14421.33 | %
Copolymer | hydrogenated poly[(benzyl 4-oxooxetan-2-carboxylate)-co-(L-lactide)] | P904295 | C3H4O2 | Tensile property | Tensile modulus | 1.127 | 0.002465333 | GPa
Copolymer | hydrogenated poly[(benzyl 4-oxooxetan-2-carboxylate)-co-(L-lactide)] | P904295 | C3H4O2 | Tensile property | Tensile stress strength at break | 0.0181 | 3.413333e-06 | GPa
Copolymer | poly[(diethylene glycol dimethacrylate)-co-(3-hydroxypropyl methacrylate)-co-(dodecyl methacrylate)] | P904296 | C4H6O2 | Thermal property | Glass transition temperature | 9.5 | 408.3333 | C
Copolymer | poly[(diethylene glycol dimethacrylate)-co-(3-hydroxypropyl methacrylate)-co-(dodecyl methacrylate)] | P904296 | C4H6O2 | Physicochemical property | Gas diffusion coefficient d | 2.75e-07 | 9.47971e-14 | cm2/s
Copolymer | poly[(diethylene glycol dimethacrylate)-co-(3-hydroxypropyl methacrylate)-co-(dodecyl methacrylate)] | P904296 | C4H6O2 | Physicochemical property | Gas permeability coefficient p | 1.45e-12 | 1.277689e-23 | cm3(STP)cm/(cm2*s*Pa)
Copolymer | poly[(diethylene glycol dimethacrylate)-co-(3-hydroxypropyl methacrylate)-co-(dodecyl methacrylate)] | P904296 | C4H6O2 | Physicochemical property | Gas solubility coefficient s | 7.2e-06 | 8.173846e-11 | cm3(STP)/(cm3*Pa)
Copolymer | poly[(diethylene glycol dimethacrylate)-co-(ethyl methacrylate)-co-(dodecyl methacrylate)] | P904297 | C4H6O2 | Thermal property | Glass transition temperature | -15 | 0 | C
Copolymer | poly[(diethylene glycol dimethacrylate)-co-(ethyl methacrylate)-co-(dodecyl methacrylate)] | P904297 | C4H6O2 | Physicochemical property | Gas diffusion coefficient d | 1.03e-06 | 2.558044e-13 | cm2/s
Copolymer | poly[(diethylene glycol dimethacrylate)-co-(ethyl methacrylate)-co-(dodecyl methacrylate)] | P904297 | C4H6O2 | Physicochemical property | Gas permeability coefficient p | 5.77e-12 | 7.762047e-23 | cm3(STP)cm/(cm2*s*Pa)
Copolymer | poly[(diethylene glycol dimethacrylate)-co-(ethyl methacrylate)-co-(dodecyl methacrylate)] | P904297 | C4H6O2 | Physicochemical property | Gas solubility coefficient s | 7.5e-06 | 2.3421136e-10 | cm3(STP)/(cm3*Pa)
Copolymer | poly{1-phenylethylene/1-[ethane-1,1,2-triyl-1-(4,1-phenylene)]sulfonyloxyzincoxysulfonyl-4,1-phenylene]ethylene/but-2-ene-1,4-diyl/1-vinylethylene} | P904298 | Zn | Thermal property | Glass transition temperature | -26 | 0 | C
Copolymer | poly{1-phenylethylene/1-[ethane-1,1,2-triyl-1-(4,1-phenylene)]sulfonyloxyzincoxysulfonyl-4,1-phenylene]ethylene/but-2-ene-1,4-diyl/1-vinylethylene} | P904298 | Zn | Tensile property | Dynamic mechanical properties loss tangent | 0.172 | 0
Copolymer | poly{1-phenylethylene/1-[ethane-1,1,2-triyl-1-(4,1-phenylene)]sulfonyloxyzincoxysulfonyl-4,1-phenylene]ethylene/but-2-ene-1,4-diyl/1-vinylethylene} | P904298 | Zn | Tensile property | Elongation at break | 357.5 | 37869.36 | %
Copolymer | poly{1-phenylethylene/1-[ethane-1,1,2-triyl-1-(4,1-phenylene)]sulfonyloxyzincoxysulfonyl-4,1-phenylene]ethylene/but-2-ene-1,4-diyl/1-vinylethylene} | P904298 | Zn | Tensile property | Tensile stress strength at break | 0.004045 | 5.488857e-06 | GPa
Copolymer | poly{1-phenylethylene/1-[ethane-1,1,2-triyl-1-(4,1-phenylene)]sulfonyloxyzincoxysulfonyl-4,1-phenylene]ethylene/but-2-ene-1,4-diyl/1-vinylethylene} | P904298 | Zn | Hardness | Shore hardness | 54.5 | 681.4286
Copolymer | poly(poly(lactic acid)-ran-{1,4-bis(2-methoxyethoxy)-2,5-bis[(trimethylsilyl)oxy]benzene}-alt-(2,5-biphenyldicarbonyl dichloride)) | P904299 | C3H4O2 | Thermal property | Crystallization temperature | 131.5 | 6.5 | C
Copolymer | poly(poly(lactic acid)-ran-{1,4-bis(2-methoxyethoxy)-2,5-bis[(trimethylsilyl)oxy]benzene}-alt-(2,5-biphenyldicarbonyl dichloride)) | P904299 | C3H4O2 | Thermal property | Glass transition temperature | 68.5 | 131.6429 | C
Copolymer | poly(poly(lactic acid)-ran-{1,4-bis(2-methoxyethoxy)-2,5-bis[(trimethylsilyl)oxy]benzene}-alt-(2,5-biphenyldicarbonyl dichloride)) | P904299 | C3H4O2 | Thermal property | Heat of fusion | 0.003165 | 3.956429e-08 | kcal/g
Copolymer | poly(poly(lactic acid)-ran-{1,4-bis(2-methoxyethoxy)-2,5-bis[(trimethylsilyl)oxy]benzene}-alt-(2,5-biphenyldicarbonyl dichloride)) | P904299 | C3H4O2 | Thermal property | Thermal decomposition temperature | 366 | 275.7319 | C
Copolymer | poly(poly(lactic acid)-ran-{1,4-bis(2-methoxyethoxy)-2,5-bis[(trimethylsilyl)oxy]benzene}-alt-(2,5-biphenyldicarbonyl dichloride)) | P904299 | C3H4O2 | Thermal property | Thermal decomposition weight loss | 5 | 17.3913 | %
Copolymer | poly(poly(lactic acid)-ran-{1,4-bis(2-methoxyethoxy)-2,5-bis[(trimethylsilyl)oxy]benzene}-alt-(2,5-biphenyldicarbonyl dichloride)) | P904299 | C3H4O2 | Thermal property | Lc phase transition temperature | 232.5 | 528.5714 | C
Copolymer | poly(poly(lactic acid)-ran-{1,4-bis(2-methoxyethoxy)-2,5-bis[(trimethylsilyl)oxy]benzene}-alt-(2,5-biphenyldicarbonyl dichloride)) | P904299 | C3H4O2 | Thermal property | Melting temperature | 202 | 41.35714 | C
Copolymer | poly(poly(lactic acid)-ran-{1,4-bis(2-methoxyethoxy)-2,5-bis[(trimethylsilyl)oxy]benzene}-alt-(2,5-biphenyldicarbonyl dichloride)) | P904299 | C3H4O2 | Physicochemical property | Surface tension | 47.54 | 4.713314 | mN/m
Copolymer | poly(poly(lactic acid)-ran-{1,4-bis(2-methoxyethoxy)-2,5-bis[(trimethylsilyl)oxy]benzene}-alt-(2,5-biphenyldicarbonyl dichloride)) | P904299 | C3H4O2 | Dilute solution property | Intrinsic viscosity eta | 1.025 | 0.1321429 | dl/g
Copolymer | chlorotrimethylsilane, formaldehyde and 4-{[(4'-{[4-(4-nitrophenoxy)benzylidene]amino}biphenyl-4-yl)imino]methyl}phenol-functionalized polysulfone | P904300 | C27H22O4S | Thermal property | Glass transition temperature | 72 | 0 | C
Copolymer | chlorotrimethylsilane, formaldehyde and 4-{[(4'-{[4-(4-nitrophenoxy)benzylidene]amino}biphenyl-4-yl)imino]methyl}phenol-functionalized polysulfone | P904300 | C27H22O4S | Thermal property | Lc phase transition temperature | 198 | 1259.429 | C
Copolymer | chlorotrimethylsilane, formaldehyde and 4-{[(4'-{[4-(4-nitrophenoxy)benzylidene]amino}biphenyl-4-yl)imino]methyl}phenol-functionalized polysulfone | P904300 | C27H22O4S | Thermal property | Melting temperature | 109 | 677.9286 | C
Copolymer | chlorotrimethylsilane and formaldehyde-functionalized polysulfone | P904301 | C28H23ClO4S | Thermal property | Glass transition temperature | 164.5 | 40.33333 | C
Copolymer | chlorotrimethylsilane and formaldehyde-functionalized polysulfone | P904302 | C27H22O4S | Thermal property | Glass transition temperature | 176 | 24.26667 | C
Copolymer | chlorotrimethylsilane and formaldehyde-functionalized polysulfone | P904302 | C27H22O4S | Thermal property | Thermal decomposition temperature | 365 | 58800 | C
Copolymer | chlorotrimethylsilane and formaldehyde-functionalized polysulfone | P904302 | C27H22O4S | Tensile property | Dynamic mechanical properties storage modulus | 3.145 | 0 | GPa
Copolymer | chlorotrimethylsilane and formaldehyde-functionalized polysulfone | P904302 | C27H22O4S | Tensile property | Dynamic mechanical properties loss tangent | 12.01 | 0
Copolymer | chlorotrimethylsilane and formaldehyde-functionalized polysulfone | P904302 | C27H22O4S | Tensile property | Elongation at yield | 205 | 0 | %
Copolymer | chlorotrimethylsilane and formaldehyde-functionalized polysulfone | P904302 | C27H22O4S | Tensile property | Tensile modulus | 3.145 | 0 | GPa
Copolymer | chlorotrimethylsilane and formaldehyde-functionalized polysulfone | P904302 | C27H22O4S | Tensile property | Tensile stress strength at break | 0.06366 | 0 | GPa
Copolymer | poly({4,4'-[oxybis(4,1-phenylenenitrilomethanylylidene)]diphenol}-alt-[alpha,omega-bis(3-carboxypropyl)poly(dimethylsiloxane)]) | P904303 | C2H6OSi | Thermal property | Crystallization temperature | 119.5 | 0 | C
Copolymer | poly({4,4'-[oxybis(4,1-phenylenenitrilomethanylylidene)]diphenol}-alt-[alpha,omega-bis(3-carboxypropyl)poly(dimethylsiloxane)]) | P904303 | C2H6OSi | Thermal property | Glass transition temperature | -38.85 | 2482.563 | C
Copolymer | poly({4,4'-[oxybis(4,1-phenylenenitrilomethanylylidene)]diphenol}-alt-[alpha,omega-bis(3-carboxypropyl)poly(dimethylsiloxane)]) | P904303 | C2H6OSi | Thermal property | Heat of fusion | 0.0011 | 0 | kcal/g
Copolymer | poly({4,4'-[oxybis(4,1-phenylenenitrilomethanylylidene)]diphenol}-alt-[alpha,omega-bis(3-carboxypropyl)poly(dimethylsiloxane)]) | P904303 | C2H6OSi | Thermal property | Thermal decomposition temperature | 265 | 2133.333 | C
Copolymer | poly({4,4'-[oxybis(4,1-phenylenenitrilomethanylylidene)]diphenol}-alt-[alpha,omega-bis(3-carboxypropyl)poly(dimethylsiloxane)]) | P904303 | C2H6OSi | Thermal property | Thermal decomposition weight loss | 10 | 0 | %
Copolymer | poly({4,4'-[oxybis(4,1-phenylenenitrilomethanylylidene)]diphenol}-alt-[alpha,omega-bis(3-carboxypropyl)poly(dimethylsiloxane)]) | P904303 | C2H6OSi | Thermal property | Lc phase transition temperature | 165 | 31.2 | C
Copolymer | poly({4,4'-[oxybis(4,1-phenylenenitrilomethanylylidene)]diphenol}-alt-[alpha,omega-bis(3-carboxypropyl)poly(dimethylsiloxane)]) | P904303 | C2H6OSi | Thermal property | Melting temperature | 95 | 1037 | C
Copolymer | poly({4,4-[4,1-phenylene(nitriolomethanylylidene)]diphenol}-alt-[alpha,omega-bis(3-carboxypropyl)poly(dimethylsiloxane)]) | P904304 | C2H6OSi | Thermal property | Glass transition temperature | -52 | 0 | C
Copolymer | poly({4,4-[4,1-phenylene(nitriolomethanylylidene)]diphenol}-alt-[alpha,omega-bis(3-carboxypropyl)poly(dimethylsiloxane)]) | P904304 | C2H6OSi | Thermal property | Thermal decomposition temperature | 333 | 1452 | C
Copolymer | poly({4,4-[4,1-phenylene(nitriolomethanylylidene)]diphenol}-alt-[alpha,omega-bis(3-carboxypropyl)poly(dimethylsiloxane)]) | P904304 | C2H6OSi | Thermal property | Thermal decomposition weight loss | 10 | 0 | %
Copolymer | poly({4,4-[4,1-phenylene(nitriolomethanylylidene)]diphenol}-alt-[alpha,omega-bis(3-carboxypropyl)poly(dimethylsiloxane)]) | P904304 | C2H6OSi | Thermal property | Lc phase transition temperature | 168 | 33.06667 | C
Copolymer | poly({4,4-[4,1-phenylene(nitriolomethanylylidene)]diphenol}-alt-[alpha,omega-bis(3-carboxypropyl)poly(dimethylsiloxane)]) | P904304 | C2H6OSi | Thermal property | Melting temperature | 60 | 77.15556 | C
Copolymer | poly({4,4-[methylenebis(4,1-phenyleneitriolomethanylylidene)]diphenol}-alt-[alpha,omega-bis(3-carboxypropyl)poly(dimethylsiloxane)]) | P904305 | C2H6OSi | Thermal property | Crystallization temperature | 40 | 0 | C
Copolymer | poly({4,4-[methylenebis(4,1-phenyleneitriolomethanylylidene)]diphenol}-alt-[alpha,omega-bis(3-carboxypropyl)poly(dimethylsiloxane)]) | P904305 | C2H6OSi | Thermal property | Glass transition temperature | -32 | 0 | C
Copolymer | poly({4,4-[methylenebis(4,1-phenyleneitriolomethanylylidene)]diphenol}-alt-[alpha,omega-bis(3-carboxypropyl)poly(dimethylsiloxane)]) | P904305 | C2H6OSi | Thermal property | Heat of fusion | 0.0012 | 0 | kcal/g
Copolymer | poly({4,4-[methylenebis(4,1-phenyleneitriolomethanylylidene)]diphenol}-alt-[alpha,omega-bis(3-carboxypropyl)poly(dimethylsiloxane)]) | P904305 | C2H6OSi | Thermal property | Thermal decomposition temperature | 357.5 | 2408.333 | C
Copolymer | poly({4,4-[methylenebis(4,1-phenyleneitriolomethanylylidene)]diphenol}-alt-[alpha,omega-bis(3-carboxypropyl)poly(dimethylsiloxane)]) | P904305 | C2H6OSi | Thermal property | Thermal decomposition weight loss | 10 | 0 | %
Copolymer | poly({4,4-[methylenebis(4,1-phenyleneitriolomethanylylidene)]diphenol}-alt-[alpha,omega-bis(3-carboxypropyl)poly(dimethylsiloxane)]) | P904305 | C2H6OSi | Thermal property | Lc phase transition temperature | 102 | 7.466667 | C
Copolymer | poly({4,4-[methylenebis(4,1-phenyleneitriolomethanylylidene)]diphenol}-alt-[alpha,omega-bis(3-carboxypropyl)poly(dimethylsiloxane)]) | P904305 | C2H6OSi | Thermal property | Melting temperature | 61 | 25.15556 | C
Copolymer | poly[styrene-co-(8-quinolinyl methacrylate)] | P904307 | C8H8 | Thermal property | Thermal decomposition temperature | 250 | 0 | C
Copolymer | poly[styrene-co-(8-quinolinyl methacrylate)] | P904307 | C8H8 | Thermal property | Thermal decomposition weight loss | 2 | 0.8222222 | %
Copolymer | poly[(diphenyl ether)-alt-(isophthaloyl dichloride;2,6-naphthalene dicarboxylic acid dichloride)] | P904308 | C20H12O3 | Thermal property | Crystallization kinetics k | 1.5e-06 | 0
Copolymer | poly[(diphenyl ether)-alt-(isophthaloyl dichloride;2,6-naphthalene dicarboxylic acid dichloride)] | P904308 | C20H12O3 | Thermal property | Crystallization kinetics n | 2.7 | 0.0225
Copolymer | poly[(diphenyl ether)-alt-(isophthaloyl dichloride;2,6-naphthalene dicarboxylic acid dichloride)] | P904308 | C20H12O3 | Thermal property | Glass transition temperature | 190 | 0 | C
Copolymer | poly[(diphenyl ether)-alt-(isophthaloyl dichloride;2,6-naphthalene dicarboxylic acid dichloride)] | P904308 | C20H12O3 | Thermal property | Melting temperature | 373.5 | 320.3333 | C
Copolymer | poly[oxyethyleneoxyterephthaloyl/oxy(3-tert-butyl-1,4-phenylene)oxycarbonyl-1,4-phenylene(1,3-dioxoisoindoline-2,5-diyl)carbonyl] | P904309 | C10H8O4 | Physicochemical property | Cohesive energy density | 73.745 | 3170.38816 | cal/cm3
Copolymer | poly[oxyethyleneoxyterephthaloyl/oxy(3-tert-butyl-1,4-phenylene)oxycarbonyl-1,4-phenylene(1,3-dioxoisoindoline-2,5-diyl)carbonyl] | P904309 | C10H8O4 | Physicochemical property | Solubility parameter | 17.57 | 25.00563 | (J/cm3)1/2
Copolymer | poly[({ethylenebis[oxy(methoxyphosphonoyl)diazenediyl-4,1-phenylene]}dimethanol)-alt-(hexane-1,6-diyl diisocyanate;4-methyl-1,3-phenylene diisocyanate)] | P904313 | C27H30N6O10P2 | Thermal property | Glass transition temperature | 53 | 0 | C
Copolymer | poly[({ethylenebis[oxy(methoxyphosphonoyl)diazenediyl-4,1-phenylene]}dimethanol)-alt-(hexane-1,6-diyl diisocyanate;4-methyl-1,3-phenylene diisocyanate)] | P904313 | C27H30N6O10P2 | Thermal property | Thermal decomposition temperature | 204 | 432 | C
Copolymer | poly[(2,2'-{ethylenebis[oxy(methoxyphosphonoyl)diazenediyl-4,1-phenylene]}diethanol)-alt-(hexane-1,6-diyl diisocyanate;4-methyl-1,3-phenylene diisocyanate)] | P904314 | C29H34N6O10P2 | Thermal property | Glass transition temperature | 58 | 0 | C
Copolymer | poly[(2,2'-{ethylenebis[oxy(methoxyphosphonoyl)diazenediyl-4,1-phenylene]}diethanol)-alt-(hexane-1,6-diyl diisocyanate;4-methyl-1,3-phenylene diisocyanate)] | P904314 | C29H34N6O10P2 | Thermal property | Thermal decomposition temperature | 207 | 81.86667 | C
Copolymer | poly[(2,2'-{ethylenebis[oxy(methoxyphosphonoyl)diazenediyl-4,1-phenylene]}diethanol)-alt-(hexane-1,6-diyl diisocyanate;4-methyl-1,3-phenylene diisocyanate)] | P904314 | C29H34N6O10P2 | Thermal property | Thermal decomposition weight loss | 5 | 0 | %
Copolymer | poly[({hexane-1,6-diylbis[oxy(methoxyphosphonoyl)diazenediyl-4,1-phenylene]}dimethanol)-alt-(hexane-1,6-diyl diisocyanate;4-methyl-1,3-phenylene diisocyanate)] | P904315 | C31H38N6O10P2 | Thermal property | Glass transition temperature | 46 | 0 | C
Copolymer | poly[({hexane-1,6-diylbis[oxy(methoxyphosphonoyl)diazenediyl-4,1-phenylene]}dimethanol)-alt-(hexane-1,6-diyl diisocyanate;4-methyl-1,3-phenylene diisocyanate)] | P904315 | C31H38N6O10P2 | Thermal property | Thermal decomposition temperature | 210.5 | 320.3333 | C
Copolymer | poly[(2,2'-{hexane-1,6-diylbis[oxy(methoxyphosphonoyl)diazenediyl-4,1-phenylene]}diethanol)-alt-(hexane-1,6-diyl diisocyanate;4-methyl-1,3-phenylene diisocyanate)] | P904316 | C33H42N6O10P2 | Thermal property | Glass transition temperature | 37 | 0 | C
Copolymer | poly[(2,2'-{hexane-1,6-diylbis[oxy(methoxyphosphonoyl)diazenediyl-4,1-phenylene]}diethanol)-alt-(hexane-1,6-diyl diisocyanate;4-methyl-1,3-phenylene diisocyanate)] | P904316 | C33H42N6O10P2 | Thermal property | Thermal decomposition temperature | 230.5 | 40.33333 | C
Copolymer | poly[oxybutane-1,4-diyloxycarbonylimino-1,2-phenylenemethylene-1,4-phenyleneiminocarbonyl/oxybutane-1,4-diyloxycarbonylimino-1,2-phenylenemethylene-1,2-phenyleneiminocarbonyl] | P904317 | C19H20N2O4 | Physical property | Density | 1.238 | 0 | g/cm3
Copolymer | poly[oxybutane-1,4-diyloxycarbonylimino-1,2-phenylenemethylene-1,4-phenyleneiminocarbonyl/oxybutane-1,4-diyloxycarbonylimino-1,2-phenylenemethylene-1,2-phenyleneiminocarbonyl] | P904317 | C19H20N2O4 | Physical property | Specific volume | 0.8078 | 0 | cm3/g
Copolymer | poly[oxybutane-1,4-diyloxycarbonylimino-1,2-phenylenemethylene-1,4-phenyleneiminocarbonyl/oxybutane-1,4-diyloxycarbonylimino-1,2-phenylenemethylene-1,2-phenyleneiminocarbonyl] | P904317 | C19H20N2O4 | Physicochemical property | Surface tension | 44.2 | 0 | mN/m
Copolymer | poly{[4,4'-oxydianiline;4,4'-(naphthalene-2,7-diyldioxy)dianiline]-alt-(pyromellitic anhydride)} | P904318 | C32H16N2O6 | Thermal property | Glass transition temperature | 317.9 | 10.32267 | C
Copolymer | poly{[4,4'-oxydianiline;4,4'-(naphthalene-2,7-diyldioxy)dianiline]-alt-(pyromellitic anhydride)} | P904318 | C32H16N2O6 | Thermal property | Thermal decomposition temperature | 578.9 | 25.13067 | C
Copolymer | poly{[4,4'-oxydianiline;4,4'-(naphthalene-2,7-diyldioxy)dianiline]-alt-(pyromellitic anhydride)} | P904318 | C32H16N2O6 | Thermal property | Thermal decomposition weight loss | 10 | 0 | %
Copolymer | poly{[4,4'-oxydianiline;4,4'-(naphthalene-2,7-diyldioxy)dianiline]-alt-(pyromellitic anhydride)} | P904318 | C32H16N2O6 | Electric property | Dielectric constant ac | 3.28 | 0.002906667
Copolymer | poly{[4,4'-oxydianiline;4,4'-(naphthalene-2,7-diyldioxy)dianiline]-alt-(pyromellitic anhydride)} | P904318 | C32H16N2O6 | Physicochemical property | Water absorption | 0.91 | 0.3560267 | wt%
Copolymer | poly{[4,4'-oxydianiline;4,4'-(naphthalene-2,7-diyldioxy)dianiline]-alt-(pyromellitic anhydride)} | P904318 | C32H16N2O6 | Tensile property | Dynamic mechanical properties storage modulus | 3.5 | 0.1947467 | GPa
Copolymer | poly([4,4'-oxydianiline;4,4'-(naphthalene-2,7-diyldioxy)dianiline]-alt-{4,4'-[2,2,2-trifluoro-1-(trifluoromethyl)ethane-1,1-diyl]bis(phthalic anhydride)}) | P904319 | C31H14F6N2O5 | Thermal property | Glass transition temperature | 295.9 | 20.216 | C
Copolymer | poly([4,4'-oxydianiline;4,4'-(naphthalene-2,7-diyldioxy)dianiline]-alt-{4,4'-[2,2,2-trifluoro-1-(trifluoromethyl)ethane-1,1-diyl]bis(phthalic anhydride)}) | P904319 | C31H14F6N2O5 | Thermal property | Thermal decomposition temperature | 568.9 | 28.81067 | C
Copolymer | poly([4,4'-oxydianiline;4,4'-(naphthalene-2,7-diyldioxy)dianiline]-alt-{4,4'-[2,2,2-trifluoro-1-(trifluoromethyl)ethane-1,1-diyl]bis(phthalic anhydride)}) | P904319 | C31H14F6N2O5 | Thermal property | Thermal decomposition weight loss | 10 | 0 | %
Copolymer | poly([4,4'-oxydianiline;4,4'-(naphthalene-2,7-diyldioxy)dianiline]-alt-{4,4'-[2,2,2-trifluoro-1-(trifluoromethyl)ethane-1,1-diyl]bis(phthalic anhydride)}) | P904319 | C31H14F6N2O5 | Electric property | Dielectric constant ac | 3.04 | 0.003946667
Copolymer | poly([4,4'-oxydianiline;4,4'-(naphthalene-2,7-diyldioxy)dianiline]-alt-{4,4'-[2,2,2-trifluoro-1-(trifluoromethyl)ethane-1,1-diyl]bis(phthalic anhydride)}) | P904319 | C31H14F6N2O5 | Physicochemical property | Water absorption | 0.84 | 0.3771467 | wt%
Copolymer | poly([4,4'-oxydianiline;4,4'-(naphthalene-2,7-diyldioxy)dianiline]-alt-{4,4'-[2,2,2-trifluoro-1-(trifluoromethyl)ethane-1,1-diyl]bis(phthalic anhydride)}) | P904319 | C31H14F6N2O5 | Tensile property | Dynamic mechanical properties storage modulus | 1.81 | 0.03554667 | GPa
Copolymer | poly{[4,4'-(biphenyl-4,4'-diyldioxy)dianiline;4,4'-(biphenyl-2,2'-diyldioxy)dianiline]-alt-[1,1',3,3'-tetraoxo-2,2'-[sulfonylbis(4,1-phenyleneoxy-4,1-phenylene)]bis(isoindoline-5-carboxylic acid)]} | P904320 | C66H40N4O12S | Thermal property | Glass transition temperature | 262 | 0 | C
Copolymer | poly{[4,4'-(biphenyl-4,4'-diyldioxy)dianiline;4,4'-(biphenyl-2,2'-diyldioxy)dianiline]-alt-[1,1',3,3'-tetraoxo-2,2'-[sulfonylbis(4,1-phenyleneoxy-4,1-phenylene)]bis(isoindoline-5-carboxylic acid)]} | P904320 | C66H40N4O12S | Thermal property | Thermal decomposition temperature | 536 | 33.33333 | C
Copolymer | poly{[4,4'-(biphenyl-4,4'-diyldioxy)dianiline;4,4'-(biphenyl-2,2'-diyldioxy)dianiline]-alt-[1,1',3,3'-tetraoxo-2,2'-[sulfonylbis(4,1-phenyleneoxy-4,1-phenylene)]bis(isoindoline-5-carboxylic acid)]} | P904320 | C66H40N4O12S | Thermal property | Thermal decomposition weight loss | 10 | 0 | %
Copolymer | poly{[4,4'-(biphenyl-4,4'-diyldioxy)dianiline;4,4'-(biphenyl-2,2'-diyldioxy)dianiline]-alt-[1,1',3,3'-tetraoxo-2,2'-[sulfonylbis(4,1-phenyleneoxy-4,1-phenylene)]bis(isoindoline-5-carboxylic acid)]} | P904320 | C66H40N4O12S | Physicochemical property | Water absorption | 2.08 | 0 | wt%
Copolymer | poly{[4,4'-(biphenyl-4,4'-diyldioxy)dianiline;4,4'-(biphenyl-2,2'-diyldioxy)dianiline]-alt-[1,1',3,3'-tetraoxo-2,2'-[sulfonylbis(4,1-phenyleneoxy-4,1-phenylene)]bis(isoindoline-5-carboxylic acid)]} | P904320 | C66H40N4O12S | Tensile property | Elongation at break | 7 | 0 | %
Copolymer | poly{[4,4'-(biphenyl-4,4'-diyldioxy)dianiline;4,4'-(biphenyl-2,2'-diyldioxy)dianiline]-alt-[1,1',3,3'-tetraoxo-2,2'-[sulfonylbis(4,1-phenyleneoxy-4,1-phenylene)]bis(isoindoline-5-carboxylic acid)]} | P904320 | C66H40N4O12S | Tensile property | Tensile modulus | 2.44 | 0 | GPa
Copolymer | poly{[4,4'-(biphenyl-4,4'-diyldioxy)dianiline;4,4'-(biphenyl-2,2'-diyldioxy)dianiline]-alt-[1,1',3,3'-tetraoxo-2,2'-[sulfonylbis(4,1-phenyleneoxy-4,1-phenylene)]bis(isoindoline-5-carboxylic acid)]} | P904320 | C66H40N4O12S | Tensile property | Tensile stress strength at break | 0.099 | 0 | GPa
Copolymer | poly{[4,4'-(biphenyl-4,4'-diyldioxy)dianiline;4,4'-(biphenyl-2,2'-diyldioxy)dianiline]-alt-[1,1',3,3'-tetraoxo-2,2'-[1-methylethane-1,1-diylbis(oxy-4,1-phenylene)]bis(isoindoline-5-carboxylic acid)]} | P904321 | C69H46N4O10 | Thermal property | Glass transition temperature | 257 | 0 | C
Copolymer | poly{[4,4'-(biphenyl-4,4'-diyldioxy)dianiline;4,4'-(biphenyl-2,2'-diyldioxy)dianiline]-alt-[1,1',3,3'-tetraoxo-2,2'-[1-methylethane-1,1-diylbis(oxy-4,1-phenylene)]bis(isoindoline-5-carboxylic acid)]} | P904321 | C69H46N4O10 | Thermal property | Thermal decomposition temperature | 510 | 588 | C
Copolymer | poly{[4,4'-(biphenyl-4,4'-diyldioxy)dianiline;4,4'-(biphenyl-2,2'-diyldioxy)dianiline]-alt-[1,1',3,3'-tetraoxo-2,2'-[1-methylethane-1,1-diylbis(oxy-4,1-phenylene)]bis(isoindoline-5-carboxylic acid)]} | P904321 | C69H46N4O10 | Thermal property | Thermal decomposition weight loss | 10 | 0 | %
Copolymer | poly{[4,4'-(biphenyl-4,4'-diyldioxy)dianiline;4,4'-(biphenyl-2,2'-diyldioxy)dianiline]-alt-[1,1',3,3'-tetraoxo-2,2'-[1-methylethane-1,1-diylbis(oxy-4,1-phenylene)]bis(isoindoline-5-carboxylic acid)]} | P904321 | C69H46N4O10 | Thermal property | Melting temperature | 318 | 0 | C
Copolymer | poly{[4,4'-(biphenyl-4,4'-diyldioxy)dianiline;4,4'-(biphenyl-2,2'-diyldioxy)dianiline]-alt-[1,1',3,3'-tetraoxo-2,2'-[1-methylethane-1,1-diylbis(oxy-4,1-phenylene)]bis(isoindoline-5-carboxylic acid)]} | P904321 | C69H46N4O10 | Physicochemical property | Water absorption | 1.99 | 0 | wt%
Copolymer | poly{[4,4'-(biphenyl-4,4'-diyldioxy)dianiline;4,4'-(biphenyl-2,2'-diyldioxy)dianiline]-alt-[1,1',3,3'-tetraoxo-2,2'-[1-methylethane-1,1-diylbis(oxy-4,1-phenylene)]bis(isoindoline-5-carboxylic acid)]} | P904321 | C69H46N4O10 | Tensile property | Elongation at break | 5 | 0 | %
Copolymer | poly{[4,4'-(biphenyl-4,4'-diyldioxy)dianiline;4,4'-(biphenyl-2,2'-diyldioxy)dianiline]-alt-[1,1',3,3'-tetraoxo-2,2'-[1-methylethane-1,1-diylbis(oxy-4,1-phenylene)]bis(isoindoline-5-carboxylic acid)]} | P904321 | C69H46N4O10 | Tensile property | Tensile modulus | 2.36 | 0 | GPa
Copolymer | poly{[4,4'-(biphenyl-4,4'-diyldioxy)dianiline;4,4'-(biphenyl-2,2'-diyldioxy)dianiline]-alt-[1,1',3,3'-tetraoxo-2,2'-[1-methylethane-1,1-diylbis(oxy-4,1-phenylene)]bis(isoindoline-5-carboxylic acid)]} | P904321 | C69H46N4O10 | Tensile property | Tensile stress strength at break | 0.074 | 0 | GPa
Copolymer | poly{[4,4'-(biphenyl-4,4'-diyldioxy)dianiline;4,4'-(biphenyl-2,2'-diyldioxy)dianiline]-alt-[1,1',3,3'-tetraoxo-2,2'-[biphenyl-4,4'-diylbis(oxy-4,1-phenylene)]bis(isoindoline-5-carboxylic acid)]} | P904322 | C66H40N4O10 | Thermal property | Thermal decomposition temperature | 547.5 | 147 | C
Copolymer | poly{[4,4'-(biphenyl-4,4'-diyldioxy)dianiline;4,4'-(biphenyl-2,2'-diyldioxy)dianiline]-alt-[1,1',3,3'-tetraoxo-2,2'-[biphenyl-4,4'-diylbis(oxy-4,1-phenylene)]bis(isoindoline-5-carboxylic acid)]} | P904322 | C66H40N4O10 | Thermal property | Thermal decomposition weight loss | 10 | 0 | %
Copolymer | poly{[4,4'-(biphenyl-4,4'-diyldioxy)dianiline;4,4'-(biphenyl-2,2'-diyldioxy)dianiline]-alt-[1,1',3,3'-tetraoxo-2,2'-[biphenyl-4,4'-diylbis(oxy-4,1-phenylene)]bis(isoindoline-5-carboxylic acid)]} | P904322 | C66H40N4O10 | Physicochemical property | Water absorption | 2.48 | 0 | wt%
Copolymer | poly{[4,4'-(biphenyl-4,4'-diyldioxy)dianiline;4,4'-(biphenyl-2,2'-diyldioxy)dianiline]-alt-[1,1',3,3'-tetraoxo-2,2'-[biphenyl-4,4'-diylbis(oxy-4,1-phenylene)]bis(isoindoline-5-carboxylic acid)]} | P904323 | C66H40N4O10 | Thermal property | Glass transition temperature | 237 | 0 | C
Copolymer | poly{[4,4'-(biphenyl-4,4'-diyldioxy)dianiline;4,4'-(biphenyl-2,2'-diyldioxy)dianiline]-alt-[1,1',3,3'-tetraoxo-2,2'-[biphenyl-4,4'-diylbis(oxy-4,1-phenylene)]bis(isoindoline-5-carboxylic acid)]} | P904323 | C66H40N4O10 | Thermal property | Thermal decomposition temperature | 551.5 | 96.33333 | C
Copolymer | poly{[4,4'-(biphenyl-4,4'-diyldioxy)dianiline;4,4'-(biphenyl-2,2'-diyldioxy)dianiline]-alt-[1,1',3,3'-tetraoxo-2,2'-[biphenyl-4,4'-diylbis(oxy-4,1-phenylene)]bis(isoindoline-5-carboxylic acid)]} | P904323 | C66H40N4O10 | Thermal property | Thermal decomposition weight loss | 10 | 0 | %
Copolymer | poly{[4,4'-(biphenyl-4,4'-diyldioxy)dianiline;4,4'-(biphenyl-2,2'-diyldioxy)dianiline]-alt-[1,1',3,3'-tetraoxo-2,2'-[biphenyl-4,4'-diylbis(oxy-4,1-phenylene)]bis(isoindoline-5-carboxylic acid)]} | P904323 | C66H40N4O10 | Physicochemical property | Water absorption | 2.03 | 0 | wt%
Copolymer | poly{[4,4'-(biphenyl-4,4'-diyldioxy)dianiline;4,4'-(biphenyl-2,2'-diyldioxy)dianiline]-alt-[1,1',3,3'-tetraoxo-2,2'-[biphenyl-4,4'-diylbis(oxy-4,1-phenylene)]bis(isoindoline-5-carboxylic acid)]} | P904323 | C66H40N4O10 | Tensile property | Elongation at break | 3 | 0 | %
Copolymer | poly{[4,4'-(biphenyl-4,4'-diyldioxy)dianiline;4,4'-(biphenyl-2,2'-diyldioxy)dianiline]-alt-[1,1',3,3'-tetraoxo-2,2'-[biphenyl-4,4'-diylbis(oxy-4,1-phenylene)]bis(isoindoline-5-carboxylic acid)]} | P904323 | C66H40N4O10 | Tensile property | Tensile modulus | 2.39 | 0 | GPa
Copolymer | poly{[4,4'-(biphenyl-4,4'-diyldioxy)dianiline;4,4'-(biphenyl-2,2'-diyldioxy)dianiline]-alt-[1,1',3,3'-tetraoxo-2,2'-[biphenyl-4,4'-diylbis(oxy-4,1-phenylene)]bis(isoindoline-5-carboxylic acid)]} | P904323 | C66H40N4O10 | Tensile property | Tensile stress strength at break | 0.057 | 0 | GPa
Copolymer | poly{[4,4'-(biphenyl-4,4'-diyldioxy)dianiline;4,4'-(biphenyl-2,2'-diyldioxy)dianiline]-alt-[1,1',3,3'-tetraoxo-2,2'-[1,3-phenylenebis(oxy-4,1-phenylene)]bis(isoindoline-5-carboxylic acid)]} | P904324 | C60H36N4O10 | Thermal property | Glass transition temperature | 243 | 0 | C
Copolymer | poly{[4,4'-(biphenyl-4,4'-diyldioxy)dianiline;4,4'-(biphenyl-2,2'-diyldioxy)dianiline]-alt-[1,1',3,3'-tetraoxo-2,2'-[1,3-phenylenebis(oxy-4,1-phenylene)]bis(isoindoline-5-carboxylic acid)]} | P904324 | C60H36N4O10 | Thermal property | Thermal decomposition temperature | 544.5 | 208.3333 | C
Copolymer | poly{[4,4'-(biphenyl-4,4'-diyldioxy)dianiline;4,4'-(biphenyl-2,2'-diyldioxy)dianiline]-alt-[1,1',3,3'-tetraoxo-2,2'-[1,3-phenylenebis(oxy-4,1-phenylene)]bis(isoindoline-5-carboxylic acid)]} | P904324 | C60H36N4O10 | Thermal property | Thermal decomposition weight loss | 10 | 0 | %
Copolymer | poly{[4,4'-(biphenyl-4,4'-diyldioxy)dianiline;4,4'-(biphenyl-2,2'-diyldioxy)dianiline]-alt-[1,1',3,3'-tetraoxo-2,2'-[1,3-phenylenebis(oxy-4,1-phenylene)]bis(isoindoline-5-carboxylic acid)]} | P904324 | C60H36N4O10 | Physicochemical property | Water absorption | 1.52 | 0 | wt%
Copolymer | poly{[4,4'-(biphenyl-4,4'-diyldioxy)dianiline;4,4'-(biphenyl-2,2'-diyldioxy)dianiline]-alt-[1,1',3,3'-tetraoxo-2,2'-[1,4-phenylenebis(oxy-4,1-phenylene)]bis(isoindoline-5-carboxylic acid)]} | P904325 | C60H36N4O10 | Thermal property | Glass transition temperature | 255 | 0 | C
Copolymer | poly{[4,4'-(biphenyl-4,4'-diyldioxy)dianiline;4,4'-(biphenyl-2,2'-diyldioxy)dianiline]-alt-[1,1',3,3'-tetraoxo-2,2'-[1,4-phenylenebis(oxy-4,1-phenylene)]bis(isoindoline-5-carboxylic acid)]} | P904325 | C60H36N4O10 | Thermal property | Thermal decomposition temperature | 530.5 | 560.3333 | C
Copolymer | poly{[4,4'-(biphenyl-4,4'-diyldioxy)dianiline;4,4'-(biphenyl-2,2'-diyldioxy)dianiline]-alt-[1,1',3,3'-tetraoxo-2,2'-[1,4-phenylenebis(oxy-4,1-phenylene)]bis(isoindoline-5-carboxylic acid)]} | P904325 | C60H36N4O10 | Thermal property | Thermal decomposition weight loss | 10 | 0 | %
Copolymer | poly{[4,4'-(biphenyl-4,4'-diyldioxy)dianiline;4,4'-(biphenyl-2,2'-diyldioxy)dianiline]-alt-[1,1',3,3'-tetraoxo-2,2'-[1,4-phenylenebis(oxy-4,1-phenylene)]bis(isoindoline-5-carboxylic acid)]} | P904325 | C60H36N4O10 | Physicochemical property | Water absorption | 2.32 | 0 | wt%
Copolymer | poly{[4,4'-(biphenyl-4,4'-diyldioxy)dianiline;4,4'-(biphenyl-2,2'-diyldioxy)dianiline]-alt-[1,1',3,3'-tetraoxo-2,2'-[3,4'-oxybis(benzene-1,1'-diyl)]bis(isoindolin-5-carboxylic acid)]} | P904326 | C54H32N4O9 | Thermal property | Glass transition temperature | 247 | 0 | C
Copolymer | poly{[4,4'-(biphenyl-4,4'-diyldioxy)dianiline;4,4'-(biphenyl-2,2'-diyldioxy)dianiline]-alt-[1,1',3,3'-tetraoxo-2,2'-[3,4'-oxybis(benzene-1,1'-diyl)]bis(isoindolin-5-carboxylic acid)]} | P904326 | C54H32N4O9 | Thermal property | Thermal decomposition temperature | 537.5 | 560.3333 | C
Copolymer | poly{[4,4'-(biphenyl-4,4'-diyldioxy)dianiline;4,4'-(biphenyl-2,2'-diyldioxy)dianiline]-alt-[1,1',3,3'-tetraoxo-2,2'-[3,4'-oxybis(benzene-1,1'-diyl)]bis(isoindolin-5-carboxylic acid)]} | P904326 | C54H32N4O9 | Thermal property | Thermal decomposition weight loss | 10 | 0 | %
Copolymer | poly{[4,4'-(biphenyl-4,4'-diyldioxy)dianiline;4,4'-(biphenyl-2,2'-diyldioxy)dianiline]-alt-[1,1',3,3'-tetraoxo-2,2'-[3,4'-oxybis(benzene-1,1'-diyl)]bis(isoindolin-5-carboxylic acid)]} | P904326 | C54H32N4O9 | Physicochemical property | Water absorption | 2.35 | 0 | wt%
Copolymer | poly{[4,4'-(biphenyl-4,4'-diyldioxy)dianiline;4,4'-(biphenyl-2,2'-diyldioxy)dianiline]-alt-[1,1',3,3'-tetraoxo-2,2'-[3,4'-oxybis(benzene-1,1'-diyl)]bis(isoindolin-5-carboxylic acid)]} | P904326 | C54H32N4O9 | Tensile property | Elongation at break | 10 | 0 | %
Copolymer | poly{[4,4'-(biphenyl-4,4'-diyldioxy)dianiline;4,4'-(biphenyl-2,2'-diyldioxy)dianiline]-alt-[1,1',3,3'-tetraoxo-2,2'-[3,4'-oxybis(benzene-1,1'-diyl)]bis(isoindolin-5-carboxylic acid)]} | P904326 | C54H32N4O9 | Tensile property | Tensile modulus | 2.86 | 0 | GPa
Copolymer | poly{[4,4'-(biphenyl-4,4'-diyldioxy)dianiline;4,4'-(biphenyl-2,2'-diyldioxy)dianiline]-alt-[1,1',3,3'-tetraoxo-2,2'-[3,4'-oxybis(benzene-1,1'-diyl)]bis(isoindolin-5-carboxylic acid)]} | P904326 | C54H32N4O9 | Tensile property | Tensile stress strength at break | 0.08 | 0 | GPa
Copolymer | poly{[4,4'-(biphenyl-4,4'-diyldioxy)dianiline;4,4'-(biphenyl-2,2'-diyldioxy)dianiline]-alt-[1,1',3,3'-tetraoxo-2,2'-[3,4'-oxybis(benzene-1,1'-diyl)]bis(isoindolin-5-carboxylic acid)]} | P904326 | C54H32N4O9 | Tensile property | Tensile stress strength at yield | 0.096 | 0 | GPa
Copolymer | poly{[4,4'-(biphenyl-4,4'-diyldioxy)dianiline;4,4'-(biphenyl-2,2'-diyldioxy)dianiline]-alt-[1,1',3,3'-tetraoxo-2,2'-[oxybis(4,1-phenylene)]bis(isoindolin-5-carboxylic acid)]} | P904327 | C54H32N4O9 | Thermal property | Glass transition temperature | 253 | 0 | C
Copolymer | poly{[4,4'-(biphenyl-4,4'-diyldioxy)dianiline;4,4'-(biphenyl-2,2'-diyldioxy)dianiline]-alt-[1,1',3,3'-tetraoxo-2,2'-[oxybis(4,1-phenylene)]bis(isoindolin-5-carboxylic acid)]} | P904327 | C54H32N4O9 | Thermal property | Thermal decomposition temperature | 546.5 | 736.3333 | C
Copolymer | poly{[4,4'-(biphenyl-4,4'-diyldioxy)dianiline;4,4'-(biphenyl-2,2'-diyldioxy)dianiline]-alt-[1,1',3,3'-tetraoxo-2,2'-[oxybis(4,1-phenylene)]bis(isoindolin-5-carboxylic acid)]} | P904327 | C54H32N4O9 | Thermal property | Thermal decomposition weight loss | 10 | 0 | %
Copolymer | poly{[4,4'-(biphenyl-4,4'-diyldioxy)dianiline;4,4'-(biphenyl-2,2'-diyldioxy)dianiline]-alt-[1,1',3,3'-tetraoxo-2,2'-[oxybis(4,1-phenylene)]bis(isoindolin-5-carboxylic acid)]} | P904327 | C54H32N4O9 | Physicochemical property | Water absorption | 2.69 | 0 | wt%
Copolymer | poly{[4,4'-(biphenyl-4,4'-diyldioxy)dianiline;4,4'-(biphenyl-2,2'-diyldioxy)dianiline]-alt-[1,1',3,3'-tetraoxo-2,2'-[oxybis(4,1-phenylene)]bis(isoindolin-5-carboxylic acid)]} | P904327 | C54H32N4O9 | Tensile property | Elongation at break | 8 | 0 | %
Copolymer | poly{[4,4'-(biphenyl-4,4'-diyldioxy)dianiline;4,4'-(biphenyl-2,2'-diyldioxy)dianiline]-alt-[1,1',3,3'-tetraoxo-2,2'-[oxybis(4,1-phenylene)]bis(isoindolin-5-carboxylic acid)]} | P904327 | C54H32N4O9 | Tensile property | Tensile modulus | 2.5 | 0 | GPa
Copolymer | poly{[4,4'-(biphenyl-4,4'-diyldioxy)dianiline;4,4'-(biphenyl-2,2'-diyldioxy)dianiline]-alt-[1,1',3,3'-tetraoxo-2,2'-[oxybis(4,1-phenylene)]bis(isoindolin-5-carboxylic acid)]} | P904327 | C54H32N4O9 | Tensile property | Tensile stress strength at break | 0.09 | 0 | GPa
Copolymer | poly{[4,4'-(biphenyl-4,4'-diyldioxy)dianiline;4,4'-(biphenyl-2,2'-diyldioxy)dianiline]-alt-[1,1',3,3'-tetraoxo-2,2'-[oxybis(4,1-phenylene)]bis(isoindolin-5-carboxylic acid)]} | P904327 | C54H32N4O9 | Tensile property | Tensile stress strength at yield | 0.098 | 0 | GPa
Copolymer | poly{[4,4'-(biphenyl-4,4'-diyldioxy)dianiline;4,4'-(biphenyl-2,2'-diyldioxy)dianiline]-alt-[1,1',3,3'-tetraoxo-2,2'-[methylenebis(4,1-phenylene)]bis(isoindoline-5-carboxylic acid)]} | P904328 | C55H34N4O8 | Thermal property | Glass transition temperature | 257 | 0 | C
Copolymer | poly{[4,4'-(biphenyl-4,4'-diyldioxy)dianiline;4,4'-(biphenyl-2,2'-diyldioxy)dianiline]-alt-[1,1',3,3'-tetraoxo-2,2'-[methylenebis(4,1-phenylene)]bis(isoindoline-5-carboxylic acid)]} | P904328 | C55H34N4O8 | Thermal property | Thermal decomposition temperature | 525.5 | 936.3333 | C
Copolymer | poly{[4,4'-(biphenyl-4,4'-diyldioxy)dianiline;4,4'-(biphenyl-2,2'-diyldioxy)dianiline]-alt-[1,1',3,3'-tetraoxo-2,2'-[methylenebis(4,1-phenylene)]bis(isoindoline-5-carboxylic acid)]} | P904328 | C55H34N4O8 | Thermal property | Thermal decomposition weight loss | 10 | 0 | %
Copolymer | poly{[4,4'-(biphenyl-4,4'-diyldioxy)dianiline;4,4'-(biphenyl-2,2'-diyldioxy)dianiline]-alt-[1,1',3,3'-tetraoxo-2,2'-[methylenebis(4,1-phenylene)]bis(isoindoline-5-carboxylic acid)]} | P904328 | C55H34N4O8 | Physicochemical property | Water absorption | 3.49 | 0 | wt%
Copolymer | poly{[4,4'-(biphenyl-4,4'-diyldioxy)dianiline;4,4'-(biphenyl-2,2'-diyldioxy)dianiline]-alt-[1,1',3,3'-tetraoxo-2,2'-[methylenebis(4,1-phenylene)]bis(isoindoline-5-carboxylic acid)]} | P904328 | C55H34N4O8 | Tensile property | Elongation at break | 5 | 0 | %
Copolymer | poly{[4,4'-(biphenyl-4,4'-diyldioxy)dianiline;4,4'-(biphenyl-2,2'-diyldioxy)dianiline]-alt-[1,1',3,3'-tetraoxo-2,2'-[methylenebis(4,1-phenylene)]bis(isoindoline-5-carboxylic acid)]} | P904328 | C55H34N4O8 | Tensile property | Tensile modulus | 2.44 | 0 | GPa
Copolymer | poly{[4,4'-(biphenyl-4,4'-diyldioxy)dianiline;4,4'-(biphenyl-2,2'-diyldioxy)dianiline]-alt-[1,1',3,3'-tetraoxo-2,2'-[methylenebis(4,1-phenylene)]bis(isoindoline-5-carboxylic acid)]} | P904328 | C55H34N4O8 | Tensile property | Tensile stress strength at break | 0.079 | 0 | GPa
Copolymer | poly{[4,4'-(biphenyl-4,4'-diyldioxy)dianiline;4,4'-(biphenyl-2,2'-diyldioxy)dianiline]-alt-[1,1',3,3'-tetraoxo-2,2'-(4-methyl-1,3-phenylene)bis(isoindoline-5-carboxylic acid)]} | P904329 | C49H30N4O8 | Thermal property | Glass transition temperature | 277 | 0 | C
Copolymer | poly{[4,4'-(biphenyl-4,4'-diyldioxy)dianiline;4,4'-(biphenyl-2,2'-diyldioxy)dianiline]-alt-[1,1',3,3'-tetraoxo-2,2'-(4-methyl-1,3-phenylene)bis(isoindoline-5-carboxylic acid)]} | P904329 | C49H30N4O8 | Thermal property | Thermal decomposition temperature | 515 | 1365.333 | C
Copolymer | poly{[4,4'-(biphenyl-4,4'-diyldioxy)dianiline;4,4'-(biphenyl-2,2'-diyldioxy)dianiline]-alt-[1,1',3,3'-tetraoxo-2,2'-(4-methyl-1,3-phenylene)bis(isoindoline-5-carboxylic acid)]} | P904329 | C49H30N4O8 | Thermal property | Thermal decomposition weight loss | 10 | 0 | %
Copolymer | poly{[4,4'-(biphenyl-4,4'-diyldioxy)dianiline;4,4'-(biphenyl-2,2'-diyldioxy)dianiline]-alt-[1,1',3,3'-tetraoxo-2,2'-(4-methyl-1,3-phenylene)bis(isoindoline-5-carboxylic acid)]} | P904329 | C49H30N4O8 | Physicochemical property | Water absorption | 2.95 | 0 | wt%
Copolymer | poly{[4,4'-(biphenyl-4,4'-diyldioxy)dianiline;4,4'-(biphenyl-2,2'-diyldioxy)dianiline]-alt-[1,1',3,3'-tetraoxo-2,2'-(4-methyl-1,3-phenylene)bis(isoindoline-5-carboxylic acid)]} | P904329 | C49H30N4O8 | Tensile property | Elongation at break | 8 | 0 | %
Copolymer | poly{[4,4'-(biphenyl-4,4'-diyldioxy)dianiline;4,4'-(biphenyl-2,2'-diyldioxy)dianiline]-alt-[1,1',3,3'-tetraoxo-2,2'-(4-methyl-1,3-phenylene)bis(isoindoline-5-carboxylic acid)]} | P904329 | C49H30N4O8 | Tensile property | Tensile modulus | 2.33 | 0 | GPa
Copolymer | poly{[4,4'-(biphenyl-4,4'-diyldioxy)dianiline;4,4'-(biphenyl-2,2'-diyldioxy)dianiline]-alt-[1,1',3,3'-tetraoxo-2,2'-(4-methyl-1,3-phenylene)bis(isoindoline-5-carboxylic acid)]} | P904329 | C49H30N4O8 | Tensile property | Tensile stress strength at break | 0.105 | 0 | GPa
Copolymer | poly{[4,4'-(biphenyl-4,4'-diyldioxy)dianiline;4,4'-(biphenyl-2,2'-diyldioxy)dianiline]-alt-[1,1',3,3'-tetraoxo-2,2'-(1,3-phenylene)bis(isoindoline-5-carboxylic acid)]} | P904330 | C48H28N4O8 | Thermal property | Glass transition temperature | 270 | 0 | C
Copolymer | poly{[4,4'-(biphenyl-4,4'-diyldioxy)dianiline;4,4'-(biphenyl-2,2'-diyldioxy)dianiline]-alt-[1,1',3,3'-tetraoxo-2,2'-(1,3-phenylene)bis(isoindoline-5-carboxylic acid)]} | P904330 | C48H28N4O8 | Thermal property | Thermal decomposition temperature | 550.5 | 280.3333 | C
Copolymer | poly{[4,4'-(biphenyl-4,4'-diyldioxy)dianiline;4,4'-(biphenyl-2,2'-diyldioxy)dianiline]-alt-[1,1',3,3'-tetraoxo-2,2'-(1,3-phenylene)bis(isoindoline-5-carboxylic acid)]} | P904330 | C48H28N4O8 | Thermal property | Thermal decomposition weight loss | 10 | 0 | %
Copolymer | poly{[4,4'-(biphenyl-4,4'-diyldioxy)dianiline;4,4'-(biphenyl-2,2'-diyldioxy)dianiline]-alt-[1,1',3,3'-tetraoxo-2,2'-(1,3-phenylene)bis(isoindoline-5-carboxylic acid)]} | P904330 | C48H28N4O8 | Physicochemical property | Water absorption | 4.53 | 0 | wt%
Copolymer | poly{[4,4'-(biphenyl-4,4'-diyldioxy)dianiline;4,4'-(biphenyl-2,2'-diyldioxy)dianiline]-alt-[1,1',3,3'-tetraoxo-2,2'-(1,3-phenylene)bis(isoindoline-5-carboxylic acid)]} | P904330 | C48H28N4O8 | Tensile property | Elongation at break | 8 | 0 | %
Copolymer | poly{[4,4'-(biphenyl-4,4'-diyldioxy)dianiline;4,4'-(biphenyl-2,2'-diyldioxy)dianiline]-alt-[1,1',3,3'-tetraoxo-2,2'-(1,3-phenylene)bis(isoindoline-5-carboxylic acid)]} | P904330 | C48H28N4O8 | Tensile property | Tensile modulus | 2.41 | 0 | GPa
Copolymer | poly{[4,4'-(biphenyl-4,4'-diyldioxy)dianiline;4,4'-(biphenyl-2,2'-diyldioxy)dianiline]-alt-[1,1',3,3'-tetraoxo-2,2'-(1,3-phenylene)bis(isoindoline-5-carboxylic acid)]} | P904330 | C48H28N4O8 | Tensile property | Tensile stress strength at break | 0.104 | 0 | GPa
Copolymer | poly{[4,4'-(biphenyl-4,4'-diyldioxy)dianiline;4,4'-(biphenyl-2,2'-diyldioxy)dianiline]-alt-[1,1',3,3'-tetraoxo-2,2'-(1,4-phenylene)bis(isoindoline-5-carboxylic acid)]} | P904331 | C48H28N4O8 | Thermal property | Thermal decomposition temperature | 540 | 972 | C
Copolymer | poly{[4,4'-(biphenyl-4,4'-diyldioxy)dianiline;4,4'-(biphenyl-2,2'-diyldioxy)dianiline]-alt-[1,1',3,3'-tetraoxo-2,2'-(1,4-phenylene)bis(isoindoline-5-carboxylic acid)]} | P904331 | C48H28N4O8 | Thermal property | Thermal decomposition weight loss | 10 | 0 | %
Copolymer | poly{[4,4'-(biphenyl-4,4'-diyldioxy)dianiline;4,4'-(biphenyl-2,2'-diyldioxy)dianiline]-alt-[1,1',3,3'-tetraoxo-2,2'-(1,4-phenylene)bis(isoindoline-5-carboxylic acid)]} | P904331 | C48H28N4O8 | Thermal property | Melting temperature | 392 | 0 | C
Copolymer | poly{[4,4'-(biphenyl-4,4'-diyldioxy)dianiline;4,4'-(biphenyl-2,2'-diyldioxy)dianiline]-alt-[1,1',3,3'-tetraoxo-2,2'-(1,4-phenylene)bis(isoindoline-5-carboxylic acid)]} | P904331 | C48H28N4O8 | Physicochemical property | Water absorption | 3.78 | 0 | wt%
Copolymer | poly((2,8-dimethyl-3,7-diaminodibenzothiophene-5,5-dioxide;2,6-dimethyl-3,7-diaminodibenzothiophene-5,5-dioxide;dimethyl-3,7-diaminodibenzothiophene-5,5-dioxide)-alt-{4,4'-[2,2,2-trifluoro-1-(trifluoromethyl)ethane-1,1-diyl]bis(phthalic anhydride)}) | P904332 | C33H16F6N2O6S | Physicochemical property | Gas permeability coefficient p | 1.35e-12 | 2.240972e-23 | cm3(STP)cm/(cm2*s*Pa)
Copolymer | poly[(polycaprolactone diol;3,6,9,12,15-pentaoxaheptadecane-1,17-diamine)-alt-(decanedioyl dichloride)] | P904333 | XXO2 | Thermal property | Glass transition temperature | -26 | 0 | C
Copolymer | poly[(polycaprolactone diol;3,6,9,12,15-pentaoxaheptadecane-1,17-diamine)-alt-(decanedioyl dichloride)] | P904333 | XXO2 | Thermal property | Heat of fusion | 0.015 | 0 | kcal/g
Copolymer | poly[(polycaprolactone diol;3,6,9,12,15-pentaoxaheptadecane-1,17-diamine)-alt-(decanedioyl dichloride)] | P904333 | XXO2 | Thermal property | Melting temperature | 58 | 0 | C
Copolymer | poly[(polycaprolactone diol;3,6,9,12,15-pentaoxaheptadecane-1,17-diamine)-alt-(decanedioyl dichloride)] | P904333 | XXO2 | Physicochemical property | Water absorption | 4.9 | 0 | wt%
Copolymer | poly[(polycaprolactone diol;3,6,9,12,15-pentaoxaheptadecane-1,17-diamine)-alt-(decanedioyl dichloride)] | P904333 | XXO2 | Tensile property | Dynamic mechanical properties storage modulus | 0.289 | 0 | GPa
Copolymer | poly[(polycaprolactone diol;3,6,9,12,15-pentaoxaheptadecane-1,17-diamine)-alt-(decanedioyl dichloride)] | P904333 | XXO2 | Tensile property | Dynamic mechanical properties loss tangent | 0.048 | 0
Copolymer | poly((butyl acrylate)-co-{2-[3-(6-methyl-4-oxo-1H-pyrimidin-2-yl)ureylene]ethyl methacrylate}) | P904334 | C7H12O2 | Thermal property | Glass transition temperature | -32.74 | 78.96417 | C
Copolymer | poly((butyl acrylate)-co-{2-[3-(6-methyl-4-oxo-1H-pyrimidin-2-yl)ureylene]ethyl methacrylate}) | P904334 | C7H12O2 | Thermal property | Thermal decomposition temperature | 278.5 | 5569.714 | C
Copolymer | poly((butyl acrylate)-co-{2-[3-(6-methyl-4-oxo-1H-pyrimidin-2-yl)ureylene]ethyl methacrylate}) | P904334 | C7H12O2 | Thermal property | Thermal decomposition weight loss | 20 | 0 | %
Copolymer | poly((butyl acrylate)-co-{2-[3-(6-methyl-4-oxo-1H-pyrimidin-2-yl)ureylene]ethyl methacrylate}) | P904334 | C7H12O2 | Tensile property | Dynamic mechanical properties storage modulus | 0.00465 | 8.67e-06 | GPa
Copolymer | poly((butyl acrylate)-co-{2-[3-(6-methyl-4-oxo-1H-pyrimidin-2-yl)ureylene]ethyl methacrylate}) | P904334 | C7H12O2 | Tensile property | Elongation at break | 244 | 30401.33 | %
Copolymer | poly((butyl acrylate)-co-{2-[3-(6-methyl-4-oxo-1H-pyrimidin-2-yl)ureylene]ethyl methacrylate}) | P904334 | C7H12O2 | Tensile property | Tensile modulus | 0.00444 | 1.090613e-05 | GPa
Copolymer | poly((butyl acrylate)-co-{2-[3-(6-methyl-4-oxo-1H-pyrimidin-2-yl)ureylene]ethyl methacrylate}) | P904334 | C7H12O2 | Tensile property | Tensile stress strength at break | 3.72e-05 | 6.9312e-10 | GPa
Copolymer | poly[1-(acetyloxy)ethylene/1-carboxy-2-methylethylene] | P904335 | C4H6O2 | Thermal property | Glass transition temperature | 66 | 0 | C
Copolymer | poly[poly(oxyethylene)butyliminio-poly(ethyleneoxy)carbonylimino-1,4-phenylenemethylene-1,4-phenyleneiminocarbonyl/oxy-1-[(sodiooxysulfonyl)methyl]ethyleneoxycarbonylimino-1,4-phenylenemethylene-1,4-phenyleneiminocarbonyl] | P904336 | C4H9N | Electric property | Electric conductivity | 2.7e-08 | 0 | 1/(ohm*cm)
Copolymer | poly[poly(oxyethylene)butyliminio-poly(ethyleneoxy)carbonylimino-1,4-phenylenemethylene-1,4-phenyleneiminocarbonyl/oxy-1-[(sodiooxysulfonyl)methyl]ethyleneoxycarbonylimino-1,4-phenylenemethylene-1,4-phenyleneiminocarbonyl] | P904336 | C4H9N | Electric property | Volume resistivity | 37000000 | 0 | ohm*cm
Copolymer | poly{[4-({4-[2-(vinyloxy)ethoxy]phenyl}diazenyl)benzonitrile]-co-{1,4-bis[2-(vinyloxy)ethoxy]benzene}} | P904337 | C2H4O | Thermal property | Glass transition temperature | 35 | 0 | C
Copolymer | poly[(2,3-ditridecylthieno[3,4-b]pyrazine)-co-(3-dodecylthiophene)] | P904346 | C16H26S | Thermal property | Specific heat capacity cp | 2.1 | 0 | cal/(g*C)
Copolymer | poly((hxano-6-lactam)-co-{trans-N-[(benzyloxy)carbonyl]-4-hydroxy-L-proline}) | P904347 | C13H13NO4 | Thermal property | Glass transition temperature | 61 | 256.4502 | C
Copolymer | poly[styrene-co-(4-vinylpyridine)-co-(ethylene glycol dimethacrylate)] | P904348 | C8H8 | Thermal property | Thermal decomposition temperature | 310 | 0 | C
Copolymer | poly[styrene-co-(4-vinylpyridine)-co-(ethylene glycol dimethacrylate)] | P904348 | C8H8 | Thermal property | Thermal decomposition weight loss | 25 | 0 | %
Copolymer | (phenoxymethyl)oxirane-modified poly[(3,4,5-trihydroxytetrahydro-2H-pyran-2,6-diyl)oxymethylene] | P904349 | C6H10O5 | Dilute solution property | Intrinsic viscosity eta | 0.1405 | 0.001377429 | dl/g
Copolymer | poly[1-methyl-1-({2-[(nonadecafluorononyl)oxy]ethoxy}carbonyl)ethylene]-poly[1-phenylethylene/1-(4-sulfophenyl)ethylene] | P904351 | C8H8 | Physicochemical property | Surface tension | 19.55 | 1.132737 | mN/m
Copolymer | poly(1-(4-methylphenyl)ethylene/1-[4-(bromomethyl)phenyl]ethylene/1-{4-[(triethylammonio)methyl]phenyl}ethylene)-poly(1,1-dimethylethylene) | P904352 | C9H10 | Thermal property | Glass transition temperature | -32 | 768 | C
Copolymer | poly(1-(4-methylphenyl)ethylene/1-[4-(bromomethyl)phenyl]ethylene/1-{4-[(triethylammonio)methyl]phenyl}ethylene)-poly(1,1-dimethylethylene) | P904352 | C9H10 | Tensile property | Dynamic mechanical properties storage modulus | 0.285 | 0.01763333 | GPa
Copolymer | poly(1-(4-methylphenyl)ethylene/1-[4-(bromomethyl)phenyl]ethylene/1-{4-[(triethylammonio)methyl]phenyl}ethylene)-poly(1,1-dimethylethylene) | P904352 | C9H10 | Tensile property | Dynamic mechanical properties loss modulus | 0.073 | 0.004332 | GPa
Copolymer | poly(1-(4-methylphenyl)ethylene/1-[4-(bromomethyl)phenyl]ethylene/1-{4-[(triethylammonio)methyl]phenyl}ethylene)-poly(1,1-dimethylethylene) | P904352 | C9H10 | Tensile property | Dynamic mechanical properties loss tangent | 0.225 | 0.02083333
Copolymer | poly{poly(oxyethylene)butyl(3-sulfonatopropyl)azaniumdiyl-poly(oxyethylene)carbonylimino-1,4-phenylenemethylene-1,4-phenyleneiminocarbonyl/oxy{1-[(sodiooxysulfonyl)methyl]ethylene}oxycarbonylimino-1,4-phenylenemethylene-1,4-phenyleneiminocarbonyl/oxybutane-1,4-diyloxycarbonylimino-1,4-phenylenemethylene-1,4-phenyleneiminocarbonyl} | P904353 | C7H16NO3S | Electric property | Electric conductivity | 5.6e-09 | 0 | 1/(ohm*cm)
Copolymer | poly{poly(oxyethylene)butyl(3-sulfonatopropyl)azaniumdiyl-poly(oxyethylene)carbonylimino-1,4-phenylenemethylene-1,4-phenyleneiminocarbonyl/oxy{1-[(sodiooxysulfonyl)methyl]ethylene}oxycarbonylimino-1,4-phenylenemethylene-1,4-phenyleneiminocarbonyl/oxybutane-1,4-diyloxycarbonylimino-1,4-phenylenemethylene-1,4-phenyleneiminocarbonyl} | P904353 | C7H16NO3S | Electric property | Volume resistivity | 180000000 | 0 | ohm*cm
Copolymer | poly[poly(oxyethylene)butyl(3-sulfonatopropyl)azaniumdiyl-poly(ethyleneoxy)carbonylimino-1,4-phenylenemethylene-1,4-phenyleneiminocarbonyl/oxyethylenebutyl(3-sulfonatopropyl)azaniumdiylethyleneoxycarbonylimino-1,4-phenylenemethylene-1,4-phenyleneiminocarbonyl] | P904354 | C2H4O | Thermal property | Glass transition temperature | 258.1 | 0 | C
Copolymer | poly[poly(oxyethylene)butyl(3-sulfonatopropyl)azaniumdiyl-poly(ethyleneoxy)carbonylimino-1,4-phenylenemethylene-1,4-phenyleneiminocarbonyl/oxyethylenebutyl(3-sulfonatopropyl)azaniumdiylethyleneoxycarbonylimino-1,4-phenylenemethylene-1,4-phenyleneiminocarbonyl] | P904354 | C2H4O | Tensile property | Elongation at break | 210 | 0 | %
Copolymer | poly[poly(oxyethylene)butyl(3-sulfonatopropyl)azaniumdiyl-poly(ethyleneoxy)carbonylimino-1,4-phenylenemethylene-1,4-phenyleneiminocarbonyl/oxyethylenebutyl(3-sulfonatopropyl)azaniumdiylethyleneoxycarbonylimino-1,4-phenylenemethylene-1,4-phenyleneiminocarbonyl] | P904354 | C2H4O | Tensile property | Tensile modulus | 0.0185 | 0 | GPa
Copolymer | poly(poly[poly(oxyethylene)oxycarbonylimino-1,4-phenylenemethylene-1,4-phenyleneiminocarbonyl]-poly{oxyethylene[methyl(3-sulfopropyl)azaniumdiyl]ethyleneoxycarbonylimino-1,4-phenylenemethylene-1,4-phenyleneiminocarbonyl}) | P904355 | C2H4O | Thermal property | Glass transition temperature | 274.9 | 0 | C
Copolymer | poly(poly[poly(oxyethylene)oxycarbonylimino-1,4-phenylenemethylene-1,4-phenyleneiminocarbonyl]-poly{oxyethylene[methyl(3-sulfopropyl)azaniumdiyl]ethyleneoxycarbonylimino-1,4-phenylenemethylene-1,4-phenyleneiminocarbonyl}) | P904355 | C2H4O | Tensile property | Elongation at break | 1000 | 0 | %
Copolymer | poly(poly[poly(oxyethylene)oxycarbonylimino-1,4-phenylenemethylene-1,4-phenyleneiminocarbonyl]-poly{oxyethylene[methyl(3-sulfopropyl)azaniumdiyl]ethyleneoxycarbonylimino-1,4-phenylenemethylene-1,4-phenyleneiminocarbonyl}) | P904355 | C2H4O | Tensile property | Tensile modulus | 0.00248 | 0 | GPa
Copolymer | poly[poly(oxyethylene)butyl(3-sulfonatopropyl)azaniumdiyl-poly(ethyleneoxy)carbonylimino-1,4-phenylenemethylene-1,4-phenyleneiminocarbonyl/oxybutane-1,4-diyloxycarbonylimino-1,4-phenylenemethylene-1,4-phenyleneiminocarbonyl] | P904356 | C7H16NO3S | Thermal property | Glass transition temperature | 287.8 | 0 | C
Copolymer | poly[poly(oxyethylene)butyl(3-sulfonatopropyl)azaniumdiyl-poly(ethyleneoxy)carbonylimino-1,4-phenylenemethylene-1,4-phenyleneiminocarbonyl/oxybutane-1,4-diyloxycarbonylimino-1,4-phenylenemethylene-1,4-phenyleneiminocarbonyl] | P904356 | C7H16NO3S | Tensile property | Elongation at break | 1150 | 0 | %
Copolymer | poly[poly(oxyethylene)butyl(3-sulfonatopropyl)azaniumdiyl-poly(ethyleneoxy)carbonylimino-1,4-phenylenemethylene-1,4-phenyleneiminocarbonyl/oxybutane-1,4-diyloxycarbonylimino-1,4-phenylenemethylene-1,4-phenyleneiminocarbonyl] | P904356 | C7H16NO3S | Tensile property | Tensile modulus | 0.00248 | 0 | GPa
Copolymer | poly({[2-(methacryloyloxy)ethyl][2-(trimethylammonio)ethyl]phosphonate}-co-(butyl methacrylate)) | P904357 | C8H14O2 | Physicochemical property | Surface tension | 68.5 | 25.92857 | mN/m
Copolymer | poly[1-hydroxyethylene/(2-{4-[ethyl(dimethyl)ammonio]phenyl}-1,3-dioxane-4,6-diyl)methylene] | P904358 | C2H4O | Thermal property | Thermal decomposition temperature | 165 | 0 | C
Copolymer | poly[1-hydroxyethylene/(2-{4-[ethyl(dimethyl)ammonio]phenyl}-1,3-dioxane-4,6-diyl)methylene] | P904358 | C2H4O | Thermal property | Thermal decomposition weight loss | 20 | 0 | %
Copolymer | poly[1-hydroxyethylene/(2-{4-[benzyl(dimethyl)ammonio]phenyl}-1,3-dioxane-4,6-diyl)methylene] | P904359 | C2H4O | Thermal property | Thermal decomposition temperature | 165 | 0 | C
Copolymer | poly[1-hydroxyethylene/(2-{4-[benzyl(dimethyl)ammonio]phenyl}-1,3-dioxane-4,6-diyl)methylene] | P904359 | C2H4O | Thermal property | Thermal decomposition weight loss | 20 | 0 | %
Copolymer | poly({2-(trimethylammonio)ethyl methacrylate}-co-{2-[decyl(dimethyl)ammonio]ethyl methacrylate}) | P904360 | C9H18NO2 | Thermal property | Thermal decomposition temperature | 180 | 0 | C
Copolymer | poly({2-(trimethylammonio)ethyl methacrylate}-co-{2-[decyl(dimethyl)ammonio]ethyl methacrylate}) | P904360 | C9H18NO2 | Physicochemical property | Surface tension | 70 | 15 | mN/m
Copolymer | poly[1-hydroxyethylene/(2-{4-[2-(1-methylpyridinium-4-yl)vinyl]phenyl}-1,3-dioxane-4,6-diyl)methylene] | P904362 | C2H4O | Thermal property | Glass transition temperature | 119 | 12 | C
Copolymer | poly[1-hydroxyethylene/(2-{4-[2-(1-methylpyridinium-4-yl)vinyl]phenyl}-1,3-dioxane-4,6-diyl)methylene] | P904362 | C2H4O | Thermal property | Heat of fusion | 0.0083 | 5.333333e-08 | kcal/g
Copolymer | poly[1-hydroxyethylene/(2-{4-[2-(1-methylpyridinium-4-yl)vinyl]phenyl}-1,3-dioxane-4,6-diyl)methylene] | P904362 | C2H4O | Thermal property | Melting temperature | 198.5 | 40.33333 | C
Copolymer | poly[1-hydroxyethylene/(2-{4-[2-(1-methylpyridinium-4-yl)vinyl]phenyl}-1,3-dioxane-4,6-diyl)methylene] | P904362 | C2H4O | Tensile property | Dynamic mechanical properties storage modulus | 0.9 | 0 | GPa
Copolymer | poly[1-hydroxyethylene/(2-{4-[2-(1-methylpyridinium-4-yl)vinyl]phenyl}-1,3-dioxane-4,6-diyl)methylene] | P904362 | C2H4O | Tensile property | Dynamic mechanical properties loss tangent | 0.425 | 3.333333e-05
Copolymer | poly{(3-methylthiophene)-co-[1-methyl-3-(pyrrol-1-ylmethyl)pyridinium]} | P904364 | C5H4S | Electric property | Electric conductivity | 0.00017 | 2.244309e-08 | 1/(ohm*cm)
Copolymer | poly{(3-methylthiophene)-co-[1-methyl-3-(pyrrol-1-ylmethyl)pyridinium]} | P904364 | C5H4S | Electric property | Volume resistivity | 6050 | 49622525.4 | ohm*cm
Copolymer | poly[1-(2-pyridyl)ethylene/1-(1-methylpyridinium-2-yl)ethylene/1-(1-methylpyridinium-2-yl)ethylene] | P904365 | C7H7N | Thermal property | Thermal decomposition temperature | 172.5 | 4475 | C
Copolymer | poly[1-(2-pyridyl)ethylene/1-(1-methylpyridinium-2-yl)ethylene/1-(1-methylpyridinium-2-yl)ethylene] | P904365 | C7H7N | Thermal property | Thermal decomposition weight loss | 6 | 21.33333 | %
Copolymer | poly[1-(2-pyridyl)ethylene/1-(1-methylpyridinium-2-yl)ethylene/1-(1-methylpyridinium-2-yl)ethylene] | P904365 | C7H7N | Electric property | Electric conductivity | 2.1e-11 | 0 | 1/(ohm*cm)
Copolymer | poly[1-(2-pyridyl)ethylene/1-(1-methylpyridinium-2-yl)ethylene/1-(1-methylpyridinium-2-yl)ethylene] | P904365 | C7H7N | Electric property | Volume resistivity | 48000000000 | 0 | ohm*cm
Copolymer | poly[1-vinylethylene/but-1-ene-1,4-diyl]-poly[1-(2-pyridyl)ethylene/1-(1-methylpyridinium-2-yl)ethylene/1-(1-methylpyridinium-2-yl)ethylene] | P904366 | C4H6 | Electric property | Electric conductivity | 1.65e-11 | 1.008571e-22 | 1/(ohm*cm)
Copolymer | poly[1-vinylethylene/but-1-ene-1,4-diyl]-poly[1-(2-pyridyl)ethylene/1-(1-methylpyridinium-2-yl)ethylene/1-(1-methylpyridinium-2-yl)ethylene] | P904366 | C4H6 | Electric property | Volume resistivity | 61500000000 | 7.4e+20 | ohm*cm
Copolymer | quarternized poly{[1,4-bis(phenyldimethylsilyl)-2-methylpiperazine]-alt-[1,4-bis(chloromethyl)benzene]} | P904367 | C13H18N2 | Tensile property | Elongation at break | 45 | 0 | %
Copolymer | quarternized poly{[1,4-bis(phenyldimethylsilyl)-2-methylpiperazine]-alt-[1,4-bis(chloromethyl)benzene]} | P904367 | C13H18N2 | Tensile property | Tensile stress strength at break | 0.02675 | 0 | GPa
Copolymer | 4-star-polystyrene-nu-polyoxyethylene | P904368 | C8H8 | Thermal property | Glass transition temperature | 75.6 | 4249.88 | C
Copolymer | 4-star-polystyrene-nu-polyoxyethylene | P904368 | C8H8 | Thermal property | Melting temperature | 49.35 | 164.3709 | C
Copolymer | poly(methyl[3-(triethylammonio)propyl]siloxane/methyl{3-[4-({[4'-(pentyloxy)biphenyl-4-yl]oxy}methyl)phenoxy]propyl}siloxane) | P904369 | C10H24NOSi | Thermal property | Heat of fusion | 0.0021 | 0 | kcal/g
Copolymer | poly(methyl[3-(triethylammonio)propyl]siloxane/methyl{3-[4-({[4'-(pentyloxy)biphenyl-4-yl]oxy}methyl)phenoxy]propyl}siloxane) | P904369 | C10H24NOSi | Thermal property | Lc phase transition temperature | 184.5 | 3 | C
Copolymer | poly(methyl[3-(triethylammonio)propyl]siloxane/methyl{3-[4-({[4'-(pentyloxy)biphenyl-4-yl]oxy}methyl)phenoxy]propyl}siloxane) | P904369 | C10H24NOSi | Thermal property | Melting temperature | 131 | 0 | C
Copolymer | poly{methyl[3-(triethylammonio)propyl]siloxane/methyl[3-(4-{[(4'-propoxybiphenyl-4-yl)oxy]methyl}phenoxy)propyl]siloxane} | P904370 | C10H24NOSi | Thermal property | Heat of fusion | 0.00638 | 0 | kcal/g
Copolymer | poly{methyl[3-(triethylammonio)propyl]siloxane/methyl[3-(4-{[(4'-propoxybiphenyl-4-yl)oxy]methyl}phenoxy)propyl]siloxane} | P904370 | C10H24NOSi | Thermal property | Lc phase transition temperature | 183.5 | 8.333333 | C
Copolymer | poly{methyl[3-(triethylammonio)propyl]siloxane/methyl[3-(4-{[(4'-propoxybiphenyl-4-yl)oxy]methyl}phenoxy)propyl]siloxane} | P904370 | C10H24NOSi | Thermal property | Melting temperature | 170 | 0 | C
Copolymer | poly{methyl[3-(triethylammonio)propyl]siloxane/[3-(4-{[(4'-ethoxybiphenyl-4-yl)oxy]methyl}phenoxy)propyl](methyl)siloxane} | P904371 | C10H24NOSi | Thermal property | Heat of fusion | 0.00738 | 0 | kcal/g
Copolymer | poly{methyl[3-(triethylammonio)propyl]siloxane/[3-(4-{[(4'-ethoxybiphenyl-4-yl)oxy]methyl}phenoxy)propyl](methyl)siloxane} | P904371 | C10H24NOSi | Thermal property | Lc phase transition temperature | 187 | 0 | C
Copolymer | poly{methyl[3-(triethylammonio)propyl]siloxane/[3-(4-{[(4'-ethoxybiphenyl-4-yl)oxy]methyl}phenoxy)propyl](methyl)siloxane} | P904371 | C10H24NOSi | Thermal property | Melting temperature | 163 | 0 | C
Copolymer | poly{methyl[3-(triethylammonio)propyl]siloxane/[3-(4-{[(4'-methoxybiphenyl-4-yl)oxy]methyl}phenoxy)propyl](methyl)siloxane} | P904372 | C10H24NOSi | Thermal property | Heat of fusion | 0.022 | 0 | kcal/g
Copolymer | poly{methyl[3-(triethylammonio)propyl]siloxane/[3-(4-{[(4'-methoxybiphenyl-4-yl)oxy]methyl}phenoxy)propyl](methyl)siloxane} | P904372 | C10H24NOSi | Thermal property | Melting temperature | 181 | 0 | C
Copolymer | poly{methyl[3-(triethylammonio)propyl]siloxane/[3-({4'-[(4-butoxybenzyl)oxy]biphenyl-4-yl}oxy)propyl](methyl)siloxane} | P904373 | C10H24NOSi | Thermal property | Heat of fusion | 0.00585 | 1.414533e-06 | kcal/g
Copolymer | poly{methyl[3-(triethylammonio)propyl]siloxane/[3-({4'-[(4-butoxybenzyl)oxy]biphenyl-4-yl}oxy)propyl](methyl)siloxane} | P904373 | C10H24NOSi | Thermal property | Lc phase transition temperature | 184 | 9.866667 | C
Copolymer | poly{methyl[3-(triethylammonio)propyl]siloxane/[3-({4'-[(4-butoxybenzyl)oxy]biphenyl-4-yl}oxy)propyl](methyl)siloxane} | P904373 | C10H24NOSi | Thermal property | Melting temperature | 141 | 65.33333 | C
Copolymer | poly{methyl[3-(triethylammonio)propyl]siloxane/[3-(4-{[(4'-butoxybiphenyl-4-yl)oxy]methyl}phenoxy)propyl](methyl)siloxane} | P904374 | C10H24NOSi | Thermal property | Heat of fusion | 0.007535 | 1.279979e-05 | kcal/g
Copolymer | poly{methyl[3-(triethylammonio)propyl]siloxane/[3-(4-{[(4'-butoxybiphenyl-4-yl)oxy]methyl}phenoxy)propyl](methyl)siloxane} | P904374 | C10H24NOSi | Thermal property | Lc phase transition temperature | 178 | 55.66667 | C
Copolymer | poly{methyl[3-(triethylammonio)propyl]siloxane/[3-(4-{[(4'-butoxybiphenyl-4-yl)oxy]methyl}phenoxy)propyl](methyl)siloxane} | P904374 | C10H24NOSi | Thermal property | Melting temperature | 160 | 56 | C
Copolymer | poly{1,2-bis[(benzyloxy)carbonyl]ethylene/1-phenylethylene/1-[(propanoyloxy)methyl]ethylene} | P904376 | C9H8O2 | Dilute solution property | Intrinsic viscosity eta | 0.91 | 0 | dl/g
Copolymer | functionalyzed poly[(allyl propionate)-co-styrene-co-(furan-2,5-dione)] | P904377 | C7H12O2 | Thermal property | Glass transition temperature | 64.5 | 120.3333 | C
Copolymer | functionalyzed poly[(allyl propionate)-co-styrene-co-(furan-2,5-dione)] | P904377 | C7H12O2 | Thermal property | Thermal decomposition temperature | 366.5 | 1085.143 | C
Copolymer | functionalyzed poly[(allyl propionate)-co-styrene-co-(furan-2,5-dione)] | P904377 | C7H12O2 | Dilute solution property | Intrinsic viscosity eta | 1.02 | 0 | dl/g
Copolymer | functionalyzed poly[(allyl propionate)-co-styrene-co-(furan-2,5-dione)] | P904378 | C6H10O2 | Thermal property | Glass transition temperature | 75.5 | 0.3333333 | C
Copolymer | functionalyzed poly[(allyl propionate)-co-styrene-co-(furan-2,5-dione)] | P904378 | C6H10O2 | Thermal property | Thermal decomposition temperature | 366 | 336.2143 | C
Copolymer | functionalyzed poly[(allyl propionate)-co-styrene-co-(furan-2,5-dione)] | P904378 | C6H10O2 | Dilute solution property | Intrinsic viscosity eta | 0.65 | 0 | dl/g
Copolymer | poly[(propoxycarbonyl)methylene/1-phenylethylene/1-[(propanoyloxy)methyl]ethylene} | P904379 | C5H8O2 | Thermal property | Glass transition temperature | 88.5 | 0.3333333 | C
Copolymer | poly[(propoxycarbonyl)methylene/1-phenylethylene/1-[(propanoyloxy)methyl]ethylene} | P904379 | C5H8O2 | Thermal property | Thermal decomposition temperature | 364 | 190.5 | C
Copolymer | poly[(propoxycarbonyl)methylene/1-phenylethylene/1-[(propanoyloxy)methyl]ethylene} | P904379 | C5H8O2 | Dilute solution property | Intrinsic viscosity eta | 1.1 | 0 | dl/g
Copolymer | poly[(allyl propionate)-co-styrene-co-(furan-2,5-dione)] | P904380 | C4H2O3 | Thermal property | Glass transition temperature | 121.5 | 27 | C
Copolymer | poly[(allyl propionate)-co-styrene-co-(furan-2,5-dione)] | P904380 | C4H2O3 | Thermal property | Thermal decomposition temperature | 348.5 | 984.5714 | C
Copolymer | poly[(allyl propionate)-co-styrene-co-(furan-2,5-dione)] | P904380 | C4H2O3 | Dilute solution property | Intrinsic viscosity eta | 1.35 | 0 | dl/g
Copolymer | poly[(2,2'-di-tert-butyl-4,4'-methylenedianiline)-alt-(3,4,9,10-perylenetetracarboxylic dianhydride;pyromellitic anhydride)] | P904381 | C31H28N2O4 | Thermal property | Glass transition temperature | 347.6 | 8.552889 | C
Copolymer | poly[(2,2'-di-tert-butyl-4,4'-methylenedianiline)-alt-(3,4,9,10-perylenetetracarboxylic dianhydride;pyromellitic anhydride)] | P904381 | C31H28N2O4 | Thermal property | Thermal decomposition temperature | 700 | 0 | C
Copolymer | poly[(2,2'-di-tert-butyl-4,4'-methylenedianiline)-alt-(3,4,9,10-perylenetetracarboxylic dianhydride;pyromellitic anhydride)] | P904381 | C31H28N2O4 | Thermal property | Thermal decomposition weight loss | 39 | 44.17778 | %
Copolymer | poly(poly{poly[oxy(6-oxohexane-1,6-diyl)]oxyethyleneoxyethyleneoxy-poly[(1-oxohexane-1,6-diyl)oxy]carbonylimino-1,4-phenylenemethylene-1,4-phenyleneiminocarbonyl}-poly(oxyethyleneoxyethyleneoxycarbonylimino-1,4-phenylenemethylene-1,4-phenyleneiminocarbonyl)) | P904382 | C15H12N2O2 | Thermal property | Glass transition temperature | -31 | 0 | C
Copolymer | poly(poly{poly[oxy(6-oxohexane-1,6-diyl)]oxyethyleneoxyethyleneoxy-poly[(1-oxohexane-1,6-diyl)oxy]carbonylimino-1,4-phenylenemethylene-1,4-phenyleneiminocarbonyl}-poly(oxyethyleneoxyethyleneoxycarbonylimino-1,4-phenylenemethylene-1,4-phenyleneiminocarbonyl)) | P904382 | C15H12N2O2 | Thermal property | Heat of fusion | 0.0062 | 0 | kcal/g
Copolymer | poly(poly{poly[oxy(6-oxohexane-1,6-diyl)]oxyethyleneoxyethyleneoxy-poly[(1-oxohexane-1,6-diyl)oxy]carbonylimino-1,4-phenylenemethylene-1,4-phenyleneiminocarbonyl}-poly(oxyethyleneoxyethyleneoxycarbonylimino-1,4-phenylenemethylene-1,4-phenyleneiminocarbonyl)) | P904382 | C15H12N2O2 | Thermal property | Melting temperature | 48 | 0 | C
Copolymer | poly(poly{poly[oxy(6-oxohexane-1,6-diyl)]oxyethyleneoxyethyleneoxy-poly[(1-oxohexane-1,6-diyl)oxy]carbonylimino-1,4-phenylenemethylene-1,4-phenyleneiminocarbonyl}-poly(oxyethyleneoxyethyleneoxycarbonylimino-1,4-phenylenemethylene-1,4-phenyleneiminocarbonyl)) | P904382 | C15H12N2O2 | Physicochemical property | Gas diffusion coefficient d | 1.195e-07 | 3.333333e-19 | cm2/s
Copolymer | poly(poly{poly[oxy(6-oxohexane-1,6-diyl)]oxyethyleneoxyethyleneoxy-poly[(1-oxohexane-1,6-diyl)oxy]carbonylimino-1,4-phenylenemethylene-1,4-phenyleneiminocarbonyl}-poly(oxyethyleneoxyethyleneoxycarbonylimino-1,4-phenylenemethylene-1,4-phenyleneiminocarbonyl)) | P904382 | C15H12N2O2 | Tensile property | Dynamic mechanical properties storage modulus | 0.208 | 0 | GPa
Copolymer | poly(poly{poly[oxy(6-oxohexane-1,6-diyl)]oxyethyleneoxyethyleneoxy-poly[(1-oxohexane-1,6-diyl)oxy]carbonylimino-1,4-phenylenemethylene-1,4-phenyleneiminocarbonyl}-poly(oxyethyleneoxyethyleneoxycarbonylimino-1,4-phenylenemethylene-1,4-phenyleneiminocarbonyl)) | P904382 | C15H12N2O2 | Tensile property | Dynamic mechanical properties loss tangent | 0.072 | 0
Copolymer | poly(poly{poly[oxy(6-oxohexane-1,6-diyl)]oxyethyleneoxyethyleneoxy-poly[(1-oxohexane-1,6-diyl)oxy]carbonylimino-1,4-phenylenemethylene-1,4-phenyleneiminocarbonyl}-poly(oxyethyleneoxyethyleneoxycarbonylimino-1,4-phenylenemethylene-1,4-phenyleneiminocarbonyl)) | P904382 | C15H12N2O2 | Tensile property | Elongation at break | 1072 | 0 | %
Copolymer | poly(poly{poly[oxy(6-oxohexane-1,6-diyl)]oxyethyleneoxyethyleneoxy-poly[(1-oxohexane-1,6-diyl)oxy]carbonylimino-1,4-phenylenemethylene-1,4-phenyleneiminocarbonyl}-poly(oxyethyleneoxyethyleneoxycarbonylimino-1,4-phenylenemethylene-1,4-phenyleneiminocarbonyl)) | P904382 | C15H12N2O2 | Tensile property | Tensile modulus | 0.05 | 0 | GPa
Copolymer | poly(poly{poly[oxy(6-oxohexane-1,6-diyl)]oxyethyleneoxyethyleneoxy-poly[(1-oxohexane-1,6-diyl)oxy]carbonylimino-1,4-phenylenemethylene-1,4-phenyleneiminocarbonyl}-poly(oxyethyleneoxyethyleneoxycarbonylimino-1,4-phenylenemethylene-1,4-phenyleneiminocarbonyl)) | P904382 | C15H12N2O2 | Tensile property | Tensile stress strength at break | 0.00782 | 0 | GPa
Copolymer | poly[(1,1-dimethylsiletane)-co-(1,1,3,3-tetraethyl-1,3-disilacyclobutane)] | P904384 | C3H8Si | Thermal property | Glass transition temperature | -79.5 | 8.466667 | C
Copolymer | poly[(1,1-dimethylsiletane)-co-(1,1,3,3-tetraethyl-1,3-disilacyclobutane)] | P904384 | C3H8Si | Physicochemical property | Gas diffusion coefficient d | 5.55e-07 | 2.177429e-13 | cm2/s
Copolymer | poly[(1,1-dimethylsiletane)-co-(1,1,3,3-tetraethyl-1,3-disilacyclobutane)] | P904384 | C3H8Si | Physicochemical property | Gas permeability coefficient p | 1.419e-11 | 3.000545e-21 | cm3(STP)cm/(cm2*s*Pa)
Copolymer | poly[(3,4,5-trihydroxytetrahydro-2H-pyran-2,6-diyl)oxymethylene/(3,4-dihydroxy-5-{3-[(sodiooxy)sulfonyl]propoxy}tetrahydro-2H-pyran-2,6-diyl)oxymethylene/[3,4-dihydroxy-5-(2-hydroxy-3-phenoxypropoxy)tetrahydro-2H-pyran-2,6-diyl]oxymethylene] | P904385 | C6H10O5 | Dilute solution property | Intrinsic viscosity eta | 0.123 | 0.0025472 | dl/g
Copolymer | poly{[poly(ethylene glycol);3,5-diaminobenzoic acid]-alt-[4,4'-methylenebis(phenyl isocyanate)]} | P904386 | C2H4O | Thermal property | Glass transition temperature | -18 | 2296.941 | C
Copolymer | poly{[poly(ethylene glycol);3,5-diaminobenzoic acid]-alt-[4,4'-methylenebis(phenyl isocyanate)]} | P904386 | C2H4O | Thermal property | Heat of fusion | 0.0115 | 7.857143e-07 | kcal/g
Copolymer | poly{[poly(ethylene glycol);3,5-diaminobenzoic acid]-alt-[4,4'-methylenebis(phenyl isocyanate)]} | P904386 | C2H4O | Thermal property | Melting temperature | 35.5 | 3.642857 | C
Copolymer | poly([11,11'-(biphenyl-4,4'-diyldioxy)diundecan-1-ol]-alt-{diethyl 5-[(6-{4-[(4-nitrophenyl)diazenyl]phenoxy}hexyl)oxy]isophthalate;diethyl 5-[(6-{4-[(4-nitrophenyl)diazenyl]phenoxy}hexyl)oxy]isophthalate}) | P904389 | C60H75N3O10 | Thermal property | Glass transition temperature | 40 | 2.4 | C
Copolymer | poly([11,11'-(biphenyl-4,4'-diyldioxy)diundecan-1-ol]-alt-{diethyl 5-[(6-{4-[(4-nitrophenyl)diazenyl]phenoxy}hexyl)oxy]isophthalate;diethyl 5-[(6-{4-[(4-nitrophenyl)diazenyl]phenoxy}hexyl)oxy]isophthalate}) | P904389 | C60H75N3O10 | Thermal property | Heat of fusion | 0.00011 | 4.081074e-07 | kcal/g
Copolymer | poly([11,11'-(biphenyl-4,4'-diyldioxy)diundecan-1-ol]-alt-{diethyl 5-[(6-{4-[(4-nitrophenyl)diazenyl]phenoxy}hexyl)oxy]isophthalate;diethyl 5-[(6-{4-[(4-nitrophenyl)diazenyl]phenoxy}hexyl)oxy]isophthalate}) | P904389 | C60H75N3O10 | Thermal property | Lc phase transition temperature | 140 | 19.11111 | C
Copolymer | poly([11,11'-(biphenyl-4,4'-diyldioxy)diundecan-1-ol]-alt-{diethyl 5-[(6-{4-[(4-nitrophenyl)diazenyl]phenoxy}hexyl)oxy]isophthalate;diethyl 5-[(6-{4-[(4-nitrophenyl)diazenyl]phenoxy}hexyl)oxy]isophthalate}) | P904389 | C60H75N3O10 | Thermal property | Melting temperature | 72 | 131.8222 | C
Copolymer | poly([11,11'-(biphenyl-4,4'-diyldioxy)diundecan-1-ol]-alt-{diethyl 5-[(6-{4-[(4-nitrophenyl)diazenyl]phenoxy}hexyl)oxy]isophthalate;diethyl 5-[(6-{4-[(4-nitrophenyl)diazenyl]phenoxy}hexyl)oxy]isophthalate}) | P904390 | C62H79N3O10 | Thermal property | Glass transition temperature | 46.5 | 21.35714 | C
Copolymer | poly([11,11'-(biphenyl-4,4'-diyldioxy)diundecan-1-ol]-alt-{diethyl 5-[(6-{4-[(4-nitrophenyl)diazenyl]phenoxy}hexyl)oxy]isophthalate;diethyl 5-[(6-{4-[(4-nitrophenyl)diazenyl]phenoxy}hexyl)oxy]isophthalate}) | P904390 | C62H79N3O10 | Thermal property | Heat of fusion | 0.000361 | 4.155194e-07 | kcal/g
Copolymer | poly([11,11'-(biphenyl-4,4'-diyldioxy)diundecan-1-ol]-alt-{diethyl 5-[(6-{4-[(4-nitrophenyl)diazenyl]phenoxy}hexyl)oxy]isophthalate;diethyl 5-[(6-{4-[(4-nitrophenyl)diazenyl]phenoxy}hexyl)oxy]isophthalate}) | P904390 | C62H79N3O10 | Thermal property | Lc phase transition temperature | 140 | 0.2666667 | C
Copolymer | poly([11,11'-(biphenyl-4,4'-diyldioxy)diundecan-1-ol]-alt-{diethyl 5-[(6-{4-[(4-nitrophenyl)diazenyl]phenoxy}hexyl)oxy]isophthalate;diethyl 5-[(6-{4-[(4-nitrophenyl)diazenyl]phenoxy}hexyl)oxy]isophthalate}) | P904390 | C62H79N3O10 | Thermal property | Melting temperature | 85 | 273.5111 | C
Copolymer | poly([11,11'-(biphenyl-4,4'-diyldioxy)diundecan-1-ol]-alt-{diethyl 5-[(10-{4-[(4-nitrophenyl)diazenyl]phenoxy}decyl)oxy]isophthalate;diethyl 5-{10-[4-(4-methoxyphenylazo)phenoxy]decyloxy}isophthalate}) | P904391 | C64H83N3O10 | Thermal property | Glass transition temperature | 49 | 11.28889 | C
Copolymer | poly([11,11'-(biphenyl-4,4'-diyldioxy)diundecan-1-ol]-alt-{diethyl 5-[(10-{4-[(4-nitrophenyl)diazenyl]phenoxy}decyl)oxy]isophthalate;diethyl 5-{10-[4-(4-methoxyphenylazo)phenoxy]decyloxy}isophthalate}) | P904391 | C64H83N3O10 | Thermal property | Heat of fusion | 0.000635 | 7.095493e-08 | kcal/g
Copolymer | poly([11,11'-(biphenyl-4,4'-diyldioxy)diundecan-1-ol]-alt-{diethyl 5-[(10-{4-[(4-nitrophenyl)diazenyl]phenoxy}decyl)oxy]isophthalate;diethyl 5-{10-[4-(4-methoxyphenylazo)phenoxy]decyloxy}isophthalate}) | P904391 | C64H83N3O10 | Thermal property | Lc phase transition temperature | 140 | 4.177778 | C
Copolymer | poly([11,11'-(biphenyl-4,4'-diyldioxy)diundecan-1-ol]-alt-{diethyl 5-[(10-{4-[(4-nitrophenyl)diazenyl]phenoxy}decyl)oxy]isophthalate;diethyl 5-{10-[4-(4-methoxyphenylazo)phenoxy]decyloxy}isophthalate}) | P904391 | C64H83N3O10 | Thermal property | Melting temperature | 91 | 4.622222 | C
Copolymer | poly[1-(methoxycarbonyl)-1-methylethylene/1-({2-[omega-(trifluoromethyl)poly(difluoromethylene)]ethoxy}carbonyl)ethylene] | P904392 | CF2 | Optical property | Refractive index | 1.434 | 0.001168267
Copolymer | poly[1-(methoxycarbonyl)-1-methylethylene/1-({2-[omega-(trifluoromethyl)poly(difluoromethylene)]ethoxy}carbonyl)ethylene] | P904392 | CF2 | Thermal property | Glass transition temperature | 108 | 80.26667 | C
Copolymer | poly[1-(methoxycarbonyl)-1-methylethylene/1-({2-[omega-(trifluoromethyl)poly(difluoromethylene)]ethoxy}carbonyl)ethylene] | P904392 | CF2 | Thermal property | Melting temperature | 52.5 | 3 | C
Copolymer | poly{1-({2-[poly(difluoromethylene)]ethoxy}carbonyl)ethylene} | P904393 | CF2 | Optical property | Refractive index | 1.368 | 0
Copolymer | poly{1-({2-[poly(difluoromethylene)]ethoxy}carbonyl)ethylene} | P904393 | CF2 | Thermal property | Melting temperature | 89 | 0 | C
Copolymer | polyethene-graft-poly(maleic acid) | P904395 | CH2 | Thermal property | Crystallization temperature | 99 | 0 | C
Copolymer | polyethene-graft-poly(maleic acid) | P904395 | CH2 | Thermal property | Thermal decomposition temperature | 410 | 0 | C
Copolymer | polyethene-graft-poly(maleic acid) | P904395 | CH2 | Thermal property | Melting temperature | 105 | 0 | C
Copolymer | polyethene-graft-poly(maleic acid) | P904395 | CH2 | Tensile property | Tensile stress strength at break | 0.0077 | 0 | GPa
Copolymer | poly{[3-(6-{N-ethyl-4-[(4-nitrophenyl)diazenyl)anilino}hexyl)thiophene]-co-(3-hexylthiophene)} | P904396 | C10H14S | Thermal property | Glass transition temperature | 13.5 | 96.33333 | C
Copolymer | poly{[3-(6-{N-ethyl-4-[(4-nitrophenyl)diazenyl)anilino}hexyl)thiophene]-co-(3-hexylthiophene)} | P904396 | C10H14S | Thermal property | Heat of fusion | 6.7e-05 | 0 | kcal/g
Copolymer | poly{[3-(6-{N-ethyl-4-[(4-nitrophenyl)diazenyl)anilino}hexyl)thiophene]-co-(3-hexylthiophene)} | P904396 | C10H14S | Thermal property | Melting temperature | 121 | 12 | C
Copolymer | poly{[3-(6-{N-ethyl-4-[(4-nitrophenyl)diazenyl)anilino}hexyl)thiophene]-co-(3-hexylthiophene)} | P904396 | C10H14S | Electric property | Electric conductivity | 5.6e-11 | 0 | 1/(ohm*cm)
Copolymer | poly{[3-(6-{N-ethyl-4-[(4-nitrophenyl)diazenyl)anilino}hexyl)thiophene]-co-(3-hexylthiophene)} | P904396 | C10H14S | Electric property | Volume resistivity | 18000000000 | 0 | ohm*cm
Copolymer | poly({alpha-,omega-diisocyanato poly[(1,3-dioxoisoindoline-2,5-diyl)sulfonyl(1,3-dioxoisoindoline-5,2-diyl)-1,4-phenylenemethylene-1,4-phenylene]}-aly-{3,3'-[(4,4'-dinitrobiphenyl-3,3'-diyl)dicarbamoyl]dibenzoic acid}) | P904397 | C28H16N4O2 | Thermal property | Glass transition temperature | 281 | 309.0667 | C
Copolymer | poly({alpha-,omega-diisocyanato poly[(1,3-dioxoisoindoline-2,5-diyl)sulfonyl(1,3-dioxoisoindoline-5,2-diyl)-1,4-phenylenemethylene-1,4-phenylene]}-aly-{3,3'-[(4,4'-dinitrobiphenyl-3,3'-diyl)dicarbamoyl]dibenzoic acid}) | P904397 | C28H16N4O2 | Thermal property | Thermal decomposition temperature | 478 | 1025.455 | C
Copolymer | poly({alpha-,omega-diisocyanato poly[(1,3-dioxoisoindoline-2,5-diyl)sulfonyl(1,3-dioxoisoindoline-5,2-diyl)-1,4-phenylenemethylene-1,4-phenylene]}-aly-{3,3'-[(4,4'-dinitrobiphenyl-3,3'-diyl)dicarbamoyl]dibenzoic acid}) | P904397 | C28H16N4O2 | Thermal property | Thermal decomposition weight loss | 10 | 0 | %
Copolymer | poly({alpha-,omega-diisocyanato poly[(diaminodiphenylmethane)-alt-(pyromellitic anhydride)]}-alt-{3,3'-[(4,4'-dinitrobiphenyl-3,3'-diyl)dicarbamoyl]dibenzoic acid}) | P904398 | C23H12N2O4 | Thermal property | Glass transition temperature | 289 | 352.8 | C
Copolymer | poly({alpha-,omega-diisocyanato poly[(diaminodiphenylmethane)-alt-(pyromellitic anhydride)]}-alt-{3,3'-[(4,4'-dinitrobiphenyl-3,3'-diyl)dicarbamoyl]dibenzoic acid}) | P904398 | C23H12N2O4 | Thermal property | Thermal decomposition temperature | 520 | 222.3333 | C
Copolymer | poly({alpha-,omega-diisocyanato poly[(diaminodiphenylmethane)-alt-(pyromellitic anhydride)]}-alt-{3,3'-[(4,4'-dinitrobiphenyl-3,3'-diyl)dicarbamoyl]dibenzoic acid}) | P904398 | C23H12N2O4 | Thermal property | Thermal decomposition weight loss | 10 | 0 | %
Copolymer | poly{[propane-1,2-diamine;alpha-hydro-omega-hydroxypoly(tetrahydrofuran)]-alt-[4,4'-methylenebis(phenyl isocyanate)]} | P904399 | C4H8O | Thermal property | Glass transition temperature | -61.5 | 0 | C
Copolymer | poly{[propane-1,2-diamine;alpha-hydro-omega-hydroxypoly(tetrahydrofuran)]-alt-[4,4'-methylenebis(phenyl isocyanate)]} | P904399 | C4H8O | Thermal property | Heat of fusion | 0.0018 | 0 | kcal/g
Copolymer | poly{[propane-1,2-diamine;alpha-hydro-omega-hydroxypoly(tetrahydrofuran)]-alt-[4,4'-methylenebis(phenyl isocyanate)]} | P904399 | C4H8O | Thermal property | Melting temperature | 2.6 | 0 | C
Copolymer | poly{[propane-1,2-diamine;alpha-hydro-omega-hydroxypoly(tetrahydrofuran)]-alt-[4,4'-methylenebis(phenyl isocyanate)]} | P904399 | C4H8O | Tensile property | Elongation at break | 740 | 0 | %
Copolymer | poly{[propane-1,2-diamine;alpha-hydro-omega-hydroxypoly(tetrahydrofuran)]-alt-[4,4'-methylenebis(phenyl isocyanate)]} | P904399 | C4H8O | Tensile property | Tensile stress strength at break | 0.01 | 0 | GPa
Copolymer | poly[(diethyl (2R,3R)-2,3-dihydroxybutanedioate;4,4'-{sulfonylbis[(3-nitro-4,1-phenylene)diazenediyl]}diphenol)-alt-(terephthaloyl dichloride)] | P904400 | C16H16O8 | Thermal property | Glass transition temperature | 114 | 64.8 | C
Copolymer | poly[(diethyl (2R,3R)-2,3-dihydroxybutanedioate;4,4'-{sulfonylbis[(3-nitro-4,1-phenylene)diazenediyl]}diphenol)-alt-(terephthaloyl dichloride)] | P904400 | C16H16O8 | Thermal property | Thermal decomposition temperature | 350 | 57.86667 | C
Copolymer | poly[(diethyl (2R,3R)-2,3-dihydroxybutanedioate;4,4'-{methylenebis[(3-nitro-4,1-phenylene)diazenediyl]}diphenol)-alt-(terephthaloyl dichloride)] | P904401 | C16H16O8 | Thermal property | Glass transition temperature | 117 | 65.86667 | C
Copolymer | poly[(diethyl (2R,3R)-2,3-dihydroxybutanedioate;4,4'-{methylenebis[(3-nitro-4,1-phenylene)diazenediyl]}diphenol)-alt-(terephthaloyl dichloride)] | P904401 | C16H16O8 | Thermal property | Thermal decomposition temperature | 317 | 45.06667 | C
Copolymer | poly({4,4'-[2,2,2-trifluoro-1-(trifluoromethyl)ethane-1,1-diyl]diphenol}-alt-[4,4'-difluorobenzophenone;disodium 3,3'-carbonylbis(6-fluorobenzene-1-sulfonate)]) | P904402 | C28H16F6O3 | Thermal property | Thermal decomposition temperature | 338 | 65.33333 | C
Copolymer | poly({4,4'-[2,2,2-trifluoro-1-(trifluoromethyl)ethane-1,1-diyl]diphenol}-alt-[4,4'-difluorobenzophenone;disodium 3,3'-carbonylbis(6-fluorobenzene-1-sulfonate)]) | P904403 | C28H16F6O3 | Thermal property | Glass transition temperature | 194 | 0 | C
Copolymer | poly({4,4'-[2,2,2-trifluoro-1-(trifluoromethyl)ethane-1,1-diyl]diphenol}-alt-[4,4'-difluorobenzophenone;disodium 3,3'-carbonylbis(6-fluorobenzene-1-sulfonate)]) | P904403 | C28H16F6O3 | Thermal property | Thermal decomposition temperature | 231 | 85.33333 | C
Copolymer | poly({4,4'-[2,2,2-trifluoro-1-(trifluoromethyl)ethane-1,1-diyl]diphenol}-alt-[4,4'-difluorobenzophenone;disodium 3,3'-carbonylbis(6-fluorobenzene-1-sulfonate)]) | P904403 | C28H16F6O3 | Electric property | Electric conductivity | 0.0475 | 0.000675 | 1/(ohm*cm)
Copolymer | poly({4,4'-[2,2,2-trifluoro-1-(trifluoromethyl)ethane-1,1-diyl]diphenol}-alt-[4,4'-difluorobenzophenone;disodium 3,3'-carbonylbis(6-fluorobenzene-1-sulfonate)]) | P904403 | C28H16F6O3 | Electric property | Volume resistivity | 27 | 225.3333 | ohm*cm
Copolymer | poly({4,4'-[2,2,2-trifluoro-1-(trifluoromethyl)ethane-1,1-diyl]diphenol}-alt-[4,4'-difluorobenzophenone;disodium 3,3'-carbonylbis(6-fluorobenzene-1-sulfonate)]) | P904403 | C28H16F6O3 | Physicochemical property | Water absorption | 19.5 | 8.333333 | wt%
Copolymer | poly{(naphthalene-2,6-diol)-alt-[4,4'-difluorobenzophenone;disodium 3,3'-carbonylbis(6-fluorobenzene-1-sulfonate)]} | P904404 | C23H14O3 | Thermal property | Glass transition temperature | 303 | 872.2857 | C
Copolymer | poly{(naphthalene-2,6-diol)-alt-[4,4'-difluorobenzophenone;disodium 3,3'-carbonylbis(6-fluorobenzene-1-sulfonate)]} | P904404 | C23H14O3 | Thermal property | Thermal decomposition temperature | 377 | 126.0654 | C
Copolymer | poly{(naphthalene-2,6-diol)-alt-[4,4'-difluorobenzophenone;disodium 3,3'-carbonylbis(6-fluorobenzene-1-sulfonate)]} | P904404 | C23H14O3 | Thermal property | Thermal decomposition weight loss | 0 | 0 | %
Copolymer | poly{(naphthalene-2,6-diol)-alt-[4,4'-difluorobenzophenone;disodium 3,3'-carbonylbis(6-fluorobenzene-1-sulfonate)]} | P904404 | C23H14O3 | Physicochemical property | Water absorption | 74 | 857.1556 | wt%
Copolymer | poly{(naphthalene-2,6-diol)-alt-[4,4'-difluorobenzophenone;disodium 3,3'-carbonylbis(6-fluorobenzene-1-sulfonate)]} | P904405 | C23H14O3 | Thermal property | Glass transition temperature | 303 | 872.2857 | C
Copolymer | poly{(naphthalene-2,6-diol)-alt-[4,4'-difluorobenzophenone;disodium 3,3'-carbonylbis(6-fluorobenzene-1-sulfonate)]} | P904405 | C23H14O3 | Thermal property | Thermal decomposition temperature | 241 | 52 | C
Copolymer | poly{(naphthalene-2,6-diol)-alt-[4,4'-difluorobenzophenone;disodium 3,3'-carbonylbis(6-fluorobenzene-1-sulfonate)]} | P904405 | C23H14O3 | Thermal property | Thermal decomposition weight loss | 0 | 0 | %
Copolymer | poly{(naphthalene-2,6-diol)-alt-[4,4'-difluorobenzophenone;disodium 3,3'-carbonylbis(6-fluorobenzene-1-sulfonate)]} | P904405 | C23H14O3 | Electric property | Electric conductivity | 0.02 | 0.000684918 | 1/(ohm*cm)
Copolymer | poly{(naphthalene-2,6-diol)-alt-[4,4'-difluorobenzophenone;disodium 3,3'-carbonylbis(6-fluorobenzene-1-sulfonate)]} | P904405 | C23H14O3 | Electric property | Volume resistivity | 52 | 1957.307 | ohm*cm
Copolymer | poly{(naphthalene-2,6-diol)-alt-[4,4'-difluorobenzophenone;disodium 3,3'-carbonylbis(6-fluorobenzene-1-sulfonate)]} | P904405 | C23H14O3 | Physicochemical property | Water absorption | 74 | 1236.44 | wt%
Copolymer | nitrocellulose | P904406 | C6H10O5 | Physicochemical property | Gas permeability coefficient p | 1.3e-13 | 1.647886e-26 | cm3(STP)cm/(cm2*s*Pa)
Copolymer | poly{2-tert-butyl-1,4-phenylene bis[4-(4-pentenyloxy)benzoate]} | P904407 | C31H32O6 | Thermal property | Glass transition temperature | 70.25 | 29.45 | C
Copolymer | poly{2-tert-butyl-1,4-phenylene bis[4-(4-pentenyloxy)benzoate]} | P904407 | C31H32O6 | Thermal property | Lc phase transition temperature | 179.4 | 87.55273 | C
Copolymer | poly[poly{poly[oxy(6-oxohexane-1,6-diyl)]oxyethyleneoxyethyleneoxy-poly[oxy(1-oxohexane-1,6-diyl)]carbonyliminocyclohexane-1,4-diylmethylenecyclohexane-1,4-diyliminocarbonyl}-poly(diazenediyl-1,4-phenylenecarbonyliminoureylenecyclohexane-1,4-diylmethylenecyclohexane-1,4-diylureyleneiminocarbonyl-1,4-phenylene)] | P904409 | C15H24N2O2 | Thermal property | Glass transition temperature | -50.4 | 3.853333 | C
Copolymer | poly[poly{poly[oxy(6-oxohexane-1,6-diyl)]oxyethyleneoxyethyleneoxy-poly[oxy(1-oxohexane-1,6-diyl)]carbonyliminocyclohexane-1,4-diylmethylenecyclohexane-1,4-diyliminocarbonyl}-poly(diazenediyl-1,4-phenylenecarbonyliminoureylenecyclohexane-1,4-diylmethylenecyclohexane-1,4-diylureyleneiminocarbonyl-1,4-phenylene)] | P904409 | C15H24N2O2 | Thermal property | Thermal decomposition temperature | 310.9 | 0 | C
Copolymer | poly[poly{poly[oxy(6-oxohexane-1,6-diyl)]oxyethyleneoxyethyleneoxy-poly[oxy(1-oxohexane-1,6-diyl)]carbonyliminocyclohexane-1,4-diylmethylenecyclohexane-1,4-diyliminocarbonyl}-poly(diazenediyl-1,4-phenylenecarbonyliminoureylenecyclohexane-1,4-diylmethylenecyclohexane-1,4-diylureyleneiminocarbonyl-1,4-phenylene)] | P904409 | C15H24N2O2 | Thermal property | Melting temperature | 36.7 | 0 | C
Copolymer | poly[poly{poly[oxy(6-oxohexane-1,6-diyl)]oxyethyleneoxyethyleneoxy-poly[oxy(1-oxohexane-1,6-diyl)]carbonyliminocyclohexane-1,4-diylmethylenecyclohexane-1,4-diyliminocarbonyl}-poly(diazenediyl-1,4-phenylenecarbonyliminoureylenecyclohexane-1,4-diylmethylenecyclohexane-1,4-diylureyleneiminocarbonyl-1,4-phenylene)] | P904409 | C15H24N2O2 | Dilute solution property | Intrinsic viscosity eta | 1.72 | 0 | dl/g
Copolymer | poly[poly{poly[oxy(6-oxohexane-1,6-diyl)]oxyethyleneoxyethyleneoxy-poly[oxy(1-oxohexane-1,6-diyl)]carbonyliminocyclohexane-1,4-diylmethylenecyclohexane-1,4-diyliminocarbonyl}-poly(diazenediyl-1,4-phenylenecarbonyliminoureylenecyclohexane-1,4-diylmethylenecyclohexane-1,4-diylureyleneiminocarbonyl-1,4-phenylene)] | P904409 | C15H24N2O2 | Tensile property | Dynamic mechanical properties loss tangent | 0.18 | 0
Copolymer | poly[poly{poly[oxy(6-oxohexane-1,6-diyl)]oxyethyleneoxyethyleneoxy-poly[oxy(1-oxohexane-1,6-diyl)]carbonyliminocyclohexane-1,4-diylmethylenecyclohexane-1,4-diyliminocarbonyl}-poly(diazenediyl-1,4-phenylenecarbonyliminoureylenecyclohexane-1,4-diylmethylenecyclohexane-1,4-diylureyleneiminocarbonyl-1,4-phenylene)] | P904409 | C15H24N2O2 | Tensile property | Elongation at break | 413 | 0 | %
Copolymer | poly[poly{poly[oxy(6-oxohexane-1,6-diyl)]oxyethyleneoxyethyleneoxy-poly[oxy(1-oxohexane-1,6-diyl)]carbonyliminocyclohexane-1,4-diylmethylenecyclohexane-1,4-diyliminocarbonyl}-poly(diazenediyl-1,4-phenylenecarbonyliminoureylenecyclohexane-1,4-diylmethylenecyclohexane-1,4-diylureyleneiminocarbonyl-1,4-phenylene)] | P904409 | C15H24N2O2 | Tensile property | Tensile modulus | 0.0781 | 0 | GPa
Copolymer | poly[poly{poly[oxy(6-oxohexane-1,6-diyl)]oxyethyleneoxyethyleneoxy-poly[oxy(1-oxohexane-1,6-diyl)]carbonyliminocyclohexane-1,4-diylmethylenecyclohexane-1,4-diyliminocarbonyl}-poly(diazenediyl-1,4-phenylenecarbonyliminoureylenecyclohexane-1,4-diylmethylenecyclohexane-1,4-diylureyleneiminocarbonyl-1,4-phenylene)] | P904409 | C15H24N2O2 | Tensile property | Tensile stress strength at break | 0.0111 | 0 | GPa
Copolymer | poly[poly{poly[oxy(6-oxohexane-1,6-diyl)]oxyethyleneoxyethyleneoxy-poly[oxy(1-oxohexane-1,6-diyl)]carbonylimino-1,4-phenylenemethylene-1,4-phenyleneiminocarbonyl}-poly(diazenediyl-1,4-phenylenecarbonyliminoureylene-1,4-phenylenemethylene-1,4-phenyleneureyleneiminocarbonyl-1,4-phenylene)] | P904410 | C15H12N2O2 | Thermal property | Glass transition temperature | -37.45 | 14.96333 | C
Copolymer | poly[poly{poly[oxy(6-oxohexane-1,6-diyl)]oxyethyleneoxyethyleneoxy-poly[oxy(1-oxohexane-1,6-diyl)]carbonylimino-1,4-phenylenemethylene-1,4-phenyleneiminocarbonyl}-poly(diazenediyl-1,4-phenylenecarbonyliminoureylene-1,4-phenylenemethylene-1,4-phenyleneureyleneiminocarbonyl-1,4-phenylene)] | P904410 | C15H12N2O2 | Thermal property | Thermal decomposition temperature | 333.2 | 0 | C
Copolymer | poly[poly{poly[oxy(6-oxohexane-1,6-diyl)]oxyethyleneoxyethyleneoxy-poly[oxy(1-oxohexane-1,6-diyl)]carbonylimino-1,4-phenylenemethylene-1,4-phenyleneiminocarbonyl}-poly(diazenediyl-1,4-phenylenecarbonyliminoureylene-1,4-phenylenemethylene-1,4-phenyleneureyleneiminocarbonyl-1,4-phenylene)] | P904410 | C15H12N2O2 | Thermal property | Melting temperature | 25.2 | 0 | C
Copolymer | poly[poly{poly[oxy(6-oxohexane-1,6-diyl)]oxyethyleneoxyethyleneoxy-poly[oxy(1-oxohexane-1,6-diyl)]carbonylimino-1,4-phenylenemethylene-1,4-phenyleneiminocarbonyl}-poly(diazenediyl-1,4-phenylenecarbonyliminoureylene-1,4-phenylenemethylene-1,4-phenyleneureyleneiminocarbonyl-1,4-phenylene)] | P904410 | C15H12N2O2 | Dilute solution property | Intrinsic viscosity eta | 1.9 | 0 | dl/g
Copolymer | poly[poly{poly[oxy(6-oxohexane-1,6-diyl)]oxyethyleneoxyethyleneoxy-poly[oxy(1-oxohexane-1,6-diyl)]carbonylimino-1,4-phenylenemethylene-1,4-phenyleneiminocarbonyl}-poly(diazenediyl-1,4-phenylenecarbonyliminoureylene-1,4-phenylenemethylene-1,4-phenyleneureyleneiminocarbonyl-1,4-phenylene)] | P904410 | C15H12N2O2 | Tensile property | Dynamic mechanical properties loss tangent | 0.2 | 0
Copolymer | poly[poly{poly[oxy(6-oxohexane-1,6-diyl)]oxyethyleneoxyethyleneoxy-poly[oxy(1-oxohexane-1,6-diyl)]carbonylimino-1,4-phenylenemethylene-1,4-phenyleneiminocarbonyl}-poly(diazenediyl-1,4-phenylenecarbonyliminoureylene-1,4-phenylenemethylene-1,4-phenyleneureyleneiminocarbonyl-1,4-phenylene)] | P904410 | C15H12N2O2 | Tensile property | Elongation at break | 935 | 0 | %
Copolymer | poly[poly{poly[oxy(6-oxohexane-1,6-diyl)]oxyethyleneoxyethyleneoxy-poly[oxy(1-oxohexane-1,6-diyl)]carbonylimino-1,4-phenylenemethylene-1,4-phenyleneiminocarbonyl}-poly(diazenediyl-1,4-phenylenecarbonyliminoureylene-1,4-phenylenemethylene-1,4-phenyleneureyleneiminocarbonyl-1,4-phenylene)] | P904410 | C15H12N2O2 | Tensile property | Tensile modulus | 0.0221 | 0 | GPa
Copolymer | poly[poly{poly[oxy(6-oxohexane-1,6-diyl)]oxyethyleneoxyethyleneoxy-poly[oxy(1-oxohexane-1,6-diyl)]carbonylimino-1,4-phenylenemethylene-1,4-phenyleneiminocarbonyl}-poly(diazenediyl-1,4-phenylenecarbonyliminoureylene-1,4-phenylenemethylene-1,4-phenyleneureyleneiminocarbonyl-1,4-phenylene)] | P904410 | C15H12N2O2 | Tensile property | Tensile stress strength at break | 0.0139 | 0 | GPa
Copolymer | poly[poly{poly[oxy(6-oxohexane-1,6-diyl)]oxyethyleneoxyethyleneoxy-poly[oxy(1-oxohexane-1,6-diyl)]carbonyliminohexane-1,6-diyliminocarbonyl}-poly(diazenediyl-1,4-phenylenecarbonyliminoureylenehexane-1,6-diylureyleneiminocarbonyl-1,4-phenylene)] | P904411 | C6H10O2 | Thermal property | Glass transition temperature | -52.8 | 63.48 | C
Copolymer | poly[poly{poly[oxy(6-oxohexane-1,6-diyl)]oxyethyleneoxyethyleneoxy-poly[oxy(1-oxohexane-1,6-diyl)]carbonyliminohexane-1,6-diyliminocarbonyl}-poly(diazenediyl-1,4-phenylenecarbonyliminoureylenehexane-1,6-diylureyleneiminocarbonyl-1,4-phenylene)] | P904411 | C6H10O2 | Thermal property | Thermal decomposition temperature | 334.1 | 0 | C
Copolymer | poly[poly{poly[oxy(6-oxohexane-1,6-diyl)]oxyethyleneoxyethyleneoxy-poly[oxy(1-oxohexane-1,6-diyl)]carbonyliminohexane-1,6-diyliminocarbonyl}-poly(diazenediyl-1,4-phenylenecarbonyliminoureylenehexane-1,6-diylureyleneiminocarbonyl-1,4-phenylene)] | P904411 | C6H10O2 | Thermal property | Melting temperature | 26.6 | 0 | C
Copolymer | poly[poly{poly[oxy(6-oxohexane-1,6-diyl)]oxyethyleneoxyethyleneoxy-poly[oxy(1-oxohexane-1,6-diyl)]carbonyliminohexane-1,6-diyliminocarbonyl}-poly(diazenediyl-1,4-phenylenecarbonyliminoureylenehexane-1,6-diylureyleneiminocarbonyl-1,4-phenylene)] | P904411 | C6H10O2 | Dilute solution property | Intrinsic viscosity eta | 1.92 | 0 | dl/g
Copolymer | poly[poly{poly[oxy(6-oxohexane-1,6-diyl)]oxyethyleneoxyethyleneoxy-poly[oxy(1-oxohexane-1,6-diyl)]carbonyliminohexane-1,6-diyliminocarbonyl}-poly(diazenediyl-1,4-phenylenecarbonyliminoureylenehexane-1,6-diylureyleneiminocarbonyl-1,4-phenylene)] | P904411 | C6H10O2 | Tensile property | Dynamic mechanical properties loss tangent | 0.24 | 0
Copolymer | poly[poly{poly[oxy(6-oxohexane-1,6-diyl)]oxyethyleneoxyethyleneoxy-poly[oxy(1-oxohexane-1,6-diyl)]carbonyliminohexane-1,6-diyliminocarbonyl}-poly(diazenediyl-1,4-phenylenecarbonyliminoureylenehexane-1,6-diylureyleneiminocarbonyl-1,4-phenylene)] | P904411 | C6H10O2 | Tensile property | Elongation at break | 935 | 0 | %
Copolymer | poly[poly{poly[oxy(6-oxohexane-1,6-diyl)]oxyethyleneoxyethyleneoxy-poly[oxy(1-oxohexane-1,6-diyl)]carbonyliminohexane-1,6-diyliminocarbonyl}-poly(diazenediyl-1,4-phenylenecarbonyliminoureylenehexane-1,6-diylureyleneiminocarbonyl-1,4-phenylene)] | P904411 | C6H10O2 | Tensile property | Tensile modulus | 0.0221 | 0 | GPa
Copolymer | poly[poly{poly[oxy(6-oxohexane-1,6-diyl)]oxyethyleneoxyethyleneoxy-poly[oxy(1-oxohexane-1,6-diyl)]carbonyliminohexane-1,6-diyliminocarbonyl}-poly(diazenediyl-1,4-phenylenecarbonyliminoureylenehexane-1,6-diylureyleneiminocarbonyl-1,4-phenylene)] | P904411 | C6H10O2 | Tensile property | Tensile stress strength at break | 0.0139 | 0 | GPa
Copolymer | poly{[alpha-hydro-omega-hydroxypoly(tetrahydrofuran);4,4'-diazenediyldibenzohydrazide]-alt-[methylenedi(cyclohexane-4,1-diyl) diisocyanate]} | P904412 | C4H8O | Thermal property | Glass transition temperature | -27.3 | 544.0533 | C
Copolymer | poly{[alpha-hydro-omega-hydroxypoly(tetrahydrofuran);4,4'-diazenediyldibenzohydrazide]-alt-[methylenedi(cyclohexane-4,1-diyl) diisocyanate]} | P904412 | C4H8O | Thermal property | Thermal decomposition temperature | 307.3 | 0 | C
Copolymer | poly{[alpha-hydro-omega-hydroxypoly(tetrahydrofuran);4,4'-diazenediyldibenzohydrazide]-alt-[methylenedi(cyclohexane-4,1-diyl) diisocyanate]} | P904412 | C4H8O | Thermal property | Melting temperature | 22.2 | 0 | C
Copolymer | poly{[alpha-hydro-omega-hydroxypoly(tetrahydrofuran);4,4'-diazenediyldibenzohydrazide]-alt-[methylenedi(cyclohexane-4,1-diyl) diisocyanate]} | P904412 | C4H8O | Dilute solution property | Intrinsic viscosity eta | 0.74 | 0 | dl/g
Copolymer | poly{[alpha-hydro-omega-hydroxypoly(tetrahydrofuran);4,4'-diazenediyldibenzohydrazide]-alt-[methylenedi(cyclohexane-4,1-diyl) diisocyanate]} | P904412 | C4H8O | Tensile property | Dynamic mechanical properties loss tangent | 0.085 | 0
Copolymer | poly{[alpha-hydro-omega-hydroxypoly(tetrahydrofuran);4,4'-diazenediyldibenzohydrazide]-alt-[methylenedi(cyclohexane-4,1-diyl) diisocyanate]} | P904412 | C4H8O | Tensile property | Elongation at break | 221 | 0 | %
Copolymer | poly{[alpha-hydro-omega-hydroxypoly(tetrahydrofuran);4,4'-diazenediyldibenzohydrazide]-alt-[methylenedi(cyclohexane-4,1-diyl) diisocyanate]} | P904412 | C4H8O | Tensile property | Tensile modulus | 0.259 | 0 | GPa
Copolymer | poly{[alpha-hydro-omega-hydroxypoly(tetrahydrofuran);4,4'-diazenediyldibenzohydrazide]-alt-[methylenedi(cyclohexane-4,1-diyl) diisocyanate]} | P904412 | C4H8O | Tensile property | Tensile stress strength at break | 0.0102 | 0 | GPa
Copolymer | poly{[alpha-hydro-omega-hydroxypoly(tetrahydrofuran);4,4'-diazenediyldibenzohydrazide]-alt-[4,4'-methylenebis(phenyl isocyanate)]} | P904413 | C4H8O | Thermal property | Glass transition temperature | -30.3 | 0 | C
Copolymer | poly{[alpha-hydro-omega-hydroxypoly(tetrahydrofuran);4,4'-diazenediyldibenzohydrazide]-alt-[4,4'-methylenebis(phenyl isocyanate)]} | P904413 | C4H8O | Thermal property | Thermal decomposition temperature | 307 | 0 | C
Copolymer | poly{[alpha-hydro-omega-hydroxypoly(tetrahydrofuran);4,4'-diazenediyldibenzohydrazide]-alt-[4,4'-methylenebis(phenyl isocyanate)]} | P904413 | C4H8O | Thermal property | Melting temperature | 22.3 | 0 | C
Copolymer | poly{[alpha-hydro-omega-hydroxypoly(tetrahydrofuran);4,4'-diazenediyldibenzohydrazide]-alt-[4,4'-methylenebis(phenyl isocyanate)]} | P904413 | C4H8O | Dilute solution property | Intrinsic viscosity eta | 1.42 | 0 | dl/g
Copolymer | poly{[alpha-hydro-omega-hydroxypoly(tetrahydrofuran);4,4'-diazenediyldibenzohydrazide]-alt-[4,4'-methylenebis(phenyl isocyanate)]} | P904413 | C4H8O | Tensile property | Dynamic mechanical properties loss tangent | 0.091 | 0
Copolymer | poly{[alpha-hydro-omega-hydroxypoly(tetrahydrofuran);4,4'-diazenediyldibenzohydrazide]-alt-[4,4'-methylenebis(phenyl isocyanate)]} | P904413 | C4H8O | Tensile property | Elongation at break | 570 | 0 | %
Copolymer | poly{[alpha-hydro-omega-hydroxypoly(tetrahydrofuran);4,4'-diazenediyldibenzohydrazide]-alt-[4,4'-methylenebis(phenyl isocyanate)]} | P904413 | C4H8O | Tensile property | Tensile modulus | 0.0295 | 0 | GPa
Copolymer | poly{[alpha-hydro-omega-hydroxypoly(tetrahydrofuran);4,4'-diazenediyldibenzohydrazide]-alt-[4,4'-methylenebis(phenyl isocyanate)]} | P904413 | C4H8O | Tensile property | Tensile stress strength at break | 0.0164 | 0 | GPa
Copolymer | poly{[alpha-hydro-omega-hydroxypoly(tetrahydrofuran);4,4'-diazenediyldibenzohydrazide]-alt-(hexane-1,6-diyl diisocyanate)} | P904414 | C4H8O | Thermal property | Glass transition temperature | -46 | 897.9192 | C
Copolymer | poly{[alpha-hydro-omega-hydroxypoly(tetrahydrofuran);4,4'-diazenediyldibenzohydrazide]-alt-(hexane-1,6-diyl diisocyanate)} | P904414 | C4H8O | Thermal property | Thermal decomposition temperature | 322.3 | 875.5521 | C
Copolymer | poly{[alpha-hydro-omega-hydroxypoly(tetrahydrofuran);4,4'-diazenediyldibenzohydrazide]-alt-(hexane-1,6-diyl diisocyanate)} | P904414 | C4H8O | Thermal property | Melting temperature | 25.5 | 5.682667 | C
Copolymer | poly{[alpha-hydro-omega-hydroxypoly(tetrahydrofuran);4,4'-diazenediyldibenzohydrazide]-alt-(hexane-1,6-diyl diisocyanate)} | P904414 | C4H8O | Dilute solution property | Intrinsic viscosity eta | 1.3 | 0.1421231 | dl/g
Copolymer | poly{[alpha-hydro-omega-hydroxypoly(tetrahydrofuran);4,4'-diazenediyldibenzohydrazide]-alt-(hexane-1,6-diyl diisocyanate)} | P904414 | C4H8O | Tensile property | Dynamic mechanical properties loss tangent | 0.181 | 0.01314119
Copolymer | poly{[alpha-hydro-omega-hydroxypoly(tetrahydrofuran);4,4'-diazenediyldibenzohydrazide]-alt-(hexane-1,6-diyl diisocyanate)} | P904414 | C4H8O | Tensile property | Elongation at break | 694 | 100988.8 | %
Copolymer | poly{[alpha-hydro-omega-hydroxypoly(tetrahydrofuran);4,4'-diazenediyldibenzohydrazide]-alt-(hexane-1,6-diyl diisocyanate)} | P904414 | C4H8O | Tensile property | Tensile modulus | 0.02 | 0.00241078 | GPa
Copolymer | poly{[alpha-hydro-omega-hydroxypoly(tetrahydrofuran);4,4'-diazenediyldibenzohydrazide]-alt-(hexane-1,6-diyl diisocyanate)} | P904414 | C4H8O | Tensile property | Tensile stress strength at break | 0.0128 | 2.798374e-05 | GPa
Copolymer | poly(methylsiloxane/{3-[4-({4-[(4-ethoxybenzoyl)oxy]phenoxy}carbonyl)phenoxy]propyl}(methyl)siloxane/(methyl){[oxy(methylsilanetriyl)]decane-1,10-diylcarbonyloxybiphenyl-4,4-diyloxycarbonyldecane-1,10-diyl}siloxane}) | P904417 | CH4OSi | Thermal property | Glass transition temperature | 46.8 | 0.9951648 | C
Copolymer | poly(methylsiloxane/{3-[4-({4-[(4-ethoxybenzoyl)oxy]phenoxy}carbonyl)phenoxy]propyl}(methyl)siloxane/(methyl){[oxy(methylsilanetriyl)]decane-1,10-diylcarbonyloxybiphenyl-4,4-diyloxycarbonyldecane-1,10-diyl}siloxane}) | P904417 | CH4OSi | Thermal property | Lc phase transition temperature | 214.8 | 700.8892 | C
Copolymer | poly[(butane-1,4-diol diacrylate)-co-(isobutyl methacrylate)-co-(butyl methacrylate)] | P904418 | C3H4O2 | Thermal property | Glass transition temperature | 82 | 240.8 | C
Copolymer | poly[(butane-1,4-diol diacrylate)-co-(isobutyl methacrylate)-co-(butyl methacrylate)] | P904418 | C3H4O2 | Shear property | Dynamic shear properties storage modulus | 0.006 | 5.333333e-06 | GPa
Copolymer | poly[(butane-1,4-diol diacrylate)-co-(isobutyl methacrylate)-co-(butyl methacrylate)] | P904418 | C3H4O2 | Shear property | Dynamic shear properties loss modulus | 0.009 | 1.2e-05 | GPa
Copolymer | poly[(butane-1,4-diol diacrylate)-co-(isobutyl methacrylate)-co-(butyl methacrylate)] | P904418 | C3H4O2 | Shear property | Dynamic shear properties loss tangent | 1.505 | 0.0008333333
Copolymer | poly(hydrogene(methyl)siloxane/{3-[4-({4-[(4-ethoxybenzoyl)oxy]phenoxy}carbonyl)phenoxy]propyl}(methyl)siloxane) | P904419 | CH4OSi | Thermal property | Glass transition temperature | 47.8 | 0 | C
Copolymer | poly(hydrogene(methyl)siloxane/{3-[4-({4-[(4-ethoxybenzoyl)oxy]phenoxy}carbonyl)phenoxy]propyl}(methyl)siloxane) | P904419 | CH4OSi | Thermal property | Lc phase transition temperature | 251.4 | 0 | C
Copolymer | poly({1,4-bis[(trifluorovinyl)oxy]benzene}-ran-{1,4-bis[(trifluorovinyl)oxy]naphthalene}) | P904421 | C10H4F6O2 | Optical property | Refractive index | 1.47915 | 1.633333e-07
Copolymer | poly({1,4-bis[(trifluorovinyl)oxy]benzene}-ran-{1,4-bis[(trifluorovinyl)oxy]naphthalene}) | P904421 | C10H4F6O2 | Thermal property | Glass transition temperature | 91 | 0 | C
Copolymer | poly({1,4-bis[(trifluorovinyl)oxy]benzene}-ran-{1,4-bis[(trifluorovinyl)oxy]naphthalene}) | P904421 | C10H4F6O2 | Thermal property | Thermal decomposition temperature | 340 | 0 | C
Copolymer | poly({1,4-bis[(trifluorovinyl)oxy]benzene}-ran-{1,4-bis[(trifluorovinyl)oxy]naphthalene}) | P904421 | C10H4F6O2 | Thermal property | Thermal decomposition weight loss | 5 | 0 | %
Copolymer | poly(1-(9H-carbazol-9-yl)ethylene/1-methyl-1-{[3-(5-phenyl-1,3,4-oxadiazol-2-yl)phenyl]carbamoyl}ethylene) | P904422 | C14H11N | Thermal property | Glass transition temperature | 105 | 0 | C
Copolymer | poly(1-(9H-carbazol-9-yl)ethylene/1-methyl-1-{[3-(5-phenyl-1,3,4-oxadiazol-2-yl)phenyl]carbamoyl}ethylene) | P904422 | C14H11N | Thermal property | Thermal decomposition temperature | 360 | 0 | C
Copolymer | poly(1-(9H-carbazol-9-yl)ethylene/1-methyl-1-{[3-(5-phenyl-1,3,4-oxadiazol-2-yl)phenyl]carbamoyl}ethylene) | P904422 | C14H11N | Thermal property | Thermal decomposition weight loss | 5 | 0 | %
Copolymer | poly[3-hexylthiophene-2,5-diyl/3-[(6-bromohexyl)oxy]methyl}thiophene-2,5-diyl] | P904423 | C10H14S | Electric property | Electric conductivity | 2.2e-07 | 0 | 1/(ohm*cm)
Copolymer | poly[3-hexylthiophene-2,5-diyl/3-[(6-bromohexyl)oxy]methyl}thiophene-2,5-diyl] | P904423 | C10H14S | Electric property | Volume resistivity | 4500000 | 0 | ohm*cm
Copolymer | poly{3-hexylthiophene-2,5-diyl/3-[({6-[5-(hexyloxy)-2-(methoxycarbonyl)phenoxy]hexyl}oxy)methyl]thiophene-2,5-diyl} | P904424 | C10H14S | Electric property | Electric conductivity | 8.2e-10 | 0 | 1/(ohm*cm)
Copolymer | poly{3-hexylthiophene-2,5-diyl/3-[({6-[5-(hexyloxy)-2-(methoxycarbonyl)phenoxy]hexyl}oxy)methyl]thiophene-2,5-diyl} | P904424 | C10H14S | Electric property | Volume resistivity | 1200000000 | 0 | ohm*cm
Copolymer | poly{3-hexylthiophene-2,5-diyl/3-[({6-[2-carboxy-5-(hexyloxy)phenoxy]hexyl}oxy)methyl]thiophene-2,5-diyl} | P904425 | C10H14S | Electric property | Electric conductivity | 0.00014 | 0 | 1/(ohm*cm)
Copolymer | poly{3-hexylthiophene-2,5-diyl/3-[({6-[2-carboxy-5-(hexyloxy)phenoxy]hexyl}oxy)methyl]thiophene-2,5-diyl} | P904425 | C10H14S | Electric property | Volume resistivity | 7100 | 0 | ohm*cm
Copolymer | poly{oxy-1,4-phenylenesulfonyl-1,4-phenyleneoxy[2-(chloromethyl)-1,4-phenylene](dimethylmethylene)-1,4-phenylene/oxy-1,4-phenylenesulfonyl-1,4-phenyleneoxy[2-({[10-({dimethyl[(trimethylsilyl)oxy]silyl}methoxy)-1,10-dioxodecyl]oxy}methyl)-1,4-phenylene](dimethylmethylene)-1,4-phenylene} | P904426 | C28H23ClO4S | Physicochemical property | Surface tension | 23.025 | 137.2836 | mN/m
Copolymer | poly{oxy-1,4-phenylenesulfonyl-1,4-phenyleneoxy[2-(chloromethyl)-1,4-phenylene](dimethylmethylene)-1,4-phenylene/oxy-1,4-phenylenesulfonyl-1,4-phenyleneoxy[2-({[10-({[({[(9-carboxy-1-oxononyl)oxy]methyl}(dimethyl)silyl)oxy](dimethyl)silyl}methoxy)-1,10-dioxodecyl]oxy}methyl)-1,4-phenylene](dimethylmethylene)-1,4-phenylene} | P904427 | C28H23ClO4S | Physicochemical property | Surface tension | 23.955 | 148.5244 | mN/m
Copolymer | poly{[terephthalohydrazide;alpha-hydro-omega-hydroxypoly(tetrahydrofuran)]-alt-[4,4'-azobis(phenyl isocyanate)]} | P904428 | C4H8O | Thermal property | Glass transition temperature | -32.1 | 179.4133 | C
Copolymer | poly{[terephthalohydrazide;alpha-hydro-omega-hydroxypoly(tetrahydrofuran)]-alt-[4,4'-azobis(phenyl isocyanate)]} | P904428 | C4H8O | Thermal property | Thermal decomposition temperature | 364.35 | 3014.67 | C
Copolymer | poly{[terephthalohydrazide;alpha-hydro-omega-hydroxypoly(tetrahydrofuran)]-alt-[4,4'-azobis(phenyl isocyanate)]} | P904428 | C4H8O | Thermal property | Melting temperature | 44.8 | 476.28 | C
Copolymer | poly{[terephthalohydrazide;alpha-hydro-omega-hydroxypoly(tetrahydrofuran)]-alt-[4,4'-azobis(phenyl isocyanate)]} | P904428 | C4H8O | Dilute solution property | Intrinsic viscosity eta | 1.82 | 0 | dl/g
Copolymer | poly{[terephthalohydrazide;alpha-hydro-omega-hydroxypoly(tetrahydrofuran)]-alt-[4,4'-azobis(phenyl isocyanate)]} | P904428 | C4H8O | Tensile property | Dynamic mechanical properties loss tangent | 0.252 | 0
Copolymer | poly{[terephthalohydrazide;alpha-hydro-omega-hydroxypoly(tetrahydrofuran)]-alt-[4,4'-azobis(phenyl isocyanate)]} | P904428 | C4H8O | Tensile property | Elongation at break | 740 | 0 | %
Copolymer | poly{[terephthalohydrazide;alpha-hydro-omega-hydroxypoly(tetrahydrofuran)]-alt-[4,4'-azobis(phenyl isocyanate)]} | P904428 | C4H8O | Tensile property | Tensile modulus | 0.0033 | 0 | GPa
Copolymer | poly{[terephthalohydrazide;alpha-hydro-omega-hydroxypoly(tetrahydrofuran)]-alt-[4,4'-azobis(phenyl isocyanate)]} | P904428 | C4H8O | Tensile property | Tensile stress strength at break | 0.0032 | 0 | GPa
Copolymer | poly{[decanedioic acid didrazide;alpha-hydro-omega-hydroxypoly(tetrahydrofuran)]-alt-[4,4'-azobis(phenyl isocyanate)]} | P904429 | C4H8O | Thermal property | Glass transition temperature | -40.1 | 19.25333 | C
Copolymer | poly{[decanedioic acid didrazide;alpha-hydro-omega-hydroxypoly(tetrahydrofuran)]-alt-[4,4'-azobis(phenyl isocyanate)]} | P904429 | C4H8O | Thermal property | Thermal decomposition temperature | 368.15 | 2012.43 | C
Copolymer | poly{[decanedioic acid didrazide;alpha-hydro-omega-hydroxypoly(tetrahydrofuran)]-alt-[4,4'-azobis(phenyl isocyanate)]} | P904429 | C4H8O | Thermal property | Thermal decomposition weight loss | 63 | 0 | %
Copolymer | poly{[decanedioic acid didrazide;alpha-hydro-omega-hydroxypoly(tetrahydrofuran)]-alt-[4,4'-azobis(phenyl isocyanate)]} | P904429 | C4H8O | Thermal property | Melting temperature | 26.1 | 0 | C
Copolymer | poly{[decanedioic acid didrazide;alpha-hydro-omega-hydroxypoly(tetrahydrofuran)]-alt-[4,4'-azobis(phenyl isocyanate)]} | P904429 | C4H8O | Dilute solution property | Intrinsic viscosity eta | 1.68 | 0 | dl/g
Copolymer | poly{[decanedioic acid didrazide;alpha-hydro-omega-hydroxypoly(tetrahydrofuran)]-alt-[4,4'-azobis(phenyl isocyanate)]} | P904429 | C4H8O | Tensile property | Dynamic mechanical properties loss tangent | 0.169 | 0
Copolymer | poly{[decanedioic acid didrazide;alpha-hydro-omega-hydroxypoly(tetrahydrofuran)]-alt-[4,4'-azobis(phenyl isocyanate)]} | P904429 | C4H8O | Tensile property | Elongation at break | 336 | 0 | %
Copolymer | poly{[decanedioic acid didrazide;alpha-hydro-omega-hydroxypoly(tetrahydrofuran)]-alt-[4,4'-azobis(phenyl isocyanate)]} | P904429 | C4H8O | Tensile property | Tensile modulus | 0.0046 | 0 | GPa
Copolymer | poly{[decanedioic acid didrazide;alpha-hydro-omega-hydroxypoly(tetrahydrofuran)]-alt-[4,4'-azobis(phenyl isocyanate)]} | P904429 | C4H8O | Tensile property | Tensile stress strength at break | 0.0032 | 0 | GPa
Copolymer | poly{poly[poly(oxybutane-1,4-diyl)oxycarbonylimino-1,4-phenylenediazenediyl-1,4-phenyleneiminocarbonyl]-poly(hydrazine-1,2-diyloxalylhydrazine-1,2-diylcarbonylimino-1,4-phenylenediazenediyl-1,4-phenyleneuiminocarbonyl]} | P904430 | C4H8O | Thermal property | Glass transition temperature | -40.3 | 0 | C
Copolymer | poly{poly[poly(oxybutane-1,4-diyl)oxycarbonylimino-1,4-phenylenediazenediyl-1,4-phenyleneiminocarbonyl]-poly(hydrazine-1,2-diyloxalylhydrazine-1,2-diylcarbonylimino-1,4-phenylenediazenediyl-1,4-phenyleneuiminocarbonyl]} | P904430 | C4H8O | Thermal property | Thermal decomposition temperature | 371.85 | 1647.363 | C
Copolymer | poly{poly[poly(oxybutane-1,4-diyl)oxycarbonylimino-1,4-phenylenediazenediyl-1,4-phenyleneiminocarbonyl]-poly(hydrazine-1,2-diyloxalylhydrazine-1,2-diylcarbonylimino-1,4-phenylenediazenediyl-1,4-phenyleneuiminocarbonyl]} | P904430 | C4H8O | Thermal property | Thermal decomposition weight loss | 36 | 0 | %
Copolymer | poly{poly[poly(oxybutane-1,4-diyl)oxycarbonylimino-1,4-phenylenediazenediyl-1,4-phenyleneiminocarbonyl]-poly(hydrazine-1,2-diyloxalylhydrazine-1,2-diylcarbonylimino-1,4-phenylenediazenediyl-1,4-phenyleneuiminocarbonyl]} | P904430 | C4H8O | Thermal property | Melting temperature | 39.65 | 216.75 | C
Copolymer | poly{poly[poly(oxybutane-1,4-diyl)oxycarbonylimino-1,4-phenylenediazenediyl-1,4-phenyleneiminocarbonyl]-poly(hydrazine-1,2-diyloxalylhydrazine-1,2-diylcarbonylimino-1,4-phenylenediazenediyl-1,4-phenyleneuiminocarbonyl]} | P904430 | C4H8O | Dilute solution property | Intrinsic viscosity eta | 1.65 | 0 | dl/g
Copolymer | poly{poly[poly(oxybutane-1,4-diyl)oxycarbonylimino-1,4-phenylenediazenediyl-1,4-phenyleneiminocarbonyl]-poly(hydrazine-1,2-diyloxalylhydrazine-1,2-diylcarbonylimino-1,4-phenylenediazenediyl-1,4-phenyleneuiminocarbonyl]} | P904430 | C4H8O | Tensile property | Dynamic mechanical properties loss tangent | 0.203 | 0
Copolymer | poly{poly[poly(oxybutane-1,4-diyl)oxycarbonylimino-1,4-phenylenediazenediyl-1,4-phenyleneiminocarbonyl]-poly(hydrazine-1,2-diyloxalylhydrazine-1,2-diylcarbonylimino-1,4-phenylenediazenediyl-1,4-phenyleneuiminocarbonyl]} | P904430 | C4H8O | Tensile property | Elongation at break | 1306 | 0 | %
Copolymer | poly{poly[poly(oxybutane-1,4-diyl)oxycarbonylimino-1,4-phenylenediazenediyl-1,4-phenyleneiminocarbonyl]-poly(hydrazine-1,2-diyloxalylhydrazine-1,2-diylcarbonylimino-1,4-phenylenediazenediyl-1,4-phenyleneuiminocarbonyl]} | P904430 | C4H8O | Tensile property | Tensile modulus | 0.0023 | 0 | GPa
Copolymer | poly{poly[poly(oxybutane-1,4-diyl)oxycarbonylimino-1,4-phenylenediazenediyl-1,4-phenyleneiminocarbonyl]-poly(hydrazine-1,2-diyloxalylhydrazine-1,2-diylcarbonylimino-1,4-phenylenediazenediyl-1,4-phenyleneuiminocarbonyl]} | P904430 | C4H8O | Tensile property | Tensile stress strength at break | 0.0108 | 0 | GPa
Copolymer | poly{[adipohydrazide;alpha-hydro-omega-hydroxypoly(tetrahydrofuran)]-alt-[4,4'-azobis(phenyl isocyanate)]} | P904431 | C4H8O | Thermal property | Glass transition temperature | -42.65 | 331.2185 | C
Copolymer | poly{[adipohydrazide;alpha-hydro-omega-hydroxypoly(tetrahydrofuran)]-alt-[4,4'-azobis(phenyl isocyanate)]} | P904431 | C4H8O | Thermal property | Thermal decomposition temperature | 370.2 | 1743.567 | C
Copolymer | poly{[adipohydrazide;alpha-hydro-omega-hydroxypoly(tetrahydrofuran)]-alt-[4,4'-azobis(phenyl isocyanate)]} | P904431 | C4H8O | Thermal property | Thermal decomposition weight loss | 45.5 | 155.6429 | %
Copolymer | poly{[adipohydrazide;alpha-hydro-omega-hydroxypoly(tetrahydrofuran)]-alt-[4,4'-azobis(phenyl isocyanate)]} | P904431 | C4H8O | Thermal property | Melting temperature | 50.6 | 934.4519 | C
Copolymer | poly{[adipohydrazide;alpha-hydro-omega-hydroxypoly(tetrahydrofuran)]-alt-[4,4'-azobis(phenyl isocyanate)]} | P904431 | C4H8O | Dilute solution property | Intrinsic viscosity eta | 1.56 | 0.05573571 | dl/g
Copolymer | poly{[adipohydrazide;alpha-hydro-omega-hydroxypoly(tetrahydrofuran)]-alt-[4,4'-azobis(phenyl isocyanate)]} | P904431 | C4H8O | Tensile property | Dynamic mechanical properties loss tangent | 0.2135 | 0.009723714
Copolymer | poly{[adipohydrazide;alpha-hydro-omega-hydroxypoly(tetrahydrofuran)]-alt-[4,4'-azobis(phenyl isocyanate)]} | P904431 | C4H8O | Tensile property | Elongation at break | 269.5 | 46009.93 | %
Copolymer | poly{[adipohydrazide;alpha-hydro-omega-hydroxypoly(tetrahydrofuran)]-alt-[4,4'-azobis(phenyl isocyanate)]} | P904431 | C4H8O | Tensile property | Tensile modulus | 0.0097 | 0.003445151 | GPa
Copolymer | poly{[adipohydrazide;alpha-hydro-omega-hydroxypoly(tetrahydrofuran)]-alt-[4,4'-azobis(phenyl isocyanate)]} | P904431 | C4H8O | Tensile property | Tensile stress strength at break | 0.00725 | 2.463429e-05 | GPa
Copolymer | poly{[(2-phenyl-1,3-dioxolane-4-yl)methyl methacrylate]-co-(glycidyl methacrylate)} | P904432 | C7H10O3 | Physical property | Density | 1.229 | 0 | g/cm3
Copolymer | poly{[(2-phenyl-1,3-dioxolane-4-yl)methyl methacrylate]-co-(glycidyl methacrylate)} | P904432 | C7H10O3 | Physical property | Specific volume | 0.8137 | 0 | cm3/g
Copolymer | poly{[(2-phenyl-1,3-dioxolane-4-yl)methyl methacrylate]-co-(glycidyl methacrylate)} | P904432 | C7H10O3 | Physicochemical property | Cohesive energy density | 169.05 | 758.43 | cal/cm3
Copolymer | poly{[(2-phenyl-1,3-dioxolane-4-yl)methyl methacrylate]-co-(glycidyl methacrylate)} | P904432 | C7H10O3 | Physicochemical property | Solubility parameter | 26.54 | 4.712533 | (J/cm3)1/2
Copolymer | poly{ethene-co-[dimethyl(oct-7-enyl)phenylsilane]} | P904433 | CH2 | Thermal property | Heat of fusion | 0.0308 | 1.309067e-05 | kcal/g
Copolymer | poly{ethene-co-[dimethyl(oct-7-enyl)phenylsilane]} | P904433 | CH2 | Thermal property | Melting temperature | 121.2 | 26.376 | C
Copolymer | poly{ethene-co-[dimethyl(oct-7-enyl)phenylsilane]} | P904434 | CH2 | Thermal property | Heat of fusion | 0.0365 | 0 | kcal/g
Copolymer | poly{ethene-co-[dimethyl(oct-7-enyl)phenylsilane]} | P904434 | CH2 | Thermal property | Melting temperature | 129 | 0 | C
Copolymer | poly{ethene-co-[dimethyl(oct-7-enyl)phenylsilane]} | P904435 | CH2 | Thermal property | Heat of fusion | 0.0356 | 0 | kcal/g
Copolymer | poly{ethene-co-[dimethyl(oct-7-enyl)phenylsilane]} | P904435 | CH2 | Thermal property | Melting temperature | 129 | 0 | C
Copolymer | poly{ethene-co-[dimethyl(oct-7-enyl)phenylsilane]} | P904436 | CH2 | Thermal property | Heat of fusion | 0.0363 | 0 | kcal/g
Copolymer | poly{ethene-co-[dimethyl(oct-7-enyl)phenylsilane]} | P904436 | CH2 | Thermal property | Melting temperature | 129 | 0 | C
Copolymer | poly{ethene-co-[dimethyl(oct-7-enyl)phenylsilane]} | P904437 | CH2 | Thermal property | Heat of fusion | 0.0375 | 0 | kcal/g
Copolymer | poly{ethene-co-[dimethyl(oct-7-enyl)phenylsilane]} | P904437 | CH2 | Thermal property | Melting temperature | 129.5 | 0 | C
Copolymer | poly[styrene-co-(4-vinyl-1,2-dihydrocyclobutabenzene)] | P904438 | C10H10 | Thermal property | Glass transition temperature | 103.1 | 480.409 | C
Copolymer | poly[styrene-co-(4-vinyl-1,2-dihydrocyclobutabenzene)] | P904438 | C10H10 | Thermal property | Thermal decomposition temperature | 374.5 | 3 | C
Copolymer | poly[styrene-co-(4-vinyl-1,2-dihydrocyclobutabenzene)] | P904438 | C10H10 | Thermal property | Thermal decomposition weight loss | 5 | 0 | %
Copolymer | poly(vinylcyclohexane-co-{4-[5-(4-hyroxyphenyl)-3-oxopent-1,4-dienyl]phenyl methacrlate}) | P904439 | C8H14 | Thermal property | Thermal decomposition temperature | 501.5 | 6356.214 | C
Copolymer | poly(vinylcyclohexane-co-{4-[5-(4-hyroxyphenyl)-3-oxopent-1,4-dienyl]phenyl methacrlate}) | P904439 | C8H14 | Thermal property | Thermal decomposition weight loss | 50 | 571.4286 | %
Copolymer | poly(1-methyl-1H-pyrrole-2,5-diyl/9-ethyl-9H-carbazole-3,6-diyl) | P904440 | C5H5N | Electric property | Electric conductivity | 0.005005 | 3.32667e-05 | 1/(ohm*cm)
Copolymer | poly(1-methyl-1H-pyrrole-2,5-diyl/9-ethyl-9H-carbazole-3,6-diyl) | P904440 | C5H5N | Electric property | Volume resistivity | 50050 | 3326670000 | ohm*cm
Copolymer | poly({[(5-methylisoxazol-3-yl)carbamoyl]methyl methacrylate}-co-(methyl methacrylate)) | P904441 | C5H8O2 | Thermal property | Glass transition temperature | 112 | 41.24242 | C
Copolymer | poly({[(5-methylisoxazol-3-yl)carbamoyl]methyl methacrylate}-co-(methyl methacrylate)) | P904441 | C5H8O2 | Thermal property | Thermal decomposition temperature | 274 | 39.46667 | C
Copolymer | poly({[(5-methylisoxazol-3-yl)carbamoyl]methyl methacrylate}-co-(methyl methacrylate)) | P904441 | C5H8O2 | Thermal property | Thermal decomposition weight loss | 20 | 0 | %
Copolymer | poly(styrene-co-{[(5-methylisoxazol-3-yl)carbamoyl]methyl methacrylate}) | P904442 | C8H8 | Thermal property | Glass transition temperature | 113 | 44.72727 | C
Copolymer | poly(styrene-co-{[(5-methylisoxazol-3-yl)carbamoyl]methyl methacrylate}) | P904442 | C8H8 | Thermal property | Thermal decomposition temperature | 309.5 | 8.333333 | C
Copolymer | poly(styrene-co-{[(5-methylisoxazol-3-yl)carbamoyl]methyl methacrylate}) | P904442 | C8H8 | Thermal property | Thermal decomposition weight loss | 20 | 0 | %
Copolymer | poly([4,4'-bis(4-aminophenoxy)benzophenone]-alt-[5,5'-carbonylbis(isobenzofuran-1,3-dione)];{4,4'-[2,2,2-trifluoro-1-(trifluoromethyl)ethane-1,1-diyl]bis(phthalic anhydride)}) | P904443 | C42H22N2O8 | Thermal property | Glass transition temperature | 244 | 0 | C
Copolymer | poly([4,4'-bis(4-aminophenoxy)benzophenone]-alt-[5,5'-carbonylbis(isobenzofuran-1,3-dione)];{4,4'-[2,2,2-trifluoro-1-(trifluoromethyl)ethane-1,1-diyl]bis(phthalic anhydride)}) | P904443 | C42H22N2O8 | Thermal property | Thermal decomposition temperature | 562 | 12 | C
Copolymer | poly([4,4'-bis(4-aminophenoxy)benzophenone]-alt-[5,5'-carbonylbis(isobenzofuran-1,3-dione)];{4,4'-[2,2,2-trifluoro-1-(trifluoromethyl)ethane-1,1-diyl]bis(phthalic anhydride)}) | P904443 | C42H22N2O8 | Thermal property | Thermal decomposition weight loss | 10 | 0 | %
Copolymer | poly([4,4'-bis(4-aminophenoxy)benzophenone]-alt-[5,5'-carbonylbis(isobenzofuran-1,3-dione)];{4,4'-[2,2,2-trifluoro-1-(trifluoromethyl)ethane-1,1-diyl]bis(phthalic anhydride)}) | P904443 | C42H22N2O8 | Tensile property | Elongation at break | 9 | 0 | %
Copolymer | poly([4,4'-bis(4-aminophenoxy)benzophenone]-alt-[5,5'-carbonylbis(isobenzofuran-1,3-dione)];{4,4'-[2,2,2-trifluoro-1-(trifluoromethyl)ethane-1,1-diyl]bis(phthalic anhydride)}) | P904443 | C42H22N2O8 | Tensile property | Tensile modulus | 2.1 | 0 | GPa
Copolymer | poly([4,4'-bis(4-aminophenoxy)benzophenone]-alt-[5,5'-carbonylbis(isobenzofuran-1,3-dione)];{4,4'-[2,2,2-trifluoro-1-(trifluoromethyl)ethane-1,1-diyl]bis(phthalic anhydride)}) | P904443 | C42H22N2O8 | Tensile property | Tensile stress strength at break | 0.099 | 0 | GPa
Copolymer | poly{[4,4'-bis(4-aminophenoxy)benzophenone]-alt-[cis-hexadecahydro[5,5'-bi-2-benzofuran]-1,1',3,3'-tetraone;5,5'-sulfonylbis(isobenzofuran-1,3-dione)]} | P904444 | C41H22N2O7 | Thermal property | Glass transition temperature | 261 | 0 | C
Copolymer | poly{[4,4'-bis(4-aminophenoxy)benzophenone]-alt-[cis-hexadecahydro[5,5'-bi-2-benzofuran]-1,1',3,3'-tetraone;5,5'-sulfonylbis(isobenzofuran-1,3-dione)]} | P904444 | C41H22N2O7 | Thermal property | Thermal decomposition temperature | 542.5 | 27 | C
Copolymer | poly{[4,4'-bis(4-aminophenoxy)benzophenone]-alt-[cis-hexadecahydro[5,5'-bi-2-benzofuran]-1,1',3,3'-tetraone;5,5'-sulfonylbis(isobenzofuran-1,3-dione)]} | P904444 | C41H22N2O7 | Thermal property | Thermal decomposition weight loss | 10 | 0 | %
Copolymer | poly{[4,4'-bis(4-aminophenoxy)benzophenone]-alt-[cis-hexadecahydro[5,5'-bi-2-benzofuran]-1,1',3,3'-tetraone;5,5'-sulfonylbis(isobenzofuran-1,3-dione)]} | P904444 | C41H22N2O7 | Tensile property | Elongation at break | 10 | 0 | %
Copolymer | poly{[4,4'-bis(4-aminophenoxy)benzophenone]-alt-[cis-hexadecahydro[5,5'-bi-2-benzofuran]-1,1',3,3'-tetraone;5,5'-sulfonylbis(isobenzofuran-1,3-dione)]} | P904444 | C41H22N2O7 | Tensile property | Tensile modulus | 1.9 | 0 | GPa
Copolymer | poly{[4,4'-bis(4-aminophenoxy)benzophenone]-alt-[cis-hexadecahydro[5,5'-bi-2-benzofuran]-1,1',3,3'-tetraone;5,5'-sulfonylbis(isobenzofuran-1,3-dione)]} | P904444 | C41H22N2O7 | Tensile property | Tensile stress strength at break | 0.079 | 0 | GPa
Copolymer | poly{[4,4'-bis(4-aminophenoxy)benzophenone]-alt-[cis-hexadecahydro[5,5'-bi-2-benzofuran]-1,1',3,3'-tetraone;5,5'-sulfonylbis(isobenzofuran-1,3-dione)]} | P904444 | C41H22N2O7 | Tensile property | Tensile stress strength at yield | 0.081 | 0 | GPa
Copolymer | poly([4,4'-bis(4-aminophenoxy)benzophenone]-alt-{cis-hexadecahydro[5,5'-bi-2-benzofuran]-1,1',3,3'-tetraone;4,4'-[2,2,2-trifluoro-1-(trifluoromethyl)ethane-1,1-diyl]bis(phthalic anhydride)}) | P904445 | C41H22N2O7 | Thermal property | Glass transition temperature | 265 | 0 | C
Copolymer | poly([4,4'-bis(4-aminophenoxy)benzophenone]-alt-{cis-hexadecahydro[5,5'-bi-2-benzofuran]-1,1',3,3'-tetraone;4,4'-[2,2,2-trifluoro-1-(trifluoromethyl)ethane-1,1-diyl]bis(phthalic anhydride)}) | P904445 | C41H22N2O7 | Thermal property | Thermal decomposition temperature | 567 | 5.333333 | C
Copolymer | poly([4,4'-bis(4-aminophenoxy)benzophenone]-alt-{cis-hexadecahydro[5,5'-bi-2-benzofuran]-1,1',3,3'-tetraone;4,4'-[2,2,2-trifluoro-1-(trifluoromethyl)ethane-1,1-diyl]bis(phthalic anhydride)}) | P904445 | C41H22N2O7 | Thermal property | Thermal decomposition weight loss | 10 | 0 | %
Copolymer | poly([4,4'-bis(4-aminophenoxy)benzophenone]-alt-{cis-hexadecahydro[5,5'-bi-2-benzofuran]-1,1',3,3'-tetraone;4,4'-[2,2,2-trifluoro-1-(trifluoromethyl)ethane-1,1-diyl]bis(phthalic anhydride)}) | P904445 | C41H22N2O7 | Tensile property | Elongation at break | 8 | 0 | %
Copolymer | poly([4,4'-bis(4-aminophenoxy)benzophenone]-alt-{cis-hexadecahydro[5,5'-bi-2-benzofuran]-1,1',3,3'-tetraone;4,4'-[2,2,2-trifluoro-1-(trifluoromethyl)ethane-1,1-diyl]bis(phthalic anhydride)}) | P904445 | C41H22N2O7 | Tensile property | Tensile modulus | 2.3 | 0 | GPa
Copolymer | poly([4,4'-bis(4-aminophenoxy)benzophenone]-alt-{cis-hexadecahydro[5,5'-bi-2-benzofuran]-1,1',3,3'-tetraone;4,4'-[2,2,2-trifluoro-1-(trifluoromethyl)ethane-1,1-diyl]bis(phthalic anhydride)}) | P904445 | C41H22N2O7 | Tensile property | Tensile stress strength at break | 0.103 | 0 | GPa
Copolymer | poly{[4,4'-bis(4-aminophenoxy)benzophenone]-alt-[4,5'-oxybis(2-benzofuran-1,3-dione);5,5'-sulfonylbis(isobenzofuran-1,3-dione)]} | P904446 | C41H22N2O9S | Thermal property | Glass transition temperature | 259 | 0 | C
Copolymer | poly{[4,4'-bis(4-aminophenoxy)benzophenone]-alt-[4,5'-oxybis(2-benzofuran-1,3-dione);5,5'-sulfonylbis(isobenzofuran-1,3-dione)]} | P904446 | C41H22N2O9S | Thermal property | Thermal decomposition temperature | 567 | 1.333333 | C
Copolymer | poly{[4,4'-bis(4-aminophenoxy)benzophenone]-alt-[4,5'-oxybis(2-benzofuran-1,3-dione);5,5'-sulfonylbis(isobenzofuran-1,3-dione)]} | P904446 | C41H22N2O9S | Thermal property | Thermal decomposition weight loss | 10 | 0 | %
Copolymer | poly{[4,4'-bis(4-aminophenoxy)benzophenone]-alt-[4,5'-oxybis(2-benzofuran-1,3-dione);5,5'-sulfonylbis(isobenzofuran-1,3-dione)]} | P904446 | C41H22N2O9S | Tensile property | Elongation at break | 9 | 0 | %
Copolymer | poly{[4,4'-bis(4-aminophenoxy)benzophenone]-alt-[4,5'-oxybis(2-benzofuran-1,3-dione);5,5'-sulfonylbis(isobenzofuran-1,3-dione)]} | P904446 | C41H22N2O9S | Tensile property | Tensile modulus | 1.9 | 0 | GPa
Copolymer | poly{[4,4'-bis(4-aminophenoxy)benzophenone]-alt-[4,5'-oxybis(2-benzofuran-1,3-dione);5,5'-sulfonylbis(isobenzofuran-1,3-dione)]} | P904446 | C41H22N2O9S | Tensile property | Tensile stress strength at break | 0.075 | 0 | GPa
Copolymer | poly{[4,4'-bis(4-aminophenoxy)benzophenone]-alt-[4,5'-oxybis(2-benzofuran-1,3-dione);5,5'-sulfonylbis(isobenzofuran-1,3-dione)]} | P904446 | C41H22N2O9S | Tensile property | Tensile stress strength at yield | 0.08 | 0 | GPa
Copolymer | poly([4,4'-bis(4-aminophenoxy)benzophenone]-alt-{5,5'-oxybis(2-benzofuran-1,3-dione);4,4'-[2,2,2-trifluoro-1-(trifluoromethyl)ethane-1,1-diyl]bis(phthalic anhydride)}) | P904447 | C41H22N2O8 | Thermal property | Glass transition temperature | 250 | 0 | C
Copolymer | poly([4,4'-bis(4-aminophenoxy)benzophenone]-alt-{5,5'-oxybis(2-benzofuran-1,3-dione);4,4'-[2,2,2-trifluoro-1-(trifluoromethyl)ethane-1,1-diyl]bis(phthalic anhydride)}) | P904447 | C41H22N2O8 | Thermal property | Thermal decomposition temperature | 570.5 | 0.3333333 | C
Copolymer | poly([4,4'-bis(4-aminophenoxy)benzophenone]-alt-{5,5'-oxybis(2-benzofuran-1,3-dione);4,4'-[2,2,2-trifluoro-1-(trifluoromethyl)ethane-1,1-diyl]bis(phthalic anhydride)}) | P904447 | C41H22N2O8 | Thermal property | Thermal decomposition weight loss | 10 | 0 | %
Copolymer | poly([4,4'-bis(4-aminophenoxy)benzophenone]-alt-{5,5'-oxybis(2-benzofuran-1,3-dione);4,4'-[2,2,2-trifluoro-1-(trifluoromethyl)ethane-1,1-diyl]bis(phthalic anhydride)}) | P904447 | C41H22N2O8 | Tensile property | Elongation at break | 13 | 0 | %
Copolymer | poly([4,4'-bis(4-aminophenoxy)benzophenone]-alt-{5,5'-oxybis(2-benzofuran-1,3-dione);4,4'-[2,2,2-trifluoro-1-(trifluoromethyl)ethane-1,1-diyl]bis(phthalic anhydride)}) | P904447 | C41H22N2O8 | Tensile property | Tensile modulus | 2.1 | 0 | GPa
Copolymer | poly([4,4'-bis(4-aminophenoxy)benzophenone]-alt-{5,5'-oxybis(2-benzofuran-1,3-dione);4,4'-[2,2,2-trifluoro-1-(trifluoromethyl)ethane-1,1-diyl]bis(phthalic anhydride)}) | P904447 | C41H22N2O8 | Tensile property | Tensile stress strength at break | 0.084 | 0 | GPa
Copolymer | poly([4,4'-bis(4-aminophenoxy)benzophenone]-alt-{5,5'-oxybis(2-benzofuran-1,3-dione);4,4'-[2,2,2-trifluoro-1-(trifluoromethyl)ethane-1,1-diyl]bis(phthalic anhydride)}) | P904447 | C41H22N2O8 | Tensile property | Tensile stress strength at yield | 0.093 | 0 | GPa
Copolymer | poly[(methacrylic acid)-co-(ethylene glycol dimethacrylate)-co-(N,N-dimethylacrylamide)-co-(3-{tris[(trimethylsilyl)oxy]silyl}propyl methacrylate)] | P904448 | C4H6O2 | Thermal property | Glass transition temperature | 95.5 | 40.33333 | C
Copolymer | poly[(methacrylic acid)-co-(ethylene glycol dimethacrylate)-co-(N,N-dimethylacrylamide)-co-(3-{tris[(trimethylsilyl)oxy]silyl}propyl methacrylate)] | P904448 | C4H6O2 | Physicochemical property | Water absorption | 39.38 | 0 | wt%
Copolymer | poly[(methacrylic acid)-co-(ethylene glycol dimethacrylate)-co-(N,N-dimethylacrylamide)-co-(3-{tris[(trimethylsilyl)oxy]silyl}propyl methacrylate)] | P904448 | C4H6O2 | Shear property | Dynamic shear properties storage modulus | 0.0006 | 0 | GPa
Copolymer | poly[(methacrylic acid)-co-(ethylene glycol dimethacrylate)-co-(N,N-dimethylacrylamide)-co-(3-{tris[(trimethylsilyl)oxy]silyl}propyl methacrylate)] | P904448 | C4H6O2 | Shear property | Dynamic shear properties loss modulus | 0.0008 | 0 | GPa
Copolymer | poly[(methacrylic acid)-co-(ethylene glycol dimethacrylate)-co-(N,N-dimethylacrylamide)-co-(3-{tris[(trimethylsilyl)oxy]silyl}propyl methacrylate)] | P904448 | C4H6O2 | Shear property | Dynamic shear properties loss tangent | 1.66 | 0
Copolymer | poly[(methacrylic acid)-co-(ethylene glycol dimethacrylate)-co-(methyl methacrylate)-co-(N,N-dimethylacrylamide)] | P904449 | C4H6O2 | Thermal property | Glass transition temperature | 107 | 230.9167 | C
Copolymer | poly[(methacrylic acid)-co-(ethylene glycol dimethacrylate)-co-(methyl methacrylate)-co-(N,N-dimethylacrylamide)] | P904449 | C4H6O2 | Physicochemical property | Water absorption | 50.52 | 0 | wt%
Copolymer | poly[(methacrylic acid)-co-(ethylene glycol dimethacrylate)-co-(methyl methacrylate)-co-(N,N-dimethylacrylamide)] | P904449 | C4H6O2 | Shear property | Dynamic shear properties storage modulus | 0.001 | 0 | GPa
Copolymer | poly[(methacrylic acid)-co-(ethylene glycol dimethacrylate)-co-(methyl methacrylate)-co-(N,N-dimethylacrylamide)] | P904449 | C4H6O2 | Shear property | Dynamic shear properties loss modulus | 0.001 | 0 | GPa
Copolymer | poly[(methacrylic acid)-co-(ethylene glycol dimethacrylate)-co-(methyl methacrylate)-co-(N,N-dimethylacrylamide)] | P904449 | C4H6O2 | Shear property | Dynamic shear properties loss tangent | 1.28 | 0
Copolymer | poly[(methacrylic acid)-co-(ethylene glycol dimethacrylate9-co-(2-hydroxyethyl methacrylate)] | P904450 | C4H6O2 | Thermal property | Glass transition temperature | 109.5 | 75 | C
Copolymer | poly[(methacrylic acid)-co-(ethylene glycol dimethacrylate9-co-(2-hydroxyethyl methacrylate)] | P904450 | C4H6O2 | Physicochemical property | Water absorption | 33.41 | 0 | wt%
Copolymer | poly[(methacrylic acid)-co-(ethylene glycol dimethacrylate9-co-(2-hydroxyethyl methacrylate)] | P904450 | C4H6O2 | Shear property | Dynamic shear properties storage modulus | 0.003 | 0 | GPa
Copolymer | poly[(methacrylic acid)-co-(ethylene glycol dimethacrylate9-co-(2-hydroxyethyl methacrylate)] | P904450 | C4H6O2 | Shear property | Dynamic shear properties loss modulus | 0.007 | 0 | GPa
Copolymer | poly[(methacrylic acid)-co-(ethylene glycol dimethacrylate9-co-(2-hydroxyethyl methacrylate)] | P904450 | C4H6O2 | Shear property | Dynamic shear properties loss tangent | 1.42 | 0
Copolymer | poly[(methacrylic acid)-co-(ethylene glycol dimethacrylate)-co-(N,N-diethylacrylamide)] | P904451 | C4H6O2 | Thermal property | Glass transition temperature | 105.5 | 27 | C
Copolymer | poly[(methacrylic acid)-co-(ethylene glycol dimethacrylate)-co-(N,N-diethylacrylamide)] | P904451 | C4H6O2 | Physicochemical property | Water absorption | 31.55 | 0 | wt%
Copolymer | poly[(methacrylic acid)-co-(ethylene glycol dimethacrylate)-co-(N,N-diethylacrylamide)] | P904451 | C4H6O2 | Shear property | Dynamic shear properties storage modulus | 0.0006 | 0 | GPa
Copolymer | poly[(methacrylic acid)-co-(ethylene glycol dimethacrylate)-co-(N,N-diethylacrylamide)] | P904451 | C4H6O2 | Shear property | Dynamic shear properties loss modulus | 0.0008 | 0 | GPa
Copolymer | poly[(methacrylic acid)-co-(ethylene glycol dimethacrylate)-co-(N,N-diethylacrylamide)] | P904451 | C4H6O2 | Shear property | Dynamic shear properties loss tangent | 1.88 | 0
Copolymer | poly[thiophene-2,5-diyl/3-sulfothiophene-2,5-diyl] | P904452 | C4H2S | Thermal property | Thermal decomposition temperature | 200 | 0 | C
Copolymer | poly[thiophene-2,5-diyl/3-sulfothiophene-2,5-diyl] | P904452 | C4H2S | Electric property | Electric conductivity | 0.4 | 0.2751732 | 1/(ohm*cm)
Copolymer | poly[thiophene-2,5-diyl/3-sulfothiophene-2,5-diyl] | P904452 | C4H2S | Electric property | Volume resistivity | 2.5 | 18038.8 | ohm*cm
Copolymer | poly[1-(9H-carbazol-9-yl)ethylene/1-(3-{2-cyano-3-[2-(ethyl{4-[(2,3,4,5,6-pentafluorophenyl)diazenyl]phenyl}amino)ethoxy]-3-oxoprop-1-enyl}-9H-carbazol-9-yl)ethylene] | P904453 | C14H11N | Thermal property | Thermal decomposition temperature | 303 | 0 | C
Copolymer | poly[1-(9H-carbazol-9-yl)ethylene/1-(3-{2-cyano-3-[(6-{2,5-dimethyl-4-[(4-nitrophenyl)diazenyl]phenoxy}hexyl)oxy]-3-oxoprop-1-enyl}-9H-carbazol-9-yl)ethylene] | P904454 | C14H11N | Thermal property | Thermal decomposition temperature | 307 | 0 | C
Copolymer | poly[1-(9H-carbazol-9-yl)ethylene/1-(3-{2-cyano-3-[(6-{3-[2-(4-nitrophenyl)diazenyl]-9H-carbazol-9-yl}hexyl)oxy]-3-oxoprop-1-enyl}-9H-carbazol-9-yl)ethylene] | P904455 | C14H11N | Thermal property | Thermal decomposition temperature | 325 | 0 | C
Copolymer | poly(1-(9H-carbazol-9-yl)ethylene/1-{3-[2-cyano-3-{6-[ethyl(4-{[4-(ethylsulfonyl)phenyl]diazenyl}phenyl)amino]hexyl}oxy)-3-oxoprop-1-enyl]-9H-carbazol-9-yl}ethylene) | P904456 | C14H11N | Thermal property | Thermal decomposition temperature | 293 | 0 | C
Copolymer | poly[1-(9H-carbazol-9-yl)ethylene/1-[3-(2-cyano-3-{[6-(ethyl{4-[(4-nitrophenyl)diazenyl]phenyl}amino)hexyl]oxy}-3-oxoprop-1-enyl)-9H-carbazol-9-yl]ethylene} | P904457 | C14H11N | Thermal property | Thermal decomposition temperature | 292 | 0 | C
Copolymer | poly{1,2-bis[(sodiooxy)carbonyl]ethylene/1-[(sodiooxy)carbonyl]ethylene]} | P904458 | C2HNaO2 | Physicochemical property | Water absorption | 9.35 | 0 | wt%
Copolymer | poly{1-[2-oxo-2-(sodiooxy)ethyl]-1-[(sodiooxy)carbonyl]ethylene/1-[({3,4-dihydroxy-5-[1-hydroxy-2-oxo-2-(sodiooxy)ethyl]tetrahydrofuran-2-yl}oxy)methyl]ethylene} | P904459 | C5H4Na2O4 | Physicochemical property | Water absorption | 11.6 | 0.2200267 | wt%
Copolymer | poly[1,2-bis[(sodiooxy)carbonyl]ethylene/1-[({3,4-dihydroxy-5-[1-hydroxy-2-oxo-2-(sodiooxy)ethyl]tetrahydrofuran-2-yl}oxy)methyl]ethylene} | P904460 | C2HNaO2 | Physicochemical property | Water absorption | 9.77 | 13.25562 | wt%
Copolymer | poly{[alpha,omega-bis(4-aminobenzoyl)poly(tetramethylene glycol)]-alt-(naphthalene-2,6-dicarbonyl dichloride)} | P904461 | C4H8O | Thermal property | Glass transition temperature | -76 | 12 | C
Copolymer | poly{[alpha,omega-bis(4-aminobenzoyl)poly(tetramethylene glycol)]-alt-(naphthalene-2,6-dicarbonyl dichloride)} | P904461 | C4H8O | Thermal property | Melting temperature | 117 | 17020.57 | C
Copolymer | poly{[alpha,omega-bis(4-aminobenzoyl)poly(tetramethylene glycol)]-alt-(naphthalene-2,6-dicarbonyl dichloride)} | P904461 | C4H8O | Tensile property | Dynamic mechanical properties storage modulus | 0.035 | 0.0003 | GPa
Copolymer | poly{[alpha,omega-bis(4-aminobenzoyl)poly(tetramethylene glycol)]-alt-(naphthalene-2,6-dicarbonyl dichloride)} | P904461 | C4H8O | Tensile property | Dynamic mechanical properties loss tangent | 0.186 | 0.0002613333
Copolymer | poly{[alpha,omega-bis(4-aminobenzoyl)poly(tetramethylene glycol)]-alt-(naphthalene-2,6-dicarbonyl dichloride)} | P904461 | C4H8O | Tensile property | Elongation at break | 1455 | 28033.33 | %
Copolymer | poly{[alpha,omega-bis(4-aminobenzoyl)poly(tetramethylene glycol)]-alt-(naphthalene-2,6-dicarbonyl dichloride)} | P904461 | C4H8O | Tensile property | Tensile stress strength at break | 0.01585 | 2.43e-06 | GPa
Copolymer | poly{[poly(butane-1,4-diol)]-alt-(biphenyl-4,4'-dicarbnyl dichloride)} | P904462 | C4H8O | Thermal property | Glass transition temperature | -75 | 0 | C
Copolymer | poly{[poly(butane-1,4-diol)]-alt-(biphenyl-4,4'-dicarbnyl dichloride)} | P904462 | C4H8O | Thermal property | Melting temperature | 98 | 11813.14 | C
Copolymer | poly{[poly(butane-1,4-diol)]-alt-(biphenyl-4,4'-dicarbnyl dichloride)} | P904462 | C4H8O | Tensile property | Dynamic mechanical properties storage modulus | 0.034 | 0.0009013333 | GPa
Copolymer | poly{[poly(butane-1,4-diol)]-alt-(biphenyl-4,4'-dicarbnyl dichloride)} | P904462 | C4H8O | Tensile property | Dynamic mechanical properties loss tangent | 0.15 | 0
Copolymer | poly{[poly(butane-1,4-diol)]-alt-(biphenyl-4,4'-dicarbnyl dichloride)} | P904462 | C4H8O | Tensile property | Elongation at break | 480 | 0 | %
Copolymer | poly{[poly(butane-1,4-diol)]-alt-(biphenyl-4,4'-dicarbnyl dichloride)} | P904462 | C4H8O | Tensile property | Tensile stress strength at break | 0.006 | 0 | GPa
Copolymer | poly{[poly(butane-1,4-diol)]-alt-(terephthaloyl dichloride)] | P904463 | C4H8O | Thermal property | Glass transition temperature | -74.5 | 3 | C
Copolymer | poly{[poly(butane-1,4-diol)]-alt-(terephthaloyl dichloride)] | P904463 | C4H8O | Thermal property | Melting temperature | 109 | 12919.64 | C
Copolymer | poly{[poly(butane-1,4-diol)]-alt-(terephthaloyl dichloride)] | P904463 | C4H8O | Tensile property | Dynamic mechanical properties storage modulus | 0.0125 | 7.5e-05 | GPa
Copolymer | poly{[poly(butane-1,4-diol)]-alt-(terephthaloyl dichloride)] | P904463 | C4H8O | Tensile property | Dynamic mechanical properties loss tangent | 0.213 | 0.001825333
Copolymer | poly{[poly(butane-1,4-diol)]-alt-(terephthaloyl dichloride)] | P904463 | C4H8O | Tensile property | Elongation at break | 1015 | 24300 | %
Copolymer | poly{[poly(butane-1,4-diol)]-alt-(terephthaloyl dichloride)] | P904463 | C4H8O | Tensile property | Tensile stress strength at break | 0.01775 | 0.0002340833 | GPa
Copolymer | poly{[poly(ethylene glycol);butane-1,4-diol]-alt-(dimethyl terephthalate)} | P904464 | C2H4O | Thermal property | Glass transition temperature | -22.5 | 1691.4 | C
Copolymer | poly{[poly(ethylene glycol);butane-1,4-diol]-alt-(dimethyl terephthalate)} | P904464 | C2H4O | Thermal property | Heat of fusion | 0.004835 | 6.390961e-06 | kcal/g
Copolymer | poly{[poly(ethylene glycol);butane-1,4-diol]-alt-(dimethyl terephthalate)} | P904464 | C2H4O | Thermal property | Melting temperature | 160 | 3177.262 | C
Copolymer | poly{[poly(ethylene glycol);butane-1,4-diol]-alt-(dimethyl terephthalate)} | P904464 | C2H4O | Dilute solution property | Intrinsic viscosity eta | 1.06 | 0.2757519 | dl/g
Copolymer | poly{[poly(ethylene glycol);butane-1,4-diol]-alt-(dimethyl terephthalate)} | P904464 | C2H4O | Tensile property | Elongation at break | 667 | 101506.4 | %
Copolymer | poly{[poly(ethylene glycol);butane-1,4-diol]-alt-(dimethyl terephthalate)} | P904464 | C2H4O | Tensile property | Tensile modulus | 0.049 | 0.01348027 | GPa
Copolymer | poly{[poly(ethylene glycol);butane-1,4-diol]-alt-(dimethyl terephthalate)} | P904464 | C2H4O | Tensile property | Tensile stress strength at break | 0.0184 | 3.178933e-05 | GPa
Copolymer | poly{[poly(ethylene glycol);butane-1,4-diol]-alt-(dimethyl terephthalate)} | P904464 | C2H4O | Tensile property | Tensile stress strength at yield | 0.0119 | 0 | GPa
Copolymer | poly[1-(4-pyridyl)ethylene/1-(1-methylpyridinium-4-yl)ethylene] | P904465 | C7H7N | Dilute solution property | Radius of gyration | 54.4 | 0 | nm
Copolymer | poly[1-(4-pyridyl)ethylene/1-(1-methylpyridinium-4-yl)ethylene] | P904465 | C7H7N | Dilute solution property | Second virial coefficient | 0.000706 | 0 | cm3*mol/g2
Copolymer | poly{1-benzoylethylene/1-[hydroxy(phenyl)methyl]ethylene} | P904466 | C9H8O | Thermal property | Glass transition temperature | 103 | 1.866667 | C
Copolymer | poly{1-benzoylethylene/1-[hydroxy(phenyl)methyl]ethylene} | P904466 | C9H8O | Other physical property | Pvt relation pressure | 10 | 0 | MPa
Copolymer | poly{1-benzoylethylene/1-[hydroxy(phenyl)methyl]ethylene} | P904466 | C9H8O | Other physical property | Pvt relation specific volume | 0.8658 | 0 | cm3/g
Copolymer | poly{1-benzoylethylene/1-[hydroxy(phenyl)methyl]ethylene} | P904466 | C9H8O | Other physical property | Pvt relation temperature | 40 | 0 | C
Copolymer | poly(oxy-1,4-phenylenesulfonyl-1,4-phenyleneoxy-1,4-phenylene(dimethylmethylene)-1,4-phenylene/oxy{3-[(4-sulfobutyl)sulfonyl]-1,4-phenylene}sulfonyl-1,4-phenyleneoxy-1,4-phenylenedimethylmethylene-1,4-phenylene) | P904467 | C27H22O4S | Thermal property | Thermal decomposition temperature | 350 | 3333.333 | C
Copolymer | poly(oxy-1,4-phenylenesulfonyl-1,4-phenyleneoxy-1,4-phenylene(dimethylmethylene)-1,4-phenylene/oxy{3-[(4-sulfobutyl)sulfonyl]-1,4-phenylene}sulfonyl-1,4-phenyleneoxy-1,4-phenylenedimethylmethylene-1,4-phenylene) | P904467 | C27H22O4S | Thermal property | Thermal decomposition weight loss | 58 | 0 | %
Copolymer | poly(oxy-1,4-phenylenesulfonyl-1,4-phenyleneoxy-1,4-phenylene(dimethylmethylene)-1,4-phenylene/oxy{3-[(3-sulfopropyl)sulfonyl]-1,4-phenylene}sulfonyl-1,4-phenyleneoxy-1,4-phenylene(dimethylmethylene)-1,4-phenylene) | P904468 | C27H22O4S | Thermal property | Thermal decomposition temperature | 350 | 3333.333 | C
Copolymer | poly(oxy-1,4-phenylenesulfonyl-1,4-phenyleneoxy-1,4-phenylene(dimethylmethylene)-1,4-phenylene/oxy{3-[(3-sulfopropyl)sulfonyl]-1,4-phenylene}sulfonyl-1,4-phenyleneoxy-1,4-phenylene(dimethylmethylene)-1,4-phenylene) | P904468 | C27H22O4S | Thermal property | Thermal decomposition weight loss | 54 | 0 | %
Copolymer | poly(oxy-1,4-phenylenesulfonyl-1,4-phenyleneoxy-1,4-phenylene(dimethylmethylene)-1,4-phenylene/oxy{3-[(2-sulfoethyl)sulfonyl]-1,4-phenylene}sulfonyl-1,4-phenyleneoxy-1,4-phenylene(dimethylmethylene)-1,4-phenylene) | P904469 | C27H22O4S | Thermal property | Thermal decomposition temperature | 350 | 3333.333 | C
Copolymer | poly(oxy-1,4-phenylenesulfonyl-1,4-phenyleneoxy-1,4-phenylene(dimethylmethylene)-1,4-phenylene/oxy{3-[(2-sulfoethyl)sulfonyl]-1,4-phenylene}sulfonyl-1,4-phenyleneoxy-1,4-phenylene(dimethylmethylene)-1,4-phenylene) | P904469 | C27H22O4S | Thermal property | Thermal decomposition weight loss | 58 | 0 | %
Copolymer | poly{oxy-1,4-phenylenesulfonyl-1,4-phenyleneoxy-1,4-phenylene(dimethylmethylene)-1,4-phenylene/oxy[3-({4-[(sodiooxy)sulfonyl]butyl}sulfonyl)-1,4-phenylene]sulfonyl-1,4-phenyleneoxy-1,4-phenylene(dimethylmethylene)-1,4-phenylene} | P904470 | C27H22O4S | Thermal property | Thermal decomposition temperature | 350 | 3333.333 | C
Copolymer | poly{oxy-1,4-phenylenesulfonyl-1,4-phenyleneoxy-1,4-phenylene(dimethylmethylene)-1,4-phenylene/oxy[3-({4-[(sodiooxy)sulfonyl]butyl}sulfonyl)-1,4-phenylene]sulfonyl-1,4-phenyleneoxy-1,4-phenylene(dimethylmethylene)-1,4-phenylene} | P904470 | C27H22O4S | Thermal property | Thermal decomposition weight loss | 38 | 0 | %
Copolymer | poly{oxy-1,4-phenylenesulfonyl-1,4-phenyleneoxy-1,4-phenylene(dimethylmethylene)-1,4-phenylene/oxy[3-({4-[(sodiooxy)sulfonyl]butyl}sulfonyl)-1,4-phenylene]sulfonyl-1,4-phenyleneoxy-1,4-phenylene(dimethylmethylene)-1,4-phenylene} | P904470 | C27H22O4S | Electric property | Electric conductivity | 0.01 | 0.0001366907 | 1/(ohm*cm)
Copolymer | poly{oxy-1,4-phenylenesulfonyl-1,4-phenyleneoxy-1,4-phenylene(dimethylmethylene)-1,4-phenylene/oxy[3-({4-[(sodiooxy)sulfonyl]butyl}sulfonyl)-1,4-phenylene]sulfonyl-1,4-phenyleneoxy-1,4-phenylene(dimethylmethylene)-1,4-phenylene} | P904470 | C27H22O4S | Electric property | Volume resistivity | 100 | 132021.1 | ohm*cm
Copolymer | poly{oxy-1,4-phenylenesulfonyl-1,4-phenyleneoxy-1,4-phenylene(dimethylmethylene)-1,4-phenylene/oxy[3-({4-[(sodiooxy)sulfonyl]butyl}sulfonyl)-1,4-phenylene]sulfonyl-1,4-phenyleneoxy-1,4-phenylene(dimethylmethylene)-1,4-phenylene} | P904470 | C27H22O4S | Physicochemical property | Water absorption | 20 | 20 | wt%
Copolymer | poly{oxy-1,4-phenylenesulfonyl-1,4-phenyleneoxy-1,4-phenylene(dimethylmethylene)-1,4-phenylene/oxy[3-({3-[(sodiooxy)sulfonyl]propyl}sulfonyl)-1,4-phenylene]sulfonyl-1,4-phenyleneoxy-1,4-phenylene(dimethylmethylene)-1,4-phenylene} | P904471 | C27H22O4S | Thermal property | Thermal decomposition temperature | 350 | 3333.333 | C
Copolymer | poly{oxy-1,4-phenylenesulfonyl-1,4-phenyleneoxy-1,4-phenylene(dimethylmethylene)-1,4-phenylene/oxy[3-({3-[(sodiooxy)sulfonyl]propyl}sulfonyl)-1,4-phenylene]sulfonyl-1,4-phenyleneoxy-1,4-phenylene(dimethylmethylene)-1,4-phenylene} | P904471 | C27H22O4S | Thermal property | Thermal decomposition weight loss | 38 | 0 | %
Copolymer | poly{oxy-1,4-phenylenesulfonyl-1,4-phenyleneoxy-1,4-phenylene(dimethylmethylene)-1,4-phenylene/oxy[3-({3-[(sodiooxy)sulfonyl]propyl}sulfonyl)-1,4-phenylene]sulfonyl-1,4-phenyleneoxy-1,4-phenylene(dimethylmethylene)-1,4-phenylene} | P904471 | C27H22O4S | Electric property | Electric conductivity | 0.034 | 0.0008744 | 1/(ohm*cm)
Copolymer | poly{oxy-1,4-phenylenesulfonyl-1,4-phenyleneoxy-1,4-phenylene(dimethylmethylene)-1,4-phenylene/oxy[3-({3-[(sodiooxy)sulfonyl]propyl}sulfonyl)-1,4-phenylene]sulfonyl-1,4-phenyleneoxy-1,4-phenylene(dimethylmethylene)-1,4-phenylene} | P904471 | C27H22O4S | Electric property | Volume resistivity | 29 | 1076.267 | ohm*cm
Copolymer | poly{oxy-1,4-phenylenesulfonyl-1,4-phenyleneoxy-1,4-phenylene(dimethylmethylene)-1,4-phenylene/oxy[3-({3-[(sodiooxy)sulfonyl]propyl}sulfonyl)-1,4-phenylene]sulfonyl-1,4-phenyleneoxy-1,4-phenylene(dimethylmethylene)-1,4-phenylene} | P904471 | C27H22O4S | Physicochemical property | Water absorption | 28 | 57.86667 | wt%
Copolymer | poly{oxy-1,4-phenylenesulfonyl-1,4-phenyleneoxy-1,4-phenylene(dimethylmethylene)-1,4-phenylene/oxy[3-({2-[(sodiooxy)sulfonyl]ethyl}sulfonyl)-1,4-phenylene]sulfonyl-1,4-phenyleneoxy-1,4-phenylene(dimethylmethylene)-1,4-phenylene} | P904472 | C27H22O4S | Thermal property | Thermal decomposition temperature | 350 | 3333.333 | C
Copolymer | poly{oxy-1,4-phenylenesulfonyl-1,4-phenyleneoxy-1,4-phenylene(dimethylmethylene)-1,4-phenylene/oxy[3-({2-[(sodiooxy)sulfonyl]ethyl}sulfonyl)-1,4-phenylene]sulfonyl-1,4-phenyleneoxy-1,4-phenylene(dimethylmethylene)-1,4-phenylene} | P904472 | C27H22O4S | Thermal property | Thermal decomposition weight loss | 22 | 0 | %
Copolymer | poly{oxy-1,4-phenylenesulfonyl-1,4-phenyleneoxy-1,4-phenylene(dimethylmethylene)-1,4-phenylene/oxy[3-({2-[(sodiooxy)sulfonyl]ethyl}sulfonyl)-1,4-phenylene]sulfonyl-1,4-phenyleneoxy-1,4-phenylene(dimethylmethylene)-1,4-phenylene} | P904472 | C27H22O4S | Electric property | Electric conductivity | 0.008 | 6.86e-05 | 1/(ohm*cm)
Copolymer | poly{oxy-1,4-phenylenesulfonyl-1,4-phenyleneoxy-1,4-phenylene(dimethylmethylene)-1,4-phenylene/oxy[3-({2-[(sodiooxy)sulfonyl]ethyl}sulfonyl)-1,4-phenylene]sulfonyl-1,4-phenyleneoxy-1,4-phenylene(dimethylmethylene)-1,4-phenylene} | P904472 | C27H22O4S | Electric property | Volume resistivity | 100 | 6406.667 | ohm*cm
Copolymer | poly{oxy-1,4-phenylenesulfonyl-1,4-phenyleneoxy-1,4-phenylene(dimethylmethylene)-1,4-phenylene/oxy[3-({2-[(sodiooxy)sulfonyl]ethyl}sulfonyl)-1,4-phenylene]sulfonyl-1,4-phenyleneoxy-1,4-phenylene(dimethylmethylene)-1,4-phenylene} | P904472 | C27H22O4S | Physicochemical property | Water absorption | 20 | 7.466667 | wt%
Copolymer | poly[iminoterephthaloylimino(2-methyloctane-1,8-diyl)/iminoterephthaloyliminononane-1,9-diyl] | P904473 | C17H24N2O2 | Physical property | Density | 1.138 | 5.025299e-05 | g/cm3
Copolymer | poly[iminoterephthaloylimino(2-methyloctane-1,8-diyl)/iminoterephthaloyliminononane-1,9-diyl] | P904473 | C17H24N2O2 | Physical property | Specific volume | 0.8787 | 2.94665e-05 | cm3/g
Copolymer | poly[iminoterephthaloylimino(2-methyloctane-1,8-diyl)/iminoterephthaloyliminononane-1,9-diyl] | P904473 | C17H24N2O2 | Thermal property | Crystallization temperature | 152 | 4.266667 | C
Copolymer | poly[iminoterephthaloylimino(2-methyloctane-1,8-diyl)/iminoterephthaloyliminononane-1,9-diyl] | P904473 | C17H24N2O2 | Thermal property | Glass transition temperature | 127 | 118.6243 | C
Copolymer | poly[iminoterephthaloylimino(2-methyloctane-1,8-diyl)/iminoterephthaloyliminononane-1,9-diyl] | P904473 | C17H24N2O2 | Thermal property | Melting temperature | 263 | 32.37895 | C
Copolymer | poly[iminoterephthaloylimino(2-methyloctane-1,8-diyl)/iminoterephthaloyliminononane-1,9-diyl] | P904473 | C17H24N2O2 | Tensile property | Dynamic mechanical properties storage modulus | 1.2 | 0.5615754 | GPa
Copolymer | poly[iminoterephthaloylimino(2-methyloctane-1,8-diyl)/iminoterephthaloyliminononane-1,9-diyl] | P904473 | C17H24N2O2 | Tensile property | Dynamic mechanical properties loss modulus | 0.042 | 0.0002708444 | GPa
Copolymer | poly[iminoterephthaloylimino(2-methyloctane-1,8-diyl)/iminoterephthaloyliminononane-1,9-diyl] | P904473 | C17H24N2O2 | Tensile property | Dynamic mechanical properties loss tangent | 0.555 | 0.3923583
Copolymer | poly[iminoterephthaloylimino(2-methyloctane-1,8-diyl)/iminoterephthaloyliminononane-1,9-diyl] | P904473 | C17H24N2O2 | Tensile property | Elongation at break | 52.5 | 14049.24 | %
Copolymer | poly[iminoterephthaloylimino(2-methyloctane-1,8-diyl)/iminoterephthaloyliminononane-1,9-diyl] | P904473 | C17H24N2O2 | Tensile property | Elongation at yield | 5 | 0 | %
Copolymer | poly[iminoterephthaloylimino(2-methyloctane-1,8-diyl)/iminoterephthaloyliminononane-1,9-diyl] | P904473 | C17H24N2O2 | Tensile property | Tensile modulus | 3.15 | 2.64 | GPa
Copolymer | poly[iminoterephthaloylimino(2-methyloctane-1,8-diyl)/iminoterephthaloyliminononane-1,9-diyl] | P904473 | C17H24N2O2 | Tensile property | Tensile stress strength at break | 0.25 | 0.05072136 | GPa
Copolymer | poly[iminoterephthaloylimino(2-methyloctane-1,8-diyl)/iminoterephthaloyliminononane-1,9-diyl] | P904473 | C17H24N2O2 | Tensile property | Tensile stress strength at yield | 0.06 | 2e-05 | GPa
Copolymer | poly{poly[poly(oxybutane-1,4-diyl)oxycarbonylimino-1,4-phenylenemethylene-1,4-phenyleneiminocarbonyl]-poly[oxy(2-carboxy-2-methylpropane-1,3-diyl)oxycarbonylimino-1,4-phenylenemethylene-1,4-phenyleneiminocarbonyl]} | P904474 | C4H8O | Thermal property | Thermal decomposition temperature | 355 | 2581.333 | C
Copolymer | poly{poly[poly(oxybutane-1,4-diyl)oxycarbonylimino-1,4-phenylenemethylene-1,4-phenyleneiminocarbonyl]-poly[oxy(2-carboxy-2-methylpropane-1,3-diyl)oxycarbonylimino-1,4-phenylenemethylene-1,4-phenyleneiminocarbonyl]} | P904474 | C4H8O | Thermal property | Thermal decomposition weight loss | 30 | 533.3333 | %
Copolymer | poly{poly[poly(oxybutane-1,4-diyl)oxycarbonylimino-1,4-phenylenemethylene-1,4-phenyleneiminocarbonyl]-poly[oxy(2-carboxy-2-methylpropane-1,3-diyl)oxycarbonylimino-1,4-phenylenemethylene-1,4-phenyleneiminocarbonyl]} | P904474 | C4H8O | Physicochemical property | Water absorption | 5.6 | 0 | wt%
Copolymer | poly{poly[poly(oxybutane-1,4-diyl)oxycarbonylimino-1,4-phenylenemethylene-1,4-phenyleneiminocarbonyl]-poly(oxy{2-[({6-[(4'-methoxybiphenyl-4-yl)oxy]hexyl}oxy)carbonyl]-2-methylpropane-1,3-diyl}oxycarbonylimino-1,4-phenylenemethylene-1,4-phenyleneiminocarbonyl)} | P904475 | C4H8O | Thermal property | Thermal decomposition temperature | 380.5 | 2408.333 | C
Copolymer | poly{poly[poly(oxybutane-1,4-diyl)oxycarbonylimino-1,4-phenylenemethylene-1,4-phenyleneiminocarbonyl]-poly(oxy{2-[({6-[(4'-methoxybiphenyl-4-yl)oxy]hexyl}oxy)carbonyl]-2-methylpropane-1,3-diyl}oxycarbonylimino-1,4-phenylenemethylene-1,4-phenyleneiminocarbonyl)} | P904475 | C4H8O | Thermal property | Thermal decomposition weight loss | 30 | 533.3333 | %
Copolymer | poly{poly[poly(oxybutane-1,4-diyl)oxycarbonylimino-1,4-phenylenemethylene-1,4-phenyleneiminocarbonyl]-poly(oxy{2-[({6-[(4'-methoxybiphenyl-4-yl)oxy]hexyl}oxy)carbonyl]-2-methylpropane-1,3-diyl}oxycarbonylimino-1,4-phenylenemethylene-1,4-phenyleneiminocarbonyl)} | P904475 | C4H8O | Thermal property | Lc phase transition temperature | 155 | 0 | C
Copolymer | poly{poly[poly(oxybutane-1,4-diyl)oxycarbonylimino-1,4-phenylenemethylene-1,4-phenyleneiminocarbonyl]-poly(oxy{2-[({6-[(4'-methoxybiphenyl-4-yl)oxy]hexyl}oxy)carbonyl]-2-methylpropane-1,3-diyl}oxycarbonylimino-1,4-phenylenemethylene-1,4-phenyleneiminocarbonyl)} | P904475 | C4H8O | Physicochemical property | Water absorption | 10.8 | 0 | wt%
Copolymer | poly{poly[poly(oxybutane-1,4-diyl)oxycarbonylimino-1,4-phenylenemethylene-1,4-phenyleneiminocarbonyl]-poly(oxy{2-[({8-[(4'-methoxybiphenyl-4-yl)oxy]octyl}oxy)carbonyl]-2-methylpropane-1,3-diyl}oxycarbonylimino-1,4-phenylenemethylene-1,4-phenyleneiminocarbonyl)} | P904476 | C4H8O | Thermal property | Thermal decomposition temperature | 373.5 | 1976.333 | C
Copolymer | poly{poly[poly(oxybutane-1,4-diyl)oxycarbonylimino-1,4-phenylenemethylene-1,4-phenyleneiminocarbonyl]-poly(oxy{2-[({8-[(4'-methoxybiphenyl-4-yl)oxy]octyl}oxy)carbonyl]-2-methylpropane-1,3-diyl}oxycarbonylimino-1,4-phenylenemethylene-1,4-phenyleneiminocarbonyl)} | P904476 | C4H8O | Thermal property | Thermal decomposition weight loss | 30 | 533.3333 | %
Copolymer | poly{poly[poly(oxybutane-1,4-diyl)oxycarbonylimino-1,4-phenylenemethylene-1,4-phenyleneiminocarbonyl]-poly(oxy{2-[({8-[(4'-methoxybiphenyl-4-yl)oxy]octyl}oxy)carbonyl]-2-methylpropane-1,3-diyl}oxycarbonylimino-1,4-phenylenemethylene-1,4-phenyleneiminocarbonyl)} | P904476 | C4H8O | Thermal property | Lc phase transition temperature | 145 | 0 | C
Copolymer | poly{poly[poly(oxybutane-1,4-diyl)oxycarbonylimino-1,4-phenylenemethylene-1,4-phenyleneiminocarbonyl]-poly(oxy{2-[({8-[(4'-methoxybiphenyl-4-yl)oxy]octyl}oxy)carbonyl]-2-methylpropane-1,3-diyl}oxycarbonylimino-1,4-phenylenemethylene-1,4-phenyleneiminocarbonyl)} | P904476 | C4H8O | Physicochemical property | Water absorption | 8.1 | 0 | wt%
Copolymer | poly[oxy-1,1'-binaphthalene-2,2'-diyloxy-1,4-phenylenesulfonyl-1,4-phenylene/oxy-1,4-phenylenesulfonyl-1,4-phenyleneoxy-1,4-phenylene(dimethylmethylene)-1,4-phenylene] | P904477 | C32H20O4S | Physical property | Density | 1.347 | 0.0010616 | g/cm3
Copolymer | poly[oxy-1,1'-binaphthalene-2,2'-diyloxy-1,4-phenylenesulfonyl-1,4-phenylene/oxy-1,4-phenylenesulfonyl-1,4-phenyleneoxy-1,4-phenylene(dimethylmethylene)-1,4-phenylene] | P904477 | C32H20O4S | Physical property | Specific volume | 0.7424 | 0.000352352 | cm3/g
Copolymer | poly[oxy-1,1'-binaphthalene-2,2'-diyloxy-1,4-phenylenesulfonyl-1,4-phenylene/oxy-1,4-phenylenesulfonyl-1,4-phenyleneoxy-1,4-phenylene(dimethylmethylene)-1,4-phenylene] | P904477 | C32H20O4S | Thermal property | Glass transition temperature | 222 | 146.4 | C
Copolymer | poly[oxy-1,1'-binaphthalene-2,2'-diyloxy-1,4-phenylenesulfonyl-1,4-phenylene/oxy-1,4-phenylenesulfonyl-1,4-phenyleneoxy-1,4-phenylene(dimethylmethylene)-1,4-phenylene] | P904477 | C32H20O4S | Thermal property | Thermal decomposition temperature | 517.5 | 208.3333 | C
Copolymer | poly[oxy-1,1'-binaphthalene-2,2'-diyloxy-1,4-phenylenesulfonyl-1,4-phenylene/oxy-1,4-phenylenesulfonyl-1,4-phenyleneoxy-1,4-phenylene(dimethylmethylene)-1,4-phenylene] | P904477 | C32H20O4S | Thermal property | Thermal decomposition weight loss | 10 | 0 | %
Copolymer | poly[oxy-1,1'-binaphthalene-2,2'-diyloxy-1,4-phenylenesulfonyl-1,4-phenylene/oxy-1,4-phenylenesulfonyl-1,4-phenyleneoxy-1,4-phenylene(dimethylmethylene)-1,4-phenylene] | P904477 | C32H20O4S | Physicochemical property | Gas diffusion coefficient d | 1.78e-08 | 8.292214e-17 | cm2/s
Copolymer | poly[oxy-1,1'-binaphthalene-2,2'-diyloxy-1,4-phenylenesulfonyl-1,4-phenylene/oxy-1,4-phenylenesulfonyl-1,4-phenyleneoxy-1,4-phenylene(dimethylmethylene)-1,4-phenylene] | P904477 | C32H20O4S | Physicochemical property | Gas permeability coefficient p | 2.2e-13 | 2.668664e-26 | cm3(STP)cm/(cm2*s*Pa)
Copolymer | poly[oxy-1,1'-binaphthalene-2,2'-diyloxy-1,4-phenylenesulfonyl-1,4-phenylene/oxy-1,4-phenylenesulfonyl-1,4-phenyleneoxy-1,4-phenylene(dimethylmethylene)-1,4-phenylene] | P904477 | C32H20O4S | Physicochemical property | Gas solubility coefficient s | 2.16e-05 | 3.869971e-10 | cm3(STP)/(cm3*Pa)
Copolymer | poly[oxy-1,1'-binaphthalene-2,2'-diyloxy-1,4-phenylenesulfonyl-1,4-phenylene/oxy-1,4-phenylenesulfonyl-1,4-phenyleneoxy-1,4-phenylene(dimethylmethylene)-1,4-phenylene] | P904477 | C32H20O4S | Dilute solution property | Intrinsic viscosity eta | 0.36 | 0.005786667 | dl/g
Copolymer | poly(1-(methoxycarbonyl)-1-methylethylene/1-methyl-1-{[(trimethylsilyl)methoxy]carbonyl}ethylene) | P904478 | C5H8O2 | Thermal property | Thermal decomposition temperature | 500 | 0 | C
Copolymer | poly(1-(methoxycarbonyl)-1-methylethylene/1-methyl-1-{[(trimethylsilyl)methoxy]carbonyl}ethylene) | P904478 | C5H8O2 | Thermal property | Thermal decomposition weight loss | 100 | 0 | %
Copolymer | poly(1-(methoxycarbonyl)-1-methylethylene/1-methyl-1-{[(trimethylsilyl)methoxy]carbonyl}ethylene) | P904478 | C5H8O2 | Heat resistance and combustion | Oxygen index | 18.6 | 0 | %
Copolymer | poly(1-phenylethylene/1-methyl-1-{[(trimethylsilyl)methoxy]carbonyl}ethylene) | P904479 | C8H8 | Thermal property | Thermal decomposition temperature | 500 | 0 | C
Copolymer | poly(1-phenylethylene/1-methyl-1-{[(trimethylsilyl)methoxy]carbonyl}ethylene) | P904479 | C8H8 | Thermal property | Thermal decomposition weight loss | 100 | 0 | %
Copolymer | poly(1-phenylethylene/1-methyl-1-{[(trimethylsilyl)methoxy]carbonyl}ethylene) | P904479 | C8H8 | Heat resistance and combustion | Oxygen index | 20.5 | 0 | %
Copolymer | poly(1-phenylethylene)-poly{1-[2,3,5,6-tetrafluoro-4-(2,2,3,3,3-pentafluoropropoxy)phenyl]ethylene} | P904481 | C8H8 | Thermal property | Glass transition temperature | 53 | 905.9286 | C
Copolymer | poly[iminoisophthaloylimino(3,3'-dihydroxybiphenyl-4,4'-diyl)/iminoisophthaloylimino(3,3'-dimethoxybiphenyl-4,4'-diyl)] | P904484 | C20H14N2O4 | Thermal property | Glass transition temperature | 226.1 | 0 | C
Copolymer | poly[iminoisophthaloylimino(3,3'-dihydroxybiphenyl-4,4'-diyl)/iminoisophthaloylimino(3,3'-dimethoxybiphenyl-4,4'-diyl)] | P904484 | C20H14N2O4 | Thermal property | Thermal decomposition temperature | 447.5 | 675 | C
Copolymer | poly[iminoisophthaloylimino(3,3'-dihydroxybiphenyl-4,4'-diyl)/iminoisophthaloylimino(3,3'-dimethoxybiphenyl-4,4'-diyl)] | P904484 | C20H14N2O4 | Thermal property | Thermal decomposition weight loss | 20 | 0 | %
Copolymer | poly[iminoisophthaloylimino(3,3'-dihydroxybiphenyl-4,4'-diyl)/iminoisophthaloylimino(3,3'-dimethoxybiphenyl-4,4'-diyl)/iminoglutarylimino(3,3'-dihydroxybiphenyl-4,4'-diyl)/iminoglutarylimino(3,3'-dimethoxybiphenyl-4,4'-diyl)] | P904485 | C20H14N2O4 | Thermal property | Glass transition temperature | 198.6 | 98.61333 | C
Copolymer | poly[iminoisophthaloylimino(3,3'-dihydroxybiphenyl-4,4'-diyl)/iminoisophthaloylimino(3,3'-dimethoxybiphenyl-4,4'-diyl)/iminoglutarylimino(3,3'-dihydroxybiphenyl-4,4'-diyl)/iminoglutarylimino(3,3'-dimethoxybiphenyl-4,4'-diyl)] | P904485 | C20H14N2O4 | Thermal property | Thermal decomposition temperature | 400 | 33.33333 | C
Copolymer | poly[iminoisophthaloylimino(3,3'-dihydroxybiphenyl-4,4'-diyl)/iminoisophthaloylimino(3,3'-dimethoxybiphenyl-4,4'-diyl)/iminoglutarylimino(3,3'-dihydroxybiphenyl-4,4'-diyl)/iminoglutarylimino(3,3'-dimethoxybiphenyl-4,4'-diyl)] | P904485 | C20H14N2O4 | Thermal property | Thermal decomposition weight loss | 20 | 0 | %
Copolymer | poly[iminoglutarylimino(3,3'-dihydroxybiphenyl-4,4'-diyl)/iminoglutarylimino(3,3'-dimethoxybiphenyl-4,4'-diyl)] | P904486 | C17H16N2O4 | Thermal property | Glass transition temperature | 150.9 | 0 | C
Copolymer | poly[iminoglutarylimino(3,3'-dihydroxybiphenyl-4,4'-diyl)/iminoglutarylimino(3,3'-dimethoxybiphenyl-4,4'-diyl)] | P904486 | C17H16N2O4 | Thermal property | Thermal decomposition temperature | 390 | 0 | C
Copolymer | poly[iminoglutarylimino(3,3'-dihydroxybiphenyl-4,4'-diyl)/iminoglutarylimino(3,3'-dimethoxybiphenyl-4,4'-diyl)] | P904486 | C17H16N2O4 | Thermal property | Thermal decomposition weight loss | 20 | 0 | %
Copolymer | poly[pyrrolidine-2,4-diyloxycarbonyl/oxyethyleneimino(3-oxopropane-1,3-diyl)] | P904487 | C5H7NO2 | Thermal property | Glass transition temperature | 33 | 0 | C
Copolymer | poly[pyrrolidine-2,4-diyloxycarbonyl/oxy(4-carboxy-1-oxohexane-1,6-diyl)] | P904488 | C5H7NO2 | Thermal property | Glass transition temperature | 48 | 0 | C
Copolymer | poly[pyrrolidine-2,4-diyloxycarbonyl/oxy[4-(ethoxycarbonyl)(1-oxohexane-1,6-diyl)]} | P904489 | C5H7NO2 | Thermal property | Glass transition temperature | 12 | 0 | C
Copolymer | poly({1-[(benzyloxy)carbonyl]pyrrolidine-2,4-diyl}oxycarbonyl/oxyethylene{[(benzyloxy)carbonyl]imino}(3-oxopropane-1,3-diyl)) | P904490 | C13H13NO4 | Thermal property | Glass transition temperature | 24.5 | 363 | C
Copolymer | poly({1-[(benzyloxy)carbonyl]pyrrolidine-2,4-diyl}oxycarbonyl/oxy{4-[(benzyloxy)carbonyl](1-oxohexane-1,6-diyl)}) | P904491 | C13H13NO4 | Thermal property | Glass transition temperature | 21 | 1121.333 | C
Copolymer | poly({1-[(benzyloxy)carbonyl]pyrrolidine-2,4-diyl}oxycarbonyl/oxy[4-(ethoxycarbonyl)(1-oxohexane-1,6-diyl)]) | P904492 | C13H13NO4 | Thermal property | Glass transition temperature | 21.5 | 1186.25 | C
Copolymer | poly[(3-oxo-1,3-dihydroisobenzofuran-1,1-diyl)-1,4-phenyleneoxy-1,4-phenylenecarbonyl-1,4-phenyleneoxy-1,4-phenylene/(3-oxo-1,3-dihydroisobenzofuran-1,1-diyl)(3-sulfo-1,4-phenylene)oxy-1,4-phenylenecarbonyl-1,4-phenyleneoxy-1,4-phenylene] | P904493 | C33H20O5 | Electric property | Electric conductivity | 0.0041 | 7.657143e-06 | 1/(ohm*cm)
Copolymer | poly[(3-oxo-1,3-dihydroisobenzofuran-1,1-diyl)-1,4-phenyleneoxy-1,4-phenylenecarbonyl-1,4-phenyleneoxy-1,4-phenylene/(3-oxo-1,3-dihydroisobenzofuran-1,1-diyl)(3-sulfo-1,4-phenylene)oxy-1,4-phenylenecarbonyl-1,4-phenyleneoxy-1,4-phenylene] | P904493 | C33H20O5 | Electric property | Volume resistivity | 310 | 46707.14 | ohm*cm
Copolymer | poly[(3-oxo-1,3-dihydroisobenzofuran-1,1-diyl)-1,4-phenyleneoxy-1,4-phenylenecarbonyl-1,4-phenyleneoxy-1,4-phenylene/(3-oxo-1,3-dihydroisobenzofuran-1,1-diyl)(3-sulfo-1,4-phenylene)oxy-1,4-phenylenecarbonyl-1,4-phenyleneoxy-1,4-phenylene] | P904493 | C33H20O5 | Physicochemical property | Gas permeability coefficient p | 3.19e-14 | 6.037212e-26 | cm3(STP)cm/(cm2*s*Pa)
Copolymer | poly[poly(oxyethylenepoly{but-1-ene-1,4-diyl/1-vinylethylene/1-[1-(3,3,4,4,5,5,6,6,7,7,8,8,9,9,10,10,10-heptadecafluorodecyloxy)-5-oxopentyl]ethylene}ethyleneoxycarbonylimino-1,4-phenylenemethylene-1,4-phenyleneiminocarbonyl/oxypoly(1-methylbutane-1,4-diyl/1-isopropylethylene/1-ethyl-1-methylethylene)oxycarbonylimino-1,4-phenylenemethylene-1,4-phenyleneiminocarbonyl)-poly[imino(1-methylethylene)ureylene-1,4-phenylenemethylene-1,4-phenyleneiminocarbonyl]] | P904495 | C4H6 | Optical property | Refractive index | 1.53825 | 0.0005740833
Copolymer | poly[poly(oxyethylenepoly{but-1-ene-1,4-diyl/1-vinylethylene/1-[1-(3,3,4,4,5,5,6,6,7,7,8,8,9,9,10,10,10-heptadecafluorodecyloxy)-5-oxopentyl]ethylene}ethyleneoxycarbonylimino-1,4-phenylenemethylene-1,4-phenyleneiminocarbonyl/oxypoly(1-methylbutane-1,4-diyl/1-isopropylethylene/1-ethyl-1-methylethylene)oxycarbonylimino-1,4-phenylenemethylene-1,4-phenyleneiminocarbonyl)-poly[imino(1-methylethylene)ureylene-1,4-phenylenemethylene-1,4-phenyleneiminocarbonyl]] | P904495 | C4H6 | Thermal property | Glass transition temperature | -12 | 0 | C
Copolymer | poly[poly(oxyethylenepoly{but-1-ene-1,4-diyl/1-vinylethylene/1-[1-(3,3,4,4,5,5,6,6,7,7,8,8,9,9,10,10,10-heptadecafluorodecyloxy)-5-oxopentyl]ethylene}ethyleneoxycarbonylimino-1,4-phenylenemethylene-1,4-phenyleneiminocarbonyl/oxypoly(1-methylbutane-1,4-diyl/1-isopropylethylene/1-ethyl-1-methylethylene)oxycarbonylimino-1,4-phenylenemethylene-1,4-phenyleneiminocarbonyl)-poly[imino(1-methylethylene)ureylene-1,4-phenylenemethylene-1,4-phenyleneiminocarbonyl]] | P904495 | C4H6 | Electric property | Dielectric constant ac | 3.8 | 0.08333333
Copolymer | poly[poly(oxyethylenepoly{but-1-ene-1,4-diyl/1-vinylethylene/1-[1-(3,3,4,4,5,5,6,6,7,7,8,8,9,9,10,10,10-heptadecafluorodecyloxy)-5-oxopentyl]ethylene}ethyleneoxycarbonylimino-1,4-phenylenemethylene-1,4-phenyleneiminocarbonyl/oxypoly(1-methylbutane-1,4-diyl/1-isopropylethylene/1-ethyl-1-methylethylene)oxycarbonylimino-1,4-phenylenemethylene-1,4-phenyleneiminocarbonyl)-poly[imino(1-methylethylene)ureylene-1,4-phenylenemethylene-1,4-phenyleneiminocarbonyl]] | P904495 | C4H6 | Physicochemical property | Water vapor transmission | 0.000205 | 3.333333e-11 | g*mil/(cm2*24h)
Copolymer | poly[poly(oxyethylenepoly{but-1-ene-1,4-diyl/1-vinylethylene/1-[1-(3,3,4,4,5,5,6,6,7,7,8,8,9,9,10,10,10-heptadecafluorodecyloxy)-5-oxopentyl]ethylene}ethyleneoxycarbonylimino-1,4-phenylenemethylene-1,4-phenyleneiminocarbonyl/oxypoly(1-methylbutane-1,4-diyl/1-isopropylethylene/1-ethyl-1-methylethylene)oxycarbonylimino-1,4-phenylenemethylene-1,4-phenyleneiminocarbonyl)-poly[imino(1-methylethylene)ureylene-1,4-phenylenemethylene-1,4-phenyleneiminocarbonyl]] | P904495 | C4H6 | Tensile property | Dynamic mechanical properties storage modulus | 0.12 | 0 | GPa
Copolymer | poly[poly(oxyethylenepoly{but-1-ene-1,4-diyl/1-vinylethylene/1-[1-(3,3,4,4,5,5,6,6,7,7,8,8,9,9,10,10,10-heptadecafluorodecyloxy)-5-oxopentyl]ethylene}ethyleneoxycarbonylimino-1,4-phenylenemethylene-1,4-phenyleneiminocarbonyl/oxypoly(1-methylbutane-1,4-diyl/1-isopropylethylene/1-ethyl-1-methylethylene)oxycarbonylimino-1,4-phenylenemethylene-1,4-phenyleneiminocarbonyl)-poly[imino(1-methylethylene)ureylene-1,4-phenylenemethylene-1,4-phenyleneiminocarbonyl]] | P904495 | C4H6 | Tensile property | Dynamic mechanical properties loss modulus | 0.06 | 0 | GPa
Copolymer | poly[poly(oxyethylenepoly{but-1-ene-1,4-diyl/1-vinylethylene/1-[1-(3,3,4,4,5,5,6,6,7,7,8,8,9,9,10,10,10-heptadecafluorodecyloxy)-5-oxopentyl]ethylene}ethyleneoxycarbonylimino-1,4-phenylenemethylene-1,4-phenyleneiminocarbonyl/oxypoly(1-methylbutane-1,4-diyl/1-isopropylethylene/1-ethyl-1-methylethylene)oxycarbonylimino-1,4-phenylenemethylene-1,4-phenyleneiminocarbonyl)-poly[imino(1-methylethylene)ureylene-1,4-phenylenemethylene-1,4-phenyleneiminocarbonyl]] | P904495 | C4H6 | Tensile property | Dynamic mechanical properties loss tangent | 0.55 | 0.003333333
Copolymer | poly[poly(oxyethylenepoly{but-1-ene-1,4-diyl/1-vinylethylene/1-[1-(3,3,4,4,5,5,6,6,7,7,8,8,9,9,10,10,10-heptadecafluorodecyloxy)-5-oxopentyl]ethylene}ethyleneoxycarbonylimino-1,4-phenylenemethylene-1,4-phenyleneiminocarbonyl/oxypoly(1-methylbutane-1,4-diyl/1-isopropylethylene/1-ethyl-1-methylethylene)oxycarbonylimino-1,4-phenylenemethylene-1,4-phenyleneiminocarbonyl)-poly[imino(1-methylethylene)ureylene-1,4-phenylenemethylene-1,4-phenyleneiminocarbonyl]] | P904495 | C4H6 | Tensile property | Elongation at break | 360 | 9633.333 | %
Copolymer | poly[poly(oxyethylenepoly{but-1-ene-1,4-diyl/1-vinylethylene/1-[1-(3,3,4,4,5,5,6,6,7,7,8,8,9,9,10,10,10-heptadecafluorodecyloxy)-5-oxopentyl]ethylene}ethyleneoxycarbonylimino-1,4-phenylenemethylene-1,4-phenyleneiminocarbonyl/oxypoly(1-methylbutane-1,4-diyl/1-isopropylethylene/1-ethyl-1-methylethylene)oxycarbonylimino-1,4-phenylenemethylene-1,4-phenyleneiminocarbonyl)-poly[imino(1-methylethylene)ureylene-1,4-phenylenemethylene-1,4-phenyleneiminocarbonyl]] | P904495 | C4H6 | Tensile property | Tensile stress strength at break | 0.01263 | 8.534533e-06 | GPa
Copolymer | poly(2,4-diphenyl-1,3,5-trioxa-2,4-disilapentane-1,5:4,2-tetrayl)-poly{poly[oxy(6-oxohexane-1,6-diyl)]oxyethyleneoxy-poly[(1-oxohexane-1,6-diyl)oxy]carbonylimino(3,5,5-trimethylcyclohexane-1,3-diyl)methyleneiminocarbonyl} | P904496 | C6H6O2Si | Optical property | Refractive index | 1.542 | 0.002429067
Copolymer | poly(2,4-diphenyl-1,3,5-trioxa-2,4-disilapentane-1,5:4,2-tetrayl)-poly{poly[oxy(6-oxohexane-1,6-diyl)]oxyethyleneoxy-poly[(1-oxohexane-1,6-diyl)oxy]carbonylimino(3,5,5-trimethylcyclohexane-1,3-diyl)methyleneiminocarbonyl} | P904496 | C6H6O2Si | Thermal property | Thermal decomposition temperature | 475 | 20965.91 | C
Copolymer | poly(2,4-diphenyl-1,3,5-trioxa-2,4-disilapentane-1,5:4,2-tetrayl)-poly{poly[oxy(6-oxohexane-1,6-diyl)]oxyethyleneoxy-poly[(1-oxohexane-1,6-diyl)oxy]carbonylimino(3,5,5-trimethylcyclohexane-1,3-diyl)methyleneiminocarbonyl} | P904496 | C6H6O2Si | Electric property | Dielectric constant ac | 2.46 | 0.02904242
Copolymer | poly{poly[oxy(6-oxohexane-1,6-diyl)]oxyethyleneoxy-poly[(1-oxohexane-1,6-diyl)oxy]carbonylimino(3,5,5-trimethylcyclohexane-1,3-diyl)methyleneiminocarbonyl} | P904497 | C2H4O2 | Thermal property | Thermal decomposition temperature | 300 | 0 | C
Copolymer | poly(2,4-diphenyl-1,3,5-trioxa-2,4-disilapentane-1,5:4,2-tetrayl) | P904498 | C6H6O2Si | Physicochemical property | Gas permeability coefficient p | 1.9e-12 | 2.426002e-23 | cm3(STP)cm/(cm2*s*Pa)
Copolymer | poly{ethylene/1-carboxyethylene/1-[(ethane-1,1,2-triyl-1-carbonyl)oxyzincanediyloxycarbonyl]ethylene} | P904499 | CH2 | Thermal property | Crystallization kinetics k | 0.33 | 0.1045333
Copolymer | poly{ethylene/1-carboxyethylene/1-[(ethane-1,1,2-triyl-1-carbonyl)oxyzincanediyloxycarbonyl]ethylene} | P904499 | CH2 | Thermal property | Crystallization kinetics n | 2.36 | 0.03
Copolymer | poly{ethylene/1-carboxyethylene/1-[(ethane-1,1,2-triyl-1-carbonyl)oxyzincanediyloxycarbonyl]ethylene} | P904499 | CH2 | Thermal property | Crystallization kinetics half time of crystallization | 112.2 | 3888 | second
Copolymer | poly{ethylene/1-carboxyethylene/1-[(ethane-1,1,2-triyl-1-carbonyl)oxyzincanediyloxycarbonyl]ethylene} | P904499 | CH2 | Thermal property | Crystallization temperature | 79.8 | 14 | C
Copolymer | poly(1-(2-oxopyrrolidine-1-yl)ethylene/1-{ethane-1,1,2-triyl-1-carbonyliminomethyleneimino-3-oxo-propane-3,1-diylpiperazine-4,1-diyl-poly[1-oxopropane-3,1-diyliminomethyleneimino-3-oxopropane-3,1-diylpiperazine-4,1-diyl]-1-oxopropane-3,1-diyliminomethyleneiminocarbonyl}ethylene) | P904500 | C3H5NO | Thermal property | Thermal decomposition temperature | 305.55 | 24102.4 | C
Copolymer | poly(1-(2-oxopyrrolidine-1-yl)ethylene/1-{ethane-1,1,2-triyl-1-carbonyliminomethyleneimino-3-oxo-propane-3,1-diylpiperazine-4,1-diyl-poly[1-oxopropane-3,1-diyliminomethyleneimino-3-oxopropane-3,1-diylpiperazine-4,1-diyl]-1-oxopropane-3,1-diyliminomethyleneiminocarbonyl}ethylene) | P904500 | C3H5NO | Thermal property | Thermal decomposition weight loss | 19.575 | 85.8675 | %
Copolymer | poly(1-(2-oxopyrrolidine-1-yl)ethylene/1-{ethane-1,1,2-triyl-1-carbonyliminomethyleneimino-3-oxo-propane-3,1-diylpiperazine-4,1-diyl-poly[1-oxopropane-3,1-diyliminomethyleneimino-3-oxopropane-3,1-diylpiperazine-4,1-diyl]-1-oxopropane-3,1-diyliminomethyleneiminocarbonyl}ethylene) | P904500 | C3H5NO | Dilute solution property | Intrinsic viscosity eta | 0.3625 | 0 | dl/g
Copolymer | poly(1-(2-oxopyrrolidine-1-yl)ethylene/1-{ethane-1,1,2-triyl-1-carbonyliminomethyleneimino-3-oxo-propane-3,1-diyl(cyclohexyl)imino-poly[1-oxopropane-3,1-diyliminomethyleneimino-3-oxopropane-3,1-diyl(cyclohexyl)imino]-1-oxopropane-3,1-diyliminomethyleneiminocarbonyl}ethylene) | P904501 | C3H5NO | Thermal property | Thermal decomposition temperature | 412.4 | 0 | C
Copolymer | poly(1-(2-oxopyrrolidine-1-yl)ethylene/1-{ethane-1,1,2-triyl-1-carbonyliminomethyleneimino-3-oxo-propane-3,1-diyl(cyclohexyl)imino-poly[1-oxopropane-3,1-diyliminomethyleneimino-3-oxopropane-3,1-diyl(cyclohexyl)imino]-1-oxopropane-3,1-diyliminomethyleneiminocarbonyl}ethylene) | P904501 | C3H5NO | Thermal property | Thermal decomposition weight loss | 13.09 | 0 | %
Copolymer | poly(1-(2-oxopyrrolidine-1-yl)ethylene/1-{ethane-1,1,2-triyl-1-carbonyliminomethyleneimino-3-oxo-propane-3,1-diyl(cyclohexyl)imino-poly[1-oxopropane-3,1-diyliminomethyleneimino-3-oxopropane-3,1-diyl(cyclohexyl)imino]-1-oxopropane-3,1-diyliminomethyleneiminocarbonyl}ethylene) | P904501 | C3H5NO | Dilute solution property | Intrinsic viscosity eta | 0.3667 | 0 | dl/g
Copolymer | poly[imino-1,4-phenyleneimino(2-carboxyterephthaloyl)(3-carboxy-1,4-phenylene)carbonyl]-poly{1-[poly(ethyleneoxy)carbonyl]-1-methylethylene} | P904502 | C4H6O2 | Thermal property | Glass transition temperature | 308 | 7.642857 | C
Copolymer | poly[imino-1,4-phenyleneimino(2-carboxyterephthaloyl)(3-carboxy-1,4-phenylene)carbonyl]-poly(1-carboxyethylene) | P904503 | C3H4O2 | Thermal property | Glass transition temperature | 312 | 4.214286 | C
Copolymer | poly[(1,3-dioxoisoindoline-2,5-diyl)carbonyl(1,3-dioxoisoindoline-5,2-diyl)-1,4-phenylene]-poly{1-[poly(ethyleneoxy)carbonyl]-1-methylethylene} | P904504 | C4H6O2 | Physical property | Density | 1.295 | 0.001885714 | g/cm3
Copolymer | poly[(1,3-dioxoisoindoline-2,5-diyl)carbonyl(1,3-dioxoisoindoline-5,2-diyl)-1,4-phenylene]-poly{1-[poly(ethyleneoxy)carbonyl]-1-methylethylene} | P904504 | C4H6O2 | Physical property | Specific volume | 0.772 | 0.0007036429 | cm3/g
Copolymer | poly[(1,3-dioxoisoindoline-2,5-diyl)carbonyl(1,3-dioxoisoindoline-5,2-diyl)-1,4-phenylene]-poly{1-[poly(ethyleneoxy)carbonyl]-1-methylethylene} | P904504 | C4H6O2 | Electric property | Dielectric constant ac | 2.65 | 0.08571429
Copolymer | poly[(1,3-dioxoisoindoline-2,5-diyl)carbonyl(1,3-dioxoisoindoline-5,2-diyl)-1,4-phenylene]-poly{1-[poly(ethyleneoxy)carbonyl]-1-methylethylene} | P904504 | C4H6O2 | Tensile property | Elongation at break | 6 | 0.5714286 | %
Copolymer | poly[(1,3-dioxoisoindoline-2,5-diyl)carbonyl(1,3-dioxoisoindoline-5,2-diyl)-1,4-phenylene]-poly{1-[poly(ethyleneoxy)carbonyl]-1-methylethylene} | P904504 | C4H6O2 | Tensile property | Tensile stress strength at break | 0.072 | 0.0001397143 | GPa
Copolymer | poly[oxy(2,3,4,5-tetrahydroxyhexane-1,6-diyl)oxyadipoyl/oxyadipoyloxyoctane-1,8-diyl] | P904505 | C12H20O8 | Thermal property | Crystallization temperature | 27.5 | 504.5714 | C
Copolymer | poly[oxy(2,3,4,5-tetrahydroxyhexane-1,6-diyl)oxyadipoyl/oxyadipoyloxyoctane-1,8-diyl] | P904505 | C12H20O8 | Thermal property | Glass transition temperature | 3 | 57.45455 | C
Copolymer | poly[oxy(2,3,4,5-tetrahydroxyhexane-1,6-diyl)oxyadipoyl/oxyadipoyloxyoctane-1,8-diyl] | P904505 | C12H20O8 | Thermal property | Heat of fusion | 0.017 | 3.9658e-05 | kcal/g
Copolymer | poly[oxy(2,3,4,5-tetrahydroxyhexane-1,6-diyl)oxyadipoyl/oxyadipoyloxyoctane-1,8-diyl] | P904505 | C12H20O8 | Thermal property | Thermal decomposition temperature | 300 | 0 | C
Copolymer | poly[oxy(2,3,4,5-tetrahydroxyhexane-1,6-diyl)oxyadipoyl/oxyadipoyloxyoctane-1,8-diyl] | P904505 | C12H20O8 | Thermal property | Melting temperature | 60 | 80.73333 | C
Copolymer | poly[oxy(2-hydroxypropane-1,3-diyl)oxyadipoyl/oxyadipoyloxyoctane-1,8-diyl] | P904506 | C9H14O5 | Thermal property | Crystallization temperature | 34 | 268.6222 | C
Copolymer | poly[oxy(2-hydroxypropane-1,3-diyl)oxyadipoyl/oxyadipoyloxyoctane-1,8-diyl] | P904506 | C9H14O5 | Thermal property | Glass transition temperature | -27 | 1.333333 | C
Copolymer | poly[oxy(2-hydroxypropane-1,3-diyl)oxyadipoyl/oxyadipoyloxyoctane-1,8-diyl] | P904506 | C9H14O5 | Thermal property | Heat of fusion | 0.023 | 6.243822e-05 | kcal/g
Copolymer | poly[oxy(2-hydroxypropane-1,3-diyl)oxyadipoyl/oxyadipoyloxyoctane-1,8-diyl] | P904506 | C9H14O5 | Thermal property | Thermal decomposition temperature | 300 | 0 | C
Copolymer | poly[oxy(2-hydroxypropane-1,3-diyl)oxyadipoyl/oxyadipoyloxyoctane-1,8-diyl] | P904506 | C9H14O5 | Thermal property | Melting temperature | 62 | 105.9556 | C
Copolymer | poly(poly{oxybiphenyl-4,4'-diyloxy[2-(sodiooxysulfonyl)-1,4-phenylene]sulfonyl[3-(sodiooxysulfonyl)-1,4-phenylene]}/poly{oxy(2,2',3,3',5,5',6,6'-tetrafluorobiphenyl-4,4'-diyl)oxy-1,4-phenylene[bis(trifluoromethyl)methylene]-1,4-phenylene}) | P904507 | C24H14Na2O10S3 | Electric property | Electric conductivity | 0.16 | 0.00896 | 1/(ohm*cm)
Copolymer | poly(poly{oxybiphenyl-4,4'-diyloxy[2-(sodiooxysulfonyl)-1,4-phenylene]sulfonyl[3-(sodiooxysulfonyl)-1,4-phenylene]}/poly{oxy(2,2',3,3',5,5',6,6'-tetrafluorobiphenyl-4,4'-diyl)oxy-1,4-phenylene[bis(trifluoromethyl)methylene]-1,4-phenylene}) | P904507 | C24H14Na2O10S3 | Electric property | Volume resistivity | 6.2 | 5.474667 | ohm*cm
Copolymer | poly(poly{oxybiphenyl-4,4'-diyloxy[2-(sodiooxysulfonyl)-1,4-phenylene]sulfonyl[3-(sodiooxysulfonyl)-1,4-phenylene]}/poly{oxy(2,2',3,3',5,5',6,6'-tetrafluorobiphenyl-4,4'-diyl)oxy-1,4-phenylene[bis(trifluoromethyl)methylene]-1,4-phenylene}) | P904507 | C24H14Na2O10S3 | Physicochemical property | Water absorption | 260 | 23546.67 | wt%
Copolymer | poly{1-methyl-1-[(1-methylethane-1,1,2-triyl-1-carbonyl)oxy(2-hydroxypropane-3,1-diyl)oxy-4,1-phenylene(dimethylmethylene)-4,1-phenyleneoxy(2-hydroxypropane-3,1-diyl)oxycarbonyl]ethylene/1-[(2-hydroxy-3-phenoxypropoxy)carbonyl]-1-methylethylene} | P904508 | C4H6O2 | Thermal property | Glass transition temperature | 75 | 0 | C
Copolymer | poly{1-methyl-1-[(1-methylethane-1,1,2-triyl-1-carbonyl)oxy(2-hydroxypropane-3,1-diyl)oxy-4,1-phenylene(dimethylmethylene)-4,1-phenyleneoxy(2-hydroxypropane-3,1-diyl)oxycarbonyl]ethylene/1-[(2-hydroxy-3-phenoxypropoxy)carbonyl]-1-methylethylene} | P904508 | C4H6O2 | Flexural property | Dynamic flexural properties storage modulus | 0.06 | 0 | GPa
Copolymer | poly{1-methyl-1-[(1-methylethane-1,1,2-triyl-1-carbonyl)oxy(2-hydroxypropane-3,1-diyl)oxy-4,1-phenylene(dimethylmethylene)-4,1-phenyleneoxy(2-hydroxypropane-3,1-diyl)oxycarbonyl]ethylene/1-[(2-hydroxy-3-phenoxypropoxy)carbonyl]-1-methylethylene} | P904508 | C4H6O2 | Flexural property | Dynamic flexural properties loss tanget | 0.59 | 0
Copolymer | poly[methylsiloxane/oxy(methyl{3-[4-({4-[(4-pentylbenzoyl)oxy]phenoxy}carbonyl)phenoxy]propyl}silanediyl)] | P904509 | CH4OSi | Thermal property | Glass transition temperature | 52.2 | 3.289697 | C
Copolymer | poly[methylsiloxane/oxy(methyl{3-[4-({4-[(4-pentylbenzoyl)oxy]phenoxy}carbonyl)phenoxy]propyl}silanediyl)] | P904509 | CH4OSi | Thermal property | Lc phase transition temperature | 184.35 | 950.6512 | C
Copolymer | poly[1-[2-(9H-carbazol-9-yl)ethoxycarbonyl]-1-methylethylene/1-methyl-1-[(2-{3-[(4-nitrophenyl)diazenyl]-9H-carbazol-9-yl}ethoxy)carbonyl]ethylene] | P904510 | C18H17NO2 | Thermal property | Glass transition temperature | 159 | 5.333333 | C
Copolymer | poly({1-[(benzyloxy)carbonyl]pyrrolidine-2,4-diyl}oxycarbonyl/oxycarbonyloxy{2-[(benzyloxy)carbonyl]-2-methylpropane-1,3-diyl}) | P904512 | C13H13NO4 | Thermal property | Glass transition temperature | 31 | 119.634 | C
Copolymer | poly[1-phenylethylene/1-methyl-1-({[(p-tolyl)carbamoyl]methoxy}carbonyl)ethylene] | P904513 | C8H8 | Physical property | Density | 1.073 | 0.0002456 | g/cm3
Copolymer | poly[1-phenylethylene/1-methyl-1-({[(p-tolyl)carbamoyl]methoxy}carbonyl)ethylene] | P904513 | C8H8 | Physical property | Specific volume | 0.932 | 0.000183912 | cm3/g
Copolymer | poly[1-phenylethylene/1-methyl-1-({[(p-tolyl)carbamoyl]methoxy}carbonyl)ethylene] | P904513 | C8H8 | Thermal property | Glass transition temperature | 112 | 30.66667 | C
Copolymer | poly[1-phenylethylene/1-methyl-1-({[(p-tolyl)carbamoyl]methoxy}carbonyl)ethylene] | P904513 | C8H8 | Thermal property | Thermal decomposition temperature | 393.5 | 2871.152 | C
Copolymer | poly[1-phenylethylene/1-methyl-1-({[(p-tolyl)carbamoyl]methoxy}carbonyl)ethylene] | P904513 | C8H8 | Thermal property | Thermal decomposition weight loss | 50 | 0 | %
Copolymer | poly[1-phenylethylene/1-methyl-1-({[(p-tolyl)carbamoyl]methoxy}carbonyl)ethylene] | P904513 | C8H8 | Physicochemical property | Cohesive energy density | 106.32 | 108.7902 | cal/cm3
Copolymer | poly[1-phenylethylene/1-methyl-1-({[(p-tolyl)carbamoyl]methoxy}carbonyl)ethylene] | P904513 | C8H8 | Physicochemical property | Solubility parameter | 21.098 | 1.054778 | (J/cm3)1/2
Copolymer | poly[1-(ethoxycarbonyl)ethylene/1-[(2-hydroxyethoxy)carbonyl]-1-methylethylene/1-methyl-1-[(1-methylethane-1,1,2-triyl-1-carbonyl)oxyethyleneoxycarbonyl]ethylene} | P904514 | C4H6O2 | Tensile property | Dynamic mechanical properties storage modulus | 0.54 | 0.4226683 | GPa
Copolymer | poly[1-(ethoxycarbonyl)ethylene/1-[(2-hydroxyethoxy)carbonyl]-1-methylethylene/1-methyl-1-[(1-methylethane-1,1,2-triyl-1-carbonyl)oxyethyleneoxycarbonyl]ethylene} | P904514 | C4H6O2 | Tensile property | Dynamic mechanical properties loss tangent | 0.27 | 0.1336963
Copolymer | poly[(6-hydroxy-4-methyl-1,3-phenylene)methylene/(2-hydroxy-5-methyl-1,3-phenylene)methylene] | P904515 | C8H8O | Physicochemical property | Gas diffusion coefficient d | 2.95e-10 | 3e-22 | cm2/s
Copolymer | poly[(6-hydroxy-4-methyl-1,3-phenylene)methylene/(2-hydroxy-5-methyl-1,3-phenylene)methylene] | P904515 | C8H8O | Physicochemical property | Water absorption | 2.55 | 0.1633333 | wt%
Copolymer | poly{oxybiphenyl-4,4'-diyloxy-1,4-phenylenesulfonyl-1,4-phenylene/oxy-1,4-phenylenesulfonyl-1,4-phenyleneoxy-1,4-phenylene[(2-carboxyphenyl)methylene]-1,4-phenylene} | P904516 | C24H16O4S | Thermal property | Glass transition temperature | 196.5 | 0 | C
Copolymer | poly[oxy-1,4-phenylenesulfonyl-1,4-phenyleneoxy-1,4-phenylenefluorene-9,9-diyl-1,4-phenylene/oxy-1,4-phenylenesulfonyl-1,4-phenyleneoxy-1,4-phenylene[(2-carboxyphenyl)methylene]-1,4-phenylene] | P904517 | C37H24O4S | Thermal property | Glass transition temperature | 196.5 | 0 | C
Copolymer | poly[oxy-1,4-phenylenesulfonyl-1,4-phenyleneoxy-1,4-phenylene[bis(trifluoromethyl)methylene]-1,4-phenylene/oxy-1,4-phenylenesulfonyl-1,4-phenyleneoxy-1,4-phenylene[(2-carboxyphenyl)methylene]-1,4-phenylene] | P904518 | C27H16F6O4S | Thermal property | Glass transition temperature | 216.5 | 0 | C
Copolymer | poly(1-[(1,1-dimethyl-2-sulfoethyl)carbamoyl]ethylene/1-methyl-1-({[3-(trimethylazaniumyl)propyl]carbamoyl}ethylene) | P904520 | C7H13NO4S | Dilute solution property | Radius of gyration | 29.9 | 11.95556 | nm
Copolymer | poly(1-[(1,1-dimethyl-2-sulfoethyl)carbamoyl]ethylene/1-methyl-1-({[3-(trimethylazaniumyl)propyl]carbamoyl}ethylene) | P904520 | C7H13NO4S | Dilute solution property | Second virial coefficient | 0.000206 | 3.496183e-09 | cm3*mol/g2
Copolymer | poly[oxy(isopropoxyphosphoryl)oxyethylene/oxy({2-[(2-bromo-2-methylpropanoyl)oxy]ethoxy}phosphoryl)oxyethylene]-poly(1-{[2-({hydroxy[2-(trimethylazaniumyl)ethoxy]phosphoryl}oxy)ethoxy]carbonyl}-1-methylethylene) | P904522 | C11H23NO6P | Dilute solution property | Radius of gyration | 26.2 | 0 | nm
Copolymer | poly{poly[poly(oxybutane-1,4-diyl)oxycarbonylimino-1,4-phenylenemethylene-1,4-phenyleneiminocarbonyl]-poly[oxy(1-{[(2,2,3,3,4,4,5,5,6,6,7,7,8,8,8-pentadecafluorooctyl)oxy]methyl}ethylene)oxycarbonylimino-1,4-phenylenemethylene-1,4-phenyleneiminocarbonyl/oxybutane-1,4-diyloxycarbonylimino-1,4-phenylenemethylene-1,4-phenyleneiminocarbonyl]} | P904523 | C4H8O | Thermal property | Glass transition temperature | -37.2 | 28.49867 | C
Copolymer | poly{poly[poly(oxybutane-1,4-diyl)oxycarbonylimino-1,4-phenylenemethylene-1,4-phenyleneiminocarbonyl]-poly[oxy(1-{[(2,2,3,3,4,4,5,5,6,6,7,7,8,8,8-pentadecafluorooctyl)oxy]methyl}ethylene)oxycarbonylimino-1,4-phenylenemethylene-1,4-phenyleneiminocarbonyl/oxybutane-1,4-diyloxycarbonylimino-1,4-phenylenemethylene-1,4-phenyleneiminocarbonyl]} | P904523 | C4H8O | Physicochemical property | Surface tension | 18.7 | 3.266667 | mN/m
Copolymer | poly{poly[poly(oxybutane-1,4-diyl)oxycarbonylimino-1,4-phenylenemethylene-1,4-phenyleneiminocarbonyl]-poly[oxy(1-{[(2,2,3,3,4,4,5,5,6,6,7,7,8,8,8-pentadecafluorooctyl)oxy]methyl}ethylene)oxycarbonylimino-1,4-phenylenemethylene-1,4-phenyleneiminocarbonyl/oxybutane-1,4-diyloxycarbonylimino-1,4-phenylenemethylene-1,4-phenyleneiminocarbonyl]} | P904523 | C4H8O | Tensile property | Elongation at break | 814.15 | 4248.803 | %
Copolymer | poly{poly[poly(oxybutane-1,4-diyl)oxycarbonylimino-1,4-phenylenemethylene-1,4-phenyleneiminocarbonyl]-poly[oxy(1-{[(2,2,3,3,4,4,5,5,6,6,7,7,8,8,8-pentadecafluorooctyl)oxy]methyl}ethylene)oxycarbonylimino-1,4-phenylenemethylene-1,4-phenyleneiminocarbonyl/oxybutane-1,4-diyloxycarbonylimino-1,4-phenylenemethylene-1,4-phenyleneiminocarbonyl]} | P904523 | C4H8O | Tensile property | Tensile modulus | 0.0135 | 2.581333e-05 | GPa
Copolymer | poly{poly[poly(oxybutane-1,4-diyl)oxycarbonylimino-1,4-phenylenemethylene-1,4-phenyleneiminocarbonyl]-poly[oxy(1-{[(2,2,3,3,4,4,5,5,6,6,7,7,8,8,8-pentadecafluorooctyl)oxy]methyl}ethylene)oxycarbonylimino-1,4-phenylenemethylene-1,4-phenyleneiminocarbonyl/oxybutane-1,4-diyloxycarbonylimino-1,4-phenylenemethylene-1,4-phenyleneiminocarbonyl]} | P904523 | C4H8O | Tensile property | Tensile stress strength at break | 0.02645 | 4.563333e-06 | GPa
Copolymer | poly{1-cyanoethylene/1-phenylethylene/1-[4-ethyl-4-(hydroxymethyl)-4,5-dihydro-1,3-oxazol-2-yl]ethylene} | P904529 | C3H3N | Thermal property | Glass transition temperature | 109 | 0 | C
Copolymer | poly[oxy(2,6-dimethyl-1,4-phenylene)]-oxy(2,6-dimethyl-1,4-phenylene)(dimethylmethylene)(3,5-dimethyl-1,4-phenylene)oxy-poly[(3,5-dimethyl-1,4-phenylene)oxy] | P904530 | C8H8O | Thermal property | Glass transition temperature | 168 | 0 | C
Copolymer | poly{poly[oxy(2,6-dimethyl-1,4-phenylene)]-oxy(2,6-dimethyl-1,4-phenylene)(dimethylmethylene)(3,5-dimethyl-1,4-phenylene)oxy-poly[(3,5-dimethyl-1,4-phenylene)oxy]-terephthaloyl(oxydodecane-1,12-diyloxyterephthaloyl)} | P904531 | C8H8O | Thermal property | Glass transition temperature | 169 | 0 | C
Copolymer | poly{poly[oxy(2,6-dimethyl-1,4-phenylene)]-oxy(2,6-dimethyl-1,4-phenylene)(dimethylmethylene)(3,5-dimethyl-1,4-phenylene)oxy-poly[(3,5-dimethyl-1,4-phenylene)oxy]-terephthaloyl(oxydodecane-1,12-diyloxyterephthaloyl)} | P904531 | C8H8O | Shear property | Dynamic shear properties storage modulus | 0.81 | 0 | GPa
Copolymer | poly{poly[oxy(2,6-dimethyl-1,4-phenylene)]-oxy(2,6-dimethyl-1,4-phenylene)(dimethylmethylene)(3,5-dimethyl-1,4-phenylene)oxy-poly[(3,5-dimethyl-1,4-phenylene)oxy]-terephthaloyl(oxydodecane-1,12-diyloxyterephthaloyl)} | P904531 | C8H8O | Shear property | Dynamic shear properties loss modulus | 0.0138 | 0 | GPa
Copolymer | poly{poly[oxy(2,6-dimethyl-1,4-phenylene)]oxy(2,6-dimethyl-1,4-phenylene)(dimethylmethylene)(3,5-dimethyl-1,4-phenylene)oxy-poly[(2,6-dimethyl-1,4-phenylene)oxy]-terephthaloyloxydodecane-1,12-diyloxyterephthaloyl/oxydodecane-1,12-diyloxyterephthaloyliminohexane-1,6-diyliminoterephthaloyliminohexane-1,6-diyliminoterephthaloyl} | P904532 | C8H8O | Thermal property | Glass transition temperature | 169 | 0 | C
Copolymer | poly{poly[oxy(2,6-dimethyl-1,4-phenylene)]oxy(2,6-dimethyl-1,4-phenylene)(dimethylmethylene)(3,5-dimethyl-1,4-phenylene)oxy-poly[(2,6-dimethyl-1,4-phenylene)oxy]-terephthaloyloxydodecane-1,12-diyloxyterephthaloyl/oxydodecane-1,12-diyloxyterephthaloyliminohexane-1,6-diyliminoterephthaloyliminohexane-1,6-diyliminoterephthaloyl} | P904532 | C8H8O | Physicochemical property | Water absorption | 0.48 | 0 | wt%
Copolymer | poly{poly[oxy(2,6-dimethyl-1,4-phenylene)]oxy(2,6-dimethyl-1,4-phenylene)(dimethylmethylene)(3,5-dimethyl-1,4-phenylene)oxy-poly[(2,6-dimethyl-1,4-phenylene)oxy]-terephthaloyloxydodecane-1,12-diyloxyterephthaloyl/oxydodecane-1,12-diyloxyterephthaloyliminohexane-1,6-diyliminoterephthaloyliminohexane-1,6-diyliminoterephthaloyl} | P904532 | C8H8O | Shear property | Dynamic shear properties storage modulus | 0.355 | 0.1587 | GPa
Copolymer | poly{poly[oxy(2,6-dimethyl-1,4-phenylene)]oxy(2,6-dimethyl-1,4-phenylene)(dimethylmethylene)(3,5-dimethyl-1,4-phenylene)oxy-poly[(2,6-dimethyl-1,4-phenylene)oxy]-terephthaloyloxydodecane-1,12-diyloxyterephthaloyl/oxydodecane-1,12-diyloxyterephthaloyliminohexane-1,6-diyliminoterephthaloyliminohexane-1,6-diyliminoterephthaloyl} | P904532 | C8H8O | Shear property | Dynamic shear properties loss modulus | 0.021 | 0 | GPa
Copolymer | poly{1-[2-({12-[(4'-cyanobiphenyl-4-yl)oxy]dodecanoyl}oxy)ethyl]-1-methylethylene/1-[2-({12-[(4'-cyanobiphenyl-4-yl)oxy]dodecanoyl}oxy)-1-methylethyl]ethylene} | P904533 | C30H39NO3 | Thermal property | Glass transition temperature | 22 | 0 | C
Copolymer | poly{1-[2-({12-[(4'-cyanobiphenyl-4-yl)oxy]dodecanoyl}oxy)ethyl]-1-methylethylene/1-[2-({12-[(4'-cyanobiphenyl-4-yl)oxy]dodecanoyl}oxy)-1-methylethyl]ethylene} | P904533 | C30H39NO3 | Thermal property | Lc phase transition temperature | 113 | 0 | C
Copolymer | poly{1-[2-({12-[(4'-cyanobiphenyl-4-yl)oxy]dodecanoyl}oxy)ethyl]-1-methylethylene/1-[2-({12-[(4'-cyanobiphenyl-4-yl)oxy]dodecanoyl}oxy)-1-methylethyl]ethylene} | P904533 | C30H39NO3 | Shear property | Dynamic shear properties storage modulus | 7e-06 | 0 | GPa
Copolymer | poly{1-[2-({8-[(4'-cyanobiphenyl-4-yl)oxy]octanoyl}oxy)ethyl]-1-methylethyl]ethylene/1-[2-({8-[(4'-cyanobiphenyl-4-yl)oxy]octanoyl}oxy)-1-methyethyl]ethylene} | P904534 | C26H31NO3 | Thermal property | Glass transition temperature | 40 | 0 | C
Copolymer | poly{1-[2-({8-[(4'-cyanobiphenyl-4-yl)oxy]octanoyl}oxy)ethyl]-1-methylethyl]ethylene/1-[2-({8-[(4'-cyanobiphenyl-4-yl)oxy]octanoyl}oxy)-1-methyethyl]ethylene} | P904534 | C26H31NO3 | Thermal property | Lc phase transition temperature | 105 | 0 | C
Copolymer | poly{1-[2-({8-[(4'-cyanobiphenyl-4-yl)oxy]octanoyl}oxy)ethyl]-1-methylethyl]ethylene/1-[2-({8-[(4'-cyanobiphenyl-4-yl)oxy]octanoyl}oxy)-1-methyethyl]ethylene} | P904534 | C26H31NO3 | Shear property | Dynamic shear properties storage modulus | 1.2e-06 | 0 | GPa
Copolymer | poly[oxy-1,4-phenylenecarbonyl/oxy-1,4-phenyleneoxyoctanedioyl/oxy-1,4-phenyleneoxydecanedioyl] | P904535 | C7H4O2 | Thermal property | Glass transition temperature | 55.5 | 0 | C
Copolymer | poly[poly(oxybutane-1,4-diyl)oxyterephthaloyl/poly(oxybutane-1,4-diyl)oxyterephthaloyliminohexane-1,6-diyliminoterephthaloyliminohexane-1,6-diyliminoterephthaloyl] | P904538 | C8H4O3 | Thermal property | Crystallization temperature | 161.5 | 1204.786 | C
Copolymer | poly[poly(oxybutane-1,4-diyl)oxyterephthaloyl/poly(oxybutane-1,4-diyl)oxyterephthaloyliminohexane-1,6-diyliminoterephthaloyliminohexane-1,6-diyliminoterephthaloyl] | P904538 | C8H4O3 | Thermal property | Glass transition temperature | -61 | 1.6 | C
Copolymer | poly[poly(oxybutane-1,4-diyl)oxyterephthaloyl/poly(oxybutane-1,4-diyl)oxyterephthaloyliminohexane-1,6-diyliminoterephthaloyliminohexane-1,6-diyliminoterephthaloyl] | P904538 | C8H4O3 | Thermal property | Heat of crystallization | 0.75 | 0.8135714 | cal/g
Copolymer | poly[poly(oxybutane-1,4-diyl)oxyterephthaloyl/poly(oxybutane-1,4-diyl)oxyterephthaloyliminohexane-1,6-diyliminoterephthaloyliminohexane-1,6-diyliminoterephthaloyl] | P904538 | C8H4O3 | Thermal property | Heat of fusion | 0.00335 | 2.7e-07 | kcal/g
Copolymer | poly[poly(oxybutane-1,4-diyl)oxyterephthaloyl/poly(oxybutane-1,4-diyl)oxyterephthaloyliminohexane-1,6-diyliminoterephthaloyliminohexane-1,6-diyliminoterephthaloyl] | P904538 | C8H4O3 | Thermal property | Melting temperature | 217.5 | 27 | C
Copolymer | poly[poly(oxybutane-1,4-diyl)oxyterephthaloyl/poly(oxybutane-1,4-diyl)oxyterephthaloyliminohexane-1,6-diyliminoterephthaloyliminohexane-1,6-diyliminoterephthaloyl] | P904538 | C8H4O3 | Shear property | Dynamic shear properties storage modulus | 0.0068 | 1.639822e-05 | GPa
Copolymer | poly[poly(oxybutane-1,4-diyl)oxyterephthaloyl/poly(oxybutane-1,4-diyl)oxyterephthaloyliminohexane-1,6-diyliminoterephthaloyliminohexane-1,6-diyliminoterephthaloyl] | P904538 | C8H4O3 | Shear property | Dynamic shear properties loss modulus | 0.00028 | 6.044444e-10 | GPa
Copolymer | poly[poly(oxybutane-1,4-diyl)oxyterephthaloyliminohexane-1,6-diyliminoterephthaloyliminohexane-1,6-diyliminoterephthaloyl] | P904539 | C4H8O | Thermal property | Crystallization temperature | 164 | 578.8571 | C
Copolymer | poly[poly(oxybutane-1,4-diyl)oxyterephthaloyliminohexane-1,6-diyliminoterephthaloyliminohexane-1,6-diyliminoterephthaloyl] | P904539 | C4H8O | Thermal property | Glass transition temperature | -70 | 0 | C
Copolymer | poly[poly(oxybutane-1,4-diyl)oxyterephthaloyliminohexane-1,6-diyliminoterephthaloyliminohexane-1,6-diyliminoterephthaloyl] | P904539 | C4H8O | Thermal property | Heat of crystallization | 0.75 | 0.4285714 | cal/g
Copolymer | poly[poly(oxybutane-1,4-diyl)oxyterephthaloyliminohexane-1,6-diyliminoterephthaloyliminohexane-1,6-diyliminoterephthaloyl] | P904539 | C4H8O | Thermal property | Heat of fusion | 0.0043 | 3.333333e-07 | kcal/g
Copolymer | poly[poly(oxybutane-1,4-diyl)oxyterephthaloyliminohexane-1,6-diyliminoterephthaloyliminohexane-1,6-diyliminoterephthaloyl] | P904539 | C4H8O | Thermal property | Melting temperature | 223.5 | 16.33333 | C
Copolymer | poly[poly(oxybutane-1,4-diyl)oxyterephthaloyliminohexane-1,6-diyliminoterephthaloyliminohexane-1,6-diyliminoterephthaloyl] | P904539 | C4H8O | Shear property | Dynamic shear properties storage modulus | 0.0255 | 9.633333e-05 | GPa
Copolymer | poly[poly(oxybutane-1,4-diyl)oxyterephthaloyliminohexane-1,6-diyliminoterephthaloyliminohexane-1,6-diyliminoterephthaloyl] | P904539 | C4H8O | Shear property | Dynamic shear properties loss modulus | 0.00031 | 1.08e-08 | GPa
Copolymer | poly[poly(oxybutane-1,4-diyl)-oxypropane-1,3-diylureylenebutane-1,4-diylureylenepropane-1,3-diyl] | P904540 | C4H8O | Physical property | Density | 0.98 | 0 | g/cm3
Copolymer | poly[poly(oxybutane-1,4-diyl)-oxypropane-1,3-diylureylenebutane-1,4-diylureylenepropane-1,3-diyl] | P904540 | C4H8O | Physical property | Specific volume | 1 | 0 | cm3/g
Copolymer | poly[poly(oxybutane-1,4-diyl)-oxypropane-1,3-diylureylenebutane-1,4-diylureylenepropane-1,3-diyl] | P904540 | C4H8O | Thermal property | Crystallization temperature | -27 | 149.0667 | C
Copolymer | poly[poly(oxybutane-1,4-diyl)-oxypropane-1,3-diylureylenebutane-1,4-diylureylenepropane-1,3-diyl] | P904540 | C4H8O | Thermal property | Glass transition temperature | -73 | 8.266667 | C
Copolymer | poly[poly(oxybutane-1,4-diyl)-oxypropane-1,3-diylureylenebutane-1,4-diylureylenepropane-1,3-diyl] | P904540 | C4H8O | Thermal property | Melting temperature | 48.5 | 3154.182 | C
Copolymer | poly[1-(6-{[(9,10-dioxo-9,10-dihydroanthracen-2-yl)sulfonyl]oxy}hexyl)-1H-pyrrole-2,5-diyl/1-{6-[(9-anthrylcarbonyl)oxy]hexyl}-1H-pyrrole-2,5-diyl] | P904541 | C25H23NO2 | Electric property | Electric conductivity | 1e-05 | 0 | 1/(ohm*cm)
Copolymer | poly[1-(6-{[(9,10-dioxo-9,10-dihydroanthracen-2-yl)sulfonyl]oxy}hexyl)-1H-pyrrole-2,5-diyl/1-{6-[(9-anthrylcarbonyl)oxy]hexyl}-1H-pyrrole-2,5-diyl] | P904541 | C25H23NO2 | Electric property | Volume resistivity | 100000 | 0 | ohm*cm
Copolymer | poly(1-[6-(phenothiazin-10-yl)hexyl]-1H-pyrrole-2,5-diyl/1-{6-[(9-anthrylcarbonyl)oxy]hexyl}-1H-pyrrole-2,5-diyl) | P904542 | C22H22N2S | Electric property | Electric conductivity | 1e-05 | 0 | 1/(ohm*cm)
Copolymer | poly(1-[6-(phenothiazin-10-yl)hexyl]-1H-pyrrole-2,5-diyl/1-{6-[(9-anthrylcarbonyl)oxy]hexyl}-1H-pyrrole-2,5-diyl) | P904542 | C22H22N2S | Electric property | Volume resistivity | 100000 | 0 | ohm*cm
Copolymer | poly[alpha,omega-dihydropoly(dimethylsiloxane)]-alt-(2,2'-diallylbisphenol A)] | P904543 | C2H6OSi | Physicochemical property | Surface tension | 23.4 | 0.8533333 | mN/m
Copolymer | poly[methyl(4,5,6-triphenylbiphenyl-2-yl)silanediyl/(1,2-dimethyl-1,2-diphenyldisilane-1,2-diyl)ethynediyl] | P904544 | C31H24Si | Thermal property | Melting temperature | 102 | 0 | C
Copolymer | poly[oxy-2,2',3,3',5,5',6,6'-octafluorobiphenyl-4,4'-diyloxy-2-formyl-1,4-phenylenemethylene-3-formyl-1,4-phenylene/oxy(2,2',3,3',5,5',6,6'-octafluorobiphenyl-4,4'-diyl)oxy(2-{2-cyano-3-[2-(ethyl{4-[(pentafluorophenyl)diazenyl]phenyl}amino)ethoxy]-3-oxoprop-1-enyl}-1,4-phenylene)methylene(3-formyl-1,4-phenylene)/oxy(2,2',3,3',5,5',6,6'-octafluorobiphenyl-4,4'-diyl)oxy(2-{2-cyano-3-[2-(ethyl{4-[(pentafluorophenyl)diazenyl]phenyl}amino)ethoxy]-3-oxoprop-1-enyl}-1,4-phenylene)methylene(3-{2-cyano-3-[2-(ethyl{4-[(pentafluorophenyl)diazenyl]phenyl}amino)ethoxy]-3-oxoprop-1-enyl}-1,4-phenylene)] | P904545 | C27H10F8O4 | Thermal property | Glass transition temperature | 192 | 0 | C
Copolymer | poly[oxy-2,2',3,3',5,5',6,6'-octafluorobiphenyl-4,4'-diyloxy-2-formyl-1,4-phenylenemethylene-3-formyl-1,4-phenylene/oxy(2,2',3,3',5,5',6,6'-octafluorobiphenyl-4,4'-diyl)oxy(2-{2-cyano-3-[2-(ethyl{4-[(pentafluorophenyl)diazenyl]phenyl}amino)ethoxy]-3-oxoprop-1-enyl}-1,4-phenylene)methylene(3-formyl-1,4-phenylene)/oxy(2,2',3,3',5,5',6,6'-octafluorobiphenyl-4,4'-diyl)oxy(2-{2-cyano-3-[2-(ethyl{4-[(pentafluorophenyl)diazenyl]phenyl}amino)ethoxy]-3-oxoprop-1-enyl}-1,4-phenylene)methylene(3-{2-cyano-3-[2-(ethyl{4-[(pentafluorophenyl)diazenyl]phenyl}amino)ethoxy]-3-oxoprop-1-enyl}-1,4-phenylene)] | P904545 | C27H10F8O4 | Thermal property | Thermal decomposition temperature | 266 | 12 | C
Copolymer | poly[oxy-2,2',3,3',5,5',6,6'-octafluorobiphenyl-4,4'-diyloxy-2-formyl-1,4-phenylenemethylene-3-formyl-1,4-phenylene/oxy(2,2',3,3',5,5',6,6'-octafluorobiphenyl-4,4'-diyl)oxy(2-{2-cyano-3-[2-(ethyl{4-[(pentafluorophenyl)diazenyl]phenyl}amino)ethoxy]-3-oxoprop-1-enyl}-1,4-phenylene)methylene(3-formyl-1,4-phenylene)/oxy(2,2',3,3',5,5',6,6'-octafluorobiphenyl-4,4'-diyl)oxy(2-{2-cyano-3-[2-(ethyl{4-[(pentafluorophenyl)diazenyl]phenyl}amino)ethoxy]-3-oxoprop-1-enyl}-1,4-phenylene)methylene(3-{2-cyano-3-[2-(ethyl{4-[(pentafluorophenyl)diazenyl]phenyl}amino)ethoxy]-3-oxoprop-1-enyl}-1,4-phenylene)] | P904545 | C27H10F8O4 | Thermal property | Thermal decomposition weight loss | 5 | 0 | %
Copolymer | poly[oxy-2,2',3,3',5,5',6,6'-octafluorobiphenyl-4,4'-diyloxy-2-formyl-1,4-phenylenemethylene-3-formyl-1,4-phenylene/oxy(2,2',3,3',5,5',6,6'-octafluorobiphenyl-4,4'-diyl)oxy(2-{2-cyano-3-[2-(ethyl{4-[(4-nitrophenyl)diazenyl]phenyl}amino)ethoxy]-3-oxoprop-1-enyl}-1,4-phenylene)methylene(3-formyl-1,4-phenylene)/oxy(2,2',3,3',5,5',6,6'-octafluorobiphenyl-4,4'-diyl)oxy(2-{2-cyano-3-[2-(ethyl{4-[(4-nitrophenyl)diazenyl]phenyl}amino)ethoxy](3-oxoprop-1-enyl)}-1,4-phenylene)methylene(3-{2-cyano-3-[2-(ethyl{4-[(4-nitrophenyl)diazenyl]phenyl}amino)ethoxy](3-oxoprop-1-enyl)}-1,4-phenylene)] | P904546 | C27H10F8O4 | Thermal property | Glass transition temperature | 186 | 0 | C
Copolymer | poly[oxy-2,2',3,3',5,5',6,6'-octafluorobiphenyl-4,4'-diyloxy-2-formyl-1,4-phenylenemethylene-3-formyl-1,4-phenylene/oxy(2,2',3,3',5,5',6,6'-octafluorobiphenyl-4,4'-diyl)oxy(2-{2-cyano-3-[2-(ethyl{4-[(4-nitrophenyl)diazenyl]phenyl}amino)ethoxy]-3-oxoprop-1-enyl}-1,4-phenylene)methylene(3-formyl-1,4-phenylene)/oxy(2,2',3,3',5,5',6,6'-octafluorobiphenyl-4,4'-diyl)oxy(2-{2-cyano-3-[2-(ethyl{4-[(4-nitrophenyl)diazenyl]phenyl}amino)ethoxy](3-oxoprop-1-enyl)}-1,4-phenylene)methylene(3-{2-cyano-3-[2-(ethyl{4-[(4-nitrophenyl)diazenyl]phenyl}amino)ethoxy](3-oxoprop-1-enyl)}-1,4-phenylene)] | P904546 | C27H10F8O4 | Thermal property | Thermal decomposition temperature | 289.5 | 3 | C
Copolymer | poly[oxy-2,2',3,3',5,5',6,6'-octafluorobiphenyl-4,4'-diyloxy-2-formyl-1,4-phenylenemethylene-3-formyl-1,4-phenylene/oxy(2,2',3,3',5,5',6,6'-octafluorobiphenyl-4,4'-diyl)oxy(2-{2-cyano-3-[2-(ethyl{4-[(4-nitrophenyl)diazenyl]phenyl}amino)ethoxy]-3-oxoprop-1-enyl}-1,4-phenylene)methylene(3-formyl-1,4-phenylene)/oxy(2,2',3,3',5,5',6,6'-octafluorobiphenyl-4,4'-diyl)oxy(2-{2-cyano-3-[2-(ethyl{4-[(4-nitrophenyl)diazenyl]phenyl}amino)ethoxy](3-oxoprop-1-enyl)}-1,4-phenylene)methylene(3-{2-cyano-3-[2-(ethyl{4-[(4-nitrophenyl)diazenyl]phenyl}amino)ethoxy](3-oxoprop-1-enyl)}-1,4-phenylene)] | P904546 | C27H10F8O4 | Thermal property | Thermal decomposition weight loss | 5 | 0 | %
Copolymer | net-poly{(methyl methacrylate)-nu-poly[2-(10-undecenoyloxy)ethyl methacrylate]} | P904549 | C4H6O2 | Thermal property | Glass transition temperature | 99.4 | 52.80857 | C
Copolymer | net-poly{(methyl methacrylate)-nu-poly[2-(10-undecenoyloxy)ethyl methacrylate]} | P904549 | C4H6O2 | Thermal property | Thermal decomposition temperature | 330 | 0 | C
Copolymer | net-poly{(methyl methacrylate)-nu-poly[2-(10-undecenoyloxy)ethyl methacrylate]} | P904549 | C4H6O2 | Thermal property | Thermal decomposition weight loss | 30 | 0 | %
Copolymer | poly[1-(methoxycarbonyl)-1-methylethylene/1-methyl-1-[(thiophen-3-ylmethoxy)carbonyl]ethylene] | P904552 | C5H8O2 | Thermal property | Glass transition temperature | 106 | 61.06667 | C
Copolymer | poly[1-(methoxycarbonyl)-1-methylethylene/1-methyl-1-[(thiophen-3-ylmethoxy)carbonyl]ethylene] | P904552 | C5H8O2 | Thermal property | Thermal decomposition temperature | 314.5 | 135.0714 | C
Copolymer | poly[1-(methoxycarbonyl)-1-methylethylene/1-methyl-1-[(thiophen-3-ylmethoxy)carbonyl]ethylene] | P904552 | C5H8O2 | Thermal property | Thermal decomposition weight loss | 10 | 0 | %
Copolymer | poly[1-(methoxycarbonyl)-1-methylethylene/1-methyl-1-[(thiophen-3-ylmethoxy)carbonyl]ethylene] | P904552 | C5H8O2 | Electric property | Electric conductivity | 0.002 | 0 | 1/(ohm*cm)
Copolymer | poly[1-(methoxycarbonyl)-1-methylethylene/1-methyl-1-[(thiophen-3-ylmethoxy)carbonyl]ethylene] | P904552 | C5H8O2 | Electric property | Volume resistivity | 500 | 0 | ohm*cm
Copolymer | poly[1-phenylethylene/1-[(furfuryloxy)carbonyl]-1-methylethylene] | P904554 | C8H8 | Thermal property | Glass transition temperature | 88.5 | 38.65 | C
Copolymer | poly[1-phenylethylene/1-[(furfuryloxy)carbonyl]-1-methylethylene] | P904554 | C8H8 | Shear property | Dynamic shear properties storage modulus | 1.5e-06 | 4.266667e-14 | GPa
Copolymer | poly[1-[1-methyl-2-({6-[(4'-cyanobiphenyl-4-yl)oxy]hexanoyl}oxy)ethyl]ethylene/1-methyl-1-[2-({6-[(4'-cyanobiphenyl-4-yl)oxy]hexanoyl}oxy)ethyl]ethylene] | P904557 | C24H27NO3 | Thermal property | Glass transition temperature | 45 | 0 | C
Copolymer | poly[1-[1-methyl-2-({6-[(4'-cyanobiphenyl-4-yl)oxy]hexanoyl}oxy)ethyl]ethylene/1-methyl-1-[2-({6-[(4'-cyanobiphenyl-4-yl)oxy]hexanoyl}oxy)ethyl]ethylene] | P904557 | C24H27NO3 | Thermal property | Lc phase transition temperature | 102 | 0 | C
Copolymer | poly[1-[1-methyl-2-({6-[(4'-cyanobiphenyl-4-yl)oxy]hexanoyl}oxy)ethyl]ethylene/1-methyl-1-[2-({6-[(4'-cyanobiphenyl-4-yl)oxy]hexanoyl}oxy)ethyl]ethylene] | P904557 | C24H27NO3 | Shear property | Dynamic shear properties storage modulus | 7e-07 | 0 | GPa
Copolymer | poly[(3-{4-[(cholesteryloxy)carbonyl]phenoxy}propyl)(methyl)siloxane/methyl{[oxy(methylsilanetriyl)]decane-10,1-diylcarbonyloxyhexane-6,1-diyloxycarbonyldecane-10,1-diyl}siloxane] | P904558 | C12H24O3Si | Thermal property | Glass transition temperature | 57.37 | 49.51834 | C
Copolymer | poly[(3-{4-[(cholesteryloxy)carbonyl]phenoxy}propyl)(methyl)siloxane/methyl{[oxy(methylsilanetriyl)]decane-10,1-diylcarbonyloxyhexane-6,1-diyloxycarbonyldecane-10,1-diyl}siloxane] | P904558 | C12H24O3Si | Thermal property | Thermal decomposition temperature | 326.12 | 3.281284 | C
Copolymer | poly[(3-{4-[(cholesteryloxy)carbonyl]phenoxy}propyl)(methyl)siloxane/methyl{[oxy(methylsilanetriyl)]decane-10,1-diylcarbonyloxyhexane-6,1-diyloxycarbonyldecane-10,1-diyl}siloxane] | P904558 | C12H24O3Si | Thermal property | Thermal decomposition weight loss | 5 | 0 | %
Copolymer | poly[(3-{4-[(cholesteryloxy)carbonyl]phenoxy}propyl)(methyl)siloxane/methyl{[oxy(methylsilanetriyl)]decane-10,1-diylcarbonyloxyhexane-6,1-diyloxycarbonyldecane-10,1-diyl}siloxane] | P904558 | C12H24O3Si | Thermal property | Lc phase transition temperature | 239.21 | 930.2252 | C
Copolymer | poly(ethylene/5-ethylidenebicyclo[2.2.1]heptane-2,3-diyl/1-methylethylene)-poly(2,5-dioxotetrahydrofuran-3,4-diyl) | P904559 | CH2 | Thermal property | Glass transition temperature | -43.3 | 0 | C
Copolymer | poly(ethylene/5-ethylidenebicyclo[2.2.1]heptane-2,3-diyl/1-methylethylene)-poly(2,5-dioxotetrahydrofuran-3,4-diyl) | P904559 | CH2 | Thermal property | Thermal decomposition temperature | 415 | 4089.867 | C
Copolymer | poly(ethylene/5-ethylidenebicyclo[2.2.1]heptane-2,3-diyl/1-methylethylene)-poly(2,5-dioxotetrahydrofuran-3,4-diyl) | P904559 | CH2 | Thermal property | Thermal decomposition weight loss | 95.9 | 2499.379 | %
Copolymer | poly(ethylene/5-ethylidenebicyclo[2.2.1]heptane-2,3-diyl/1-methylethylene)-poly(2,5-dioxotetrahydrofuran-3,4-diyl) | P904559 | CH2 | Tensile property | Dynamic mechanical properties loss tangent | 0.16 | 0
Copolymer | poly(ethylene/5-ethylidenebicyclo[2.2.1]heptane-2,3-diyl/1-methylethylene)-poly(2,5-dioxotetrahydrofuran-3,4-diyl) | P904559 | CH2 | Tensile property | Elongation at break | 850 | 0 | %
Copolymer | hydrogenated polybutadiene-block-poly(2-methylbuta-1,3-diene)-block-polyoxiran | P904560 | CH2 | Thermal property | Crystallization temperature | 14.45 | 2118.734 | C
Copolymer | hydrogenated polybutadiene-block-poly(2-methylbuta-1,3-diene)-block-polyoxiran | P904560 | CH2 | Thermal property | Glass transition temperature | -57.25 | 1.357879 | C
Copolymer | hydrogenated polybutadiene-block-poly(2-methylbuta-1,3-diene)-block-polyoxiran | P904560 | CH2 | Thermal property | Melting temperature | 76.9 | 249.0199 | C
Copolymer | poly[1-phenylethylene/1-(4-sulfophenyl)ethylene]-poly(butane-1,4-diyl/1-ethylethylene)-poly[1-phenylethylene/1-(4-sulfophenyl)ethylene] | P904561 | CH2 | Electric property | Electric conductivity | 7.6e-13 | 0 | 1/(ohm*cm)
Copolymer | poly[1-phenylethylene/1-(4-sulfophenyl)ethylene]-poly(butane-1,4-diyl/1-ethylethylene)-poly[1-phenylethylene/1-(4-sulfophenyl)ethylene] | P904561 | CH2 | Electric property | Volume resistivity | 1300000000000 | 0 | ohm*cm
Copolymer | poly[1-phenylethylene/1-(4-sulfophenyl)ethylene]-poly(butane-1,4-diyl/1-ethylethylene)-poly[1-phenylethylene/1-(4-sulfophenyl)ethylene] | P904561 | CH2 | Tensile property | Elongation at break | 571.1 | 26781.81 | %
Copolymer | poly[1-phenylethylene/1-(4-sulfophenyl)ethylene]-poly(butane-1,4-diyl/1-ethylethylene)-poly[1-phenylethylene/1-(4-sulfophenyl)ethylene] | P904561 | CH2 | Tensile property | Tensile stress strength at break | 0.01395 | 2.912786e-05 | GPa
Copolymer | poly(butane-1,4-diyl/1-ethylethylene/1-phenylethylene/1-{x-[(sodiooxy)sulfonyl]phenyl}ethylene) | P904562 | CH2 | Thermal property | Glass transition temperature | -15 | 0 | C
Copolymer | poly(butane-1,4-diyl/1-ethylethylene/1-phenylethylene/1-{x-[(sodiooxy)sulfonyl]phenyl}ethylene) | P904562 | CH2 | Shear property | Dynamic shear properties storage modulus | 0.0003 | 0 | GPa
Copolymer | poly(butane-1,4-diyl/1-ethylethylene/1-phenylethylene/1-{x-[(sodiooxy)sulfonyl]phenyl}ethylene) | P904562 | CH2 | Shear property | Dynamic shear properties loss modulus | 2e-05 | 0 | GPa
Copolymer | poly(1-vinylethylene/but-1-ene-1,4-diyl)-oxycarbonylimino(3,5,5-trimethylcyclohexane-1,3-diyl)methyleneiminocarbonyl-poly[imino(6-oxohexane-1,6-diyl)] | P904563 | C4H6 | Thermal property | Glass transition temperature | -4 | 4892.273 | C
Copolymer | poly(1-vinylethylene/but-1-ene-1,4-diyl)-oxycarbonylimino(3,5,5-trimethylcyclohexane-1,3-diyl)methyleneiminocarbonyl-poly[imino(6-oxohexane-1,6-diyl)] | P904563 | C4H6 | Thermal property | Thermal decomposition temperature | 320 | 8.266667 | C
Copolymer | poly(1-vinylethylene/but-1-ene-1,4-diyl)-oxycarbonylimino(3,5,5-trimethylcyclohexane-1,3-diyl)methyleneiminocarbonyl-poly[imino(6-oxohexane-1,6-diyl)] | P904563 | C4H6 | Thermal property | Thermal decomposition weight loss | 5 | 0 | %
Copolymer | poly(1-vinylethylene/but-1-ene-1,4-diyl)-oxycarbonylimino(3,5,5-trimethylcyclohexane-1,3-diyl)methyleneiminocarbonyl-poly[imino(6-oxohexane-1,6-diyl)] | P904563 | C4H6 | Thermal property | Melting temperature | 215 | 0.2666667 | C
Copolymer | poly(1-vinylethylene/but-1-ene-1,4-diyl)-oxycarbonylimino(3,5,5-trimethylcyclohexane-1,3-diyl)methyleneiminocarbonyl-poly[imino(6-oxohexane-1,6-diyl)] | P904563 | C4H6 | Flexural property | Dynamic flexural properties storage modulus | 0.32 | 0.001786667 | GPa
Copolymer | poly(1-vinylethylene/but-1-ene-1,4-diyl)-oxycarbonylimino(3,5,5-trimethylcyclohexane-1,3-diyl)methyleneiminocarbonyl-poly[imino(6-oxohexane-1,6-diyl)] | P904563 | C4H6 | Flexural property | Dynamic flexural properties loss tanget | 0.065 | 6.506667e-05
Copolymer | poly(1-vinylethylene/but-1-ene-1,4-diyl)-oxycarbonylimino(3,5,5-trimethylcyclohexane-1,3-diyl)methyleneiminocarbonyl-poly[imino(6-oxohexane-1,6-diyl)] | P904563 | C4H6 | Impact strength | Charpy impact | 27.5 | 72.46667 | kJ/m2
Copolymer | poly(1-vinylethylene/but-1-ene-1,4-diyl)-oxycarbonylimino(3,5,5-trimethylcyclohexane-1,3-diyl)methyleneiminocarbonyl-poly[imino(6-oxohexane-1,6-diyl)] | P904563 | C4H6 | Hardness | Shore hardness | 73.7 | 2.072
Copolymer | poly[oxy(1-methyl-2-oxoethylene)]oxy-poly(butane-1,4-diyl/1-ethylethylene)oxy-poly[2-methyl-1-oxoethylene)oxy] | P904564 | O | Thermal property | Melting temperature | 122.5 | 952.7857 | C
Copolymer | poly(ethylene/1-hexylethylene)-poly(2,5-dioxotetrahydrofuran-3,4-diyl) | P904565 | CH2 | Thermal property | Crystallization temperature | 40 | 0 | C
Copolymer | poly(ethylene/1-hexylethylene)-poly(2,5-dioxotetrahydrofuran-3,4-diyl) | P904565 | CH2 | Thermal property | Glass transition temperature | -35 | 0 | C
Copolymer | poly(ethylene/1-hexylethylene)-poly(2,5-dioxotetrahydrofuran-3,4-diyl) | P904565 | CH2 | Thermal property | Heat of crystallization | 3.56 | 0 | cal/g
Copolymer | poly(ethylene/1-hexylethylene)-poly(2,5-dioxotetrahydrofuran-3,4-diyl) | P904565 | CH2 | Thermal property | Heat of fusion | 0.00749 | 4.32e-08 | kcal/g
Copolymer | poly(ethylene/1-hexylethylene)-poly(2,5-dioxotetrahydrofuran-3,4-diyl) | P904565 | CH2 | Thermal property | Thermal decomposition temperature | 392 | 1370.339 | C
Copolymer | poly(ethylene/1-hexylethylene)-poly(2,5-dioxotetrahydrofuran-3,4-diyl) | P904565 | CH2 | Thermal property | Thermal decomposition weight loss | 5 | 540 | %
Copolymer | poly(ethylene/1-hexylethylene)-poly(2,5-dioxotetrahydrofuran-3,4-diyl) | P904565 | CH2 | Thermal property | Melting temperature | 57.9 | 0.05333333 | C
Copolymer | poly(ethylene/1-hexylethylene)-poly(2,5-dioxotetrahydrofuran-3,4-diyl) | P904565 | CH2 | Tensile property | Elongation at break | 1497 | 5985.333 | %
Copolymer | poly(ethylene/1-hexylethylene)-poly(2,5-dioxotetrahydrofuran-3,4-diyl) | P904565 | CH2 | Tensile property | Tensile modulus | 0.0095 | 0 | GPa
Copolymer | poly(ethylene/1-hexylethylene)-poly(2,5-dioxotetrahydrofuran-3,4-diyl) | P904565 | CH2 | Tensile property | Tensile stress strength at break | 0.0126 | 0 | GPa
Copolymer | poly(ethylene/1-hexylethylene)-poly(2,5-dioxotetrahydrofuran-3,4-diyl) | P904565 | CH2 | Tensile property | Tensile stress strength at yield | 0.0022 | 0 | GPa
Copolymer | poly[ethylene/1-dodecylethylene] | P904566 | CH2 | Physical property | Density | 0.917 | 0.0002504615 | g/cm3
Copolymer | poly[ethylene/1-dodecylethylene] | P904566 | CH2 | Physical property | Specific volume | 1.09 | 0.000421978 | cm3/g
Copolymer | poly[ethylene/1-dodecylethylene] | P904566 | CH2 | Thermal property | Heat of fusion | 0.0248 | 0.00015512 | kcal/g
Copolymer | poly[ethylene/1-dodecylethylene] | P904566 | CH2 | Thermal property | Melting temperature | 103 | 172.7011 | C
Copolymer | poly[ethylene/1-dodecylethylene] | P904566 | CH2 | Flexural property | Dynamic flexural properties storage modulus | 0.145 | 0.04505218 | GPa
Copolymer | poly(ethene/undec-10-enol)-graft-poly(butyl acrylate) | P904568 | CH2 | Thermal property | Crystallization temperature | 100.4 | 28.064 | C
Copolymer | poly(ethene/undec-10-enol)-graft-poly(butyl acrylate) | P904568 | CH2 | Thermal property | Glass transition temperature | -44.9 | 0.632 | C
Copolymer | poly(ethene/undec-10-enol)-graft-poly(butyl acrylate) | P904568 | CH2 | Thermal property | Heat of fusion | 0.0123 | 2.591243e-05 | kcal/g
Copolymer | poly(ethene/undec-10-enol)-graft-poly(butyl acrylate) | P904568 | CH2 | Thermal property | Melting temperature | 126.6 | 10.37867 | C
Copolymer | poly(ethene/undec-10-enol)-graft-poly(butyl acrylate) | P904568 | CH2 | Shear property | Dynamic shear properties storage modulus | 0.016 | 0.04281573 | GPa
Copolymer | poly(ethylene)-poly[1-carboxyethylene/1-carbamoylethylene/(2,6-dioxotetrahydropyran-3,5-diyl)methylene] | P904569 | CH2 | Thermal property | Heat of fusion | 0.0055 | 0 | kcal/g
Copolymer | poly(ethylene)-poly[1-carboxyethylene/1-carbamoylethylene/(2,6-dioxotetrahydropyran-3,5-diyl)methylene] | P904569 | CH2 | Thermal property | Thermal decomposition temperature | 400 | 0 | C
Copolymer | poly(ethylene)-poly[1-carboxyethylene/1-carbamoylethylene/(2,6-dioxotetrahydropyran-3,5-diyl)methylene] | P904569 | CH2 | Thermal property | Thermal decomposition weight loss | 20 | 0 | %
Copolymer | poly[ethylene/1-methyl-1-[(sodiooxy)carbonyl]ethylene] | P904570 | CH2 | Thermal property | Glass transition temperature | -7 | 0 | C
Copolymer | poly[ethylene/1-methyl-1-[(sodiooxy)carbonyl]ethylene] | P904570 | CH2 | Tensile property | Elongation at break | 204 | 0 | %
Copolymer | poly[ethylene/1-methyl-1-[(sodiooxy)carbonyl]ethylene] | P904570 | CH2 | Tensile property | Elongation at yield | 26.5 | 176.3333 | %
Copolymer | poly[ethylene/1-methyl-1-[(sodiooxy)carbonyl]ethylene] | P904570 | CH2 | Tensile property | Tensile modulus | 0.31965 | 0.06473883 | GPa
Copolymer | poly[ethylene/1-methyl-1-[(sodiooxy)carbonyl]ethylene] | P904570 | CH2 | Tensile property | Tensile stress strength at break | 0.0177 | 0 | GPa
Copolymer | poly[ethylene/1-methyl-1-[(sodiooxy)carbonyl]ethylene] | P904570 | CH2 | Tensile property | Tensile stress strength at yield | 0.01335 | 4.033333e-07 | GPa
Copolymer | poly[ethylene/1-methyl-1-[(sodiooxy)carbonyl]ethylene] | P904570 | CH2 | Flexural property | Flexural modulus | 0.222 | 0 | GPa
Copolymer | poly[ethylene/1-methyl-1-[(sodiooxy)carbonyl]ethylene] | P904570 | CH2 | Heat characteristics | Deflection temperature under load hdt | 36.5 | 16.33333 | C
Copolymer | poly[ethylene/1-methyl-1-[(sodiooxy)carbonyl]ethylene] | P904570 | CH2 | Impact strength | Izod impact | 280 | 0 | kJ/m
Copolymer | poly[ethylene/1-methyl-1-[(sodiooxy)carbonyl]ethylene] | P904570 | CH2 | Hardness | Shore hardness | 80 | 0
Copolymer | poly{methylene/poly[(ethoxycarbonyl)methylene]methylene} | P904571 | CH2 | Thermal property | Crystallization temperature | 98 | 0 | C
Copolymer | poly{methylene/poly[(ethoxycarbonyl)methylene]methylene} | P904571 | CH2 | Thermal property | Heat of fusion | 0.021 | 0 | kcal/g
Copolymer | poly{methylene/poly[(ethoxycarbonyl)methylene]methylene} | P904571 | CH2 | Thermal property | Melting temperature | 105 | 0 | C
Copolymer | poly[ethene-co-(5-ethylidenenorborn-2-ene)] | P904573 | CH2 | Physical property | Density | 0.992 | 0.0008366061 | g/cm3
Copolymer | poly[ethene-co-(5-ethylidenenorborn-2-ene)] | P904573 | CH2 | Physical property | Specific volume | 1.005 | 0.0009237588 | cm3/g
Copolymer | poly[ethene-co-(5-ethylidenenorborn-2-ene)] | P904573 | CH2 | Thermal property | Glass transition temperature | 81 | 2370.659 | C
Copolymer | poly[ethene-co-(5-ethylidenenorborn-2-ene)] | P904573 | CH2 | Thermal property | Heat of fusion | 0.012405 | 0.0001255827 | kcal/g
Copolymer | poly[ethene-co-(5-ethylidenenorborn-2-ene)] | P904573 | CH2 | Thermal property | Melting temperature | 124 | 141.6462 | C
Copolymer | poly[ethene-co-(5-ethylidenenorborn-2-ene)] | P904573 | CH2 | Shear property | Dynamic shear properties storage modulus | 0.000575 | 1.587e-07 | GPa
Copolymer | poly[ethene-co-(5-ethylidenenorborn-2-ene)] | P904573 | CH2 | Shear property | Dynamic shear properties loss modulus | 0.00024 | 1.92e-08 | GPa
Copolymer | poly[ethene-co-(5-ethylidenenorborn-2-ene)] | P904573 | CH2 | Shear property | Dynamic shear properties loss tangent | 0.21 | 0.3846857
Copolymer | poly[ethene-co-(5-ethylidenenorborn-2-ene)] | P904573 | CH2 | Heat characteristics | Deflection temperature under load hdt | 140 | 314.2857 | C
Copolymer | poly(prop-1-ene)-graft-poly[(acrylic acid)-co-styrene] | P904575 | C3H6 | Tensile property | Elongation at break | 540 | 0 | %
Copolymer | poly(prop-1-ene)-graft-poly[(acrylic acid)-co-styrene] | P904575 | C3H6 | Tensile property | Elongation at yield | 100 | 0 | %
Copolymer | poly(prop-1-ene)-graft-poly[(acrylic acid)-co-styrene] | P904575 | C3H6 | Tensile property | Tensile stress strength at break | 0.013 | 0 | GPa
Copolymer | poly(prop-1-ene)-graft-poly[(acrylic acid)-co-styrene] | P904575 | C3H6 | Tensile property | Tensile stress strength at yield | 0.016 | 0 | GPa
Copolymer | poly(prop-1-ene)-graft-poly(diethyl maleate) | P904576 | C4H6O2 | Thermal property | Crystallization temperature | 111 | 0 | C
Copolymer | poly(prop-1-ene)-graft-poly(diethyl maleate) | P904576 | C4H6O2 | Thermal property | Heat of fusion | 0.02 | 0 | kcal/g
Copolymer | poly(prop-1-ene)-graft-poly(diethyl maleate) | P904576 | C4H6O2 | Thermal property | Melting temperature | 163 | 0 | C
Copolymer | poly[1-methylethylene/1-(oct-7-enyl)ethylene] | P904577 | C3H6 | Thermal property | Heat of fusion | 0.01905 | 1.1272e-05 | kcal/g
Copolymer | poly[1-methylethylene/1-(oct-7-enyl)ethylene] | P904577 | C3H6 | Thermal property | Melting temperature | 151.25 | 163.2265 | C
Copolymer | poly[1-methylethylene/1-(oct-7-enyl)ethylene] | P904577 | C3H6 | Shear property | Dynamic shear properties storage modulus | 1.1e-05 | 5.944786e-11 | GPa
Copolymer | poly[1-methylethylene/1-(oct-7-enyl)ethylene] | P904577 | C3H6 | Shear property | Dynamic shear properties loss modulus | 1e-05 | 4.742857e-11 | GPa
Copolymer | poly(1-phenylethylene)-poly(1,1-dimethylethylene)-poly(1-phenylethylene) | P904578 | C8H8 | Physical property | Density | 0.95 | 0 | g/cm3
Copolymer | poly(1-phenylethylene)-poly(1,1-dimethylethylene)-poly(1-phenylethylene) | P904578 | C8H8 | Physical property | Specific volume | 1.1 | 0 | cm3/g
Copolymer | poly(1-phenylethylene)-poly(1,1-dimethylethylene)-poly(1-phenylethylene) | P904578 | C8H8 | Thermal property | Glass transition temperature | -37 | 6147.235 | C
Copolymer | poly(1-phenylethylene)-poly(1,1-dimethylethylene)-poly(1-phenylethylene) | P904578 | C8H8 | Dilute solution property | Diffusion coefficient | 1.205e-07 | 1.271273e-14 | cm2/s
Copolymer | poly(1-phenylethylene)-poly(1,1-dimethylethylene)-poly(1-phenylethylene) | P904578 | C8H8 | Tensile property | Dynamic mechanical properties storage modulus | 0.05 | 0.0009013333 | GPa
Copolymer | poly(1-phenylethylene)-poly(1,1-dimethylethylene)-poly(1-phenylethylene) | P904578 | C8H8 | Tensile property | Dynamic mechanical properties loss tangent | 0.12 | 0.08914667
Copolymer | poly(1-phenylethylene)-poly(1,1-dimethylethylene)-poly(1-phenylethylene) | P904578 | C8H8 | Tensile property | Elongation at break | 506.9 | 0 | %
Copolymer | poly(1-phenylethylene)-poly(1,1-dimethylethylene)-poly(1-phenylethylene) | P904578 | C8H8 | Tensile property | Elongation at yield | 590 | 0 | %
Copolymer | poly(1-phenylethylene)-poly(1,1-dimethylethylene)-poly(1-phenylethylene) | P904578 | C8H8 | Tensile property | Tensile modulus | 0.0318 | 0 | GPa
Copolymer | poly(1-phenylethylene)-poly(1,1-dimethylethylene)-poly(1-phenylethylene) | P904578 | C8H8 | Tensile property | Tensile stress strength at break | 0.0118 | 7.68e-06 | GPa
Copolymer | poly[1-phenylethylene/1-(4-sulfophenyl)ethylene]-poly(1,1-dimethylethylene)-poly[1-phenylethylene/1-(4-sulfophenyl)ethylene] | P904579 | C8H8 | Physical property | Density | 1.23 | 0.0176732 | g/cm3
Copolymer | poly[1-phenylethylene/1-(4-sulfophenyl)ethylene]-poly(1,1-dimethylethylene)-poly[1-phenylethylene/1-(4-sulfophenyl)ethylene] | P904579 | C8H8 | Physical property | Specific volume | 0.813 | 0.008935529 | cm3/g
Copolymer | poly{1-[(2-hydroxyethoxy)carbonyl]-1-methylethylene/1-methyl-1-[(1-methylethane-1,1,2-triyl-1-carbonyl)oxy-poly(2,2-dimethylethylene)oxycarbonyl]ethylene} | P904581 | C4H8 | Thermal property | Glass transition temperature | 20.5 | 6892.839 | C
Copolymer | poly(1,1-dimethylethylene)-poly(methylsiloxane)-poly(oxyethylene) | P904582 | CH4OSi | Thermal property | Glass transition temperature | -99 | 1886.167 | C
Copolymer | poly(1,1-dimethylethylene)-poly(methylsiloxane)-poly(oxyethylene) | P904582 | CH4OSi | Thermal property | Thermal decomposition temperature | 400 | 1548.214 | C
Copolymer | poly(1,1-dimethylethylene)-poly(methylsiloxane)-poly(oxyethylene) | P904582 | CH4OSi | Thermal property | Thermal decomposition weight loss | 20 | 0 | %
Copolymer | poly(1,1-dimethylethylene)-poly(methylsiloxane)-poly(oxyethylene) | P904582 | CH4OSi | Thermal property | Melting temperature | 50 | 0.969697 | C
Copolymer | poly(1,1-dimethylethylene)-poly(methylsiloxane)-poly(oxyethylene) | P904582 | CH4OSi | Tensile property | Elongation at break | 260 | 14471.11 | %
Copolymer | poly(1,1-dimethylethylene)-poly(methylsiloxane)-poly(oxyethylene) | P904582 | CH4OSi | Tensile property | Tensile stress strength at break | 0.0012 | 1.506061e-07 | GPa
Copolymer | poly[(E)-but-1-ene-1,4-diyl/(Z)-but-1-ene-1,4-diyl] | P904583 | C4H6 | Thermal property | Glass transition temperature | -95 | 0 | C
Copolymer | poly[(oxirane-2,3-diyl)ethylene/(Z)-but-1-ene-1,4-diyl] | P904584 | C4H6O | Thermal property | Crystallization temperature | -43 | 0 | C
Copolymer | poly[(oxirane-2,3-diyl)ethylene/(Z)-but-1-ene-1,4-diyl] | P904584 | C4H6O | Thermal property | Glass transition temperature | -95 | 0 | C
Copolymer | poly[(oxirane-2,3-diyl)ethylene/(Z)-but-1-ene-1,4-diyl] | P904584 | C4H6O | Thermal property | Heat of crystallization | 2 | 0 | cal/g
Copolymer | poly[(oxirane-2,3-diyl)ethylene/(Z)-but-1-ene-1,4-diyl] | P904584 | C4H6O | Thermal property | Heat of fusion | 0.002 | 0 | kcal/g
Copolymer | poly[(oxirane-2,3-diyl)ethylene/(Z)-but-1-ene-1,4-diyl] | P904584 | C4H6O | Thermal property | Melting temperature | -17 | 0 | C
Copolymer | poly[(oxirane-2,3-diyl)ethylene/(Z)-but-1-ene-1,4-diyl] | P904584 | C4H6O | Tensile property | Elongation at break | 5000 | 0 | %
Copolymer | poly[(oxirane-2,3-diyl)ethylene/(Z)-but-1-ene-1,4-diyl] | P904584 | C4H6O | Tensile property | Elongation at yield | 200 | 0 | %
Copolymer | poly[(oxirane-2,3-diyl)ethylene/(Z)-but-1-ene-1,4-diyl] | P904584 | C4H6O | Tensile property | Tensile modulus | 0.00017 | 0 | GPa
Copolymer | poly[(oxirane-2,3-diyl)ethylene/(Z)-but-1-ene-1,4-diyl] | P904584 | C4H6O | Tensile property | Tensile stress strength at yield | 0.00013 | 0 | GPa
Copolymer | poly[(oxirane-2,3-diyl)ethylene/(Z)-but-1-ene-1,4-diyl]-poly(imino-1,4-phenylene) | P904585 | C6H5N | Thermal property | Crystallization temperature | -42 | 0 | C
Copolymer | poly[(oxirane-2,3-diyl)ethylene/(Z)-but-1-ene-1,4-diyl]-poly(imino-1,4-phenylene) | P904585 | C6H5N | Thermal property | Glass transition temperature | -94 | 0 | C
Copolymer | poly[(oxirane-2,3-diyl)ethylene/(Z)-but-1-ene-1,4-diyl]-poly(imino-1,4-phenylene) | P904585 | C6H5N | Thermal property | Heat of crystallization | 1 | 0 | cal/g
Copolymer | poly[(oxirane-2,3-diyl)ethylene/(Z)-but-1-ene-1,4-diyl]-poly(imino-1,4-phenylene) | P904585 | C6H5N | Thermal property | Heat of fusion | 0.001 | 0 | kcal/g
Copolymer | poly[(oxirane-2,3-diyl)ethylene/(Z)-but-1-ene-1,4-diyl]-poly(imino-1,4-phenylene) | P904585 | C6H5N | Thermal property | Melting temperature | -18 | 0 | C
Copolymer | poly[(oxirane-2,3-diyl)ethylene/(Z)-but-1-ene-1,4-diyl]-poly(imino-1,4-phenylene) | P904585 | C6H5N | Electric property | Electric conductivity | 1e-15 | 0 | 1/(ohm*cm)
Copolymer | poly[(oxirane-2,3-diyl)ethylene/(Z)-but-1-ene-1,4-diyl]-poly(imino-1,4-phenylene) | P904585 | C6H5N | Tensile property | Elongation at break | 3800 | 0 | %
Copolymer | poly[(oxirane-2,3-diyl)ethylene/(Z)-but-1-ene-1,4-diyl]-poly(imino-1,4-phenylene) | P904585 | C6H5N | Tensile property | Elongation at yield | 200 | 0 | %
Copolymer | poly[(oxirane-2,3-diyl)ethylene/(Z)-but-1-ene-1,4-diyl]-poly(imino-1,4-phenylene) | P904585 | C6H5N | Tensile property | Tensile modulus | 8e-05 | 0 | GPa
Copolymer | poly[(oxirane-2,3-diyl)ethylene/(Z)-but-1-ene-1,4-diyl]-poly(imino-1,4-phenylene) | P904585 | C6H5N | Tensile property | Tensile stress strength at yield | 0.0001 | 0 | GPa
Copolymer | poly(1-phenylethylene)-poly(1-vinylethylene/but-1-ene-1,4-diyl)-poly[oxy(1-oxohexane-1,6-diyl)] | P904586 | C4H6 | Thermal property | Crystallization kinetics n | 2.005 | 0.66328
Copolymer | poly(1-phenylethylene)-poly(1-vinylethylene/but-1-ene-1,4-diyl)-poly[oxy(1-oxohexane-1,6-diyl)] | P904586 | C4H6 | Thermal property | Melting temperature | 58.2 | 72.97881 | C
Copolymer | poly{poly[oxy-poly(1-phenylethylene/but-1-ene-1,4-diyl)oxycarbonylimino(4-methyl-1,3-phenylene)iminocarbonyl]-poly[oxybutane-1,4-diyloxycarbonylimino(4-methyl-1,3-phenylene)iminocarbonyl]} | P904588 | O | Thermal property | Glass transition temperature | -65.8 | 7.848 | C
Copolymer | poly{poly[oxy-poly(1-phenylethylene/but-1-ene-1,4-diyl)oxycarbonylimino(4-methyl-1,3-phenylene)iminocarbonyl]-poly[oxybutane-1,4-diyloxycarbonylimino(4-methyl-1,3-phenylene)iminocarbonyl]} | P904588 | O | Physicochemical property | Gas diffusion coefficient d | 6.35e-07 | 8.9585e-14 | cm2/s
Copolymer | poly{poly[oxy-poly(1-phenylethylene/but-1-ene-1,4-diyl)oxycarbonylimino(4-methyl-1,3-phenylene)iminocarbonyl]-poly[oxybutane-1,4-diyloxycarbonylimino(4-methyl-1,3-phenylene)iminocarbonyl]} | P904588 | O | Physicochemical property | Gas permeability coefficient p | 4.8e-12 | 4.965167e-24 | cm3(STP)cm/(cm2*s*Pa)
Copolymer | poly{poly[oxy-poly(1-cyanoethylene/but-1-ene-1,4-diyl)oxycarbonylimino(4-methyl-1,3-phenylene)iminocarbonyl]-poly[oxybutane-1,4-diyloxycarbonylimino(4-methyl-1,3-phenylene)iminocarbonyl]} | P904589 | O | Thermal property | Glass transition temperature | -38.9 | 43.6705 | C
Copolymer | poly{poly[oxy-poly(1-cyanoethylene/but-1-ene-1,4-diyl)oxycarbonylimino(4-methyl-1,3-phenylene)iminocarbonyl]-poly[oxybutane-1,4-diyloxycarbonylimino(4-methyl-1,3-phenylene)iminocarbonyl]} | P904589 | O | Physicochemical property | Gas diffusion coefficient d | 1.8e-07 | 7.838333e-15 | cm2/s
Copolymer | poly{poly[oxy-poly(1-cyanoethylene/but-1-ene-1,4-diyl)oxycarbonylimino(4-methyl-1,3-phenylene)iminocarbonyl]-poly[oxybutane-1,4-diyloxycarbonylimino(4-methyl-1,3-phenylene)iminocarbonyl]} | P904589 | O | Physicochemical property | Gas permeability coefficient p | 1.34e-12 | 4.290383e-25 | cm3(STP)cm/(cm2*s*Pa)
Copolymer | poly[1-vinylethylene/but-1-ene-1,4-diyl)-poly(1-isopropenylethylene/1-methyl-1-vinylethylene/1-methylbut-1-ene-1,4-diyl]-poly(oxyethylene) | P904590 | C4H6 | Thermal property | Crystallization temperature | -23.05 | 2.699286 | C
Copolymer | poly[1-vinylethylene/but-1-ene-1,4-diyl)-poly(1-isopropenylethylene/1-methyl-1-vinylethylene/1-methylbut-1-ene-1,4-diyl]-poly(oxyethylene) | P904590 | C4H6 | Thermal property | Glass transition temperature | -68.1 | 2.102857 | C
Copolymer | poly[1-vinylethylene/but-1-ene-1,4-diyl)-poly(1-isopropenylethylene/1-methyl-1-vinylethylene/1-methylbut-1-ene-1,4-diyl]-poly(oxyethylene) | P904590 | C4H6 | Thermal property | Melting temperature | 61.85 | 6.36 | C
Copolymer | poly(1-vinylethylene/but-1-ene-1,4-diyl)oxycarbonyliminohexane-1,6-diyliminocarbonyl-poly[imino(6-oxohexane-1,6-diyl)] | P904591 | C4H6 | Thermal property | Glass transition temperature | -3 | 4636.515 | C
Copolymer | poly(1-vinylethylene/but-1-ene-1,4-diyl)oxycarbonyliminohexane-1,6-diyliminocarbonyl-poly[imino(6-oxohexane-1,6-diyl)] | P904591 | C4H6 | Thermal property | Thermal decomposition temperature | 320 | 7.466667 | C
Copolymer | poly(1-vinylethylene/but-1-ene-1,4-diyl)oxycarbonyliminohexane-1,6-diyliminocarbonyl-poly[imino(6-oxohexane-1,6-diyl)] | P904591 | C4H6 | Thermal property | Thermal decomposition weight loss | 5 | 0 | %
Copolymer | poly(1-vinylethylene/but-1-ene-1,4-diyl)oxycarbonyliminohexane-1,6-diyliminocarbonyl-poly[imino(6-oxohexane-1,6-diyl)] | P904591 | C4H6 | Thermal property | Melting temperature | 214 | 0.2666667 | C
Copolymer | poly(1-vinylethylene/but-1-ene-1,4-diyl)oxycarbonyliminohexane-1,6-diyliminocarbonyl-poly[imino(6-oxohexane-1,6-diyl)] | P904591 | C4H6 | Impact strength | Charpy impact | 25 | 81.66667 | kJ/m2
Copolymer | poly(1-vinylethylene/but-1-ene-1,4-diyl)oxycarbonyliminohexane-1,6-diyliminocarbonyl-poly[imino(6-oxohexane-1,6-diyl)] | P904591 | C4H6 | Hardness | Shore hardness | 73 | 2.466667
Copolymer | poly(poly{oxy-poly[but-1-ene-1,4-diyl/(oxirane-2,3-diyl)ethylene]-oxycarbonylimino-1,4-phenylenemethylene-1,4-phenyleneiminocarbonyl}-poly(oxybutane-1,4-diyloxycarbonylimino-1,4-phenylenemethylene-1,4-phenyleneiminocarbonyl)) | P904592 | O | Physicochemical property | Gas permeability coefficient p | 3.55e-13 | 1.229424e-25 | cm3(STP)cm/(cm2*s*Pa)
Copolymer | poly(1-phenylethylene)-poly[1-phenylethylene/1-(butoxycarbonyl)ethylene] | P904594 | C8H8 | Thermal property | Glass transition temperature | 70 | 88.26667 | C
Copolymer | poly(1-phenylethylene)-poly(oxyethylene)-poly(1-phenylethylene) | P904595 | C8H8 | Thermal property | Glass transition temperature | 92 | 0 | C
Copolymer | poly(1-phenylethylene)-poly(oxyethylene)-poly(1-phenylethylene) | P904595 | C8H8 | Thermal property | Melting temperature | 50 | 0 | C
Copolymer | poly(1-phenylethylene)-poly(oxyethylene)-poly(1-phenylethylene) | P904595 | C8H8 | Physicochemical property | Gas permeability coefficient p | 2.5e-12 | 0 | cm3(STP)cm/(cm2*s*Pa)
Copolymer | poly[1-phenylethylene/1-(2,3,4,5,6-pentafluorophenyl)ethylene] | P904596 | C8H8 | Thermal property | Glass transition temperature | 108.5 | 0.3333333 | C
Copolymer | poly[1-phenylethylene/1-(2,3,4,5,6-pentafluorophenyl)ethylene] | P904596 | C8H8 | Compression characteristics | Compressive modulus | 1.125 | 0.0675 | GPa
Copolymer | poly(1-phenylethylene/1-methyl-1-phenylethylene/1-carboxyethylene) | P904597 | C8H8 | Thermal property | Glass transition temperature | 115 | 0 | C
Copolymer | poly[phenylethylene/1-(9H-carbazol-9-yl)ethylene] | P904598 | C8H8 | Electric property | Electric conductivity | 3.15e-05 | 2.838407e-08 | 1/(ohm*cm)
Copolymer | poly[phenylethylene/1-(9H-carbazol-9-yl)ethylene] | P904598 | C8H8 | Electric property | Volume resistivity | 59000 | 250249111833.3 | ohm*cm
Copolymer | poly[1-phenylethylene/1-carboxy-1-methylethylene/1-(methoxycarbonyl)-1-methylethylene/1-(butoxycarbonyl)ethylene] | P904599 | C8H8 | Thermal property | Glass transition temperature | 24.5 | 4.5 | C
Copolymer | poly[1-(butoxycarbonyl)ethylene/1-(methoxycarbonyl)-1-methylethylene]-poly(1-phenylethylene) | P904600 | C8H8 | Thermal property | Glass transition temperature | -29.3 | 19.25333 | C
Copolymer | poly[1-(butoxycarbonyl)ethylene/1-(methoxycarbonyl)-1-methylethylene]-poly(1-phenylethylene) | P904600 | C8H8 | Tensile property | Dynamic mechanical properties storage modulus | 0.995 | 0.8640333 | GPa
Copolymer | poly[1-(butoxycarbonyl)ethylene/1-(methoxycarbonyl)-1-methylethylene]-poly(1-phenylethylene) | P904600 | C8H8 | Tensile property | Dynamic mechanical properties loss tangent | 0.73 | 0.006533333
Copolymer | poly[1-phenylethylene/1-{poly(dimethylsilanediyloxy)dimethylsilanyl]propoxycarbonyl}-1-methylethylene] | P904601 | C8H8 | Thermal property | Thermal decomposition temperature | 500 | 0 | C
Copolymer | poly[1-phenylethylene/1-{poly(dimethylsilanediyloxy)dimethylsilanyl]propoxycarbonyl}-1-methylethylene] | P904601 | C8H8 | Thermal property | Thermal decomposition weight loss | 54.85 | 161.665 | %
Copolymer | poly[1-phenylethylene/1-{poly(dimethylsilanediyloxy)dimethylsilanyl]propoxycarbonyl}-1-methylethylene] | P904601 | C8H8 | Heat resistance and combustion | Oxygen index | 19.5 | 0.3333333 | %
Copolymer | poly[(Z)-1-methylbut-1-ene-1,4-diyl]-poly[1-phenylethylene/1-(methoxycarbonyl)-1-methylethylene] | P904602 | C8H8 | Thermal property | Glass transition temperature | -65.4 | 0.2 | C
Copolymer | poly[styrene-co-(trimethylsilyl methacrylate)] | P904604 | C8H8 | Thermal property | Thermal decomposition temperature | 500 | 0 | C
Copolymer | poly[styrene-co-(trimethylsilyl methacrylate)] | P904604 | C8H8 | Thermal property | Thermal decomposition weight loss | 100 | 0 | %
Copolymer | poly[styrene-co-(trimethylsilyl methacrylate)] | P904604 | C8H8 | Heat resistance and combustion | Oxygen index | 19.8 | 0 | %
Copolymer | poly[styrene-co-(sodium acrylate)] | P904605 | C8H8 | Thermal property | Glass transition temperature | 125 | 0 | C
Copolymer | poly[styrene-co-(sodium acrylate)] | P904605 | C8H8 | Thermal property | Thermal decomposition temperature | 417 | 12733.07 | C
Copolymer | poly[styrene-co-(sodium acrylate)] | P904605 | C8H8 | Thermal property | Thermal decomposition weight loss | 15 | 0 | %
Copolymer | poly[styrene-co-(sodium acrylate)] | P904605 | C8H8 | Physicochemical property | Surface tension | 41.8 | 261.0089 | mN/m
Copolymer | polystyrene-block-poly(lactic acid) | P904609 | C8H8 | Thermal property | Crystallization kinetics n | 2.01 | 0
Copolymer | polystyrene-block-poly(lactic acid) | P904609 | C8H8 | Thermal property | Crystallization kinetics half time of crystallization | 0.81 | 0.0108 | second
Copolymer | polystyrene-block-poly(lactic acid) | P904609 | C8H8 | Thermal property | Glass transition temperature | 65 | 533.3333 | C
Copolymer | polystyrene-block-poly(lactic acid) | P904609 | C8H8 | Thermal property | Melting temperature | 149.5 | 0.3333333 | C
Copolymer | poly[styrene-co-(3-{tris[(trimethylsilyl)oxy]silyl}propyl methacrylate)] | P904610 | C8H8 | Thermal property | Thermal decomposition temperature | 500 | 0 | C
Copolymer | poly[styrene-co-(3-{tris[(trimethylsilyl)oxy]silyl}propyl methacrylate)] | P904610 | C8H8 | Thermal property | Thermal decomposition weight loss | 100 | 0 | %
Copolymer | poly[styrene-co-(3-{tris[(trimethylsilyl)oxy]silyl}propyl methacrylate)] | P904610 | C8H8 | Heat resistance and combustion | Oxygen index | 25.15 | 0.03 | %
Copolymer | poly{1-(4-carboxyphenyl)-2,5-dioxopyrrolidine-3,4-diyl/1-[ethane-1,1,2-triyl-1-(4,1-phenylene)]ethylene/1-(4-ethylphenyl)ethylene} | P904611 | C11H7NO4 | Physical property | Density | 1.425 | 0.01316364 | g/cm3
Copolymer | poly{1-(4-carboxyphenyl)-2,5-dioxopyrrolidine-3,4-diyl/1-[ethane-1,1,2-triyl-1-(4,1-phenylene)]ethylene/1-(4-ethylphenyl)ethylene} | P904611 | C11H7NO4 | Physical property | Specific volume | 0.702 | 0.004011788 | cm3/g
Copolymer | poly{1-(4-carboxyphenyl)-2,5-dioxopyrrolidine-3,4-diyl/1-[ethane-1,1,2-triyl-1-(4,1-phenylene)]ethylene/1-(4-ethylphenyl)ethylene} | P904611 | C11H7NO4 | Thermal property | Thermal decomposition temperature | 270 | 1626.667 | C
Copolymer | poly{1-(4-carboxyphenyl)-2,5-dioxopyrrolidine-3,4-diyl/1-[ethane-1,1,2-triyl-1-(4,1-phenylene)]ethylene/1-(4-ethylphenyl)ethylene} | P904611 | C11H7NO4 | Thermal property | Thermal decomposition weight loss | 8.5 | 7.8 | %
Copolymer | poly((4-vinylpyridine)-co-{2-hydroxy-2-[3-methyl-3-(1,2,3,4-tetrahydronaphthalen-6-yl)cyclobutyl]ethyl methacrylate}) | P904613 | C7H7N | Thermal property | Thermal decomposition temperature | 250 | 0 | C
Copolymer | poly((4-vinylpyridine)-co-{2-hydroxy-2-[3-methyl-3-(1,2,3,4-tetrahydronaphthalen-6-yl)cyclobutyl]ethyl methacrylate}) | P904613 | C7H7N | Thermal property | Thermal decomposition weight loss | 4.8 | 7.330667 | %
Copolymer | poly((4-vinylpyridine)-co-{2-hydroxy-2-[3-methyl-3-(1,2,3,4-tetrahydronaphthalen-6-yl)cyclobutyl]ethyl methacrylate}) | P904613 | C7H7N | Electric property | Electric conductivity | 1.15e-08 | 7.789856e-17 | 1/(ohm*cm)
Copolymer | poly((4-vinylpyridine)-co-{2-hydroxy-2-[3-methyl-3-(1,2,3,4-tetrahydronaphthalen-6-yl)cyclobutyl]ethyl methacrylate}) | P904613 | C7H7N | Electric property | Volume resistivity | 87000000 | 14864266666666700 | ohm*cm
Copolymer | poly[1-(4-{poly[oxy(2-methylethylene)/oxyethylene]oxy}phenyl)ethylene] | P904614 | C8H8O | Thermal property | Glass transition temperature | -50 | 0 | C
Copolymer | poly[1-(4-{poly[oxy(2-methylethylene)/oxyethylene]oxy}phenyl)ethylene] | P904614 | C8H8O | Thermal property | Heat of fusion | 0.0021 | 0 | kcal/g
Copolymer | poly[1-(4-{poly[oxy(2-methylethylene)/oxyethylene]oxy}phenyl)ethylene] | P904614 | C8H8O | Thermal property | Melting temperature | -13 | 0 | C
Copolymer | poly[1-(4-{poly[oxy(2-methylethylene)/oxyethylene]oxy}phenyl)ethylene] | P904614 | C8H8O | Electric property | Electric conductivity | 2.51e-05 | 0 | 1/(ohm*cm)
Copolymer | poly[1-(4-{poly[oxy(2-methylethylene)/oxyethylene]oxy}phenyl)ethylene] | P904614 | C8H8O | Electric property | Volume resistivity | 39800 | 0 | ohm*cm
Copolymer | poly[ethylene/1-dodecylethylene] | P904615 | CH2 | Thermal property | Heat of fusion | 0.00629 | 5.495748e-05 | kcal/g
Copolymer | poly[ethylene/1-dodecylethylene] | P904615 | CH2 | Thermal property | Melting temperature | 102.85 | 421.5564 | C
Copolymer | poly[ethylene/1-dodecylethylene] | P904615 | CH2 | Tensile property | Dynamic mechanical properties storage modulus | 0.012 | 0.0002245227 | GPa
Copolymer | poly[ethylene/1-dodecylethylene] | P904615 | CH2 | Tensile property | Dynamic mechanical properties loss tangent | 0.25 | 0.0007466667
Copolymer | poly[1-hydroxyethylene/(2-{4-[2-(1-methylpyridin-1-ium-4-yl)vinyl]phenyl}-1,3-dioxane-4,6-diyl)methylene]-poly(1-carboxyethylene) | P904616 | C2H4O | Thermal property | Glass transition temperature | 121.5 | 0.3333333 | C
Copolymer | poly[1-hydroxyethylene/(2-{4-[2-(1-methylpyridin-1-ium-4-yl)vinyl]phenyl}-1,3-dioxane-4,6-diyl)methylene]-poly(1-carboxyethylene) | P904616 | C2H4O | Thermal property | Heat of fusion | 0.00605 | 2.7e-07 | kcal/g
Copolymer | poly[1-hydroxyethylene/(2-{4-[2-(1-methylpyridin-1-ium-4-yl)vinyl]phenyl}-1,3-dioxane-4,6-diyl)methylene]-poly(1-carboxyethylene) | P904616 | C2H4O | Thermal property | Melting temperature | 198.5 | 3 | C
Copolymer | poly[1-hydroxyethylene/(2-{4-[2-(1-methylpyridin-1-ium-4-yl)vinyl]phenyl}-1,3-dioxane-4,6-diyl)methylene]-poly(1-carboxyethylene) | P904616 | C2H4O | Tensile property | Dynamic mechanical properties storage modulus | 2 | 0 | GPa
Copolymer | poly[1-hydroxyethylene/(2-{4-[2-(1-methylpyridin-1-ium-4-yl)vinyl]phenyl}-1,3-dioxane-4,6-diyl)methylene]-poly(1-carboxyethylene) | P904616 | C2H4O | Tensile property | Dynamic mechanical properties loss tangent | 0.605 | 0.0027
Copolymer | poly{acrylonitrile-co-[(1,4-dioxaspiro[4.4]nonane-2-yl)methyl methacrylate]} | P904617 | C3H3N | Thermal property | Glass transition temperature | 87 | 88.71111 | C
Copolymer | poly{acrylonitrile-co-[(1,4-dioxaspiro[4.4]nonane-2-yl)methyl methacrylate]} | P904617 | C3H3N | Thermal property | Thermal decomposition temperature | 336.75 | 279.2421 | C
Copolymer | poly{acrylonitrile-co-[(1,4-dioxaspiro[4.4]nonane-2-yl)methyl methacrylate]} | P904617 | C3H3N | Thermal property | Thermal decomposition weight loss | 20 | 0 | %
Copolymer | poly[acrylonitrile-ran-(9-vinyl-9H-carbazole)] | P904618 | C3H3N | Electric property | Electric conductivity | 1.6e-05 | 1.195548e-08 | 1/(ohm*cm)
Copolymer | poly[acrylonitrile-ran-(9-vinyl-9H-carbazole)] | P904618 | C3H3N | Electric property | Volume resistivity | 70000 | 11272281759333.3 | ohm*cm
Copolymer | poly[1-cyanoethylene/1-methyl-1-{poly(ethyleneoxy)carbonyl}ethylene] | P904619 | C3H3N | Thermal property | Glass transition temperature | 17 | 3745.333 | C
Copolymer | poly[1-cyanoethylene/1-methyl-1-{poly(ethyleneoxy)carbonyl}ethylene] | P904619 | C3H3N | Thermal property | Thermal decomposition temperature | 317 | 0 | C
Copolymer | poly[1-cyanoethylene/1-methyl-1-{poly(ethyleneoxy)carbonyl}ethylene] | P904619 | C3H3N | Thermal property | Thermal decomposition weight loss | 10 | 0 | %
Copolymer | poly{[N-(4-acetoxyphenyl)maleimide]-co-(allyltrimethylsilane)} | P904622 | C12H9NO4 | Thermal property | Glass transition temperature | 210 | 0 | C
Copolymer | poly{[N-(4-acetoxyphenyl)maleimide]-co-(allyltrimethylsilane)} | P904622 | C12H9NO4 | Thermal property | Thermal decomposition temperature | 350 | 0 | C
Copolymer | poly{[N-(4-acetoxyphenyl)maleimide]-co-(allyltrimethylsilane)} | P904622 | C12H9NO4 | Thermal property | Thermal decomposition weight loss | 0 | 0 | %
Copolymer | poly[(tetrafluoroethene)-ran-(vinyl acetate)] | P904623 | CF2 | Thermal property | Glass transition temperature | 37 | 0.1955556 | C
Copolymer | poly[(dibutyl fumarate)-co-(vinyl acetate)] | P904624 | C6H10O2 | Thermal property | Glass transition temperature | 21 | 12 | C
Copolymer | poly[(dibutyl fumarate)-co-(vinyl acetate)] | P904624 | C6H10O2 | Dilute solution property | Diffusion coefficient | 6.925e-14 | 3.710083e-27 | cm2/s
Copolymer | poly[(dibutyl fumarate)-co-(vinyl acetate)] | P904624 | C6H10O2 | Shear property | Dynamic shear properties storage modulus | 2.8e-05 | 0 | GPa
Copolymer | poly[(dibutyl fumarate)-co-(vinyl acetate)] | P904624 | C6H10O2 | Shear property | Dynamic shear properties loss modulus | 2.8e-05 | 0 | GPa
Copolymer | poly[(tetrafluoroethene)-co-(trifluoromethyl trifluorovinyl ether)]-graft-poly(acrylic acid) | P904625 | CF2 | Thermal property | Glass transition temperature | 79.065 | 896.8323 | C
Copolymer | poly[(tetrafluoroethene)-co-(trifluoromethyl trifluorovinyl ether)]-graft-poly(acrylic acid) | P904625 | CF2 | Thermal property | Thermal decomposition temperature | 400 | 18666.67 | C
Copolymer | poly[(tetrafluoroethene)-co-(trifluoromethyl trifluorovinyl ether)]-graft-poly(acrylic acid) | P904625 | CF2 | Thermal property | Thermal decomposition weight loss | 16.88 | 138.4505 | %
Copolymer | poly[(tetrafluoroethene)-co-(trifluoromethyl trifluorovinyl ether)]-graft-poly(acrylic acid) | P904625 | CF2 | Thermal property | Melting temperature | 308.24 | 4.130133 | C
Copolymer | poly[(tetrafluoroethene)-co-(trifluoromethyl trifluorovinyl ether)] | P904626 | CF2 | Physical property | Density | 2.145 | 0.0004857143 | g/cm3
Copolymer | poly[(tetrafluoroethene)-co-(trifluoromethyl trifluorovinyl ether)] | P904626 | CF2 | Physical property | Specific volume | 0.466 | 2.25e-05 | cm3/g
Copolymer | poly[(tetrafluoroethene)-co-(trifluoromethyl trifluorovinyl ether)] | P904626 | CF2 | Thermal property | Glass transition temperature | -2 | 0 | C
Copolymer | poly[(tetrafluoroethene)-co-(trifluoromethyl trifluorovinyl ether)] | P904626 | CF2 | Thermal property | Heat of fusion | 0.00601 | 1.280593e-06 | kcal/g
Copolymer | poly[(tetrafluoroethene)-co-(trifluoromethyl trifluorovinyl ether)] | P904626 | CF2 | Thermal property | Thermal decomposition temperature | 400 | 18666.67 | C
Copolymer | poly[(tetrafluoroethene)-co-(trifluoromethyl trifluorovinyl ether)] | P904626 | CF2 | Thermal property | Thermal decomposition weight loss | 0 | 60 | %
Copolymer | poly[(tetrafluoroethene)-co-(trifluoromethyl trifluorovinyl ether)] | P904626 | CF2 | Thermal property | Melting temperature | 308 | 122.2222 | C
Copolymer | poly[(tetrafluoroethene)-co-(trifluoromethyl trifluorovinyl ether)] | P904626 | CF2 | Physicochemical property | Gas permeability coefficient p | 2.105e-13 | 8.059533e-26 | cm3(STP)cm/(cm2*s*Pa)
Copolymer | poly[(tetrafluoroethene)-co-(trifluoromethyl trifluorovinyl ether)] | P904626 | CF2 | Other physical property | Bulk modulus | 2.7 | 3 | GPa
Copolymer | poly[(tetrafluoroethene)-co-(trifluoromethyl trifluorovinyl ether)] | P904626 | CF2 | Other physical property | Compressibility | 0.53 | 0.1121333 | 1/(GPa)
Copolymer | poly[(tetrafluoroethene)-co-(trifluoromethyl trifluorovinyl ether)] | P904626 | CF2 | Other physical property | Pvt relation pressure | 50 | 3333.333 | MPa
Copolymer | poly[(tetrafluoroethene)-co-(trifluoromethyl trifluorovinyl ether)] | P904626 | CF2 | Other physical property | Pvt relation specific volume | 0.485 | 3.333333e-05 | cm3/g
Copolymer | poly[(tetrafluoroethene)-co-(trifluoromethyl trifluorovinyl ether)] | P904626 | CF2 | Other physical property | Pvt relation temperature | 86.25 | 5418.75 | C
Copolymer | poly{(tetrafluoroethene)-co-[1-(heptafluoropropoxy)ethene]} | P904627 | CF2 | Thermal property | Glass transition temperature | 103 | 0 | C
Copolymer | poly{(tetrafluoroethene)-co-[1-(heptafluoropropoxy)ethene]} | P904627 | CF2 | Thermal property | Heat of fusion | 0.00601 | 4.604214e-07 | kcal/g
Copolymer | poly{(tetrafluoroethene)-co-[1-(heptafluoropropoxy)ethene]} | P904627 | CF2 | Thermal property | Thermal decomposition temperature | 327 | 3348.214 | C
Copolymer | poly{(tetrafluoroethene)-co-[1-(heptafluoropropoxy)ethene]} | P904627 | CF2 | Thermal property | Melting temperature | 308.5 | 207.7101 | C
Copolymer | poly{(tetrafluoroethene)-co-[1-(heptafluoropropoxy)ethene]} | P904627 | CF2 | Physicochemical property | Gas diffusion coefficient d | 8.7e-07 | 1.062024e-12 | cm2/s
Copolymer | poly{(tetrafluoroethene)-co-[1-(heptafluoropropoxy)ethene]} | P904627 | CF2 | Physicochemical property | Gas permeability coefficient p | 4.7e-13 | 2.058221e-25 | cm3(STP)cm/(cm2*s*Pa)
Copolymer | poly{(tetrafluoroethene)-co-[1-(heptafluoropropoxy)ethene]} | P904627 | CF2 | Tensile property | Dynamic mechanical properties loss tangent | 0.165 | 0
Copolymer | poly{(tetrafluoroethene)-co-[1-(heptafluoropropoxy)ethene]} | P904627 | CF2 | Tensile property | Elongation at break | 315 | 61633.33 | %
Copolymer | poly{(tetrafluoroethene)-co-[1-(heptafluoropropoxy)ethene]} | P904627 | CF2 | Tensile property | Tensile modulus | 0.3135 | 0.000363 | GPa
Copolymer | poly{(tetrafluoroethene)-co-[1-(heptafluoropropoxy)ethene]} | P904627 | CF2 | Tensile property | Tensile stress strength at break | 0.019 | 2.133333e-05 | GPa
Copolymer | poly[(1-vinylimidazole)-ran-(ethyl methacrylate)] | P904628 | C5H6N2 | Thermal property | Glass transition temperature | 83.7 | 33.53511 | C
Copolymer | poly[(1-vinylimidazole)-ran-(ethyl methacrylate)] | P904628 | C5H6N2 | Thermal property | Thermal decomposition temperature | 300 | 1724.138 | C
Copolymer | poly[(1-vinylimidazole)-ran-(ethyl methacrylate)] | P904628 | C5H6N2 | Thermal property | Thermal decomposition weight loss | 16.7 | 335.4834 | %
Copolymer | poly[(1-vinylimidazole)-ran-(ethyl methacrylate)] | P904628 | C5H6N2 | Dilute solution property | Intrinsic viscosity eta | 0.28 | 0 | dl/g
Copolymer | net-poly[(glycidyl methacrylate)-co-(isobornyl acrylate)-co-(octadecyl acrylate)-nu-(hexane-1,6-diyl diacrylate)] | P904632 | C3H4O2 | Thermal property | Glass transition temperature | 60 | 0 | C
Copolymer | net-poly[(glycidyl methacrylate)-co-(isobornyl acrylate)-co-(octadecyl acrylate)-nu-(hexane-1,6-diyl diacrylate)] | P904632 | C3H4O2 | Thermal property | Melting temperature | 15 | 0 | C
Copolymer | net-poly[(glycidyl methacrylate)-co-(isobornyl acrylate)-co-(octadecyl acrylate)-nu-(hexane-1,6-diyl diacrylate)] | P904632 | C3H4O2 | Dilute solution property | Intrinsic viscosity eta | 0.12 | 0.004519643 | dl/g
Copolymer | net-poly[(glycidyl methacrylate)-co-(isobornyl acrylate)-nu-(hexane-1,6-diyl diacrylate)] | P904633 | C3H4O2 | Thermal property | Glass transition temperature | 65 | 201.6667 | C
Copolymer | net-poly[(glycidyl methacrylate)-co-(isobornyl acrylate)-nu-(hexane-1,6-diyl diacrylate)] | P904633 | C3H4O2 | Dilute solution property | Intrinsic viscosity eta | 0.1025 | 0.001008333 | dl/g
Copolymer | net-poly[(glycidyl methacrylate)-co-(isobornyl acrylate)-nu-(hexane-1,6-diyl diacrylate)] | P904633 | C3H4O2 | Tensile property | Dynamic mechanical properties storage modulus | 0.305 | 0.0027 | GPa
Copolymer | net-poly[(glycidyl methacrylate)-co-(isobornyl acrylate)-nu-(hexane-1,6-diyl diacrylate)] | P904633 | C3H4O2 | Tensile property | Dynamic mechanical properties loss tangent | 0.955 | 0.0027
Copolymer | poly[(acrylic acid)-ran-(methyl methacrylate)-ran-(butyl acrylate)-ran-(2-ethylhexyl acrylate)] | P904635 | C3H4O2 | Thermal property | Glass transition temperature | -40.7 | 0.1971429 | C
Copolymer | poly[(acrylic acid)-co-(butyl acrylate)] | P904636 | C3H4O2 | Electric property | Electric conductivity | 3.1e-07 | 0 | 1/(ohm*cm)
Copolymer | poly[(acrylic acid)-co-(butyl acrylate)] | P904636 | C3H4O2 | Electric property | Volume resistivity | 3200000 | 0 | ohm*cm
Copolymer | poly[(acrylic acid)-co-(butyl acrylate)] | P904636 | C3H4O2 | Tensile property | Elongation at break | 12.56 | 30.45248 | %
Copolymer | poly[(acrylic acid)-co-(butyl acrylate)] | P904636 | C3H4O2 | Tensile property | Elongation at yield | 12.28 | 33.15243 | %
Copolymer | poly[(acrylic acid)-co-(butyl acrylate)] | P904636 | C3H4O2 | Tensile property | Tensile stress strength at break | 0.00712 | 1.207843e-05 | GPa
Copolymer | poly[(acrylic acid)-co-(butyl acrylate)] | P904636 | C3H4O2 | Tensile property | Tensile stress strength at yield | 0.0117 | 3.079352e-05 | GPa
Copolymer | poly((acrylic acid)-co-{N-(1,1-dimethyl-2-sulfoethyl)acrylamide})-graft-poly(N,N-dimethylacrylamide) | P904637 | C3H4O2 | Dilute solution property | Intrinsic viscosity eta | 110.5 | 2296.333 | dl/g
Copolymer | poly((acrylic acid)-co-{N-(1,1-dimethyl-2-sulfoethyl)acrylamide})-graft-poly(N,N-dimethylacrylamide) | P904637 | C3H4O2 | Dilute solution property | Second virial coefficient | 2.1 | 0.12 | cm3*mol/g2
Copolymer | net-poly[(acrylic acid)-ran-(2-methylidenebutanedioic acid)-nu-N,N'-methylenebis(acrylamide)] | P904638 | CH4N2 | Tensile property | Tensile modulus | 1.26425e-05 | 1.88716752e-11 | GPa
Copolymer | net-poly[(acrylic acid)-ran-(2-methylidenebutanedioic acid)-nu-N,N'-methylenebis(acrylamide)] | P904638 | CH4N2 | Compression characteristics | Compressive modulus | 4.1385e-06 | 2.102312e-12 | GPa
Copolymer | poly{(acrylic acid)-co-[2-(acryloylamino)-2-methylpropane-1-sulfonic acid]} | P904639 | C3H4O2 | Thermal property | Glass transition temperature | 68 | 0 | C
Copolymer | poly{(acrylic acid)-co-[2-(acryloylamino)-2-methylpropane-1-sulfonic acid]} | P904639 | C3H4O2 | Thermal property | Thermal decomposition temperature | 150 | 0 | C
Copolymer | poly{(acrylic acid)-co-[2-(acryloylamino)-2-methylpropane-1-sulfonic acid]} | P904639 | C3H4O2 | Dilute solution property | Intrinsic viscosity eta | 83 | 1825.333 | dl/g
Copolymer | poly{(acrylic acid)-co-[2-(acryloylamino)-2-methylpropane-1-sulfonic acid]} | P904639 | C3H4O2 | Dilute solution property | Second virial coefficient | 1.5 | 0.01333333 | cm3*mol/g2
Copolymer | poly[(methacrylic acid)-co-(ethyl acrylate)-co-(methyl methacrylate)] | P904641 | C4H6O2 | Thermal property | Glass transition temperature | 101 | 48 | C
Copolymer | poly[(methacrylic acid)-co-(ethyl acrylate)-co-(methyl methacrylate)] | P904641 | C4H6O2 | Thermal property | Thermal decomposition temperature | 210 | 0 | C
Copolymer | poly[(methacrylic acid)-co-(ethyl acrylate)-co-(methyl methacrylate)] | P904641 | C4H6O2 | Thermal property | Thermal decomposition weight loss | 40 | 0 | %
Copolymer | poly{(butyl acrylate)-co-[6-(3-nitro-9H-carbazol-9-yl)hexyl acrylate]} | P904643 | C7H12O2 | Thermal property | Glass transition temperature | 10 | 0 | C
Copolymer | poly((butyl acrylate)-co-{6-[3-(6-nitro-1,3-benzoxazole-2-yl)-9H-carbazol-9-yl]hexyl acrylate}) | P904644 | C7H12O2 | Thermal property | Glass transition temperature | 24 | 0 | C
Copolymer | poly((butyl acrylate)-co-{6-[3-(4-nitrostyryl)-9H-carbazol-9-yl]hexyl acrylate}) | P904645 | C7H12O2 | Thermal property | Glass transition temperature | 28 | 0 | C
Copolymer | poly((butyl acrylate)-co-{6-[2-cyano-2-(4-nitrophenyl)vinyl-9H-carbazol-9-yl]hexyl acrylate}) | P904646 | C7H12O2 | Thermal property | Glass transition temperature | 24 | 0 | C
Copolymer | poly{(butyl acrylate)-co-(6-{3-[(4-nitrophenyl)diazenyl]-9H-carbazol-9-yl}hexyl acrylate)} | P904647 | C7H12O2 | Thermal property | Glass transition temperature | 23 | 0 | C
Copolymer | poly(1-(tert-butoxycarbonyl)ethylene/1-methyl-1-{poly[(1-methyl-2-oxoethylene)oxy/(1-methyl-2-oxoethylene)oxy]carbonyl}ethylene) | P904648 | C4H6O2 | Thermal property | Glass transition temperature | 32 | 116.25 | C
Copolymer | net-poly((methyl methacrylate)-nu-{bis[(4-(methacryloylmethyl)phenyl] sulfone}) | P904655 | C4H6O2 | Thermal property | Glass transition temperature | 112.3 | 84.14901 | C
Copolymer | net-poly((methyl methacrylate)-nu-{bis[(4-(methacryloylmethyl)phenyl] sulfone}) | P904655 | C4H6O2 | Thermal property | Thermal decomposition temperature | 290 | 1227.526 | C
Copolymer | net-poly((methyl methacrylate)-nu-{bis[(4-(methacryloylmethyl)phenyl] sulfone}) | P904655 | C4H6O2 | Thermal property | Thermal decomposition weight loss | 5 | 17.07317 | %
Copolymer | net-poly((methyl methacrylate)-nu-{bis[(4-(methacryloylmethyl)phenyl] sulfone}) | P904655 | C4H6O2 | Tensile property | Elongation at break | 5.27 | 1.336936 | %
Copolymer | net-poly((methyl methacrylate)-nu-{bis[(4-(methacryloylmethyl)phenyl] sulfone}) | P904655 | C4H6O2 | Tensile property | Tensile modulus | 1.3243 | 0.05335078 | GPa
Copolymer | net-poly((methyl methacrylate)-nu-{bis[(4-(methacryloylmethyl)phenyl] sulfone}) | P904655 | C4H6O2 | Tensile property | Tensile stress strength at break | 0.0606 | 5.546986e-05 | GPa
Copolymer | net-poly((methyl methacrylate)-nu-{bis[(4-(methacryloylmethyl)phenyl] sulfone}) | P904655 | C4H6O2 | Hardness | Shore hardness | 81.3 | 1.036484
Copolymer | poly([3-(acetylamino)-4-hydroxy-6-(hydroxymethyl)tetrahydro-2H-pyran-2,5-diyl]oxy/{3-(acetylamino)-4-hydroxy-6-[poly{1-carboxy-1-methylethylene/1-(methoxycarbonyl)-1-methylethylene}sulfanediylmethylene]tetrahydro-2H-pyran-2,5-diyl}oxy) | P904657 | C4H6O2 | Physicochemical property | Water absorption | 84 | 833.3333 | wt%
Copolymer | poly{1-[(2-hydroxyethoxy)carbonyl]-1-methylethylene/1-methyl-1-[poly(ethyleneoxy)carbonyl]ethylene} | P904658 | C4H6O2 | Dilute solution property | Radius of gyration | 22.35 | 19.76333 | nm
Copolymer | poly[(1,3-dioxoisoindoline-2,5-diyl)[bis(trifluoromethyl)methylene](1,3-dioxoisoindoline-5,2-diyl)-1,4-phenyleneoxy-1,4-phenylenesulfonyl-1,4-phenyleneoxy-1,4-phenylene]-poly{1-[poly(ethyleneoxy)carbonyl]-1-methylethylene} | P904660 | C4H6O2 | Physical property | Density | 1.39 | 0.00256 | g/cm3
Copolymer | poly[(1,3-dioxoisoindoline-2,5-diyl)[bis(trifluoromethyl)methylene](1,3-dioxoisoindoline-5,2-diyl)-1,4-phenyleneoxy-1,4-phenylenesulfonyl-1,4-phenyleneoxy-1,4-phenylene]-poly{1-[poly(ethyleneoxy)carbonyl]-1-methylethylene} | P904660 | C4H6O2 | Physical property | Specific volume | 0.719 | 0.0006493333 | cm3/g
Copolymer | poly[(1,3-dioxoisoindoline-2,5-diyl)[bis(trifluoromethyl)methylene](1,3-dioxoisoindoline-5,2-diyl)-1,4-phenyleneoxy-1,4-phenylenesulfonyl-1,4-phenyleneoxy-1,4-phenylene]-poly{1-[poly(ethyleneoxy)carbonyl]-1-methylethylene} | P904660 | C4H6O2 | Thermal property | Glass transition temperature | 282 | 34.04444 | C
Copolymer | poly[(1,3-dioxoisoindoline-2,5-diyl)[bis(trifluoromethyl)methylene](1,3-dioxoisoindoline-5,2-diyl)-1,4-phenyleneoxy-1,4-phenylenesulfonyl-1,4-phenyleneoxy-1,4-phenylene]-poly{1-[poly(ethyleneoxy)carbonyl]-1-methylethylene} | P904660 | C4H6O2 | Thermal property | Thermal decomposition temperature | 531 | 0 | C
Copolymer | poly[(1,3-dioxoisoindoline-2,5-diyl)[bis(trifluoromethyl)methylene](1,3-dioxoisoindoline-5,2-diyl)-1,4-phenyleneoxy-1,4-phenylenesulfonyl-1,4-phenyleneoxy-1,4-phenylene]-poly{1-[poly(ethyleneoxy)carbonyl]-1-methylethylene} | P904660 | C4H6O2 | Thermal property | Thermal decomposition weight loss | 10 | 0 | %
Copolymer | poly[(1,3-dioxoisoindoline-2,5-diyl)[bis(trifluoromethyl)methylene](1,3-dioxoisoindoline-5,2-diyl)-1,4-phenyleneoxy-1,4-phenylenesulfonyl-1,4-phenyleneoxy-1,4-phenylene]-poly{1-[poly(ethyleneoxy)carbonyl]-1-methylethylene} | P904660 | C4H6O2 | Electric property | Dielectric constant ac | 2.4 | 0.1466667
Copolymer | poly(methyl methacrylate)-block-poly[(methyl methacrylate)-ran-(2-hydroxyethyl methacrylate)] | P904661 | C5H8O2 | Thermal property | Glass transition temperature | 119.7 | 0 | C
Copolymer | poly(methyl methacrylate)-block-poly[(methyl methacrylate)-ran-(2-hydroxyethyl methacrylate)] | P904661 | C5H8O2 | Thermal property | Thermal decomposition temperature | 293.6 | 0 | C
Copolymer | poly[(methyl methacrylate)-co-(ethyl methacrylate)-co-(benzyl methacrylate)] | P904662 | C5H8O2 | Optical property | Refractive index | 1.4966 | 0
Copolymer | poly[(methyl methacrylate)-stat-(hexyl methacrylate)] | P904663 | C5H8O2 | Thermal property | Glass transition temperature | 26.9 | 1706.844 | C
Copolymer | poly[(methyl methacrylate)-co-(trimethylsilyl methacrylate)] | P904664 | C5H8O2 | Thermal property | Thermal decomposition temperature | 500 | 0 | C
Copolymer | poly[(methyl methacrylate)-co-(trimethylsilyl methacrylate)] | P904664 | C5H8O2 | Thermal property | Thermal decomposition weight loss | 94.4 | 2.613333 | %
Copolymer | poly[(methyl methacrylate)-co-(trimethylsilyl methacrylate)] | P904664 | C5H8O2 | Heat resistance and combustion | Oxygen index | 23.5 | 0 | %
Copolymer | poly{1-(methoxycarbonyl)-1-methylethylene/1-methyl-1-[1-methylethane-1,1,2-triyl-1-carbonyloxy-poly(ethyleneoxy)carbonyl]ethylene} | P904665 | C5H8O2 | Thermal property | Heat of fusion | 0.0002 | 6.706204e-08 | kcal/g
Copolymer | poly{1-(methoxycarbonyl)-1-methylethylene/1-methyl-1-[1-methylethane-1,1,2-triyl-1-carbonyloxy-poly(ethyleneoxy)carbonyl]ethylene} | P904665 | C5H8O2 | Thermal property | Melting temperature | 47.45 | 10.11273 | C
Copolymer | poly{1-(methoxycarbonyl)-1-methylethylene/1-methyl-1-[1-methylethane-1,1,2-triyl-1-carbonyloxy-poly(ethyleneoxy)carbonyl]ethylene} | P904665 | C5H8O2 | Flexural property | Dynamic flexural properties loss tanget | 0.23 | 0.0314
Copolymer | poly[(1,3-dioxoisoindoline-2,5-diyl)carbonyl(1,3-dioxoisoindoline-5,2-diyl)-1,4-phenylene]-poly[1-(methoxycarbonyl)-1-methylethylene] | P904666 | C5H8O2 | Physical property | Density | 1.333 | 0.003909717 | g/cm3
Copolymer | poly[(1,3-dioxoisoindoline-2,5-diyl)carbonyl(1,3-dioxoisoindoline-5,2-diyl)-1,4-phenylene]-poly[1-(methoxycarbonyl)-1-methylethylene] | P904666 | C5H8O2 | Physical property | Specific volume | 0.7502 | 0.001490341 | cm3/g
Copolymer | poly[(1,3-dioxoisoindoline-2,5-diyl)carbonyl(1,3-dioxoisoindoline-5,2-diyl)-1,4-phenylene]-poly[1-(methoxycarbonyl)-1-methylethylene] | P904666 | C5H8O2 | Thermal property | Glass transition temperature | 303.5 | 17.92857 | C
Copolymer | poly[(1,3-dioxoisoindoline-2,5-diyl)carbonyl(1,3-dioxoisoindoline-5,2-diyl)-1,4-phenylene]-poly[1-(methoxycarbonyl)-1-methylethylene] | P904666 | C5H8O2 | Thermal property | Thermal decomposition temperature | 412.5 | 22933.36 | C
Copolymer | poly[(1,3-dioxoisoindoline-2,5-diyl)carbonyl(1,3-dioxoisoindoline-5,2-diyl)-1,4-phenylene]-poly[1-(methoxycarbonyl)-1-methylethylene] | P904666 | C5H8O2 | Thermal property | Thermal decomposition weight loss | 20 | 0 | %
Copolymer | poly[(1,3-dioxoisoindoline-2,5-diyl)carbonyl(1,3-dioxoisoindoline-5,2-diyl)-1,4-phenylene]-poly[1-(methoxycarbonyl)-1-methylethylene] | P904666 | C5H8O2 | Electric property | Dielectric constant ac | 2.34 | 0.05111833
Copolymer | poly((methyl methacrylate)-co-{2-[(4'-cyanobiphenyl-4-yl)oxy]ethyl methacrylate}-co-{2-{4-[(4-cyanophenyl)diazenyl]phenoxy}ethyl methacrylate}) | P904668 | C5H8O2 | Thermal property | Glass transition temperature | 99 | 0 | C
Copolymer | poly{1-(butoxycarbonyl)-1-methylethylene/1-methyl-1-[1-methylethane-1,1,2-triyl-1-carbonyloxy-poly(ethyleneoxy)carbonyl]ethylene} | P904671 | O | Flexural property | Dynamic flexural properties loss tanget | 0.305 | 0.0075
Copolymer | poly[(cyclohexyl methacrylate)-ran-(cyclohexyl acrylate)] | P904672 | C9H14O2 | Thermal property | Glass transition temperature | 52 | 388.2667 | C
Copolymer | poly[(1,3-dioxoisoindoline-2,5-diyl)carbonyl(1,3-dioxoisoindoline-5,2-diyl)-1,4-phenylene]-poly[1-carbamoylethylene) | P904678 | C3H5NO | Thermal property | Glass transition temperature | 303.5 | 11.07143 | C
Copolymer | poly[(1,3-dioxoisoindoline-2,5-diyl)carbonyl(1,3-dioxoisoindoline-5,2-diyl)-1,4-phenylene]-poly[1-carbamoylethylene) | P904678 | C3H5NO | Thermal property | Thermal decomposition temperature | 315 | 13406.67 | C
Copolymer | poly(1H-pyrrol-1-yl acrylate)-graft-polypyrrole | P904682 | C4H3N | Electric property | Electric conductivity | 0.3455 | 0.02632033 | 1/(ohm*cm)
Copolymer | poly(1H-pyrrol-1-yl acrylate)-graft-polypyrrole | P904682 | C4H3N | Electric property | Volume resistivity | 3.47 | 2.6508 | ohm*cm
Copolymer | poly[(1,1-difluoroethene)-co-(1,1,2-trifluoroethene)-co-(1-chloro-1-fluoroethene)] | P904683 | C2H2F2 | Thermal property | Heat of fusion | 0.0034 | 2.083333e-08 | kcal/g
Copolymer | poly[(1,1-difluoroethene)-co-(1,1,2-trifluoroethene)-co-(1-chloro-1-fluoroethene)] | P904683 | C2H2F2 | Thermal property | Melting temperature | 130.8 | 0.8533333 | C
Copolymer | poly[(1,1-difluoroethene)-co-(1,1,2-trifluoroethene)-co-(1-chloro-1-fluoroethene)] | P904683 | C2H2F2 | Electric property | Dielectric constant ac | 28 | 216.2667
Copolymer | poly[(1,1-difluoroethene)-co-(1,1,2-trifluoroethene)-co-(1-chloro-1-fluoroethene)] | P904683 | C2H2F2 | Electric property | Dielectric loss factor | 3.35 | 13.23
Copolymer | poly[(1,1-difluoroethene)-co-(1,1,2-trifluoroethene)-co-(1-chloro-1-fluoroethene)] | P904683 | C2H2F2 | Electric property | Dielectric loss tangent | 0.12 | 0
Copolymer | poly{[4,4'-(1-methylethane-1,1-diyl)diphenol]-alt-[bis(4-chlorophenyl) sulfone]}-block-poly(1,1-difuluoroethylene) | P904684 | C2H2F2 | Thermal property | Glass transition temperature | 136 | 1281.333 | C
Copolymer | poly{[4,4'-(1-methylethane-1,1-diyl)diphenol]-alt-[bis(4-chlorophenyl) sulfone]}-block-poly(1,1-difuluoroethylene) | P904684 | C2H2F2 | Thermal property | Thermal decomposition temperature | 481 | 0 | C
Copolymer | poly{[4,4'-(1-methylethane-1,1-diyl)diphenol]-alt-[bis(4-chlorophenyl) sulfone]}-block-poly(1,1-difuluoroethylene) | P904684 | C2H2F2 | Thermal property | Thermal decomposition weight loss | 20 | 0 | %
Copolymer | poly{[4,4'-(1-methylethane-1,1-diyl)diphenol]-alt-[bis(4-chlorophenyl) sulfone]}-block-poly(1,1-difuluoroethylene) | P904684 | C2H2F2 | Thermal property | Melting temperature | 57 | 12 | C
Copolymer | polyisoprene | P904685 | C5H8 | Physical property | Density | 0.899 | 0 | g/cm3
Copolymer | polyisoprene | P904685 | C5H8 | Physical property | Specific volume | 1.11 | 0 | cm3/g
Copolymer | polyisoprene | P904685 | C5H8 | Thermal property | Glass transition temperature | -51 | 65.33333 | C
Copolymer | polyisoprene | P904685 | C5H8 | Dilute solution property | Intrinsic viscosity eta | 1.14 | 0 | dl/g
Copolymer | poly(gamma-benzyl glutamate)-block-poly(ethylene oxide)-block-poly(propylene oxide)-block-poly(ethylene oxide)-block-poly(gamma-benzyl glutamate) | P904687 | HN | Thermal property | Heat of fusion | 0.00253 | 6.753867e-07 | kcal/g
Copolymer | poly(gamma-benzyl glutamate)-block-poly(ethylene oxide)-block-poly(propylene oxide)-block-poly(ethylene oxide)-block-poly(gamma-benzyl glutamate) | P904687 | HN | Thermal property | Melting temperature | 51.1 | 2.456 | C
Copolymer | poly(gamma-benzyl glutamate)-block-poly(ethylene oxide)-block-poly(propylene oxide)-block-poly(ethylene oxide)-block-poly(gamma-benzyl glutamate) | P904687 | HN | Electric property | Dielectric loss tangent | 0 | 0.001126667
Copolymer | poly(gamma-benzyl glutamate)-block-poly(ethylene oxide)-block-poly(propylene oxide)-block-poly(ethylene oxide)-block-poly(gamma-benzyl glutamate) | P904687 | HN | Physicochemical property | Water absorption | 31 | 106.4 | wt%
Copolymer | poly{poly(oxyethylene)butylimino-poly(ethyleneoxy)carbonylimino-1,4-phenylenemethylene-1,4-phenyleneiminocarbonyl/oxybutane-1,4-diyloxycarbonylimino-1,4-phenylenemethylene-1,4-phenyleneiminocarbonyl/oxy[1-methyl-2-(sodiooxysulfonyl)ethylene]oxycarbonylimino-1,4-phenylenemethylene-1,4-phenyleneiminocarbonyl} | P904688 | C4H9N | Electric property | Electric conductivity | 2.2e-09 | 0 | 1/(ohm*cm)
Copolymer | poly{poly(oxyethylene)butylimino-poly(ethyleneoxy)carbonylimino-1,4-phenylenemethylene-1,4-phenyleneiminocarbonyl/oxybutane-1,4-diyloxycarbonylimino-1,4-phenylenemethylene-1,4-phenyleneiminocarbonyl/oxy[1-methyl-2-(sodiooxysulfonyl)ethylene]oxycarbonylimino-1,4-phenylenemethylene-1,4-phenyleneiminocarbonyl} | P904688 | C4H9N | Electric property | Volume resistivity | 450000000 | 0 | ohm*cm
Copolymer | poly[poly(oxyethylene)butyl(3-sulfonatopropyl)azaniumdiyl-poly(ethyleneoxy)carbonylimino-1,4-phenylenemethylene-1,4-phenyleneiminocarbonyl/oxy[1-methyl-2-(sodiooxysulfonyl)ethylene]oxycarbonylimino-1,4-phenylenemethylene-1,4-phenyleneiminocarbonyl] | P904689 | C2H4O | Electric property | Electric conductivity | 6e-08 | 0 | 1/(ohm*cm)
Copolymer | poly[poly(oxyethylene)butyl(3-sulfonatopropyl)azaniumdiyl-poly(ethyleneoxy)carbonylimino-1,4-phenylenemethylene-1,4-phenyleneiminocarbonyl/oxy[1-methyl-2-(sodiooxysulfonyl)ethylene]oxycarbonylimino-1,4-phenylenemethylene-1,4-phenyleneiminocarbonyl] | P904689 | C2H4O | Electric property | Volume resistivity | 17000000 | 0 | ohm*cm
Copolymer | poly[oxyethylene/oxy[1-(chloromethyl)ethylene]/oxy{1-[(2-propenyloxy)methyl]ethylene}] | P904691 | C2H4O | Physical property | Density | 1.23 | 0 | g/cm3
Copolymer | poly[oxyethylene/oxy[1-(chloromethyl)ethylene]/oxy{1-[(2-propenyloxy)methyl]ethylene}] | P904691 | C2H4O | Physical property | Specific volume | 0.813 | 0 | cm3/g
Copolymer | poly[oxyethylene/oxy[1-(chloromethyl)ethylene]/oxy{1-[(2-propenyloxy)methyl]ethylene}] | P904691 | C2H4O | Thermal property | Glass transition temperature | -49 | 29.51111 | C
Copolymer | poly[oxyethylene/oxy[1-(chloromethyl)ethylene]/oxy{1-[(2-propenyloxy)methyl]ethylene}] | P904691 | C2H4O | Thermal property | Thermal decomposition temperature | 276 | 0 | C
Copolymer | poly[oxyethylene/oxy[1-(chloromethyl)ethylene]/oxy{1-[(2-propenyloxy)methyl]ethylene}] | P904691 | C2H4O | Electric property | Dielectric constant ac | 18.25 | 2.083333
Copolymer | poly[oxyethylene/oxy[1-(chloromethyl)ethylene]/oxy{1-[(2-propenyloxy)methyl]ethylene}] | P904691 | C2H4O | Electric property | Dielectric loss factor | 1.38 | 0.2465333
Copolymer | poly[oxyethylene/oxy[1-(chloromethyl)ethylene]/oxy{1-[(2-propenyloxy)methyl]ethylene}] | P904691 | C2H4O | Electric property | Electric conductivity | 9.50002075e-09 | 1.203328e-16 | 1/(ohm*cm)
Copolymer | poly[oxyethylene/oxy[1-(chloromethyl)ethylene]/oxy{1-[(2-propenyloxy)methyl]ethylene}] | P904691 | C2H4O | Electric property | Volume resistivity | 12050026500000 | 1.936e+26 | ohm*cm
Copolymer | poly[oxyethylene/oxy[1-(chloromethyl)ethylene]/oxy{1-[(2-propenyloxy)methyl]ethylene}] | P904691 | C2H4O | Tensile property | Dynamic mechanical properties loss tangent | 2.5 | 0
Copolymer | poly[(ethane-1,2-diol)-co-(butane-1,4-diol)] | P904692 | C2H4O | Thermal property | Glass transition temperature | -89 | 0 | C
Copolymer | poly[(ethane-1,2-diol)-co-(butane-1,4-diol)] | P904692 | C2H4O | Thermal property | Heat of fusion | 0.017 | 0 | kcal/g
Copolymer | poly[(ethane-1,2-diol)-co-(butane-1,4-diol)] | P904692 | C2H4O | Thermal property | Melting temperature | -14 | 0 | C
Copolymer | poly[oxy(1-methyl-2-oxoethylene)/oxy(1-oxoethylene)oxyethylene]-poly(oxyethylene)-poly[oxy(1-methyl-2-oxoethylene)/oxy(1-oxoethylene)oxyethylene] | P904693 | C2H4O | Thermal property | Crystallization temperature | -11 | 1.333333 | C
Copolymer | poly[oxy(1-methyl-2-oxoethylene)/oxy(1-oxoethylene)oxyethylene]-poly(oxyethylene)-poly[oxy(1-methyl-2-oxoethylene)/oxy(1-oxoethylene)oxyethylene] | P904693 | C2H4O | Thermal property | Glass transition temperature | -35 | 0.6363636 | C
Copolymer | poly[oxy(1-methyl-2-oxoethylene)/oxy(1-oxoethylene)oxyethylene]-poly(oxyethylene)-poly[oxy(1-methyl-2-oxoethylene)/oxy(1-oxoethylene)oxyethylene] | P904693 | C2H4O | Thermal property | Melting temperature | 32.5 | 187.8841 | C
Copolymer | poly(oxyethylene)-co-poly[(ethylene glycol)-alt-(dimethyl naphthalene-2,6-dicarboxylate)] | P904695 | C2H4O | Thermal property | Crystallization temperature | 82.5 | 1419.456 | C
Copolymer | poly(oxyethylene)-co-poly[(ethylene glycol)-alt-(dimethyl naphthalene-2,6-dicarboxylate)] | P904695 | C2H4O | Thermal property | Glass transition temperature | 49.6 | 993.72 | C
Copolymer | poly(oxyethylene)-co-poly[(ethylene glycol)-alt-(dimethyl naphthalene-2,6-dicarboxylate)] | P904695 | C2H4O | Thermal property | Heat of fusion | 0.00516 | 7.822727e-05 | kcal/g
Copolymer | poly(oxyethylene)-co-poly[(ethylene glycol)-alt-(dimethyl naphthalene-2,6-dicarboxylate)] | P904695 | C2H4O | Thermal property | Thermal decomposition temperature | 369 | 119.5556 | C
Copolymer | poly(oxyethylene)-co-poly[(ethylene glycol)-alt-(dimethyl naphthalene-2,6-dicarboxylate)] | P904695 | C2H4O | Thermal property | Thermal decomposition weight loss | 5 | 0 | %
Copolymer | poly(oxyethylene)-co-poly[(ethylene glycol)-alt-(dimethyl naphthalene-2,6-dicarboxylate)] | P904695 | C2H4O | Thermal property | Melting temperature | 236.8 | 9984.416 | C
Copolymer | poly(oxyethylene)-co-poly[(ethylene glycol)-alt-(dimethyl naphthalene-2,6-dicarboxylate)] | P904695 | C2H4O | Physicochemical property | Water absorption | 2.7 | 5.151111 | wt%
Copolymer | poly(oxyethylene)-co-poly[(ethylene glycol)-alt-(dimethyl naphthalene-2,6-dicarboxylate)] | P904695 | C2H4O | Dilute solution property | Intrinsic viscosity eta | 0.82 | 0.007715556 | dl/g
Copolymer | poly(epsilon-caprolactone)-block-poly(ethylene glycol)-block-poly(epsilon-caprolactone) | P904696 | O | Thermal property | Crystallization temperature | 26.9 | 267.707 | C
Copolymer | poly(epsilon-caprolactone)-block-poly(ethylene glycol)-block-poly(epsilon-caprolactone) | P904696 | O | Thermal property | Melting temperature | 53.9 | 243.1906 | C
Copolymer | poly{poly[imino(1-oxohexane-1,6-diyl)]-poly(oxyethylene)} | P904697 | C2H4O | Thermal property | Glass transition temperature | -50.5 | 0 | C
Copolymer | poly{poly[imino(1-oxohexane-1,6-diyl)]-poly(oxyethylene)} | P904697 | C2H4O | Thermal property | Melting temperature | 49 | 8680.267 | C
Copolymer | poly{poly[imino(1-oxohexane-1,6-diyl)]-poly(oxyethylene)} | P904697 | C2H4O | Physicochemical property | Gas diffusion coefficient d | 7.35e-07 | 5.437478e-12 | cm2/s
Copolymer | poly{poly[imino(1-oxohexane-1,6-diyl)]-poly(oxyethylene)} | P904697 | C2H4O | Physicochemical property | Gas permeability coefficient p | 5.19e-13 | 1.166251e-23 | cm3(STP)cm/(cm2*s*Pa)
Copolymer | poly{poly[imino(1-oxohexane-1,6-diyl)]-poly(oxyethylene)} | P904697 | C2H4O | Physicochemical property | Gas solubility coefficient s | 4.665e-09 | 1.215621e-15 | cm3(STP)/(cm3*Pa)
Copolymer | poly{poly[imino(1-oxohexane-1,6-diyl)]-poly(oxyethylene)} | P904697 | C2H4O | Tensile property | Elongation at break | 253.1 | 0 | %
Copolymer | poly{poly[imino(1-oxohexane-1,6-diyl)]-poly(oxyethylene)} | P904697 | C2H4O | Tensile property | Tensile modulus | 0.1555 | 0 | GPa
Copolymer | poly{oxypropane-1,3-diyloxycarbonylimino-1,4-phenylenemethylene-1,4-phenyleneiminocarbonyl/poly[oxy(1-methylethylene)]oxycarbonylimino-1,4-phenylenemethylene-1,4-phenyleneiminocarbonyl} | P904701 | C3H6O | Tensile property | Dynamic mechanical properties storage modulus | 1.6 | 0 | GPa
Copolymer | poly{oxypropane-1,3-diyloxycarbonylimino-1,4-phenylenemethylene-1,4-phenyleneiminocarbonyl/poly[oxy(1-methylethylene)]oxycarbonylimino-1,4-phenylenemethylene-1,4-phenyleneiminocarbonyl} | P904701 | C3H6O | Tensile property | Dynamic mechanical properties loss tangent | 0.03 | 0
Copolymer | poly[oxyethyleneoxyethyleneoxyisophthaloyl/oxyethyleneoxyethyleneoxycarbonylbiphenyl-4,4'-diylcarbonyl] | P904707 | C12H12O5 | Physical property | Density | 1.3146 | 2.029642e-05 | g/cm3
Copolymer | poly[oxyethyleneoxyethyleneoxyisophthaloyl/oxyethyleneoxyethyleneoxycarbonylbiphenyl-4,4'-diylcarbonyl] | P904707 | C12H12O5 | Physical property | Specific volume | 0.76069 | 6.774338e-06 | cm3/g
Copolymer | poly[oxyethyleneoxyethyleneoxyisophthaloyl/oxyethyleneoxyethyleneoxycarbonylbiphenyl-4,4'-diylcarbonyl] | P904707 | C12H12O5 | Thermal property | Glass transition temperature | 38.5 | 37.88718 | C
Copolymer | poly[oxyethyleneoxyethyleneoxyisophthaloyl/oxyethyleneoxyethyleneoxycarbonylbiphenyl-4,4'-diylcarbonyl] | P904707 | C12H12O5 | Thermal property | Lc phase transition temperature | 125.5 | 408.3333 | C
Copolymer | poly[oxyethyleneoxyethyleneoxyisophthaloyl/oxyethyleneoxyethyleneoxycarbonylbiphenyl-4,4'-diylcarbonyl] | P904707 | C12H12O5 | Physicochemical property | Gas diffusion coefficient d | 3.6e-09 | 2e-19 | cm2/s
Copolymer | poly[oxyethyleneoxyethyleneoxyisophthaloyl/oxyethyleneoxyethyleneoxycarbonylbiphenyl-4,4'-diylcarbonyl] | P904707 | C12H12O5 | Physicochemical property | Gas permeability coefficient p | 1.26e-15 | 9.627982e-32 | cm3(STP)cm/(cm2*s*Pa)
Copolymer | poly[oxyethyleneoxyethyleneoxyisophthaloyl/oxyethyleneoxyethyleneoxycarbonylbiphenyl-4,4'-diylcarbonyl] | P904707 | C12H12O5 | Dilute solution property | Intrinsic viscosity eta | 0.66 | 0.0006666667 | dl/g
Copolymer | poly[oxyethyleneoxyethyleneoxyisophthaloyl/oxyethyleneoxyethyleneoxycarbonylbiphenyl-4,4'-diylcarbonyl] | P904707 | C12H12O5 | Tensile property | Dynamic mechanical properties storage modulus | 0.03 | 0.0009838222 | GPa
Copolymer | poly[oxyethyleneoxyethyleneoxyisophthaloyl/oxyethyleneoxyethyleneoxycarbonylbiphenyl-4,4'-diylcarbonyl] | P904707 | C12H12O5 | Tensile property | Dynamic mechanical properties loss tangent | 1.5 | 0.2850489
Copolymer | poly[oxybutane-1,4-diyloxyadipoyl/oxyethyleneoxyethyleneoxyhexanedioyl/iminoadipoyliminohexane-1,6-diyl] | P904708 | C10H16O4 | Thermal property | Thermal decomposition temperature | 311 | 5731.2 | C
Copolymer | poly[oxybutane-1,4-diyloxyadipoyl/oxyethyleneoxyethyleneoxyhexanedioyl/iminoadipoyliminohexane-1,6-diyl] | P904708 | C10H16O4 | Thermal property | Thermal decomposition weight loss | 10 | 520.8 | %
Copolymer | poly[oxybutane-1,4-diyloxyadipoyl/oxyethyleneoxyethyleneoxyhexanedioyl/iminoadipoyliminohexane-1,6-diyl] | P904708 | C10H16O4 | Tensile property | Elongation at break | 57 | 0 | %
Copolymer | poly[oxybutane-1,4-diyloxyadipoyl/oxyethyleneoxyethyleneoxyhexanedioyl/iminoadipoyliminohexane-1,6-diyl] | P904708 | C10H16O4 | Tensile property | Tensile stress strength at break | 0.093 | 0 | GPa
Copolymer | poly[oxybutane-1,4-diyloxyadipoyl/oxyethyleneoxyethyleneoxyhexanedioyl/iminoadipoyliminohexane-1,6-diyl] | P904708 | C10H16O4 | Shear property | Dynamic shear properties storage modulus | 3e-09 | 0 | GPa
Copolymer | poly[oxybutane-1,4-diyloxyadipoyl/oxyethyleneoxyethyleneoxyhexanedioyl/iminoadipoyliminohexane-1,6-diyl] | P904708 | C10H16O4 | Shear property | Dynamic shear properties loss modulus | 1e-07 | 0 | GPa
Copolymer | poly(1,4-dioxan-2-one)-block-poly(hexano-6-lactone) | P904709 | C4H6O3 | Thermal property | Crystallization kinetics n | 2.55 | 0.1995071
Copolymer | poly(1,4-dioxan-2-one)-block-poly(hexano-6-lactone) | P904709 | C4H6O3 | Thermal property | Crystallization temperature | 31.3 | 653.1102 | C
Copolymer | poly(1,4-dioxan-2-one)-block-poly(hexano-6-lactone) | P904709 | C4H6O3 | Thermal property | Glass transition temperature | -23.33 | 0 | C
Copolymer | poly(1,4-dioxan-2-one)-block-poly(hexano-6-lactone) | P904709 | C4H6O3 | Thermal property | Heat of crystallization | 7 | 47.12354 | cal/g
Copolymer | poly(1,4-dioxan-2-one)-block-poly(hexano-6-lactone) | P904709 | C4H6O3 | Thermal property | Heat of fusion | 0.009585 | 1.3571945e-05 | kcal/g
Copolymer | poly(1,4-dioxan-2-one)-block-poly(hexano-6-lactone) | P904709 | C4H6O3 | Thermal property | Melting temperature | 96.7 | 519.2583 | C
Copolymer | poly[oxy(6-oxohexane-1,6-diyl)]-poly[oxyethyleneoxy(3-oxopropane-1,3-diyl)]-oxyethyleneoxy-poly[(1-oxopropane-1,3-diyl)oxyethyleneoxy]-poly[(1-oxohexane-1,6-diyl)oxy] | P904717 | C2H4O2 | Thermal property | Glass transition temperature | -56.9 | 8.696703 | C
Copolymer | poly[oxy(6-oxohexane-1,6-diyl)]-poly[oxyethyleneoxy(3-oxopropane-1,3-diyl)]-oxyethyleneoxy-poly[(1-oxopropane-1,3-diyl)oxyethyleneoxy]-poly[(1-oxohexane-1,6-diyl)oxy] | P904717 | C2H4O2 | Thermal property | Heat of fusion | 0.00958 | 1.983776e-06 | kcal/g
Copolymer | poly[oxy(6-oxohexane-1,6-diyl)]-poly[oxyethyleneoxy(3-oxopropane-1,3-diyl)]-oxyethyleneoxy-poly[(1-oxopropane-1,3-diyl)oxyethyleneoxy]-poly[(1-oxohexane-1,6-diyl)oxy] | P904717 | C2H4O2 | Thermal property | Melting temperature | 40.4 | 36.76132 | C
Copolymer | poly[oxy(6-oxohexane-1,6-diyl)]-poly[oxyethyleneoxy(3-oxopropane-1,3-diyl)]-oxyethyleneoxy-poly[(1-oxopropane-1,3-diyl)oxyethyleneoxy]-poly[(1-oxohexane-1,6-diyl)oxy] | P904717 | C2H4O2 | Tensile property | Dynamic mechanical properties loss tangent | 0.255 | 0.005869697
Copolymer | poly[oxy(6-oxohexane-1,6-diyl)]-poly[oxyethyleneoxy(3-oxopropane-1,3-diyl)]-oxyethyleneoxy-poly[(1-oxopropane-1,3-diyl)oxyethyleneoxy]-poly[(1-oxohexane-1,6-diyl)oxy] | P904717 | C2H4O2 | Tensile property | Elongation at break | 1251 | 26311.82 | %
Copolymer | poly[oxy(6-oxohexane-1,6-diyl)]-poly[oxyethyleneoxy(3-oxopropane-1,3-diyl)]-oxyethyleneoxy-poly[(1-oxopropane-1,3-diyl)oxyethyleneoxy]-poly[(1-oxohexane-1,6-diyl)oxy] | P904717 | C2H4O2 | Tensile property | Elongation at yield | 19.2 | 5.684444 | %
Copolymer | poly[oxy(6-oxohexane-1,6-diyl)]-poly[oxyethyleneoxy(3-oxopropane-1,3-diyl)]-oxyethyleneoxy-poly[(1-oxopropane-1,3-diyl)oxyethyleneoxy]-poly[(1-oxohexane-1,6-diyl)oxy] | P904717 | C2H4O2 | Tensile property | Tensile modulus | 0.192 | 0.001540711 | GPa
Copolymer | poly[oxy(6-oxohexane-1,6-diyl)]-poly[oxyethyleneoxy(3-oxopropane-1,3-diyl)]-oxyethyleneoxy-poly[(1-oxopropane-1,3-diyl)oxyethyleneoxy]-poly[(1-oxohexane-1,6-diyl)oxy] | P904717 | C2H4O2 | Tensile property | Tensile stress strength at break | 0.0314 | 2.173956e-05 | GPa
Copolymer | poly[oxy(6-oxohexane-1,6-diyl)]-poly[oxyethyleneoxy(3-oxopropane-1,3-diyl)]-oxyethyleneoxy-poly[(1-oxopropane-1,3-diyl)oxyethyleneoxy]-poly[(1-oxohexane-1,6-diyl)oxy] | P904717 | C2H4O2 | Tensile property | Tensile stress strength at yield | 0.00816 | 2.628729e-06 | GPa
Copolymer | poly{poly[oxy(3-methyl-5-oxopentane-1,5-diyl)]oxy-XX-oxy-poly[(3-methyl-1-oxopentane-1,5-diyl)oxy]-carbonyliminohexane-1,6-diyliminocarbonyl/oxybutane-1,4-diyloxycarbonyliminohexane-1,6-diyliminocarbonyl} | P904718 | XXO2 | Physical property | Density | 1.14 | 0 | g/cm3
Copolymer | poly{poly[oxy(3-methyl-5-oxopentane-1,5-diyl)]oxy-XX-oxy-poly[(3-methyl-1-oxopentane-1,5-diyl)oxy]-carbonyliminohexane-1,6-diyliminocarbonyl/oxybutane-1,4-diyloxycarbonyliminohexane-1,6-diyliminocarbonyl} | P904718 | XXO2 | Physical property | Specific volume | 0.8772 | 0 | cm3/g
Copolymer | poly{poly[oxy(3-methyl-5-oxopentane-1,5-diyl)]oxy-XX-oxy-poly[(3-methyl-1-oxopentane-1,5-diyl)oxy]-carbonyliminohexane-1,6-diyliminocarbonyl/oxybutane-1,4-diyloxycarbonyliminohexane-1,6-diyliminocarbonyl} | P904718 | XXO2 | Thermal property | Glass transition temperature | -55 | 0 | C
Copolymer | poly{poly[oxy(3-methyl-5-oxopentane-1,5-diyl)]oxy-XX-oxy-poly[(3-methyl-1-oxopentane-1,5-diyl)oxy]-carbonyliminohexane-1,6-diyliminocarbonyl/oxybutane-1,4-diyloxycarbonyliminohexane-1,6-diyliminocarbonyl} | P904718 | XXO2 | Tensile property | Elongation at break | 410 | 0 | %
Copolymer | poly{poly[oxy(3-methyl-5-oxopentane-1,5-diyl)]oxy-XX-oxy-poly[(3-methyl-1-oxopentane-1,5-diyl)oxy]-carbonyliminohexane-1,6-diyliminocarbonyl/oxybutane-1,4-diyloxycarbonyliminohexane-1,6-diyliminocarbonyl} | P904718 | XXO2 | Tensile property | Tensile modulus | 0.00232 | 0 | GPa
Copolymer | poly{poly[oxy(3-methyl-5-oxopentane-1,5-diyl)]oxy-XX-oxy-poly[(3-methyl-1-oxopentane-1,5-diyl)oxy]-carbonyliminohexane-1,6-diyliminocarbonyl/oxybutane-1,4-diyloxycarbonyliminohexane-1,6-diyliminocarbonyl} | P904718 | XXO2 | Tensile property | Tensile stress strength at break | 0.00271 | 0 | GPa
Copolymer | poly{poly[oxy(3-methyl-5-oxopentane-1,5-diyl)]oxy-XX-oxy-poly[(3-methyl-1-oxopentane-1,5-diyl)oxy]-carbonyliminohexane-1,6-diyliminocarbonyl/oxybutane-1,4-diyloxycarbonyliminohexane-1,6-diyliminocarbonyl} | P904718 | XXO2 | Shear property | Dynamic shear properties storage modulus | 0.0022 | 0 | GPa
Copolymer | poly{poly[oxy(3-methyl-5-oxopentane-1,5-diyl)]oxy-XX-oxy-poly[(3-methyl-1-oxopentane-1,5-diyl)oxy]-carbonyliminohexane-1,6-diyliminocarbonyl/oxybutane-1,4-diyloxycarbonyliminohexane-1,6-diyliminocarbonyl} | P904718 | XXO2 | Shear property | Dynamic shear properties loss tangent | 0.53 | 0
Copolymer | poly{poly[oxy(3-methyl-5-oxopentane-1,5-diyl)]oxy-XX-oxy-poly[(3-methyl-1-oxopentane-1,5-diyl)oxy]-carbonylimino(4-methyl-1,3-phenylene)iminocarbonyl/oxybutane-1,4-diyloxycarbonylimino(4-methyl-1,3-phenylene)iminocarbonyl} | P904719 | XXO2 | Physical property | Density | 1.174 | 0 | g/cm3
Copolymer | poly{poly[oxy(3-methyl-5-oxopentane-1,5-diyl)]oxy-XX-oxy-poly[(3-methyl-1-oxopentane-1,5-diyl)oxy]-carbonylimino(4-methyl-1,3-phenylene)iminocarbonyl/oxybutane-1,4-diyloxycarbonylimino(4-methyl-1,3-phenylene)iminocarbonyl} | P904719 | XXO2 | Physical property | Specific volume | 0.8518 | 0 | cm3/g
Copolymer | poly{poly[oxy(3-methyl-5-oxopentane-1,5-diyl)]oxy-XX-oxy-poly[(3-methyl-1-oxopentane-1,5-diyl)oxy]-carbonylimino(4-methyl-1,3-phenylene)iminocarbonyl/oxybutane-1,4-diyloxycarbonylimino(4-methyl-1,3-phenylene)iminocarbonyl} | P904719 | XXO2 | Thermal property | Glass transition temperature | -25 | 0 | C
Copolymer | poly{poly[oxy(3-methyl-5-oxopentane-1,5-diyl)]oxy-XX-oxy-poly[(3-methyl-1-oxopentane-1,5-diyl)oxy]-carbonylimino(4-methyl-1,3-phenylene)iminocarbonyl/oxybutane-1,4-diyloxycarbonylimino(4-methyl-1,3-phenylene)iminocarbonyl} | P904719 | XXO2 | Tensile property | Elongation at break | 120 | 0 | %
Copolymer | poly{poly[oxy(3-methyl-5-oxopentane-1,5-diyl)]oxy-XX-oxy-poly[(3-methyl-1-oxopentane-1,5-diyl)oxy]-carbonylimino(4-methyl-1,3-phenylene)iminocarbonyl/oxybutane-1,4-diyloxycarbonylimino(4-methyl-1,3-phenylene)iminocarbonyl} | P904719 | XXO2 | Tensile property | Tensile modulus | 0.00348 | 0 | GPa
Copolymer | poly{poly[oxy(3-methyl-5-oxopentane-1,5-diyl)]oxy-XX-oxy-poly[(3-methyl-1-oxopentane-1,5-diyl)oxy]-carbonylimino(4-methyl-1,3-phenylene)iminocarbonyl/oxybutane-1,4-diyloxycarbonylimino(4-methyl-1,3-phenylene)iminocarbonyl} | P904719 | XXO2 | Tensile property | Tensile stress strength at break | 0.00218 | 0 | GPa
Copolymer | poly{poly[oxy(3-methyl-5-oxopentane-1,5-diyl)]oxy-XX-oxy-poly[(3-methyl-1-oxopentane-1,5-diyl)oxy]-carbonylimino(4-methyl-1,3-phenylene)iminocarbonyl/oxybutane-1,4-diyloxycarbonylimino(4-methyl-1,3-phenylene)iminocarbonyl} | P904719 | XXO2 | Shear property | Dynamic shear properties storage modulus | 0.003 | 0 | GPa
Copolymer | poly{poly[oxy(3-methyl-5-oxopentane-1,5-diyl)]oxy-XX-oxy-poly[(3-methyl-1-oxopentane-1,5-diyl)oxy]-carbonylimino(4-methyl-1,3-phenylene)iminocarbonyl/oxybutane-1,4-diyloxycarbonylimino(4-methyl-1,3-phenylene)iminocarbonyl} | P904719 | XXO2 | Shear property | Dynamic shear properties loss tangent | 0.73 | 0
Copolymer | poly{poly[oxy(3-methyl-5-oxopentane-1,5-diyl)]oxy-XX-oxy-poly[(3-methyl-1-oxopentane-1,5-diyl)oxy]-carbonylimino-1,4-phenylenemethylene-1,4-phenyleneiminocarbonyl/oxybutane-1,4-diyloxycarbonylimino-1,4-phenylenemethylene-1,4-phenyleneiminocarbonyl} | P904720 | XXO2 | Physical property | Density | 1.195 | 0 | g/cm3
Copolymer | poly{poly[oxy(3-methyl-5-oxopentane-1,5-diyl)]oxy-XX-oxy-poly[(3-methyl-1-oxopentane-1,5-diyl)oxy]-carbonylimino-1,4-phenylenemethylene-1,4-phenyleneiminocarbonyl/oxybutane-1,4-diyloxycarbonylimino-1,4-phenylenemethylene-1,4-phenyleneiminocarbonyl} | P904720 | XXO2 | Physical property | Specific volume | 0.8368 | 0 | cm3/g
Copolymer | poly{poly[oxy(3-methyl-5-oxopentane-1,5-diyl)]oxy-XX-oxy-poly[(3-methyl-1-oxopentane-1,5-diyl)oxy]-carbonylimino-1,4-phenylenemethylene-1,4-phenyleneiminocarbonyl/oxybutane-1,4-diyloxycarbonylimino-1,4-phenylenemethylene-1,4-phenyleneiminocarbonyl} | P904720 | XXO2 | Thermal property | Glass transition temperature | -26 | 0 | C
Copolymer | poly{poly[oxy(3-methyl-5-oxopentane-1,5-diyl)]oxy-XX-oxy-poly[(3-methyl-1-oxopentane-1,5-diyl)oxy]-carbonylimino-1,4-phenylenemethylene-1,4-phenyleneiminocarbonyl/oxybutane-1,4-diyloxycarbonylimino-1,4-phenylenemethylene-1,4-phenyleneiminocarbonyl} | P904720 | XXO2 | Tensile property | Elongation at break | 200 | 0 | %
Copolymer | poly{poly[oxy(3-methyl-5-oxopentane-1,5-diyl)]oxy-XX-oxy-poly[(3-methyl-1-oxopentane-1,5-diyl)oxy]-carbonylimino-1,4-phenylenemethylene-1,4-phenyleneiminocarbonyl/oxybutane-1,4-diyloxycarbonylimino-1,4-phenylenemethylene-1,4-phenyleneiminocarbonyl} | P904720 | XXO2 | Tensile property | Tensile modulus | 0.00396 | 0 | GPa
Copolymer | poly{poly[oxy(3-methyl-5-oxopentane-1,5-diyl)]oxy-XX-oxy-poly[(3-methyl-1-oxopentane-1,5-diyl)oxy]-carbonylimino-1,4-phenylenemethylene-1,4-phenyleneiminocarbonyl/oxybutane-1,4-diyloxycarbonylimino-1,4-phenylenemethylene-1,4-phenyleneiminocarbonyl} | P904720 | XXO2 | Tensile property | Tensile stress strength at break | 0.00309 | 0 | GPa
Copolymer | poly{poly[oxy(3-methyl-5-oxopentane-1,5-diyl)]oxy-XX-oxy-poly[(3-methyl-1-oxopentane-1,5-diyl)oxy]-carbonylimino-1,4-phenylenemethylene-1,4-phenyleneiminocarbonyl/oxybutane-1,4-diyloxycarbonylimino-1,4-phenylenemethylene-1,4-phenyleneiminocarbonyl} | P904720 | XXO2 | Shear property | Dynamic shear properties storage modulus | 0.0022 | 0 | GPa
Copolymer | poly{poly[oxy(3-methyl-5-oxopentane-1,5-diyl)]oxy-XX-oxy-poly[(3-methyl-1-oxopentane-1,5-diyl)oxy]-carbonylimino-1,4-phenylenemethylene-1,4-phenyleneiminocarbonyl/oxybutane-1,4-diyloxycarbonylimino-1,4-phenylenemethylene-1,4-phenyleneiminocarbonyl} | P904720 | XXO2 | Shear property | Dynamic shear properties loss tangent | 0.93 | 0
Copolymer | poly[((4,4'-oxydianiline)-alt-{5,5'-[2,2,2-trifluoro-1-(trifluoromethyl)ethane-1,1-diyl]bis(isobenzofuran-1,3-dione)})-co-{[3,3'-(p-phenylene)bis(acryloyl chloride)]-alt-(4,4'-oxydianiline)}] | P904721 | C31H14F6N2O5 | Optical property | Refractive index | 1.6337 | 0.0001526533
Copolymer | poly[((4,4'-oxydianiline)-alt-{5,5'-[2,2,2-trifluoro-1-(trifluoromethyl)ethane-1,1-diyl]bis(isobenzofuran-1,3-dione)})-co-{[3,3'-(p-phenylene)bis(acryloyl chloride)]-alt-(4,4'-oxydianiline)}] | P904721 | C31H14F6N2O5 | Thermal property | Glass transition temperature | 270 | 0 | C
Copolymer | poly[((4,4'-oxydianiline)-alt-{5,5'-[2,2,2-trifluoro-1-(trifluoromethyl)ethane-1,1-diyl]bis(isobenzofuran-1,3-dione)})-co-{[3,3'-(p-phenylene)bis(acryloyl chloride)]-alt-(4,4'-oxydianiline)}] | P904721 | C31H14F6N2O5 | Thermal property | Thermal decomposition temperature | 350 | 0 | C
Copolymer | poly[((4,4'-oxydianiline)-alt-{5,5'-[2,2,2-trifluoro-1-(trifluoromethyl)ethane-1,1-diyl]bis(isobenzofuran-1,3-dione)})-co-{[3,3'-(p-phenylene)bis(acryloyl chloride)]-alt-(4,4'-oxydianiline)}] | P904721 | C31H14F6N2O5 | Thermal property | Thermal decomposition weight loss | 0 | 0 | %
Copolymer | poly[oxyethyleneoxyterephthaloyl/oxysuccinyloxybutane-1,4-diyl/oxybutane-1,4-diyloxyadipoyl] | P904723 | C10H8O4 | Thermal property | Thermal decomposition temperature | 437 | 6.666667 | C
Copolymer | poly[oxyethyleneoxyterephthaloyl/oxysuccinyloxybutane-1,4-diyl/oxybutane-1,4-diyloxyadipoyl] | P904723 | C10H8O4 | Thermal property | Thermal decomposition weight loss | 20 | 0 | %
Copolymer | poly[oxyethyleneoxyterephthaloyl/oxysuccinyloxybutane-1,4-diyl/oxybutane-1,4-diyloxyadipoyl] | P904723 | C10H8O4 | Tensile property | Elongation at break | 430 | 39461.44 | %
Copolymer | poly[oxyethyleneoxyterephthaloyl/oxysuccinyloxybutane-1,4-diyl/oxybutane-1,4-diyloxyadipoyl] | P904723 | C10H8O4 | Tensile property | Tensile stress strength at break | 0.0158 | 1.917647e-06 | GPa
Copolymer | poly[(butane-1,4-diol;hexane-1,6-diol)-alt-(succinic acid)] | P904724 | C8H12O4 | Thermal property | Glass transition temperature | -43.5 | 36.80267 | C
Copolymer | poly[(butane-1,4-diol;hexane-1,6-diol)-alt-(succinic acid)] | P904724 | C8H12O4 | Thermal property | Melting temperature | 65.2 | 297.8747 | C
Copolymer | poly[(ethylene glycol;2-methylpropane-1,3-diol)-alt-(terephthalic acid)] | P904725 | C10H8O4 | Thermal property | Glass transition temperature | 67.25 | 15.92214 | C
Copolymer | poly[(ethylene glycol;2-methylpropane-1,3-diol)-alt-(terephthalic acid)] | P904725 | C10H8O4 | Thermal property | Melting temperature | 238.25 | 441 | C
Copolymer | poly[(ethylene glycol;2-methylpropane-1,3-diol)-alt-(terephthalic acid)] | P904725 | C10H8O4 | Tensile property | Fiber tensile elongation at break | 340 | 560 | %
Copolymer | poly[(ethylene glycol;2-methylpropane-1,3-diol)-alt-(terephthalic acid)] | P904725 | C10H8O4 | Tensile property | Fiber tensile stress strength at break | 1.65 | 0.006 | g/denier
Copolymer | poly[(ethylene glycol;2-methylpropane-1,3-diol)-alt-(terephthalic acid)] | P904725 | C10H8O4 | Tensile property | Tensile stress strength at break | 0.97 | 0 | GPa
Copolymer | poly(oxyethyleneoxyterephthaloyl)-graft-poly[imino(2-methoxy-1,4-phenylene)] | P904726 | C7H7NO | Thermal property | Thermal decomposition temperature | 395 | 12033.33 | C
Copolymer | poly(oxyethyleneoxyterephthaloyl)-graft-poly[imino(2-methoxy-1,4-phenylene)] | P904726 | C7H7NO | Thermal property | Thermal decomposition weight loss | 41.75 | 1875 | %
Copolymer | poly(oxyethyleneoxyterephthaloyl)-graft-poly[imino(2-methoxy-1,4-phenylene)] | P904726 | C7H7NO | Electric property | Electric conductivity | 0.00044 | 0 | 1/(ohm*cm)
Copolymer | poly(oxyethyleneoxyterephthaloyl)-graft-poly[imino(2-methoxy-1,4-phenylene)] | P904726 | C7H7NO | Electric property | Volume resistivity | 2300 | 0 | ohm*cm
Copolymer | poly(oxyethyleneoxyterephthaloyl)-graft-poly[imino(2-methoxy-1,4-phenylene)] | P904726 | C7H7NO | Heat resistance and combustion | Oxygen index | 21.4 | 0 | %
Copolymer | poly[oxybutane-1,4-diyloxyisophthaloyl/oxybutane-1,4-diyloxyadipoyl] | P904727 | C12H12O4 | Thermal property | Glass transition temperature | -26 | 345.1429 | C
Copolymer | poly[oxybutane-1,4-diyloxyisophthaloyl/oxybutane-1,4-diyloxyadipoyl] | P904727 | C12H12O4 | Thermal property | Heat of fusion | 0.0063 | 9.232727e-06 | kcal/g
Copolymer | poly[oxybutane-1,4-diyloxyisophthaloyl/oxybutane-1,4-diyloxyadipoyl] | P904727 | C12H12O4 | Thermal property | Melting temperature | 57 | 1119.061 | C
Copolymer | poly[oxybutane-1,4-diyloxyisophthaloyl/oxybutane-1,4-diyloxyadipoyl] | P904727 | C12H12O4 | Electric property | Dielectric loss factor | 0.3295 | 0.09048033
Copolymer | poly[oxybutane-1,4-diyloxyisophthaloyl/oxybutane-1,4-diyloxyadipoyl] | P904727 | C12H12O4 | Dilute solution property | Intrinsic viscosity eta | 0.85 | 0.02454545 | dl/g
Copolymer | poly[oxyisophthaloyloxy-1,4-phenylenefluorene-9,9-diyl-1,4-phenylene/oxyisophthaloyloxy-1,4-phenylene(methylphenylmethylene)-1,4-phenylene] | P904729 | C33H20O4 | Physical property | Density | 1.2227 | 8.711429e-06 | g/cm3
Copolymer | poly[oxyisophthaloyloxy-1,4-phenylenefluorene-9,9-diyl-1,4-phenylene/oxyisophthaloyloxy-1,4-phenylene(methylphenylmethylene)-1,4-phenylene] | P904729 | C33H20O4 | Physical property | Specific volume | 0.817865 | 3.844479e-06 | cm3/g
Copolymer | poly[oxyisophthaloyloxy-1,4-phenylenefluorene-9,9-diyl-1,4-phenylene/oxyisophthaloyloxy-1,4-phenylene(methylphenylmethylene)-1,4-phenylene] | P904729 | C33H20O4 | Thermal property | Glass transition temperature | 245 | 99.89511 | C
Copolymer | poly[oxyisophthaloyloxy-1,4-phenylenefluorene-9,9-diyl-1,4-phenylene/oxyisophthaloyloxy-1,4-phenylene(methylphenylmethylene)-1,4-phenylene] | P904729 | C33H20O4 | Thermal property | Thermal decomposition temperature | 478.8 | 3116.98 | C
Copolymer | poly[oxyisophthaloyloxy-1,4-phenylenefluorene-9,9-diyl-1,4-phenylene/oxyisophthaloyloxy-1,4-phenylene(methylphenylmethylene)-1,4-phenylene] | P904729 | C33H20O4 | Thermal property | Thermal decomposition weight loss | 0 | 491.8684 | %
Copolymer | poly[oxyisophthaloyloxy-1,4-phenylenefluorene-9,9-diyl-1,4-phenylene/oxyisophthaloyloxy-1,4-phenylene(methylphenylmethylene)-1,4-phenylene] | P904729 | C33H20O4 | Physicochemical property | Gas diffusion coefficient d | 1.125e-07 | 8.416286e-15 | cm2/s
Copolymer | poly[oxyisophthaloyloxy-1,4-phenylenefluorene-9,9-diyl-1,4-phenylene/oxyisophthaloyloxy-1,4-phenylene(methylphenylmethylene)-1,4-phenylene] | P904729 | C33H20O4 | Physicochemical property | Gas permeability coefficient p | 2.13e-13 | 6.283473e-25 | cm3(STP)cm/(cm2*s*Pa)
Copolymer | poly[oxyisophthaloyloxy-1,4-phenylenefluorene-9,9-diyl-1,4-phenylene/oxyisophthaloyloxy-1,4-phenylene(methylphenylmethylene)-1,4-phenylene] | P904729 | C33H20O4 | Tensile property | Dynamic mechanical properties storage modulus | 0.9 | 0.4186667 | GPa
Copolymer | poly[oxyisophthaloyloxy-1,4-phenylenefluorene-9,9-diyl-1,4-phenylene/oxyisophthaloyloxy-1,4-phenylene(methylphenylmethylene)-1,4-phenylene] | P904729 | C33H20O4 | Tensile property | Dynamic mechanical properties loss tangent | 0.1 | 0.004666667
Copolymer | poly[oxy(1-oxoethylene)/oxy(1-methyl-2-oxoethylene)]-poly(dimethylsiloxane)-poly[oxy(1-oxoethylene)/oxy(1-methyl-2-oxoethylene)] | P904730 | C2H6OSi | Thermal property | Glass transition temperature | 40.5 | 17.71429 | C
Copolymer | poly[oxy(1-oxoethylene)/oxy(1-oxoethylene)imino(1-oxoethylene)] | P904731 | C2H2O2 | Thermal property | Glass transition temperature | 51 | 10.04444 | C
Copolymer | poly[oxy(1-oxoethylene)/oxy(1-oxoethylene)imino(1-oxoethylene)] | P904731 | C2H2O2 | Thermal property | Heat of fusion | 0.00363 | 1.773214e-05 | kcal/g
Copolymer | poly[oxy(1-oxoethylene)/oxy(1-oxoethylene)imino(1-oxoethylene)] | P904731 | C2H2O2 | Thermal property | Melting temperature | 152 | 120.2143 | C
Copolymer | poly[oxy(1-oxoethylene)/oxy(1-oxoethylene)imino(1-oxoethylene)] | P904731 | C2H2O2 | Dilute solution property | Intrinsic viscosity eta | 0.39 | 0.0008622222 | dl/g
Copolymer | poly[oxy(1-methyl-2-oxoethylene)/oxy(1-oxohexane-1,6-diyl)]-poly(dimethylsiloxane)-poly[oxy(1-methyl-2-oxoethylene)/oxy(1-oxohexane-1,6-diyl)] | P904732 | C2H6OSi | Thermal property | Glass transition temperature | 14.5 | 96.33333 | C
Copolymer | poly[oxy(1-methyl-2-oxoethylene)/oxy(1-oxohexane-1,6-diyl)]-poly(dimethylsiloxane)-poly[oxy(1-methyl-2-oxoethylene)/oxy(1-oxohexane-1,6-diyl)] | P904732 | C2H6OSi | Thermal property | Melting temperature | 139 | 0 | C
Copolymer | poly[oxy(2-phenyl-1,4-phenylene)oxyterephthaloyl/oxy(2-phenyl-1,4-phenylene)oxycarbonylnaphthalene-2,6-diylcarbonyl] | P904733 | C20H12O4 | Thermal property | Melting temperature | 314 | 1728 | C
Copolymer | poly[oxy(2-phenyl-1,4-phenylene)oxyterephthaloyl/oxy(2-phenyl-1,4-phenylene)oxycarbonylnaphthalene-2,6-diylcarbonyl] | P904733 | C20H12O4 | Tensile property | Elongation at break | 8 | 0.8 | %
Copolymer | poly[oxy(2-phenyl-1,4-phenylene)oxyterephthaloyl/oxy(2-phenyl-1,4-phenylene)oxycarbonylnaphthalene-2,6-diylcarbonyl] | P904733 | C20H12O4 | Tensile property | Tensile stress strength at break | 0.19305 | 4.106883e-05 | GPa
Copolymer | poly[oxy(2-phenyl-1,4-phenylene)oxyterephthaloyl/oxy(2-phenyl-1,4-phenylene)oxycarbonylnaphthalene-2,6-diylcarbonyl] | P904733 | C20H12O4 | Flexural property | Flexural modulus | 11.7 | 0.1786667 | GPa
Copolymer | poly[oxy(2-phenyl-1,4-phenylene)oxyterephthaloyl/oxy(2-phenyl-1,4-phenylene)oxycarbonylnaphthalene-2,6-diylcarbonyl] | P904733 | C20H12O4 | Flexural property | Flexural stress strength at break | 0.24269 | 0.0001646562 | GPa
Copolymer | poly[oxy(2-phenyl-1,4-phenylene)oxyterephthaloyl/oxy(2-phenyl-1,4-phenylene)oxycarbonylnaphthalene-2,6-diylcarbonyl] | P904733 | C20H12O4 | Heat characteristics | Deflection temperature under load hdt | 164 | 216.2667 | C
Copolymer | poly[oxy(2-phenyl-1,4-phenylene)oxyterephthaloyl/oxy(2-phenyl-1,4-phenylene)oxycarbonylnaphthalene-2,6-diylcarbonyl] | P904733 | C20H12O4 | Heat characteristics | Softening temperature | 205 | 4761.6 | C
Copolymer | poly[oxy(2-phenyl-1,4-phenylene)oxyterephthaloyl/oxy(2-phenyl-1,4-phenylene)oxycarbonylnaphthalene-2,6-diylcarbonyl] | P904733 | C20H12O4 | Impact strength | Izod impact | 250 | 2746.667 | kJ/m
Copolymer | poly[oxy-1,4-phenylenecarbonyl/oxy[2-(1,1-dimethylethyl)1,4-phenylene]oxyterephthaloyl/oxyterephthaloyloxybiphenyl-4,4'-diyl] | P904734 | C7H4O2 | Thermal property | Glass transition temperature | 175 | 0 | C
Copolymer | poly[oxy-1,4-phenylenecarbonyl/oxy[2-(1,1-dimethylethyl)1,4-phenylene]oxyterephthaloyl/oxyterephthaloyloxybiphenyl-4,4'-diyl] | P904734 | C7H4O2 | Tensile property | Dynamic mechanical properties storage modulus | 10 | 0 | GPa
Copolymer | poly[oxy-1,4-phenylenecarbonyl/oxy[2-(1,1-dimethylethyl)1,4-phenylene]oxyterephthaloyl/oxyterephthaloyloxybiphenyl-4,4'-diyl] | P904734 | C7H4O2 | Tensile property | Dynamic mechanical properties loss modulus | 0.17 | 0 | GPa
Copolymer | poly[oxy(1-oxopropane-1,3-diyl)/oxy(1-methyl-3-oxopropane-1,3-diyl)/oxy(1-oxo-3-propylpropane-1,3-diyl)/oxy-1-oxo-3-pentylpropane-1,3-diyl] | P904735 | C3H4O2 | Thermal property | Glass transition temperature | -1.1 | 1.042667 | C
Copolymer | poly[oxy(1-oxopropane-1,3-diyl)/oxy(1-methyl-3-oxopropane-1,3-diyl)/oxy(1-oxo-3-propylpropane-1,3-diyl)/oxy-1-oxo-3-pentylpropane-1,3-diyl] | P904735 | C3H4O2 | Thermal property | Melting temperature | 141.15 | 1169.737 | C
Copolymer | poly[oxy(1-methyl-3-oxopropane-1,3-diyl)/oxy(1-oxo-3-propylpropane-1,3-diyl)] | P904737 | C4H6O2 | Thermal property | Crystallization kinetics r | 7.7 | 0 | nm/s
Copolymer | poly[oxy(1-methyl-3-oxopropane-1,3-diyl)/oxy(1-oxo-3-propylpropane-1,3-diyl)] | P904737 | C4H6O2 | Thermal property | Crystallization kinetics k | 0.00674 | 0
Copolymer | poly[oxy(1-methyl-3-oxopropane-1,3-diyl)/oxy(1-oxo-3-propylpropane-1,3-diyl)] | P904737 | C4H6O2 | Thermal property | Crystallization kinetics n | 2.79 | 0
Copolymer | poly[oxy(1-methyl-3-oxopropane-1,3-diyl)/oxy(1-oxo-3-propylpropane-1,3-diyl)] | P904737 | C4H6O2 | Thermal property | Crystallization kinetics half time of crystallization | 360 | 0 | second
Copolymer | poly[oxy(1-methyl-3-oxopropane-1,3-diyl)/oxy(1-oxo-3-propylpropane-1,3-diyl)] | P904737 | C4H6O2 | Thermal property | Crystallization temperature | 63.2 | 686.9038 | C
Copolymer | poly[oxy(1-methyl-3-oxopropane-1,3-diyl)/oxy(1-oxo-3-propylpropane-1,3-diyl)] | P904737 | C4H6O2 | Thermal property | Glass transition temperature | 0.6 | 23.71341 | C
Copolymer | poly[oxy(1-methyl-3-oxopropane-1,3-diyl)/oxy(1-oxo-3-propylpropane-1,3-diyl)] | P904737 | C4H6O2 | Thermal property | Heat of crystallization | 2.955 | 20.93426625 | cal/g
Copolymer | poly[oxy(1-methyl-3-oxopropane-1,3-diyl)/oxy(1-oxo-3-propylpropane-1,3-diyl)] | P904737 | C4H6O2 | Thermal property | Heat of fusion | 0.01195 | 3.055429e-05 | kcal/g
Copolymer | poly[oxy(1-methyl-3-oxopropane-1,3-diyl)/oxy(1-oxo-3-propylpropane-1,3-diyl)] | P904737 | C4H6O2 | Thermal property | Melting temperature | 129.5 | 207.6224 | C
Copolymer | poly[oxy(1-methyl-3-oxopropane-1,3-diyl)/oxy(1-oxo-3-propylpropane-1,3-diyl)] | P904737 | C4H6O2 | Tensile property | Dynamic mechanical properties loss tangent | 0.15 | 0
Copolymer | poly[oxy(1-methyl-3-oxopropane-1,3-diyl)/oxy(1-oxo-3-propylpropane-1,3-diyl)] | P904737 | C4H6O2 | Tensile property | Elongation at break | 500 | 0 | %
Copolymer | poly[oxy(1-methyl-3-oxopropane-1,3-diyl)/oxy(1-oxo-3-propylpropane-1,3-diyl)] | P904737 | C4H6O2 | Tensile property | Fiber tensile elongation at break | 54 | 69278.12 | %
Copolymer | poly[oxy(1-methyl-3-oxopropane-1,3-diyl)/oxy(1-oxo-3-propylpropane-1,3-diyl)] | P904737 | C4H6O2 | Tensile property | Tensile modulus | 0.34 | 0 | GPa
Copolymer | poly[oxy(1-methyl-3-oxopropane-1,3-diyl)/oxy(1-oxo-3-propylpropane-1,3-diyl)] | P904737 | C4H6O2 | Tensile property | Tensile stress strength at break | 0.016 | 0 | GPa
Copolymer | poly[oxy(1-methyl-3-oxopropane-1,3-diyl)/oxy(1-oxo-3-propylpropane-1,3-diyl)] | P904737 | C4H6O2 | Shear property | Dynamic shear properties storage modulus | 0.00014 | 0 | GPa
Copolymer | poly[oxy(1-methyl-3-oxopropane-1,3-diyl)/oxy(1-oxo-3-propylpropane-1,3-diyl)] | P904737 | C4H6O2 | Shear property | Dynamic shear properties loss modulus | 0.00094 | 0 | GPa
Copolymer | poly[oxy(1-methyl-2-oxoethylene)/oxy(1-methyl-2-oxoethylene)]-poly(dimethylsiloxane)-poly[oxy(1-methyl-2-oxoethylene)/oxy(1-methyl-2-oxoethylene)] | P904739 | C2H6OSi | Thermal property | Glass transition temperature | 41 | 0 | C
Copolymer | poly[oxy(1-methyl-2-oxoethylene)]-poly(dimethylsiloxane)-poly[oxy(1-methyl-2-oxoethylene)] | P904740 | C2H6OSi | Thermal property | Glass transition temperature | 52 | 0 | C
Copolymer | poly[oxy(1-methyl-2-oxoethylene)]-poly(dimethylsiloxane)-poly[oxy(1-methyl-2-oxoethylene)] | P904740 | C2H6OSi | Thermal property | Melting temperature | 174 | 0 | C
Copolymer | poly[(3-(acetyloxy)-6-[(acetyloxy)methyl]-4-{poly[oxy(2-methyl-1-oxoethylene)]oxy}tetrahydro-2H-pyran-2,5-diyl)oxy] | P904742 | C10H14O7 | Thermal property | Glass transition temperature | 70 | 1366.4 | C
Copolymer | poly[(3-(acetyloxy)-6-[(acetyloxy)methyl]-4-{poly[oxy(2-methyl-1-oxoethylene)]oxy}tetrahydro-2H-pyran-2,5-diyl)oxy] | P904742 | C10H14O7 | Thermal property | Melting temperature | 110 | 0 | C
Copolymer | poly[(3-(acetyloxy)-6-[(acetyloxy)methyl]-4-{poly[oxy(2-methyl-1-oxoethylene)]oxy}tetrahydro-2H-pyran-2,5-diyl)oxy] | P904742 | C10H14O7 | Tensile property | Elongation at break | 180 | 12506.67 | %
Copolymer | poly[(3-(acetyloxy)-6-[(acetyloxy)methyl]-4-{poly[oxy(2-methyl-1-oxoethylene)]oxy}tetrahydro-2H-pyran-2,5-diyl)oxy] | P904742 | C10H14O7 | Tensile property | Tensile modulus | 0.1 | 0.2422273 | GPa
Copolymer | poly[(3-(acetyloxy)-6-[(acetyloxy)methyl]-4-{poly[oxy(2-methyl-1-oxoethylene)]oxy}tetrahydro-2H-pyran-2,5-diyl)oxy] | P904742 | C10H14O7 | Tensile property | Tensile stress strength at break | 0.008 | 0.0003010667 | GPa
Copolymer | poly[oxymethylenecyclohexane-1,4-diylmethyleneoxycarbonylnaphthalene-2,6-diylcarbonyl/oxymethylenecyclohexane-1,4-diylmethyleneoxycarbonylnaphthalene-2,6-diylcarbonyl] | P904743 | C20H20O4 | Thermal property | Glass transition temperature | 113.2 | 4.636429 | C
Copolymer | poly[oxymethylenecyclohexane-1,4-diylmethyleneoxycarbonylnaphthalene-2,6-diylcarbonyl/oxymethylenecyclohexane-1,4-diylmethyleneoxycarbonylnaphthalene-2,6-diylcarbonyl] | P904743 | C20H20O4 | Thermal property | Melting temperature | 331.5 | 46.05956 | C
Copolymer | poly[oxymethylenecyclohexane-1,4-diylmethyleneoxycarbonylnaphthalene-2,6-diylcarbonyl/oxymethylenecyclohexane-1,4-diylmethyleneoxycarbonylnaphthalene-2,6-diylcarbonyl] | P904743 | C20H20O4 | Dilute solution property | Intrinsic viscosity eta | 0.49 | 0.0008888889 | dl/g
Copolymer | poly[(1,1',3,3'-tetraoxo[5,5'-biisoindoline-2,2'-diyl])-1,4-phenyleneoxy-1,3-phenyleneoxy-1,4-phenylene/(1,3-dioxoisoindoline-2,5-diyl)oxy-1,3-phenyleneoxy(1,3-dioxoisoindoline-5,2-diyl)-1,4-phenyleneoxy-1,3-phenyleneoxy-1,4-phenylene] | P904747 | C34H18N2O6 | Thermal property | Glass transition temperature | 202 | 0 | C
Copolymer | poly[(1,1',3,3'-tetraoxo[5,5'-biisoindoline-2,2'-diyl])-1,4-phenyleneoxy-1,3-phenyleneoxy-1,4-phenylene/(1,3-dioxoisoindoline-2,5-diyl)oxy-1,3-phenyleneoxy(1,3-dioxoisoindoline-5,2-diyl)-1,4-phenyleneoxy-1,3-phenyleneoxy-1,4-phenylene] | P904747 | C34H18N2O6 | Tensile property | Elongation at break | 9 | 0 | %
Copolymer | poly[(1,1',3,3'-tetraoxo[5,5'-biisoindoline-2,2'-diyl])-1,4-phenyleneoxy-1,3-phenyleneoxy-1,4-phenylene/(1,3-dioxoisoindoline-2,5-diyl)oxy-1,3-phenyleneoxy(1,3-dioxoisoindoline-5,2-diyl)-1,4-phenyleneoxy-1,3-phenyleneoxy-1,4-phenylene] | P904747 | C34H18N2O6 | Tensile property | Tensile modulus | 3.2 | 0 | GPa
Copolymer | poly[(1,1',3,3'-tetraoxo[5,5'-biisoindoline-2,2'-diyl])-1,4-phenyleneoxy-1,3-phenyleneoxy-1,4-phenylene/(1,3-dioxoisoindoline-2,5-diyl)oxy-1,3-phenyleneoxy(1,3-dioxoisoindoline-5,2-diyl)-1,4-phenyleneoxy-1,3-phenyleneoxy-1,4-phenylene] | P904747 | C34H18N2O6 | Tensile property | Tensile stress strength at break | 0.1 | 0 | GPa
Copolymer | poly(2-methyl-1-oxopropane-1,3-diyl)-poly(2-methyl-1-oxopropane-1,3-diyl/1-oxopropane-1,3-diyl)-poly(1-oxopropane-1,3-diyl) | P904756 | C3H4O | Thermal property | Glass transition temperature | 9.8 | 17.88286 | C
Copolymer | poly(2-methyl-1-oxopropane-1,3-diyl)-poly(2-methyl-1-oxopropane-1,3-diyl/1-oxopropane-1,3-diyl)-poly(1-oxopropane-1,3-diyl) | P904756 | C3H4O | Thermal property | Melting temperature | 56.2 | 60.56889 | C
Copolymer | poly(2-methyl-1-oxopropane-1,3-diyl)-poly(2-methyl-1-oxopropane-1,3-diyl/1-oxopropane-1,3-diyl)-poly(1-oxopropane-1,3-diyl) | P904756 | C3H4O | Tensile property | Elongation at break | 690 | 37771.43 | %
Copolymer | poly(2-methyl-1-oxopropane-1,3-diyl)-poly(2-methyl-1-oxopropane-1,3-diyl/1-oxopropane-1,3-diyl)-poly(1-oxopropane-1,3-diyl) | P904756 | C3H4O | Tensile property | Tensile stress strength at break | 0.0108 | 0.0001330429 | GPa
Copolymer | poly{[3,4-dihydroxy-6-(hydroxymethyl)tetrahydropyran-2,5-diyl]oxy}-poly{1-phosphonoethylene/1-[(hydroxymethyl)carbamoyl]ethylene} | P904758 | C2H5O3P | Thermal property | Thermal decomposition temperature | 296 | 365.3879 | C
Copolymer | poly{[3,4-dihydroxy-6-(hydroxymethyl)tetrahydropyran-2,5-diyl]oxy}-poly{1-phosphonoethylene/1-[(hydroxymethyl)carbamoyl]ethylene} | P904758 | C2H5O3P | Heat resistance and combustion | Oxygen index | 27.2 | 1.698667 | %
Copolymer | poly{[3,4-dihydroxy-6-(hydroxymethyl)tetrahydropyran-2,5-diyl]oxy}-poly(1-phosphonoethylene) | P904759 | C2H5O3P | Thermal property | Thermal decomposition temperature | 281.65 | 373.4453 | C
Copolymer | poly{[3,4-dihydroxy-6-(hydroxymethyl)tetrahydropyran-2,5-diyl]oxy}-poly(1-phosphonoethylene) | P904759 | C2H5O3P | Heat resistance and combustion | Oxygen index | 24.6 | 3.734286 | %
Copolymer | poly[3,4-dihydroxy-6-(hydroxymethyl)tetrahydropyran-2,5-diyl]oxy]-poly{1-[(hydroxymethyl)carbamoyl]ethylene} | P904761 | C4H7NO2 | Thermal property | Thermal decomposition temperature | 353.35 | 290.9273 | C
Copolymer | poly[3,4-dihydroxy-6-(hydroxymethyl)tetrahydropyran-2,5-diyl]oxy]-poly{1-[(hydroxymethyl)carbamoyl]ethylene} | P904761 | C4H7NO2 | Heat resistance and combustion | Oxygen index | 19.95 | 0.7457143 | %
Copolymer | poly[thiophene-2,5-diyl/3-methylthiophene-2,5-diyl] | P904764 | C4H2S | Thermal property | Thermal decomposition temperature | 280 | 653.0667 | C
Copolymer | poly[thiophene-2,5-diyl/3-methylthiophene-2,5-diyl] | P904764 | C4H2S | Thermal property | Thermal decomposition weight loss | 0 | 0 | %
Copolymer | poly[thiophene-2,5-diyl/3-octylthiophene-2,5-diyl] | P904765 | C4H2S | Thermal property | Thermal decomposition temperature | 262 | 0 | C
Copolymer | poly[thiophene-2,5-diyl/3-octylthiophene-2,5-diyl] | P904765 | C4H2S | Thermal property | Thermal decomposition weight loss | 0 | 0 | %
Copolymer | poly[thiophene-2,5-diyl/1H-indole-1,3-diyl] | P904766 | C4H2S | Thermal property | Glass transition temperature | 92.5 | 8.333333 | C
Copolymer | poly[thiophene-2,5-diyl/1H-indole-1,3-diyl] | P904766 | C4H2S | Electric property | Electric conductivity | 0.00118 | 5.125333e-07 | 1/(ohm*cm)
Copolymer | poly[thiophene-2,5-diyl/1H-indole-1,3-diyl] | P904766 | C4H2S | Electric property | Volume resistivity | 1178 | 515845.3 | ohm*cm
Copolymer | poly[3-methylthiophene-2,5-diyl/9-ethyl-9H-carbazole-3,6-diyl] | P904767 | C5H4S | Electric property | Electric conductivity | 6.5e-05 | 1.633333e-09 | 1/(ohm*cm)
Copolymer | poly[3-methylthiophene-2,5-diyl/9-ethyl-9H-carbazole-3,6-diyl] | P904767 | C5H4S | Electric property | Volume resistivity | 21500 | 176333333.3 | ohm*cm
Copolymer | poly[oxycarbonyl-1,4-phenylenediazenediyl-1,4-phenylenecarbonyloxy-1,4-phenylenemethanylylidene(2-oxocyclopentane-1,3-diylidene)methanylylidene-1,4-phenylene/oxycarbonyl-1,4-phenylenediazenediyl-1,4-phenylenecarbonyloxy-1,4-phenylenemethanylylidene(2-oxocyclohexane-1,3-diylidene)methanylylidene-1,4-phenylene] | P904769 | C33H22N2O5 | Thermal property | Thermal decomposition temperature | 317.5 | 408.3333 | C
Copolymer | poly[oxycarbonyl-1,4-phenylenediazenediyl-1,4-phenylenecarbonyloxy-1,4-phenylenemethanylylidene(2-oxocyclopentane-1,3-diylidene)methanylylidene-1,4-phenylene/oxycarbonyl-1,4-phenylenediazenediyl-1,4-phenylenecarbonyloxy-1,4-phenylenemethanylylidene(2-oxocyclohexane-1,3-diylidene)methanylylidene-1,4-phenylene] | P904769 | C33H22N2O5 | Thermal property | Thermal decomposition weight loss | 10 | 0 | %
Copolymer | poly[oxycarbonyl-1,4-phenylenediazenediyl-1,4-phenylenecarbonyloxy-1,4-phenylenemethanylylidene(2-oxocyclopentane-1,3-diylidene)methanylylidene-1,4-phenylene/oxycarbonyl-1,4-phenylenediazenediyl-1,4-phenylenecarbonyloxy-1,4-phenylenemethanylylidene(2-oxocyclohexane-1,3-diylidene)methanylylidene-1,4-phenylene] | P904769 | C33H22N2O5 | Electric property | Electric conductivity | 2.1e-12 | 0 | 1/(ohm*cm)
Copolymer | poly[oxycarbonyl-1,4-phenylenediazenediyl-1,4-phenylenecarbonyloxy-1,4-phenylenemethanylylidene(2-oxocyclopentane-1,3-diylidene)methanylylidene-1,4-phenylene/oxycarbonyl-1,4-phenylenediazenediyl-1,4-phenylenecarbonyloxy-1,4-phenylenemethanylylidene(2-oxocyclohexane-1,3-diylidene)methanylylidene-1,4-phenylene] | P904769 | C33H22N2O5 | Electric property | Volume resistivity | 480000000000 | 0 | ohm*cm
Copolymer | poly[oxycarbonyl-1,3-phenylenediazenediyl-1,3-phenylenecarbonyloxy-1,4-phenylenemethanylylidene(2-oxocyclopentane-1,3-diylidene)methanylylidene-1,4-phenylene/oxycarbonyl-1,3-phenylenediazenediyl-1,3-phenylenecarbonyloxy-1,4-phenylenemethanylylidene(2-oxocyclohexane-1,3-diylidene)methanylylidene-1,4-phenylene] | P904770 | C33H22N2O5 | Thermal property | Thermal decomposition temperature | 306 | 341.3333 | C
Copolymer | poly[oxycarbonyl-1,3-phenylenediazenediyl-1,3-phenylenecarbonyloxy-1,4-phenylenemethanylylidene(2-oxocyclopentane-1,3-diylidene)methanylylidene-1,4-phenylene/oxycarbonyl-1,3-phenylenediazenediyl-1,3-phenylenecarbonyloxy-1,4-phenylenemethanylylidene(2-oxocyclohexane-1,3-diylidene)methanylylidene-1,4-phenylene] | P904770 | C33H22N2O5 | Thermal property | Thermal decomposition weight loss | 10 | 0 | %
Copolymer | poly[oxycarbonyl-1,3-phenylenediazenediyl-1,3-phenylenecarbonyloxy-1,4-phenylenemethanylylidene(2-oxocyclopentane-1,3-diylidene)methanylylidene-1,4-phenylene/oxycarbonyl-1,3-phenylenediazenediyl-1,3-phenylenecarbonyloxy-1,4-phenylenemethanylylidene(2-oxocyclohexane-1,3-diylidene)methanylylidene-1,4-phenylene] | P904770 | C33H22N2O5 | Electric property | Electric conductivity | 8.7e-11 | 0 | 1/(ohm*cm)
Copolymer | poly[oxycarbonyl-1,3-phenylenediazenediyl-1,3-phenylenecarbonyloxy-1,4-phenylenemethanylylidene(2-oxocyclopentane-1,3-diylidene)methanylylidene-1,4-phenylene/oxycarbonyl-1,3-phenylenediazenediyl-1,3-phenylenecarbonyloxy-1,4-phenylenemethanylylidene(2-oxocyclohexane-1,3-diylidene)methanylylidene-1,4-phenylene] | P904770 | C33H22N2O5 | Electric property | Volume resistivity | 11000000000 | 0 | ohm*cm
Copolymer | poly[(1,3,5,7-tetraoxo-5,7-dihydrobenzo[1,2-c:4,5-c']dipyrrole-2,6(1H,3H)-diyl)-1,4-phenylene[bis(trifluoromethyl)methylene]-1,4-phenylene/(1,3,5,7-tetraoxo-5,7-dihydrobenzo[1,2-c:4,5-c']dipyrrole-2,6(1H,3H)-diyl)-1,3-phenylene[bis(trifluoromethyl)methylene]-1,3-phenylene] | P904772 | C25H10F6N2O4 | Thermal property | Glass transition temperature | 316 | 69.06667 | C
Copolymer | poly[(1,3,5,7-tetraoxo-5,7-dihydrobenzo[1,2-c:4,5-c']dipyrrole-2,6(1H,3H)-diyl)-1,4-phenylene[bis(trifluoromethyl)methylene]-1,4-phenylene/(1,3,5,7-tetraoxo-5,7-dihydrobenzo[1,2-c:4,5-c']dipyrrole-2,6(1H,3H)-diyl)-1,3-phenylene[bis(trifluoromethyl)methylene]-1,3-phenylene] | P904772 | C25H10F6N2O4 | Electric property | Dielectric constant ac | 2.57 | 0.01188696
Copolymer | poly[pyrrole-co-(o-anisidine)] | P904774 | C4H3N | Electric property | Electric conductivity | 1.6 | 68.65778 | 1/(ohm*cm)
Copolymer | poly[pyrrole-co-(o-anisidine)] | P904774 | C4H3N | Electric property | Volume resistivity | 0.62 | 16.23144 | ohm*cm
Copolymer | poly[imino-1,4-phenylene/nitrilocyclohexene-2,5-diene-1,4-diylidenenitrilo-1,4-phenylene] | P904776 | C6H5N | Electric property | Electric conductivity | 0.00212 | 5.768533e-06 | 1/(ohm*cm)
Copolymer | poly[imino-1,4-phenylene/nitrilocyclohexene-2,5-diene-1,4-diylidenenitrilo-1,4-phenylene] | P904776 | C6H5N | Electric property | Volume resistivity | 12620 | 204352533.3 | ohm*cm
Copolymer | poly[1-(3-methylphenyl)-2-oxopropane-1,3-diyl/1-(4-methylphenyl)-2-oxopropane-1,3-diyl/1-octyl-2-oxopropane-1,3-diyl] | P904779 | C10H10O | Thermal property | Glass transition temperature | 57 | 901.3333 | C
Copolymer | poly{3-amino-4-hydroxy-6-(hydroxymethyl)tetrahydro-2H-pyran-2,5-diyloxy/3-(acetylamino)-4-hydroxy-6-(hydroxymethyl)tetrahydro-2H-pyran-2,5-diyloxy/3-(dimethylamino)-4-hydroxy-6-(hydroxymethyl)tetrahydro-2H-pyran-2,5-diyloxy/4-hydroxy-6-(hydroxymethyl)-3-(trimethylammonio)tetrahydro-2H-pyran-2,5-diyloxy/4-hydroxy-6-(hydroxymethyl)-3-[poly(ethyleneoxy)]maleoylamino]tetrahydro-2H-pyran-2,5-diyloxy} | P904780 | C4H2O2 | Thermal property | Melting temperature | 34.55 | 581.6924 | C
Copolymer | poly{oxy-2-[(2-cyanoethoxy)methyl]-2-methylpropane-1,3-diyl/oxy-2-({2-[2-(2-methoxyethoxy)ethoxy]ethoxy}methyl)-2-methylpropane-1,3-diyl] | P904782 | C8H13NO2 | Thermal property | Glass transition temperature | -38 | 53.77778 | C
Copolymer | poly{oxy-2-[(2-cyanoethoxy)methyl]-2-methylpropane-1,3-diyl/oxy-2-({2-[2-(2-methoxyethoxy)ethoxy]ethoxy}methyl)-2-methylpropane-1,3-diyl] | P904782 | C8H13NO2 | Thermal property | Thermal decomposition temperature | 300 | 0 | C
Copolymer | poly{oxy-2-[(2-cyanoethoxy)methyl]-2-methylpropane-1,3-diyl/oxy-2-({2-[2-(2-methoxyethoxy)ethoxy]ethoxy}methyl)-2-methylpropane-1,3-diyl] | P904782 | C8H13NO2 | Thermal property | Thermal decomposition weight loss | 0 | 0 | %
Copolymer | poly{poly[poly(oxybutane-1,4-diyl)oxycarbonyliminohexane-1,6-diyliminocarbonyl]-poly(oxyethyleneoxy-1,4-phenylenenitrilomethanylylidene-1,4-phenyleneoxycarbonyl-1,4-phenylenemethanylylidenenitrilo-1,4-phenyleneoxyethyleneoxycarbonyliminohexane-1,6-diyliminocarbonyl)} | P904783 | C4H8O | Thermal property | Glass transition temperature | 61.65 | 2513.089 | C
Copolymer | poly{poly[poly(oxybutane-1,4-diyl)oxycarbonyliminohexane-1,6-diyliminocarbonyl]-poly(oxyethyleneoxy-1,4-phenylenenitrilomethanylylidene-1,4-phenyleneoxycarbonyl-1,4-phenylenemethanylylidenenitrilo-1,4-phenyleneoxyethyleneoxycarbonyliminohexane-1,6-diyliminocarbonyl)} | P904783 | C4H8O | Thermal property | Lc phase transition temperature | 153.95 | 221.3733 | C
Copolymer | poly{poly[poly(oxybutane-1,4-diyl)oxycarbonyliminohexane-1,6-diyliminocarbonyl]-poly(oxyethyleneoxy-1,4-phenylenenitrilomethanylylidene-1,4-phenyleneoxycarbonyl-1,4-phenylenemethanylylidenenitrilo-1,4-phenyleneoxyethyleneoxycarbonyliminohexane-1,6-diyliminocarbonyl)} | P904783 | C4H8O | Thermal property | Melting temperature | 190.85 | 0.9633333 | C
Copolymer | poly(poly{poly[oxy(6-oxohexane-1,6-diyl)]oxyXXoxypoly[(1-oxohexane-1,6-diyl)oxy]carbonyliminohexane-1,6-diyliminocarbonyl}-poly(oxyethyleneoxy-1,4-phenylenenitrilomethanylylidene-1,4-phenyleneoxycarbonyl-1,4-phenylenemethanylylidenenitrilo-1,4-phenyleneoxyethyleneoxycarbonyliminohexane-1,6-diyliminocarbonyl)) | P904784 | XXO2 | Thermal property | Glass transition temperature | 22.2 | 3266.184 | C
Copolymer | poly(poly{poly[oxy(6-oxohexane-1,6-diyl)]oxyXXoxypoly[(1-oxohexane-1,6-diyl)oxy]carbonyliminohexane-1,6-diyliminocarbonyl}-poly(oxyethyleneoxy-1,4-phenylenenitrilomethanylylidene-1,4-phenyleneoxycarbonyl-1,4-phenylenemethanylylidenenitrilo-1,4-phenyleneoxyethyleneoxycarbonyliminohexane-1,6-diyliminocarbonyl)) | P904784 | XXO2 | Thermal property | Lc phase transition temperature | 149.15 | 164.907 | C
Copolymer | poly(poly{poly[oxy(6-oxohexane-1,6-diyl)]oxyXXoxypoly[(1-oxohexane-1,6-diyl)oxy]carbonyliminohexane-1,6-diyliminocarbonyl}-poly(oxyethyleneoxy-1,4-phenylenenitrilomethanylylidene-1,4-phenyleneoxycarbonyl-1,4-phenylenemethanylylidenenitrilo-1,4-phenyleneoxyethyleneoxycarbonyliminohexane-1,6-diyliminocarbonyl)) | P904784 | XXO2 | Thermal property | Melting temperature | 187.75 | 10.08333 | C
Copolymer | poly[oxybutane-1,4-diyloxyterephthaloyl/oxybutane-1,4-diyloxy(1-oxopropane-1,3-diyl)sulfanediyl(3-oxopropane-1,3-diyl)] | P904787 | C12H12O4 | Thermal property | Crystallization kinetics n | 2.9 | 0.002666667
Copolymer | poly[oxybutane-1,4-diyloxyterephthaloyl/oxybutane-1,4-diyloxy(1-oxopropane-1,3-diyl)sulfanediyl(3-oxopropane-1,3-diyl)] | P904787 | C12H12O4 | Thermal property | Crystallization kinetics half time of crystallization | 125 | 675.2 | second
Copolymer | poly[oxybutane-1,4-diyloxyterephthaloyl/oxybutane-1,4-diyloxy(1-oxopropane-1,3-diyl)sulfanediyl(3-oxopropane-1,3-diyl)] | P904787 | C12H12O4 | Thermal property | Glass transition temperature | 14.5 | 828.7857 | C
Copolymer | poly[oxybutane-1,4-diyloxyterephthaloyl/oxybutane-1,4-diyloxy(1-oxopropane-1,3-diyl)sulfanediyl(3-oxopropane-1,3-diyl)] | P904787 | C12H12O4 | Thermal property | Melting temperature | 202 | 552.1846 | C
Copolymer | poly(poly{oxy-2,2-difluoroethylene-poly[oxy(1,1,2,2-tetrafluoroethylene)/oxy(difluoromethylene)]oxy-1,1-difluoroethyleneoxycarbonylimino(3,5,5-trimethylcyclohexane-1,3-diyl)methyleneiminocarbonyl/oxy(2-carboxy-2-methylpropane-1,3-diyl)oxycarbonylimino(3,5,5-trimethylcyclohexane-1,3-diyl)methyleneiminocarbonyl}-poly[iminoethyleneureylene(3,5,5-trimethylcyclohexane-1,3-diyl)methyleneiminocarbonyl]) | P904788 | CF2O | Thermal property | Glass transition temperature | -90 | 6533.333 | C
Copolymer | poly(poly{oxy-2,2-difluoroethylene-poly[oxy(1,1,2,2-tetrafluoroethylene)/oxy(difluoromethylene)]oxy-1,1-difluoroethyleneoxycarbonylimino(3,5,5-trimethylcyclohexane-1,3-diyl)methyleneiminocarbonyl/oxy(2-carboxy-2-methylpropane-1,3-diyl)oxycarbonylimino(3,5,5-trimethylcyclohexane-1,3-diyl)methyleneiminocarbonyl}-poly[iminoethyleneureylene(3,5,5-trimethylcyclohexane-1,3-diyl)methyleneiminocarbonyl]) | P904788 | CF2O | Physicochemical property | Surface tension | 18 | 0 | mN/m
Copolymer | poly(poly{oxy-2,2-difluoroethylene-poly[oxy(1,1,2,2-tetrafluoroethylene)/oxy(difluoromethylene)]oxy-1,1-difluoroethyleneoxycarbonylimino(3,5,5-trimethylcyclohexane-1,3-diyl)methyleneiminocarbonyl/oxy(2-carboxy-2-methylpropane-1,3-diyl)oxycarbonylimino(3,5,5-trimethylcyclohexane-1,3-diyl)methyleneiminocarbonyl}-poly[iminoethyleneureylene(3,5,5-trimethylcyclohexane-1,3-diyl)methyleneiminocarbonyl]) | P904788 | CF2O | Shear property | Dynamic shear properties storage modulus | 0.1 | 0 | GPa
Copolymer | poly(poly{oxy-2,2-difluoroethylene-poly[oxy(1,1,2,2-tetrafluoroethylene)/oxy(difluoromethylene)]oxy-1,1-difluoroethyleneoxycarbonylimino(3,5,5-trimethylcyclohexane-1,3-diyl)methyleneiminocarbonyl/oxy(2-carboxy-2-methylpropane-1,3-diyl)oxycarbonylimino(3,5,5-trimethylcyclohexane-1,3-diyl)methyleneiminocarbonyl}-poly[iminoethyleneureylene(3,5,5-trimethylcyclohexane-1,3-diyl)methyleneiminocarbonyl]) | P904788 | CF2O | Shear property | Dynamic shear properties loss tangent | 0.09 | 0
Copolymer | poly(poly{oxy-2,2-difluoroethylene-poly[oxy(1,1,2,2-tetrafluoroethylene)/oxy(difluoromethylene)]oxy-1,1-difluoroethyleneoxycarbonylimino(3,5,5-trimethylcyclohexane-1,3-diyl)methyleneiminocarbonyl}-poly[oxy(2-carboxy-2-methylpropane-1,3-diyl)oxycarbonylimino(3,5,5-trimethylcyclohexane-1,3-diyl)methyleneiminocarbonyl/oxymethylenecyclohexane-1,4-diylmethyleneoxycarbonylimino(3,5,5-trimethylcyclohexane-1,3-diyl)methyleneiminocarbonyl]) | P904789 | CF2O | Thermal property | Glass transition temperature | -27.5 | 4720.333 | C
Copolymer | poly(poly{oxy-2,2-difluoroethylene-poly[oxy(1,1,2,2-tetrafluoroethylene)/oxy(difluoromethylene)]oxy-1,1-difluoroethyleneoxycarbonylimino(3,5,5-trimethylcyclohexane-1,3-diyl)methyleneiminocarbonyl}-poly[oxy(2-carboxy-2-methylpropane-1,3-diyl)oxycarbonylimino(3,5,5-trimethylcyclohexane-1,3-diyl)methyleneiminocarbonyl/oxymethylenecyclohexane-1,4-diylmethyleneoxycarbonylimino(3,5,5-trimethylcyclohexane-1,3-diyl)methyleneiminocarbonyl]) | P904789 | CF2O | Physicochemical property | Surface tension | 18.5 | 0 | mN/m
Copolymer | poly(poly{oxy-2,2-difluoroethylene-poly[oxy(1,1,2,2-tetrafluoroethylene)/oxy(difluoromethylene)]oxy-1,1-difluoroethyleneoxycarbonylimino(3,5,5-trimethylcyclohexane-1,3-diyl)methyleneiminocarbonyl}-poly[oxy(2-carboxy-2-methylpropane-1,3-diyl)oxycarbonylimino(3,5,5-trimethylcyclohexane-1,3-diyl)methyleneiminocarbonyl/oxymethylenecyclohexane-1,4-diylmethyleneoxycarbonylimino(3,5,5-trimethylcyclohexane-1,3-diyl)methyleneiminocarbonyl]) | P904789 | CF2O | Shear property | Dynamic shear properties storage modulus | 0.0133 | 0 | GPa
Copolymer | poly(poly{oxy-2,2-difluoroethylene-poly[oxy(1,1,2,2-tetrafluoroethylene)/oxy(difluoromethylene)]oxy-1,1-difluoroethyleneoxycarbonylimino(3,5,5-trimethylcyclohexane-1,3-diyl)methyleneiminocarbonyl}-poly[oxy(2-carboxy-2-methylpropane-1,3-diyl)oxycarbonylimino(3,5,5-trimethylcyclohexane-1,3-diyl)methyleneiminocarbonyl/oxymethylenecyclohexane-1,4-diylmethyleneoxycarbonylimino(3,5,5-trimethylcyclohexane-1,3-diyl)methyleneiminocarbonyl]) | P904789 | CF2O | Shear property | Dynamic shear properties loss tangent | 0.7 | 0
Copolymer | poly(poly{oxy-2,2-difluoroethylene-poly[oxy(1,1,2,2-tetrafluoroethylene)/oxy(difluoromethylene)]oxy-1,1-difluoroethyleneoxycarbonylimino(3,5,5-trimethylcyclohexane-1,3-diyl)methyleneiminocarbonyl}-poly[oxy(2-carboxy-2-methylpropane-1,3-diyl)oxycarbonylimino(3,5,5-trimethylcyclohexane-1,3-diyl)methyleneiminocarbonyl]) | P904790 | CF2O | Thermal property | Glass transition temperature | -26 | 4800 | C
Copolymer | poly(poly{oxy-2,2-difluoroethylene-poly[oxy(1,1,2,2-tetrafluoroethylene)/oxy(difluoromethylene)]oxy-1,1-difluoroethyleneoxycarbonylimino(3,5,5-trimethylcyclohexane-1,3-diyl)methyleneiminocarbonyl}-poly[oxy(2-carboxy-2-methylpropane-1,3-diyl)oxycarbonylimino(3,5,5-trimethylcyclohexane-1,3-diyl)methyleneiminocarbonyl]) | P904790 | CF2O | Physicochemical property | Surface tension | 18.2 | 0 | mN/m
Copolymer | poly(poly{oxy-2,2-difluoroethylene-poly[oxy(1,1,2,2-tetrafluoroethylene)/oxy(difluoromethylene)]oxy-1,1-difluoroethyleneoxycarbonylimino(3,5,5-trimethylcyclohexane-1,3-diyl)methyleneiminocarbonyl}-poly[oxy(2-carboxy-2-methylpropane-1,3-diyl)oxycarbonylimino(3,5,5-trimethylcyclohexane-1,3-diyl)methyleneiminocarbonyl]) | P904790 | CF2O | Shear property | Dynamic shear properties storage modulus | 0.052 | 0 | GPa
Copolymer | poly(poly{oxy-2,2-difluoroethylene-poly[oxy(1,1,2,2-tetrafluoroethylene)/oxy(difluoromethylene)]oxy-1,1-difluoroethyleneoxycarbonylimino(3,5,5-trimethylcyclohexane-1,3-diyl)methyleneiminocarbonyl}-poly[oxy(2-carboxy-2-methylpropane-1,3-diyl)oxycarbonylimino(3,5,5-trimethylcyclohexane-1,3-diyl)methyleneiminocarbonyl]) | P904790 | CF2O | Shear property | Dynamic shear properties loss tangent | 0.46 | 0
Copolymer | poly{2-[3-(6-methyl-4-oxo-1H-pyrimidin-2-yl)ureylene]ethyl methacrylate}-ran-(2-ethylhexyl methacrylate) | P904791 | C12H16N4O4 | Thermal property | Glass transition temperature | 12 | 106.4 | C
Copolymer | poly{2-[3-(6-methyl-4-oxo-1H-pyrimidin-2-yl)ureylene]ethyl methacrylate}-ran-(2-ethylhexyl methacrylate) | P904791 | C12H16N4O4 | Tensile property | Elongation at break | 260 | 139861 | %
Copolymer | poly{2-[3-(6-methyl-4-oxo-1H-pyrimidin-2-yl)ureylene]ethyl methacrylate}-ran-(2-ethylhexyl methacrylate) | P904791 | C12H16N4O4 | Tensile property | Tensile modulus | 0.049 | 0 | GPa
Copolymer | poly{2-[3-(6-methyl-4-oxo-1H-pyrimidin-2-yl)ureylene]ethyl methacrylate}-ran-(2-ethylhexyl methacrylate) | P904791 | C12H16N4O4 | Tensile property | Tensile stress strength at break | 0.0044 | 4.266667e-08 | GPa
Copolymer | poly[1-(ethane-1,1,2-triyl-1-carbonyloxy-4,1-phenylenecarbonyloxyethyleneoxy-4,1-phenylenecarbonyloxybiphenyl-4',4-diyloxycarbonyl-4,1-phenyleneoxyethyleneoxycarbonyl-4,1-phenyleneoxycarbonyl)ethylene] | P904792 | C3H4O2 | Thermal property | Glass transition temperature | 104 | 189.3571 | C
Copolymer | poly[1-(ethane-1,1,2-triyl-1-carbonyloxy-4,1-phenylenecarbonyloxyethyleneoxy-4,1-phenylenecarbonyloxybiphenyl-4',4-diyloxycarbonyl-4,1-phenyleneoxyethyleneoxycarbonyl-4,1-phenyleneoxycarbonyl)ethylene] | P904792 | C3H4O2 | Thermal property | Thermal decomposition temperature | 350 | 2666.667 | C
Copolymer | poly[1-(ethane-1,1,2-triyl-1-carbonyloxy-4,1-phenylenecarbonyloxyethyleneoxy-4,1-phenylenecarbonyloxybiphenyl-4',4-diyloxycarbonyl-4,1-phenyleneoxyethyleneoxycarbonyl-4,1-phenyleneoxycarbonyl)ethylene] | P904792 | C3H4O2 | Thermal property | Thermal decomposition weight loss | 7.75 | 107.304 | %
Copolymer | poly[1-(ethane-1,1,2-triyl-1-carbonyloxy-4,1-phenylenecarbonyloxyethyleneoxy-4,1-phenylenecarbonyloxy-4,1-phenyleneoxycarbonyl-4,1-phenyleneoxyethyleneoxycarbonyl-4,1-phenyleneoxycarbonyl)ethylene] | P904793 | C3H4O2 | Thermal property | Glass transition temperature | 86 | 496.8571 | C
Copolymer | poly[1-(ethane-1,1,2-triyl-1-carbonyloxy-4,1-phenylenecarbonyloxyethyleneoxy-4,1-phenylenecarbonyloxy-4,1-phenyleneoxycarbonyl-4,1-phenyleneoxyethyleneoxycarbonyl-4,1-phenyleneoxycarbonyl)ethylene] | P904793 | C3H4O2 | Thermal property | Thermal decomposition temperature | 350 | 2666.667 | C
Copolymer | poly[1-(ethane-1,1,2-triyl-1-carbonyloxy-4,1-phenylenecarbonyloxyethyleneoxy-4,1-phenylenecarbonyloxy-4,1-phenyleneoxycarbonyl-4,1-phenyleneoxyethyleneoxycarbonyl-4,1-phenyleneoxycarbonyl)ethylene] | P904793 | C3H4O2 | Thermal property | Thermal decomposition weight loss | 10.6 | 180.8873 | %
Copolymer | poly[1-(4-{4'-[4-(ethane-1,1,2-triyl-1-carbonyloxy)phenylcarbonyloxy]biphenyl-4-yloxycarbonyl}phenyloxycarbonyl)ethylene] | P904794 | C3H4O2 | Thermal property | Glass transition temperature | 100 | 571.6923 | C
Copolymer | poly[1-(4-{4'-[4-(ethane-1,1,2-triyl-1-carbonyloxy)phenylcarbonyloxy]biphenyl-4-yloxycarbonyl}phenyloxycarbonyl)ethylene] | P904794 | C3H4O2 | Thermal property | Thermal decomposition temperature | 350 | 2592.593 | C
Copolymer | poly[1-(4-{4'-[4-(ethane-1,1,2-triyl-1-carbonyloxy)phenylcarbonyloxy]biphenyl-4-yloxycarbonyl}phenyloxycarbonyl)ethylene] | P904794 | C3H4O2 | Thermal property | Thermal decomposition weight loss | 14.45 | 183.488 | %
Copolymer | poly[1-(4-{4-[4-(ethane-1,1,2-triyl-1-carbonyloxy)phenylcarbonyloxy]phenyloxycarbonyl}phenyloxycarbonyl)ethylene] | P904795 | C3H4O2 | Thermal property | Glass transition temperature | 74 | 191.6923 | C
Copolymer | poly[1-(4-{4-[4-(ethane-1,1,2-triyl-1-carbonyloxy)phenylcarbonyloxy]phenyloxycarbonyl}phenyloxycarbonyl)ethylene] | P904795 | C3H4O2 | Thermal property | Thermal decomposition temperature | 350 | 2592.593 | C
Copolymer | poly[1-(4-{4-[4-(ethane-1,1,2-triyl-1-carbonyloxy)phenylcarbonyloxy]phenyloxycarbonyl}phenyloxycarbonyl)ethylene] | P904795 | C3H4O2 | Thermal property | Thermal decomposition weight loss | 19 | 266.6381 | %
Copolymer | poly{[4-({[({2-[(2-methyl-1-oxoallyl)oxy]ethyl}amino)carbonyl]amino}methyl)cyclopentane-1,3-diyl]ethene-1,2-diyl/(4-{[(1-oxooctyl)oxy]methyl}cyclopentane-1,3-diyl)ethene-1,2-diyl] | P904796 | C15H22N2O3 | Thermal property | Thermal decomposition temperature | 358 | 0 | C
Copolymer | poly{[4-({[({2-[(2-methyl-1-oxoallyl)oxy]ethyl}amino)carbonyl]amino}methyl)cyclopentane-1,3-diyl]ethene-1,2-diyl/(4-{[(1-oxooctyl)oxy]methyl}cyclopentane-1,3-diyl)ethene-1,2-diyl] | P904796 | C15H22N2O3 | Thermal property | Thermal decomposition weight loss | 10 | 0 | %
Copolymer | poly{[4-(aminomethyl)cyclopentane-1,3-diyl]ethene-1,2-diyl/(4-{[(1-oxooctyl)oxy]methyl}cyclopentane-1,3-diyl)ethene-1,2-diyl] | P904797 | C8H13N | Thermal property | Thermal decomposition temperature | 394 | 0 | C
Copolymer | poly{[4-(aminomethyl)cyclopentane-1,3-diyl]ethene-1,2-diyl/(4-{[(1-oxooctyl)oxy]methyl}cyclopentane-1,3-diyl)ethene-1,2-diyl] | P904797 | C8H13N | Thermal property | Thermal decomposition weight loss | 10 | 0 | %
Copolymer | poly({4-[(1,3-dioxoisoindolin-2-yl)methyl]cyclopentane-1,3-diyl}ethene-1,2-diyl/(4-{[(1-oxooctyl)oxy]methyl}cyclopentane-1,3-diyl)ethene-1,2-diyl] | P904798 | C16H15NO2 | Thermal property | Thermal decomposition temperature | 401 | 0 | C
Copolymer | poly({4-[(1,3-dioxoisoindolin-2-yl)methyl]cyclopentane-1,3-diyl}ethene-1,2-diyl/(4-{[(1-oxooctyl)oxy]methyl}cyclopentane-1,3-diyl)ethene-1,2-diyl] | P904798 | C16H15NO2 | Thermal property | Thermal decomposition weight loss | 10 | 0 | %
Copolymer | poly((4-{[(1-oxooctyl)oxy]methyl}cyclopentane-1,3-diyl)ethene-1,2-diyl/[4-({[({2-[(2-methyl-1-oxoallyl)oxy]ethyl}amino)carbonyl]oxy}methyl)cyclopentane-1,3-diyl]ethene-1,2-diyl} | P904799 | C16H26O2 | Thermal property | Thermal decomposition temperature | 355 | 0 | C
Copolymer | poly((4-{[(1-oxooctyl)oxy]methyl}cyclopentane-1,3-diyl)ethene-1,2-diyl/[4-({[({2-[(2-methyl-1-oxoallyl)oxy]ethyl}amino)carbonyl]oxy}methyl)cyclopentane-1,3-diyl]ethene-1,2-diyl} | P904799 | C16H26O2 | Thermal property | Thermal decomposition weight loss | 10 | 0 | %
Copolymer | poly[4-(hydroxymethyl)cyclopentane-1,3-diylethene-1,2-diyl/4-[(1-oxooctyloxy)methyl]cyclopentane-1,3-diylethene-1,2-diyl] | P904800 | C8H12O | Thermal property | Thermal decomposition temperature | 395 | 0 | C
Copolymer | poly[4-(hydroxymethyl)cyclopentane-1,3-diylethene-1,2-diyl/4-[(1-oxooctyloxy)methyl]cyclopentane-1,3-diylethene-1,2-diyl] | P904800 | C8H12O | Thermal property | Thermal decomposition weight loss | 10 | 0 | %
Copolymer | poly[4-[(trimethylsilanyloxy)methyl]cyclopentane-1,3-diylethene-1,2-diyl/4-[(1-oxooctyloxy)methyl]cyclopentane-1,3-diylethene-1,2-diyl] | P904801 | C11H20OSi | Thermal property | Thermal decomposition temperature | 382 | 0 | C
Copolymer | poly[4-[(trimethylsilanyloxy)methyl]cyclopentane-1,3-diylethene-1,2-diyl/4-[(1-oxooctyloxy)methyl]cyclopentane-1,3-diylethene-1,2-diyl] | P904801 | C11H20OSi | Thermal property | Thermal decomposition weight loss | 10 | 0 | %
Copolymer | poly[4-[(1-oxododecyloxy)methyl]cyclopentane-1,3-diylethene-1,2-diyl/4-[(1-oxododecyloxy)methyl]cyclopentane-1,3-diylethene-1,2-diyl] | P904802 | C20H34O2 | Thermal property | Glass transition temperature | -40 | 0 | C
Copolymer | poly[4-[(1-oxododecyloxy)methyl]cyclopentane-1,3-diylethene-1,2-diyl/4-[(1-oxododecyloxy)methyl]cyclopentane-1,3-diylethene-1,2-diyl] | P904802 | C20H34O2 | Thermal property | Thermal decomposition temperature | 384 | 85.33333 | C
Copolymer | poly[4-[(1-oxododecyloxy)methyl]cyclopentane-1,3-diylethene-1,2-diyl/4-[(1-oxododecyloxy)methyl]cyclopentane-1,3-diylethene-1,2-diyl] | P904802 | C20H34O2 | Thermal property | Thermal decomposition weight loss | 7.5 | 8.333333 | %
Copolymer | poly[4-[(1-oxodecyloxy)methyl]cyclopentane-1,3-diylethene-1,2-diyl/4-[(1-oxodecyloxy)methyl]cyclopentane-1,3-diylethene-1,2-diyl] | P904803 | C18H30O2 | Thermal property | Glass transition temperature | -38 | 0 | C
Copolymer | poly[4-[(1-oxodecyloxy)methyl]cyclopentane-1,3-diylethene-1,2-diyl/4-[(1-oxodecyloxy)methyl]cyclopentane-1,3-diylethene-1,2-diyl] | P904803 | C18H30O2 | Thermal property | Thermal decomposition temperature | 383.5 | 96.33333 | C
Copolymer | poly[4-[(1-oxodecyloxy)methyl]cyclopentane-1,3-diylethene-1,2-diyl/4-[(1-oxodecyloxy)methyl]cyclopentane-1,3-diylethene-1,2-diyl] | P904803 | C18H30O2 | Thermal property | Thermal decomposition weight loss | 7.5 | 8.333333 | %
Copolymer | poly[4-[(1-oxooctyloxy)methyl]cyclopentane-1,3-diylethene-1,2-diyl/4-[(1-oxooctyloxy)methyl]cyclopentane-1,3-diylethene-1,2-diyl] | P904804 | C16H26O2 | Thermal property | Glass transition temperature | -37 | 0 | C
Copolymer | poly[4-[(1-oxooctyloxy)methyl]cyclopentane-1,3-diylethene-1,2-diyl/4-[(1-oxooctyloxy)methyl]cyclopentane-1,3-diylethene-1,2-diyl] | P904804 | C16H26O2 | Thermal property | Thermal decomposition temperature | 383.5 | 96.33333 | C
Copolymer | poly[4-[(1-oxooctyloxy)methyl]cyclopentane-1,3-diylethene-1,2-diyl/4-[(1-oxooctyloxy)methyl]cyclopentane-1,3-diylethene-1,2-diyl] | P904804 | C16H26O2 | Thermal property | Thermal decomposition weight loss | 7.5 | 8.333333 | %
Copolymer | poly{1-carbamoyl-1-methylethylene/1-methyl-1-[(1-methylethane-1,1,2-triyl-1-carbonyl)oxyethyleneoxycarbonyl]ethylene/1-[(4-nitrophenoxy)carbonyl]ethylene} | P904808 | C4H6O2 | Thermal property | Glass transition temperature | 103.25 | 293.6704 | C
Copolymer | poly{1-(isopropylcarbamoyl)ethylene/1-methyl-1-[(1-methylethane-1,1,2-triyl-1-carbonyl)oxyethyleneoxycarbonyl]ethylene/1-[(4-nitrophenoxy)carbonyl]ethylene} | P904809 | C4H6O2 | Thermal property | Glass transition temperature | 102 | 156.2198 | C
Copolymer | poly{(oxyethyleneoxyterephthaloyl)/[oxyethyleneoxy-5-(sodiooxysulfonyl)isophthaloyl]} | P904811 | C10H8O4 | Thermal property | Glass transition temperature | 95.5 | 0 | C
Copolymer | poly{(oxyethyleneoxyterephthaloyl)/[oxyethyleneoxy-5-(sodiooxysulfonyl)isophthaloyl]} | P904811 | C10H8O4 | Dilute solution property | Intrinsic viscosity eta | 0.555 | 3.333333e-05 | dl/g
Copolymer | poly{(oxyethyleneoxyterephthaloyl)/[oxyethyleneoxy-5-(sodiooxysulfonyl)isophthaloyl]} | P904811 | C10H8O4 | Tensile property | Elongation at break | 96.9 | 0 | %
Copolymer | poly{(oxyethyleneoxyterephthaloyl)/[oxyethyleneoxy-5-(sodiooxysulfonyl)isophthaloyl]} | P904811 | C10H8O4 | Tensile property | Elongation at yield | 4.3 | 0 | %
Copolymer | poly{(oxyethyleneoxyterephthaloyl)/[oxyethyleneoxy-5-(sodiooxysulfonyl)isophthaloyl]} | P904811 | C10H8O4 | Tensile property | Tensile stress strength at break | 0.028 | 0 | GPa
Copolymer | poly{(oxyethyleneoxyterephthaloyl)/[oxyethyleneoxy-5-(sodiooxysulfonyl)isophthaloyl]} | P904811 | C10H8O4 | Tensile property | Tensile stress strength at yield | 0.0555 | 0 | GPa
Copolymer | poly{(oxyethyleneoxyterephthaloyl)/[oxyethyleneoxy-5-(sodiooxysulfonyl)isophthaloyl]} | P904811 | C10H8O4 | Flexural property | Dynamic flexural properties loss tanget | 1.08 | 0
Copolymer | poly{(oxyethyleneoxyterephthaloyl)/[oxyethyleneoxy-5-(sodiooxysulfonyl)isophthaloyl]} | P904811 | C10H8O4 | Flexural property | Flexural modulus | 2.6096 | 0 | GPa
Copolymer | poly{(oxyethyleneoxyterephthaloyl)/[oxyethyleneoxy-5-(sodiooxysulfonyl)isophthaloyl]} | P904811 | C10H8O4 | Flexural property | Flexural stress strength at break | 0.0842 | 0 | GPa
Copolymer | poly[imino-1,4-phenyleneiminoterephthaloyl/(1-oxo-1,2-dihydrophthalazine-2,4-diyl)-1,4-phenyleneoxy-1,4-phenyleneiminoterephthaloylimino-1,4-phenylene/oxy-1,4-phenyleneiminoterephthaloylimino-1,4-phenylene] | P904812 | C14H10N2O2 | Thermal property | Glass transition temperature | 315 | 270.1474 | C
Copolymer | poly[imino-1,4-phenyleneiminoterephthaloyl/(1-oxo-1,2-dihydrophthalazine-2,4-diyl)-1,4-phenyleneoxy-1,4-phenyleneiminoterephthaloylimino-1,4-phenylene/oxy-1,4-phenyleneiminoterephthaloylimino-1,4-phenylene] | P904812 | C14H10N2O2 | Thermal property | Thermal decomposition temperature | 509 | 179.3103 | C
Copolymer | poly[imino-1,4-phenyleneiminoterephthaloyl/(1-oxo-1,2-dihydrophthalazine-2,4-diyl)-1,4-phenyleneoxy-1,4-phenyleneiminoterephthaloylimino-1,4-phenylene/oxy-1,4-phenyleneiminoterephthaloylimino-1,4-phenylene] | P904812 | C14H10N2O2 | Thermal property | Thermal decomposition weight loss | 7.5 | 6.410256 | %
Copolymer | poly(oxyethyleneoxyterephthaloyl/oxyethyleneoxyterephthaloyl-1,4-phenylenecarbonyl) | P904813 | C10H8O4 | Thermal property | Crystallization temperature | 133.7 | 37.40221 | C
Copolymer | poly(oxyethyleneoxyterephthaloyl/oxyethyleneoxyterephthaloyl-1,4-phenylenecarbonyl) | P904813 | C10H8O4 | Thermal property | Glass transition temperature | 77.35 | 3.339053 | C
Copolymer | poly(oxyethyleneoxyterephthaloyl/oxyethyleneoxyterephthaloyl-1,4-phenylenecarbonyl) | P904813 | C10H8O4 | Thermal property | Heat of crystallization | 4.06 | 2.255964 | cal/g
Copolymer | poly(oxyethyleneoxyterephthaloyl/oxyethyleneoxyterephthaloyl-1,4-phenylenecarbonyl) | P904813 | C10H8O4 | Thermal property | Heat of fusion | 0.00755 | 2.87856e-06 | kcal/g
Copolymer | poly(oxyethyleneoxyterephthaloyl/oxyethyleneoxyterephthaloyl-1,4-phenylenecarbonyl) | P904813 | C10H8O4 | Thermal property | Thermal decomposition temperature | 390.45 | 26.66116 | C
Copolymer | poly(oxyethyleneoxyterephthaloyl/oxyethyleneoxyterephthaloyl-1,4-phenylenecarbonyl) | P904813 | C10H8O4 | Thermal property | Thermal decomposition weight loss | 3.75 | 1.644737 | %
Copolymer | poly(oxyethyleneoxyterephthaloyl/oxyethyleneoxyterephthaloyl-1,4-phenylenecarbonyl) | P904813 | C10H8O4 | Thermal property | Melting temperature | 240.4 | 61.23152 | C
Copolymer | poly(oxyethyleneoxyterephthaloyl/oxyethyleneoxyterephthaloyl-1,4-phenylenecarbonyl) | P904813 | C10H8O4 | Dilute solution property | Intrinsic viscosity eta | 0.71 | 0.01286222 | dl/g
Copolymer | poly[oxyethyleneoxy(5-benzoylisophthaloyl)/oxyethyleneoxyterephthaloyl] | P904814 | C10H8O4 | Thermal property | Crystallization temperature | 125.4 | 0 | C
Copolymer | poly[oxyethyleneoxy(5-benzoylisophthaloyl)/oxyethyleneoxyterephthaloyl] | P904814 | C10H8O4 | Thermal property | Glass transition temperature | 76.8 | 0 | C
Copolymer | poly[oxyethyleneoxy(5-benzoylisophthaloyl)/oxyethyleneoxyterephthaloyl] | P904814 | C10H8O4 | Thermal property | Thermal decomposition temperature | 388.55 | 22.96333 | C
Copolymer | poly[oxyethyleneoxy(5-benzoylisophthaloyl)/oxyethyleneoxyterephthaloyl] | P904814 | C10H8O4 | Thermal property | Thermal decomposition weight loss | 3.75 | 2.083333 | %
Copolymer | poly[oxyethyleneoxy(5-benzoylisophthaloyl)/oxyethyleneoxyterephthaloyl] | P904814 | C10H8O4 | Thermal property | Melting temperature | 249.5 | 0 | C
Copolymer | poly[oxyethyleneoxy(5-benzoylisophthaloyl)/oxyethyleneoxyterephthaloyl] | P904814 | C10H8O4 | Dilute solution property | Intrinsic viscosity eta | 0.63 | 0 | dl/g
Copolymer | poly[oxyethyleneoxy(4-benzoylisophthaloyl)/oxyethyleneoxyterephthaloyl] | P904815 | C10H8O4 | Thermal property | Crystallization temperature | 128.3 | 0 | C
Copolymer | poly[oxyethyleneoxy(4-benzoylisophthaloyl)/oxyethyleneoxyterephthaloyl] | P904815 | C10H8O4 | Thermal property | Glass transition temperature | 77.2 | 0 | C
Copolymer | poly[oxyethyleneoxy(4-benzoylisophthaloyl)/oxyethyleneoxyterephthaloyl] | P904815 | C10H8O4 | Thermal property | Thermal decomposition temperature | 391.1 | 28.21333 | C
Copolymer | poly[oxyethyleneoxy(4-benzoylisophthaloyl)/oxyethyleneoxyterephthaloyl] | P904815 | C10H8O4 | Thermal property | Thermal decomposition weight loss | 3.75 | 2.083333 | %
Copolymer | poly[oxyethyleneoxy(4-benzoylisophthaloyl)/oxyethyleneoxyterephthaloyl] | P904815 | C10H8O4 | Thermal property | Melting temperature | 248.6 | 0 | C
Copolymer | poly[oxyethyleneoxy(4-benzoylisophthaloyl)/oxyethyleneoxyterephthaloyl] | P904815 | C10H8O4 | Dilute solution property | Intrinsic viscosity eta | 0.85 | 0 | dl/g
Copolymer | poly[oxy(2-benzoyl-3,5-dimethyl-1,4-phenylene)/oxy(2,6-dimethyl-1,4-phenylene)] | P904816 | C8H8O | Physical property | Density | 1.1572 | 0 | g/cm3
Copolymer | poly[oxy(2-benzoyl-3,5-dimethyl-1,4-phenylene)/oxy(2,6-dimethyl-1,4-phenylene)] | P904816 | C8H8O | Physical property | Specific volume | 0.86415 | 0 | cm3/g
Copolymer | poly[oxy(2-benzoyl-3,5-dimethyl-1,4-phenylene)/oxy(2,6-dimethyl-1,4-phenylene)] | P904816 | C8H8O | Thermal property | Glass transition temperature | 235 | 0 | C
Copolymer | poly[oxy(2-benzoyl-3,5-dimethyl-1,4-phenylene)/oxy(2,6-dimethyl-1,4-phenylene)] | P904816 | C8H8O | Thermal property | Thermal decomposition temperature | 422.5 | 208.3333 | C
Copolymer | poly[oxy(2-benzoyl-3,5-dimethyl-1,4-phenylene)/oxy(2,6-dimethyl-1,4-phenylene)] | P904816 | C8H8O | Physicochemical property | Gas permeability coefficient p | 3.5e-13 | 1.664588e-24 | cm3(STP)cm/(cm2*s*Pa)
Copolymer | poly[oxy(2-benzoyl-3,5-dimethyl-1,4-phenylene)/oxy(2,6-dimethyl-1,4-phenylene)] | P904816 | C8H8O | Dilute solution property | Intrinsic viscosity eta | 0.36 | 0 | dl/g
Copolymer | poly{oxy[3,5-dimethyl-2-(4-methylbenzoyl)-1,4-phenylene]/oxy(2,6-dimethyl-1,4-phenylene)} | P904817 | C8H8O | Physical property | Density | 1.1335 | 0 | g/cm3
Copolymer | poly{oxy[3,5-dimethyl-2-(4-methylbenzoyl)-1,4-phenylene]/oxy(2,6-dimethyl-1,4-phenylene)} | P904817 | C8H8O | Physical property | Specific volume | 0.88222 | 0 | cm3/g
Copolymer | poly{oxy[3,5-dimethyl-2-(4-methylbenzoyl)-1,4-phenylene]/oxy(2,6-dimethyl-1,4-phenylene)} | P904817 | C8H8O | Thermal property | Glass transition temperature | 235 | 0 | C
Copolymer | poly{oxy[3,5-dimethyl-2-(4-methylbenzoyl)-1,4-phenylene]/oxy(2,6-dimethyl-1,4-phenylene)} | P904817 | C8H8O | Thermal property | Thermal decomposition temperature | 410 | 133.3333 | C
Copolymer | poly{oxy[3,5-dimethyl-2-(4-methylbenzoyl)-1,4-phenylene]/oxy(2,6-dimethyl-1,4-phenylene)} | P904817 | C8H8O | Thermal property | Thermal decomposition weight loss | 5 | 33.33333 | %
Copolymer | poly{oxy[3,5-dimethyl-2-(4-methylbenzoyl)-1,4-phenylene]/oxy(2,6-dimethyl-1,4-phenylene)} | P904817 | C8H8O | Physicochemical property | Gas permeability coefficient p | 4.1e-13 | 1.883733e-24 | cm3(STP)cm/(cm2*s*Pa)
Copolymer | poly{oxy[3,5-dimethyl-2-(4-methylbenzoyl)-1,4-phenylene]/oxy(2,6-dimethyl-1,4-phenylene)} | P904817 | C8H8O | Dilute solution property | Intrinsic viscosity eta | 0.34 | 0 | dl/g
Copolymer | poly{oxy[2-(4-bromobenzoyl)-3,5-dimethyl-1,4-phenylene]/oxy(2,6-dimethyl-1,4-phenylene)} | P904818 | C8H8O | Physical property | Density | 1.241 | 0 | g/cm3
Copolymer | poly{oxy[2-(4-bromobenzoyl)-3,5-dimethyl-1,4-phenylene]/oxy(2,6-dimethyl-1,4-phenylene)} | P904818 | C8H8O | Physical property | Specific volume | 0.8058 | 0 | cm3/g
Copolymer | poly{oxy[2-(4-bromobenzoyl)-3,5-dimethyl-1,4-phenylene]/oxy(2,6-dimethyl-1,4-phenylene)} | P904818 | C8H8O | Thermal property | Glass transition temperature | 236 | 0 | C
Copolymer | poly{oxy[2-(4-bromobenzoyl)-3,5-dimethyl-1,4-phenylene]/oxy(2,6-dimethyl-1,4-phenylene)} | P904818 | C8H8O | Thermal property | Thermal decomposition temperature | 400 | 533.3333 | C
Copolymer | poly{oxy[2-(4-bromobenzoyl)-3,5-dimethyl-1,4-phenylene]/oxy(2,6-dimethyl-1,4-phenylene)} | P904818 | C8H8O | Thermal property | Thermal decomposition weight loss | 5 | 33.33333 | %
Copolymer | poly{oxy[2-(4-bromobenzoyl)-3,5-dimethyl-1,4-phenylene]/oxy(2,6-dimethyl-1,4-phenylene)} | P904818 | C8H8O | Physicochemical property | Gas permeability coefficient p | 4.72e-13 | 1.901687e-24 | cm3(STP)cm/(cm2*s*Pa)
Copolymer | poly{oxy[2-(4-bromobenzoyl)-3,5-dimethyl-1,4-phenylene]/oxy(2,6-dimethyl-1,4-phenylene)} | P904818 | C8H8O | Dilute solution property | Intrinsic viscosity eta | 0.41 | 0 | dl/g
Copolymer | poly{oxy[2-(4-chlorobenzoyl)-3,5-dimethyl-1,4-phenylene]/oxy(2,6-dimethyl-1,4-phenylene)} | P904819 | C8H8O | Physical property | Density | 1.2338 | 0 | g/cm3
Copolymer | poly{oxy[2-(4-chlorobenzoyl)-3,5-dimethyl-1,4-phenylene]/oxy(2,6-dimethyl-1,4-phenylene)} | P904819 | C8H8O | Physical property | Specific volume | 0.8105 | 0 | cm3/g
Copolymer | poly{oxy[2-(4-chlorobenzoyl)-3,5-dimethyl-1,4-phenylene]/oxy(2,6-dimethyl-1,4-phenylene)} | P904819 | C8H8O | Thermal property | Glass transition temperature | 239 | 0 | C
Copolymer | poly{oxy[2-(4-chlorobenzoyl)-3,5-dimethyl-1,4-phenylene]/oxy(2,6-dimethyl-1,4-phenylene)} | P904819 | C8H8O | Thermal property | Thermal decomposition temperature | 410 | 533.3333 | C
Copolymer | poly{oxy[2-(4-chlorobenzoyl)-3,5-dimethyl-1,4-phenylene]/oxy(2,6-dimethyl-1,4-phenylene)} | P904819 | C8H8O | Thermal property | Thermal decomposition weight loss | 5 | 33.33333 | %
Copolymer | poly{oxy[2-(4-chlorobenzoyl)-3,5-dimethyl-1,4-phenylene]/oxy(2,6-dimethyl-1,4-phenylene)} | P904819 | C8H8O | Physicochemical property | Gas permeability coefficient p | 4.75e-13 | 1.992066e-24 | cm3(STP)cm/(cm2*s*Pa)
Copolymer | poly{oxy[2-(4-chlorobenzoyl)-3,5-dimethyl-1,4-phenylene]/oxy(2,6-dimethyl-1,4-phenylene)} | P904819 | C8H8O | Dilute solution property | Intrinsic viscosity eta | 0.38 | 0 | dl/g
Copolymer | poly{oxy[3,5-dimethyl-2-(4-nitrobenzoyl)-1,4-phenylene]/oxy(2,6-dimethyl-1,4-phenylene} | P904820 | C8H8O | Physical property | Density | 1.2011 | 0 | g/cm3
Copolymer | poly{oxy[3,5-dimethyl-2-(4-nitrobenzoyl)-1,4-phenylene]/oxy(2,6-dimethyl-1,4-phenylene} | P904820 | C8H8O | Physical property | Specific volume | 0.83257 | 0 | cm3/g
Copolymer | poly{oxy[3,5-dimethyl-2-(4-nitrobenzoyl)-1,4-phenylene]/oxy(2,6-dimethyl-1,4-phenylene} | P904820 | C8H8O | Thermal property | Glass transition temperature | 249 | 0 | C
Copolymer | poly{oxy[3,5-dimethyl-2-(4-nitrobenzoyl)-1,4-phenylene]/oxy(2,6-dimethyl-1,4-phenylene} | P904820 | C8H8O | Thermal property | Thermal decomposition temperature | 347.5 | 6075 | C
Copolymer | poly{oxy[3,5-dimethyl-2-(4-nitrobenzoyl)-1,4-phenylene]/oxy(2,6-dimethyl-1,4-phenylene} | P904820 | C8H8O | Thermal property | Thermal decomposition weight loss | 5 | 33.33333 | %
Copolymer | poly{oxy[3,5-dimethyl-2-(4-nitrobenzoyl)-1,4-phenylene]/oxy(2,6-dimethyl-1,4-phenylene} | P904820 | C8H8O | Physicochemical property | Gas permeability coefficient p | 2.81e-13 | 1.253885e-24 | cm3(STP)cm/(cm2*s*Pa)
Copolymer | poly{oxy[3,5-dimethyl-2-(4-nitrobenzoyl)-1,4-phenylene]/oxy(2,6-dimethyl-1,4-phenylene} | P904820 | C8H8O | Dilute solution property | Intrinsic viscosity eta | 0.3 | 0 | dl/g
Copolymer | poly(oxy{3-[4-(cholesteryloxycarbonyl)phenoxy]propyl}(methyl)silanediyl/oxy{11-[4'-(4-ethoxybenzoyloxy)biphenyl-4-yloxy]-11-oxoundecyl}(methyl)silanediyl) | P904821 | C38H58O4Si | Thermal property | Glass transition temperature | 45.35 | 68.94424 | C
Copolymer | poly(oxy{3-[4-(cholesteryloxycarbonyl)phenoxy]propyl}(methyl)silanediyl/oxy{11-[4'-(4-ethoxybenzoyloxy)biphenyl-4-yloxy]-11-oxoundecyl}(methyl)silanediyl) | P904821 | C38H58O4Si | Thermal property | Heat of fusion | 0.00036 | 1.6352e-07 | kcal/g
Copolymer | poly(oxy{3-[4-(cholesteryloxycarbonyl)phenoxy]propyl}(methyl)silanediyl/oxy{11-[4'-(4-ethoxybenzoyloxy)biphenyl-4-yloxy]-11-oxoundecyl}(methyl)silanediyl) | P904821 | C38H58O4Si | Thermal property | Lc phase transition temperature | 271.55 | 369.6561 | C
Copolymer | poly(oxy{3-[4-(cholesteryloxycarbonyl)phenoxy]propyl}(methyl)silanediyl/oxy{11-[4'-(4-ethoxybenzoyloxy)biphenyl-4-yloxy]-11-oxoundecyl}(methyl)silanediyl) | P904821 | C38H58O4Si | Thermal property | Melting temperature | 82.1 | 73.592 | C
Copolymer | poly(3-butylthiophene-2,5-diyl/3-{2-[(4-nitrophenyldiazenyl)phenoxy]ethyl}thiophene-2,5-diyl) | P904822 | C8H10S | Thermal property | Glass transition temperature | 67 | 0 | C
Copolymer | poly(3-butylthiophene-2,5-diyl/3-{2-[(4-nitrophenyldiazenyl)phenoxy]ethyl}thiophene-2,5-diyl) | P904822 | C8H10S | Thermal property | Thermal decomposition temperature | 286.5 | 4256.333 | C
Copolymer | poly(3-butylthiophene-2,5-diyl/3-{2-[(4-nitrophenyldiazenyl)phenoxy]ethyl}thiophene-2,5-diyl) | P904822 | C8H10S | Thermal property | Thermal decomposition weight loss | 5 | 33.33333 | %
Copolymer | poly(3-hexylthiophene-2,5-diyl/3-{2-[4-(4-nitrophenyldiazenyl)phenoxy]ethyl}thiophene-2,5-diyl) | P904823 | C10H14S | Thermal property | Glass transition temperature | 56 | 0 | C
Copolymer | poly(3-hexylthiophene-2,5-diyl/3-{2-[4-(4-nitrophenyldiazenyl)phenoxy]ethyl}thiophene-2,5-diyl) | P904823 | C10H14S | Thermal property | Thermal decomposition temperature | 286.5 | 4256.333 | C
Copolymer | poly(3-hexylthiophene-2,5-diyl/3-{2-[4-(4-nitrophenyldiazenyl)phenoxy]ethyl}thiophene-2,5-diyl) | P904823 | C10H14S | Thermal property | Thermal decomposition weight loss | 5 | 33.33333 | %
Copolymer | poly(3-hexylthiophene-2,5-diyl/3-{6-[4-(4-nitrophenyldiazenyl)phenoxy]hexyl}thiophene-2,5-diyl) | P904824 | C10H14S | Thermal property | Glass transition temperature | 40 | 0 | C
Copolymer | poly(3-hexylthiophene-2,5-diyl/3-{6-[4-(4-nitrophenyldiazenyl)phenoxy]hexyl}thiophene-2,5-diyl) | P904824 | C10H14S | Thermal property | Thermal decomposition temperature | 286.5 | 4256.333 | C
Copolymer | poly(3-hexylthiophene-2,5-diyl/3-{6-[4-(4-nitrophenyldiazenyl)phenoxy]hexyl}thiophene-2,5-diyl) | P904824 | C10H14S | Thermal property | Thermal decomposition weight loss | 5 | 33.33333 | %
Copolymer | poly(3-dodecylthiophene-2,5-diyl/3-{6-[4-(4-nitrophenyldiazenyl)phenoxy]hexyl}thiophene-2,5-diyl) | P904825 | C16H26S | Thermal property | Glass transition temperature | -17 | 0 | C
Copolymer | poly(3-dodecylthiophene-2,5-diyl/3-{6-[4-(4-nitrophenyldiazenyl)phenoxy]hexyl}thiophene-2,5-diyl) | P904825 | C16H26S | Thermal property | Thermal decomposition temperature | 286.5 | 4256.333 | C
Copolymer | poly(3-dodecylthiophene-2,5-diyl/3-{6-[4-(4-nitrophenyldiazenyl)phenoxy]hexyl}thiophene-2,5-diyl) | P904825 | C16H26S | Thermal property | Thermal decomposition weight loss | 5 | 33.33333 | %
Copolymer | poly[(furan-2,5-diylmethyleneoxyfumaroyloxymethylene)/(furan-2,5-diylmethyleneoxysuccinyloxymethylene)] | P904826 | C10H8O5 | Thermal property | Glass transition temperature | 16.5 | 0.3333333 | C
Copolymer | poly[(furan-2,5-diylmethyleneoxyfumaroyloxymethylene)/(furan-2,5-diylmethyleneoxysuccinyloxymethylene)] | P904826 | C10H8O5 | Thermal property | Melting temperature | 77.5 | 8.333333 | C
Copolymer | poly[(furan-2,5-diylmethyleneoxymaleoyloxymethylene)/(furan-2,5-diylmethyleneoxysuccinyloxymethylene)] | P904827 | C10H8O5 | Thermal property | Glass transition temperature | 22.5 | 56.33333 | C
Copolymer | poly[(furan-2,5-diylmethyleneoxymaleoyloxymethylene)/(furan-2,5-diylmethyleneoxysuccinyloxymethylene)] | P904827 | C10H8O5 | Thermal property | Melting temperature | 166 | 1.333333 | C
Copolymer | poly{1-[(x-chloromethyl)phenyl]ethylene/1-(isopropylcarbamoyl)ethylene} | P904828 | C9H9Cl | Thermal property | Glass transition temperature | 133.2 | 31.712 | C
Copolymer | poly[oxy-1,4-phenylenesulfonyl-1,4-phenyleneoxy-1,4-phenylene(2-carboxyethyl)(methyl)methylene-1,4-phenylene/oxy-1,4-phenylenesulfonyl-1,4-phenyleneoxy-1,4-phenylene-{3-[2-((ethyl){4-[4-(2,3,4,5,6-pentafluorophenylhydrazonomethanylidene)phenyldiazenyl]phenyl}amino)ethoxy]-3-oxopropyl}(methyl)methylene-1,4-phenylene] | P904829 | C29H24O6S | Thermal property | Glass transition temperature | 174 | 0 | C
Copolymer | poly[oxy-1,4-phenylenesulfonyl-1,4-phenyleneoxy-1,4-phenylene(2-carboxyethyl)(methyl)methylene-1,4-phenylene/oxy-1,4-phenylenesulfonyl-1,4-phenyleneoxy-1,4-phenylene-{3-[2-((ethyl){4-[4-(2,3,4,5,6-pentafluorophenylhydrazonomethanylidene)phenyldiazenyl]phenyl}amino)ethoxy]-3-oxopropyl}(methyl)methylene-1,4-phenylene] | P904829 | C29H24O6S | Thermal property | Thermal decomposition temperature | 220.5 | 8.333333 | C
Copolymer | poly[oxy-1,4-phenylenesulfonyl-1,4-phenyleneoxy-1,4-phenylene(2-carboxyethyl)(methyl)methylene-1,4-phenylene/oxy-1,4-phenylenesulfonyl-1,4-phenyleneoxy-1,4-phenylene-{3-[2-((ethyl){4-[4-(2,3,4,5,6-pentafluorophenylhydrazonomethanylidene)phenyldiazenyl]phenyl}amino)ethoxy]-3-oxopropyl}(methyl)methylene-1,4-phenylene] | P904829 | C29H24O6S | Thermal property | Thermal decomposition weight loss | 5 | 0 | %
Copolymer | poly(oxy-1,4-phenylenesulfonyl-1,4-phenyleneoxy-1,4-phenylene-(2-carboxyethyl)(methyl)methylene-1,4-phenylene/oxy-1,4-phenylenesulfonyl-1,4-phenyleneoxy-1,4-phenylene-(methyl)[3-(2-{(methyl)[4-(2,3,4,5,6-pentafluorophenyldiazenyl)phenyl]amino}ethoxy)-3-oxopropyl]methylene-1,4-phenylene) | P904830 | C29H24O6S | Thermal property | Glass transition temperature | 189 | 0 | C
Copolymer | poly(oxy-1,4-phenylenesulfonyl-1,4-phenyleneoxy-1,4-phenylene-(2-carboxyethyl)(methyl)methylene-1,4-phenylene/oxy-1,4-phenylenesulfonyl-1,4-phenyleneoxy-1,4-phenylene-(methyl)[3-(2-{(methyl)[4-(2,3,4,5,6-pentafluorophenyldiazenyl)phenyl]amino}ethoxy)-3-oxopropyl]methylene-1,4-phenylene) | P904830 | C29H24O6S | Thermal property | Thermal decomposition temperature | 204 | 12 | C
Copolymer | poly(oxy-1,4-phenylenesulfonyl-1,4-phenyleneoxy-1,4-phenylene-(2-carboxyethyl)(methyl)methylene-1,4-phenylene/oxy-1,4-phenylenesulfonyl-1,4-phenyleneoxy-1,4-phenylene-(methyl)[3-(2-{(methyl)[4-(2,3,4,5,6-pentafluorophenyldiazenyl)phenyl]amino}ethoxy)-3-oxopropyl]methylene-1,4-phenylene) | P904830 | C29H24O6S | Thermal property | Thermal decomposition weight loss | 5 | 0 | %
Copolymer | poly(oxyethyleneoxyterephthaloyl)-poly(oxyethyleneoxyisophthaloyl) | P904831 | C10H8O4 | Physical property | Density | 1.3623 | 0.0004587797 | g/cm3
Copolymer | poly(oxyethyleneoxyterephthaloyl)-poly(oxyethyleneoxyisophthaloyl) | P904831 | C10H8O4 | Physical property | Specific volume | 0.734205 | 0.0001334846 | cm3/g
Copolymer | poly(oxyethyleneoxyterephthaloyl)-poly(oxyethyleneoxyisophthaloyl) | P904831 | C10H8O4 | Optical property | Refractive index | 1.64 | 0.0001357143
Copolymer | poly(oxyethyleneoxyterephthaloyl)-poly(oxyethyleneoxyisophthaloyl) | P904831 | C10H8O4 | Thermal property | Crystallization kinetics n | 3.6 | 0.01866667
Copolymer | poly(oxyethyleneoxyterephthaloyl)-poly(oxyethyleneoxyisophthaloyl) | P904831 | C10H8O4 | Thermal property | Crystallization kinetics half time of crystallization | 126 | 460.8 | second
Copolymer | poly(oxyethyleneoxyterephthaloyl)-poly(oxyethyleneoxyisophthaloyl) | P904831 | C10H8O4 | Thermal property | Crystallization temperature | 141 | 710.5368 | C
Copolymer | poly(oxyethyleneoxyterephthaloyl)-poly(oxyethyleneoxyisophthaloyl) | P904831 | C10H8O4 | Thermal property | Glass transition temperature | 72 | 8.527473 | C
Copolymer | poly(oxyethyleneoxyterephthaloyl)-poly(oxyethyleneoxyisophthaloyl) | P904831 | C10H8O4 | Thermal property | Heat of crystallization | 7.4 | 0.4505263 | cal/g
Copolymer | poly(oxyethyleneoxyterephthaloyl)-poly(oxyethyleneoxyisophthaloyl) | P904831 | C10H8O4 | Thermal property | Heat of fusion | 0.0081 | 5.072527e-07 | kcal/g
Copolymer | poly(oxyethyleneoxyterephthaloyl)-poly(oxyethyleneoxyisophthaloyl) | P904831 | C10H8O4 | Thermal property | Melting temperature | 240 | 20.83516 | C
Copolymer | poly(oxyethyleneoxyterephthaloyl)-poly(oxyethyleneoxyisophthaloyl) | P904831 | C10H8O4 | Physicochemical property | Gas diffusion coefficient d | 3.3e-09 | 0 | cm2/s
Copolymer | poly(oxyethyleneoxyterephthaloyl)-poly(oxyethyleneoxyisophthaloyl) | P904831 | C10H8O4 | Physicochemical property | Gas permeability coefficient p | 2.35e-15 | 9.207385e-31 | cm3(STP)cm/(cm2*s*Pa)
Copolymer | poly(oxyethyleneoxyterephthaloyl)-poly(oxyethyleneoxyisophthaloyl) | P904831 | C10H8O4 | Physicochemical property | Gas solubility coefficient s | 7.1e-07 | 0 | cm3(STP)/(cm3*Pa)
Copolymer | poly{oxyethyleneoxy-1,4-phenylenefluorene-9,9-diyl-1,4-phenyleneoxyethyleneoxycarbonylimino-1,4-phenylenemethylene-1,4-phenyleneiminocarbonyl/poly[oxy(1-methylethylene)]oxycarbonylimino-1,4-phenylenemethylene-1,4-phenyleneiminocarbonyl} | P904832 | C3H6O | Thermal property | Glass transition temperature | 95 | 1284.242 | C
Copolymer | poly{oxyethyleneoxy-1,4-phenylenefluorene-9,9-diyl-1,4-phenyleneoxyethyleneoxycarbonylimino-1,4-phenylenemethylene-1,4-phenyleneiminocarbonyl/poly[oxy(1-methylethylene)]oxycarbonylimino-1,4-phenylenemethylene-1,4-phenyleneiminocarbonyl} | P904832 | C3H6O | Tensile property | Dynamic mechanical properties storage modulus | 2 | 0 | GPa
Copolymer | poly{oxyethyleneoxy-1,4-phenylenefluorene-9,9-diyl-1,4-phenyleneoxyethyleneoxycarbonylimino-1,4-phenylenemethylene-1,4-phenyleneiminocarbonyl/poly[oxy(1-methylethylene)]oxycarbonylimino-1,4-phenylenemethylene-1,4-phenyleneiminocarbonyl} | P904832 | C3H6O | Tensile property | Dynamic mechanical properties loss modulus | 0.065 | 0.0001242424 | GPa
Copolymer | poly{oxy(3-{4-[4-(4-butylbenzoyloxy)phenoxycarbonyl]phenoxy}propyl)(methyl)silanediyl/oxy(methyl)[oxy(methyl)silanetriyl(decane-10,1-diylcarbonyloxybiphnenyl-4',4-diyloxycarbonyl-4,1-phenyleneoxycarbonyldecane-10,1-diyl)]silanediyl} | P904834 | CH4OSi | Thermal property | Glass transition temperature | 36.85 | 13.18667 | C
Copolymer | poly{oxy(3-{4-[4-(4-butylbenzoyloxy)phenoxycarbonyl]phenoxy}propyl)(methyl)silanediyl/oxy(methyl)[oxy(methyl)silanetriyl(decane-10,1-diylcarbonyloxybiphnenyl-4',4-diyloxycarbonyl-4,1-phenyleneoxycarbonyldecane-10,1-diyl)]silanediyl} | P904834 | CH4OSi | Thermal property | Lc phase transition temperature | 204.8 | 54.71077 | C
Copolymer | poly{1-methyl-1-[(1-methylethane-1,1,2-triyl-1-carbonyl)oxyethyleneoxyethyleneoxy-4,1-phenylene-1-methylethane-1,1-diyl-1,4-phenyleneoxyethyleneoxyethyleneoxycarbonyl]ethylene/1-phenylethylene} | P904835 | C8H8 | Thermal property | Glass transition temperature | -7 | 278.6813 | C
Copolymer | net-poly[(2-hydroxyethyl methacrylate)-nu-(ethylene diacrylate)] | P904836 | C3H4O2 | Thermal property | Thermal decomposition temperature | 290.75 | 48.42857 | C
Copolymer | net-poly[(2-hydroxyethyl methacrylate)-nu-(ethylene diacrylate)] | P904836 | C3H4O2 | Thermal property | Thermal decomposition weight loss | 0 | 0 | %
Copolymer | net-poly[(2-hydroxyethyl methacrylate)-nu-(ethylene diacrylate)] | P904836 | C3H4O2 | Physicochemical property | Contact angle | 39.5 | 218.4 | degree
Copolymer | poly{poly[oxypropane-1,3-diyloxycarbonylimino-1-(methoxycarbonyl)pentane-1,5-diyliminocarbonyl]-poly[poly(oxypentane-1,5-diylcarbonyl)oxyethyleneoxyethyleneoxypoly(carbonylpentane-1,5-diyloxy)carbonylimino-1-(methoxycarbonyl)pentane-1,5-diyliminocarbonyl]} | P904846 | C6H10O2 | Thermal property | Glass transition temperature | -43 | 946.2222 | C
Copolymer | poly{poly[oxypropane-1,3-diyloxycarbonylimino-1-(methoxycarbonyl)pentane-1,5-diyliminocarbonyl]-poly[poly(oxypentane-1,5-diylcarbonyl)oxyethyleneoxyethyleneoxypoly(carbonylpentane-1,5-diyloxy)carbonylimino-1-(methoxycarbonyl)pentane-1,5-diyliminocarbonyl]} | P904846 | C6H10O2 | Thermal property | Melting temperature | 42 | 247.6429 | C
Copolymer | poly{poly[oxypropane-1,3-diyloxycarbonylimino-1-(methoxycarbonyl)pentane-1,5-diyliminocarbonyl]-poly[poly(oxypentane-1,5-diylcarbonyl)oxyethyleneoxyethyleneoxypoly(carbonylpentane-1,5-diyloxy)carbonylimino-1-(methoxycarbonyl)pentane-1,5-diyliminocarbonyl]} | P904846 | C6H10O2 | Tensile property | Dynamic mechanical properties storage modulus | 0.7 | 0.02857143 | GPa
Copolymer | poly{poly[oxypropane-1,3-diyloxycarbonylimino-1-(methoxycarbonyl)pentane-1,5-diyliminocarbonyl]-poly[poly(oxypentane-1,5-diylcarbonyl)oxyethyleneoxyethyleneoxypoly(carbonylpentane-1,5-diyloxy)carbonylimino-1-(methoxycarbonyl)pentane-1,5-diyliminocarbonyl]} | P904846 | C6H10O2 | Tensile property | Dynamic mechanical properties loss modulus | 0.165 | 0.0003482143 | GPa
Copolymer | poly{poly[oxypropane-1,3-diyloxycarbonylimino-1-(methoxycarbonyl)pentane-1,5-diyliminocarbonyl]-poly[poly(oxypentane-1,5-diylcarbonyl)oxyethyleneoxyethyleneoxypoly(carbonylpentane-1,5-diyloxy)carbonylimino-1-(methoxycarbonyl)pentane-1,5-diyliminocarbonyl]} | P904846 | C6H10O2 | Tensile property | Elongation at break | 495 | 33833.93 | %
Copolymer | poly{poly[oxypropane-1,3-diyloxycarbonylimino-1-(methoxycarbonyl)pentane-1,5-diyliminocarbonyl]-poly[poly(oxypentane-1,5-diylcarbonyl)oxyethyleneoxyethyleneoxypoly(carbonylpentane-1,5-diyloxy)carbonylimino-1-(methoxycarbonyl)pentane-1,5-diyliminocarbonyl]} | P904846 | C6H10O2 | Tensile property | Elongation at yield | 10 | 5.357143 | %
Copolymer | poly{poly[oxypropane-1,3-diyloxycarbonylimino-1-(methoxycarbonyl)pentane-1,5-diyliminocarbonyl]-poly[poly(oxypentane-1,5-diylcarbonyl)oxyethyleneoxyethyleneoxypoly(carbonylpentane-1,5-diyloxy)carbonylimino-1-(methoxycarbonyl)pentane-1,5-diyliminocarbonyl]} | P904846 | C6H10O2 | Tensile property | Tensile stress strength at break | 0.0125 | 9.419643e-05 | GPa
Copolymer | poly{poly[oxypropane-1,3-diyloxycarbonylimino-1-(methoxycarbonyl)pentane-1,5-diyliminocarbonyl]-poly[poly(oxypentane-1,5-diylcarbonyl)oxyethyleneoxyethyleneoxypoly(carbonylpentane-1,5-diyloxy)carbonylimino-1-(methoxycarbonyl)pentane-1,5-diyliminocarbonyl]} | P904846 | C6H10O2 | Tensile property | Tensile stress strength at yield | 0.00625 | 1.767857e-06 | GPa
Copolymer | poly(oxy-1-oxo-3-pentylpropane-1,3-diyl)/poly({1-[poly(oxyethylene)oxycarbonyl]ethylene})(oxy-1-oxo-3-pentylpropane-1,3-diyl) | P904847 | C3H4O2 | Thermal property | Glass transition temperature | -36.75 | 0.8714286 | C
Copolymer | poly(oxy-1-oxo-3-pentylpropane-1,3-diyl)/poly({1-[poly(oxyethylene)oxycarbonyl]ethylene})(oxy-1-oxo-3-pentylpropane-1,3-diyl) | P904847 | C3H4O2 | Thermal property | Heat of fusion | 0.00358 | 2.542857e-07 | kcal/g
Copolymer | poly(oxy-1-oxo-3-pentylpropane-1,3-diyl)/poly({1-[poly(oxyethylene)oxycarbonyl]ethylene})(oxy-1-oxo-3-pentylpropane-1,3-diyl) | P904847 | C3H4O2 | Thermal property | Melting temperature | 50.5 | 1.082857 | C
Copolymer | poly(oxy-1-oxo-3-pentylpropane-1,3-diyl)/poly({1-[poly(oxyethylene)oxycarbonyl]ethylene})(oxy-1-oxo-3-pentylpropane-1,3-diyl) | P904847 | C3H4O2 | Physicochemical property | Water absorption | 18 | 80.78571 | wt%
Copolymer | poly(oxy-1-oxo-3-pentylpropane-1,3-diyl)/poly({1-[poly(oxyethylene)oxycarbonyl]ethylene})(oxy-1-oxo-3-pentylpropane-1,3-diyl) | P904847 | C3H4O2 | Physicochemical property | Contact angle | 52 | 37.35714 | degree
Copolymer | poly(oxy-1-oxo-3-pentylpropane-1,3-diyl)/poly({1-[poly(oxyethylene)oxycarbonyl]ethylene})(oxy-1-oxo-3-pentylpropane-1,3-diyl) | P904847 | C3H4O2 | Tensile property | Elongation at break | 616.5 | 694 | %
Copolymer | poly(oxy-1-oxo-3-pentylpropane-1,3-diyl)/poly({1-[poly(oxyethylene)oxycarbonyl]ethylene})(oxy-1-oxo-3-pentylpropane-1,3-diyl) | P904847 | C3H4O2 | Tensile property | Tensile stress strength at break | 0.00955 | 2.021429e-07 | GPa
Copolymer | poly{poly(oxy-1,4-phenylenesulfonyl-1,4-phenyleneoxy-1,4-phenylene-1-methylethane-1,1-diyl-1,4-phenylene)oxy-1,4-phenylenesulfonyl-1,4-phenyleneoxy-1,4-phenyleneiminocarbonylpoly[but-1-ene-1,4-diyl/1-hydroxy-2-sulfobutane-1,4-diyl/1-(2-hydroxy-1-sulfoethyl)ethylene/1-vinylethylene]carbonylimino-1,4-phenylene} | P904848 | C4H6 | Thermal property | Glass transition temperature | -28.1 | 192.736 | C
Copolymer | poly{poly(oxy-1,4-phenylenesulfonyl-1,4-phenyleneoxy-1,4-phenylene-1-methylethane-1,1-diyl-1,4-phenylene)oxy-1,4-phenylenesulfonyl-1,4-phenyleneoxy-1,4-phenyleneiminocarbonylpoly[but-1-ene-1,4-diyl/1-hydroxy-2-sulfobutane-1,4-diyl/1-(2-hydroxy-1-sulfoethyl)ethylene/1-vinylethylene]carbonylimino-1,4-phenylene} | P904848 | C4H6 | Thermal property | Thermal decomposition temperature | 312.95 | 20479.53 | C
Copolymer | poly{poly(oxy-1,4-phenylenesulfonyl-1,4-phenyleneoxy-1,4-phenylene-1-methylethane-1,1-diyl-1,4-phenylene)oxy-1,4-phenylenesulfonyl-1,4-phenyleneoxy-1,4-phenyleneiminocarbonylpoly[but-1-ene-1,4-diyl/1-hydroxy-2-sulfobutane-1,4-diyl/1-(2-hydroxy-1-sulfoethyl)ethylene/1-vinylethylene]carbonylimino-1,4-phenylene} | P904848 | C4H6 | Thermal property | Melting temperature | 82.8 | 116.4533 | C
Copolymer | poly{poly(oxy-1,4-phenylenesulfonyl-1,4-phenyleneoxy-1,4-phenylene-1-methylethane-1,1-diyl-1,4-phenylene)oxy-1,4-phenylenesulfonyl-1,4-phenyleneoxy-1,4-phenyleneiminocarbonylpoly[but-1-ene-1,4-diyl/1-hydroxy-2-sulfobutane-1,4-diyl/1-(2-hydroxy-1-sulfoethyl)ethylene/1-vinylethylene]carbonylimino-1,4-phenylene} | P904848 | C4H6 | Electric property | Electric conductivity | 0.0133 | 8.379289e-05 | 1/(ohm*cm)
Copolymer | poly{poly(oxy-1,4-phenylenesulfonyl-1,4-phenyleneoxy-1,4-phenylene-1-methylethane-1,1-diyl-1,4-phenylene)oxy-1,4-phenylenesulfonyl-1,4-phenyleneoxy-1,4-phenyleneiminocarbonylpoly[but-1-ene-1,4-diyl/1-hydroxy-2-sulfobutane-1,4-diyl/1-(2-hydroxy-1-sulfoethyl)ethylene/1-vinylethylene]carbonylimino-1,4-phenylene} | P904848 | C4H6 | Electric property | Volume resistivity | 75.2 | 5836.542 | ohm*cm
Copolymer | poly{poly(oxy-1,4-phenylenesulfonyl-1,4-phenyleneoxy-1,4-phenylene-1-methylethane-1,1-diyl-1,4-phenylene)oxy-1,4-phenylenesulfonyl-1,4-phenyleneoxy-1,4-phenyleneiminocarbonylpoly[but-1-ene-1,4-diyl/1-hydroxy-2-sodiooxysulfonylbutane-1,4-diyl/1-(2-hydroxy-1-sodiooxysulfonylethyl)ethylene/1-vinylethylene]carbonylimino-1,4-phenylene} | P904849 | C4H6 | Thermal property | Thermal decomposition temperature | 331.9 | 16547.16 | C
Copolymer | poly{poly[poly(oxyethyleneoxyadipoyl)oxyethyleneoxycarbonylimino-1,4-phenyleneethylene-1,4-phenyleneiminocarbonyl]oxyethyleneoxycarbonylimino-1,4-phenyleneethylene-1,4-phenyleneiminocarbonyl/poly[poly(oxyethyleneoxymaleoyl/oxyethyleneoxyfumaroyl)oxyethyleneoxycarbonylimino-1,4-phenyleneethylene-1,4-phenyleneiminocarbonyl]oxyethyleneoxycarbonylimino-1,4-phenyleneethylene-1,4-phenyleneiminocarbonyl} | P904854 | C6H6O4 | Electric property | Dielectric loss tangent | 0.0655 | 0.0004671515
Copolymer | poly{poly[poly(oxyethyleneoxyadipoyl)oxyethyleneoxycarbonylimino-1,4-phenyleneethylene-1,4-phenyleneiminocarbonyl]oxyethyleneoxycarbonylimino-1,4-phenyleneethylene-1,4-phenyleneiminocarbonyl/poly[poly(oxyethyleneoxymaleoyl/oxyethyleneoxyfumaroyl)oxyethyleneoxycarbonylimino-1,4-phenyleneethylene-1,4-phenyleneiminocarbonyl]oxyethyleneoxycarbonylimino-1,4-phenyleneethylene-1,4-phenyleneiminocarbonyl} | P904854 | C6H6O4 | Tensile property | Elongation at break | 472.5 | 3867.368 | %
Copolymer | poly{poly[poly(oxyethyleneoxyadipoyl)oxyethyleneoxycarbonylimino-1,4-phenyleneethylene-1,4-phenyleneiminocarbonyl]oxyethyleneoxycarbonylimino-1,4-phenyleneethylene-1,4-phenyleneiminocarbonyl/poly[poly(oxyethyleneoxymaleoyl/oxyethyleneoxyfumaroyl)oxyethyleneoxycarbonylimino-1,4-phenyleneethylene-1,4-phenyleneiminocarbonyl]oxyethyleneoxycarbonylimino-1,4-phenyleneethylene-1,4-phenyleneiminocarbonyl} | P904854 | C6H6O4 | Tensile property | Tensile modulus | 0.0033 | 3.15608e-06 | GPa
Copolymer | poly{poly[poly(oxyethyleneoxyadipoyl)oxyethyleneoxycarbonylimino-1,4-phenyleneethylene-1,4-phenyleneiminocarbonyl]oxyethyleneoxycarbonylimino-1,4-phenyleneethylene-1,4-phenyleneiminocarbonyl/poly[poly(oxyethyleneoxymaleoyl/oxyethyleneoxyfumaroyl)oxyethyleneoxycarbonylimino-1,4-phenyleneethylene-1,4-phenyleneiminocarbonyl]oxyethyleneoxycarbonylimino-1,4-phenyleneethylene-1,4-phenyleneiminocarbonyl} | P904854 | C6H6O4 | Tensile property | Tensile stress strength at break | 0.027 | 3.461905e-05 | GPa
Copolymer | poly[2,2'-bi(1,3,4-thiadiazole)-5,5'-diyl-1,4-phenyleneoxyundecane-1,11-diyloxyisophthaloyloxyundecane-1,11-diyloxy-1,4-phenylene/2,2'-bi(1,3,4-thiadiazole)-5,5'-diyl-1,3-phenyleneoxyundecane-1,11-diyloxyisophthaloyloxyundecane-1,11-diyloxy-1,3-phenylene] | P904855 | C46H56N4O6S2 | Thermal property | Glass transition temperature | 56 | 0 | C
Copolymer | poly[2,2'-bi(1,3,4-thiadiazole)-5,5'-diyl-1,4-phenyleneoxyundecane-1,11-diyloxyisophthaloyloxyundecane-1,11-diyloxy-1,4-phenylene/2,2'-bi(1,3,4-thiadiazole)-5,5'-diyl-1,3-phenyleneoxyundecane-1,11-diyloxyisophthaloyloxyundecane-1,11-diyloxy-1,3-phenylene] | P904855 | C46H56N4O6S2 | Thermal property | Lc phase transition temperature | 152 | 1855.673 | C
Copolymer | poly[oxybutane-1,4-diyloxyadipoyl/oxybutane-1,4-diyloxy-2-(2,5-dioxotetrahydrofuran-3-yl)hexane-1,6-dioyl/oxybutane-1,4-diyloxyterephthaloyl] | P904857 | C12H12O4 | Thermal property | Crystallization temperature | 78.84 | 22.85941 | C
Copolymer | poly[oxybutane-1,4-diyloxyadipoyl/oxybutane-1,4-diyloxy-2-(2,5-dioxotetrahydrofuran-3-yl)hexane-1,6-dioyl/oxybutane-1,4-diyloxyterephthaloyl] | P904857 | C12H12O4 | Thermal property | Heat of crystallization | 2.646 | 0.09533921 | cal/g
Copolymer | poly[oxybutane-1,4-diyloxyadipoyl/oxybutane-1,4-diyloxy-2-(2,5-dioxotetrahydrofuran-3-yl)hexane-1,6-dioyl/oxybutane-1,4-diyloxyterephthaloyl] | P904857 | C12H12O4 | Thermal property | Heat of fusion | 0.00274 | 1.019171e-07 | kcal/g
Copolymer | poly[oxybutane-1,4-diyloxyadipoyl/oxybutane-1,4-diyloxy-2-(2,5-dioxotetrahydrofuran-3-yl)hexane-1,6-dioyl/oxybutane-1,4-diyloxyterephthaloyl] | P904857 | C12H12O4 | Thermal property | Thermal decomposition temperature | 413.5 | 38.65758 | C
Copolymer | poly[oxybutane-1,4-diyloxyadipoyl/oxybutane-1,4-diyloxy-2-(2,5-dioxotetrahydrofuran-3-yl)hexane-1,6-dioyl/oxybutane-1,4-diyloxyterephthaloyl] | P904857 | C12H12O4 | Thermal property | Thermal decomposition weight loss | 20 | 0 | %
Copolymer | poly[oxybutane-1,4-diyloxyadipoyl/oxybutane-1,4-diyloxy-2-(2,5-dioxotetrahydrofuran-3-yl)hexane-1,6-dioyl/oxybutane-1,4-diyloxyterephthaloyl] | P904857 | C12H12O4 | Thermal property | Melting temperature | 124.5 | 1.840967 | C
Copolymer | poly[oxybutane-1,4-diyloxyadipoyl/oxybutane-1,4-diyloxy-2-(2,5-dioxotetrahydrofuran-3-yl)hexane-1,6-dioyl/oxybutane-1,4-diyloxyterephthaloyl] | P904857 | C12H12O4 | Dilute solution property | Intrinsic viscosity eta | 0.72 | 0.06833846 | dl/g
Copolymer | poly{1-[4-(1-ethoxyethoxy)phenyl]ethylene/1-(4-hydroxyphenyl)ethylene} | P904858 | C8H8O | Thermal property | Glass transition temperature | 138 | 2700 | C
Copolymer | poly(poly{poly[oxy(1-methylethylene)]oxycarbonylimino(4-methyl-1,3-phenylene)iminocarbonyl/poly[oxy(1-methylethylene)]oxycarbonylimino(2-methyl-1,3-phenylene)iminocarbonyl}-poly[oxymethylenecyclohexane-1,4-diylmethyleneoxycarbonylimino(4-methyl-1,3-phenylene)iminocarbonyl/oxymethylenecyclohexane-1,4-diylmethyleneoxycarbonylimino(2-methyl-1,3-phenylene)iminocarbonyl]) | P904861 | C3H6O | Thermal property | Glass transition temperature | 55.5 | 331.7319 | C
Copolymer | poly[oxymethylenecyclohexane-1,4-diylmethyleneoxycarbonylimino(4-methyl-1,3-phenylene)iminocarbonyl/oxymethylenecyclohexane-1,4-diylmethyleneoxycarbonylimino(2-methyl-1,3-phenylene)iminocarbonyl] | P904862 | C17H22N2O4 | Thermal property | Glass transition temperature | 33 | 0 | C
Copolymer | poly(oxy{[3-(9H-carbazol-9-yl)propyl](methyl)silanediyl}/oxy[{3-[3-(2-cyano-3-{6-[(ethyl)(4-{[4-(ethylsulfonyl)phenyl]diazenyl}phenyl)amino]hexyloxy}-3-oxopropen-1-yl)-9H-carbazol-9-yl]propyl}(methyl)silanediyl]) | P904863 | C16H17NOSi | Thermal property | Glass transition temperature | 50 | 0 | C
Copolymer | poly(oxy{[3-(9H-carbazol-9-yl)propyl](methyl)silanediyl}/oxy[{3-[3-(2-cyano-3-{6-[(ethyl)(4-{[4-(ethylsulfonyl)phenyl]diazenyl}phenyl)amino]hexyloxy}-3-oxopropen-1-yl)-9H-carbazol-9-yl]propyl}(methyl)silanediyl]) | P904863 | C16H17NOSi | Thermal property | Thermal decomposition temperature | 299 | 0 | C
Copolymer | poly(oxy{[3-(9H-carbazol-9-yl)propyl](methyl)silanediyl}/oxy[{3-[3-(2-cyano-3-{6-[(ethyl)(4-{[4-(ethylsulfonyl)phenyl]diazenyl}phenyl)amino]hexyloxy}-3-oxopropen-1-yl)-9H-carbazol-9-yl]propyl}(methyl)silanediyl]) | P904863 | C16H17NOSi | Thermal property | Thermal decomposition weight loss | 0 | 0 | %
Copolymer | poly(oxy{[3-(9H-carbazol-9-yl)propyl](methyl)silanediyl}/oxy{[3-(3-{2-cyano-3-[6-(4-{[4-(ethylsulfonyl)phenyl]diazenyl}-2,5-dimethylphenoxy)hexyloxy]-3-oxopropen-1-yl}-9H-carbazol-9-yl)propyl](methyl)silanediyl}) | P904864 | C16H17NOSi | Thermal property | Glass transition temperature | -5 | 0 | C
Copolymer | poly(oxy{[3-(9H-carbazol-9-yl)propyl](methyl)silanediyl}/oxy{[3-(3-{2-cyano-3-[6-(4-{[4-(ethylsulfonyl)phenyl]diazenyl}-2,5-dimethylphenoxy)hexyloxy]-3-oxopropen-1-yl}-9H-carbazol-9-yl)propyl](methyl)silanediyl}) | P904864 | C16H17NOSi | Thermal property | Thermal decomposition temperature | 313 | 0 | C
Copolymer | poly(oxy{[3-(9H-carbazol-9-yl)propyl](methyl)silanediyl}/oxy{[3-(3-{2-cyano-3-[6-(4-{[4-(ethylsulfonyl)phenyl]diazenyl}-2,5-dimethylphenoxy)hexyloxy]-3-oxopropen-1-yl}-9H-carbazol-9-yl)propyl](methyl)silanediyl}) | P904864 | C16H17NOSi | Thermal property | Thermal decomposition weight loss | 0 | 0 | %
Copolymer | poly(oxy{[3-(9H-carbazol-9-yl)propyl](methyl)silanediyl}/oxy[{3-[3-(2-cyano-3-{6-[(ethyl){4-[(4-nitrophenyl)diazenyl]phenyl}amino]hexyloxy}-3-oxopropen-1-yl)-9H-carbazol-9-yl]propyl}(methyl)silanediyl]) | P904865 | C16H17NOSi | Thermal property | Glass transition temperature | 50 | 0 | C
Copolymer | poly(oxy{[3-(9H-carbazol-9-yl)propyl](methyl)silanediyl}/oxy[{3-[3-(2-cyano-3-{6-[(ethyl){4-[(4-nitrophenyl)diazenyl]phenyl}amino]hexyloxy}-3-oxopropen-1-yl)-9H-carbazol-9-yl]propyl}(methyl)silanediyl]) | P904865 | C16H17NOSi | Thermal property | Thermal decomposition temperature | 284 | 0 | C
Copolymer | poly(oxy{[3-(9H-carbazol-9-yl)propyl](methyl)silanediyl}/oxy[{3-[3-(2-cyano-3-{6-[(ethyl){4-[(4-nitrophenyl)diazenyl]phenyl}amino]hexyloxy}-3-oxopropen-1-yl)-9H-carbazol-9-yl]propyl}(methyl)silanediyl]) | P904865 | C16H17NOSi | Thermal property | Thermal decomposition weight loss | 0 | 0 | %
Copolymer | poly(oxy{[3-(9H-carbazol-9-yl)propyl](methyl)silanediyl}/oxy[(3-{3-[2-cyano-3-(6-{2,5-dimethyl-4-[(4-nitorophenyl)diazenyl]phenoxy}hexyloxy)-3-oxopropen-1-yl]-9H-carbazol-9-yl}propyl)(methyl)silanediyl]) | P904866 | C16H17NOSi | Thermal property | Glass transition temperature | 50 | 0 | C
Copolymer | poly(oxy{[3-(9H-carbazol-9-yl)propyl](methyl)silanediyl}/oxy[(3-{3-[2-cyano-3-(6-{2,5-dimethyl-4-[(4-nitorophenyl)diazenyl]phenoxy}hexyloxy)-3-oxopropen-1-yl]-9H-carbazol-9-yl}propyl)(methyl)silanediyl]) | P904866 | C16H17NOSi | Thermal property | Thermal decomposition temperature | 307 | 0 | C
Copolymer | poly(oxy{[3-(9H-carbazol-9-yl)propyl](methyl)silanediyl}/oxy[(3-{3-[2-cyano-3-(6-{2,5-dimethyl-4-[(4-nitorophenyl)diazenyl]phenoxy}hexyloxy)-3-oxopropen-1-yl]-9H-carbazol-9-yl}propyl)(methyl)silanediyl]) | P904866 | C16H17NOSi | Thermal property | Thermal decomposition weight loss | 0 | 0 | %
Copolymer | poly{1-methylethylene/1-methyl-1-[(1-methylethane-1,1,2-triyl-1-ethylene)(dihydroxysilanediyl)oxy(dihydroxysilanediyl)ethylene]ethylene} | P904867 | C3H6 | Thermal property | Crystallization temperature | 118.1 | 3.588571 | C
Copolymer | poly{1-methylethylene/1-methyl-1-[(1-methylethane-1,1,2-triyl-1-ethylene)(dihydroxysilanediyl)oxy(dihydroxysilanediyl)ethylene]ethylene} | P904867 | C3H6 | Thermal property | Heat of crystallization | 22.6 | 0.04214286 | cal/g
Copolymer | poly{1-methylethylene/1-methyl-1-[(1-methylethane-1,1,2-triyl-1-ethylene)(dihydroxysilanediyl)oxy(dihydroxysilanediyl)ethylene]ethylene} | P904867 | C3H6 | Thermal property | Thermal decomposition temperature | 448 | 0 | C
Copolymer | poly{1-methylethylene/1-methyl-1-[(1-methylethane-1,1,2-triyl-1-ethylene)(dihydroxysilanediyl)oxy(dihydroxysilanediyl)ethylene]ethylene} | P904867 | C3H6 | Thermal property | Thermal decomposition weight loss | 10 | 0 | %
Copolymer | poly[1-methylethylene/1-methyl-1-[2-(trimethoxysilyl)ethyl]ethylene] | P904868 | C3H6 | Thermal property | Crystallization temperature | 115.4 | 0 | C
Copolymer | poly[1-methylethylene/1-methyl-1-[2-(trimethoxysilyl)ethyl]ethylene] | P904868 | C3H6 | Thermal property | Heat of crystallization | 22.4 | 0 | cal/g
Copolymer | poly[1-methylethylene/1-methyl-1-[2-(trimethoxysilyl)ethyl]ethylene] | P904868 | C3H6 | Thermal property | Thermal decomposition temperature | 442 | 0 | C
Copolymer | poly[1-methylethylene/1-methyl-1-[2-(trimethoxysilyl)ethyl]ethylene] | P904868 | C3H6 | Thermal property | Thermal decomposition weight loss | 10 | 0 | %
Copolymer | poly{(1,3-dioxoisoindoline-2,5-diyl)[bis(trifluoromethyl)methylene](1,3-dioxoisoindoline-5,2-diyl)[3-(acryloyloxymethyl)-1,4-phenylene]oxy[2-(acryloyloxymethyl)-1,4-phenylene]/(1,3-dioxoisoindoline-2,5-diyl)[bis(trifluoromethyl)methylene](1,3-dioxoisoindoline-5,2-diyl)-1,4-phenyleneoxy-1,4-phenylene} | P904870 | C31H14F6N2O5 | Thermal property | Glass transition temperature | 222.8 | 313.7307 | C
Copolymer | poly{1-(2-ethoxyethoxycarbonyl)-1-methylethylene/1-(2,3-dihydroxypropoxy)carbonyl-1-methylethylene/1-methyl-1-[(1-methylethane-1,1,2-triyl-1-carbonyl)oxyethyleneoxycarbonyl]ethylene} | P904871 | C4H6O2 | Thermal property | Glass transition temperature | 13 | 459.9091 | C
Copolymer | poly(1-{4-[(4-{[4-(diphenylamino)phenyl](phenyl)amino}benzyloxy)methyl]phenyl}ethylene/1-[4-({6-[(3-ethyloxetan-3-yl)methoxy]hexyloxy}methyl)phenyl]ethylene) | P904877 | C40H34N2O | Thermal property | Glass transition temperature | 64 | 133.3333 | C
Copolymer | poly(1-[4-(4-{N-[4'-(N',N'-diphenylamino)biphenyl-4-yl]-N-phenylamino}benzyloxymethyl)phenyl]ethylene/1-{4-[6-(3-ethyloxetan-3-ylmethoxy)hexyloxymethyl]phenyl}ethylene) | P904878 | C46H38N2O | Thermal property | Glass transition temperature | 75 | 85.33333 | C
Copolymer | poly(1-{4-[6-(3-ethyloxetan-3-ylmethoxy)hexyloxymethyl]phenyl}ethylene/1-[4-(4-{N-1-naphthyl-N-[4'-(N'-1-naphthyl-N'-phenylamino)biphenyl-4-yl]amino}benzyloxymethyl)phenyl]ethylene) | P904879 | C54H42N2O | Thermal property | Glass transition temperature | 79 | 65.33333 | C
Copolymer | poly(1-{4-[6-(3-ethyloxetan-3-ylmethoxy)hexyloxymethyl]phenyl}ethylene/1-[4-(4-{N-[4'-(N'-1-naphthyl-N'-phenylamino)biphenyl-4-yl]-N-phenylamino}benzyloxymethyl)phenyl]ethylene) | P904880 | C50H40N2O | Thermal property | Glass transition temperature | 77 | 65.33333 | C
Copolymer | poly[(2-allylphenoxy)[2-(2-methoxyethoxy)ethoxy]phosphazene/(2-allylphenoxy)(4-methoxyphenoxy)phosphazene/bis(2-allylphenoxy)phosphazene/bis[2-(2-methoxyethoxy)ethoxy]phosphazene/bis(4-methoxyphenoxy)phosphazen/[2-(2-methoxyethoxy)ethoxy](4-methoxyphenoxy)phosphazene] | P904882 | C18H18NO2P | Thermal property | Glass transition temperature | -43 | 946.4 | C
Copolymer | poly[(2-allylphenoxy)[2-(2-methoxyethoxy)ethoxy]phosphazene/(2-allylphenoxy)(4-methoxyphenoxy)phosphazene/bis(2-allylphenoxy)phosphazene/bis[2-(2-methoxyethoxy)ethoxy]phosphazene/bis(4-methoxyphenoxy)phosphazen/[2-(2-methoxyethoxy)ethoxy](4-methoxyphenoxy)phosphazene] | P904882 | C18H18NO2P | Physicochemical property | Gas permeability coefficient p | 2.1e-12 | 1.523287e-21 | cm3(STP)cm/(cm2*s*Pa)
Copolymer | poly(poly{[poly(oxybutane-1,4-diyl)]oxycarbonylimino-1,4-phenylenemethylene-1,4-phenyleneiminocarbonyl}[(dimetheylamino)imino]carbonylimino-1,4-phenylenemethylene-1,4-phenyleneiminocarbonyl) | P904883 | C2H6N2 | Physical property | Density | 1.10005 | 0.0001462815 | g/cm3
Copolymer | poly(poly{[poly(oxybutane-1,4-diyl)]oxycarbonylimino-1,4-phenylenemethylene-1,4-phenyleneiminocarbonyl}[(dimetheylamino)imino]carbonylimino-1,4-phenylenemethylene-1,4-phenyleneiminocarbonyl) | P904883 | C2H6N2 | Physical property | Specific volume | 0.90907 | 9.789602e-05 | cm3/g
Copolymer | poly(poly{[poly(oxybutane-1,4-diyl)]oxycarbonylimino-1,4-phenylenemethylene-1,4-phenyleneiminocarbonyl}[(dimetheylamino)imino]carbonylimino-1,4-phenylenemethylene-1,4-phenyleneiminocarbonyl) | P904883 | C2H6N2 | Thermal property | Glass transition temperature | -47 | 36.06437 | C
Copolymer | poly(poly{[poly(oxybutane-1,4-diyl)]oxycarbonylimino-1,4-phenylenemethylene-1,4-phenyleneiminocarbonyl}[(dimetheylamino)imino]carbonylimino-1,4-phenylenemethylene-1,4-phenyleneiminocarbonyl) | P904883 | C2H6N2 | Electric property | Dielectric constant ac | 8 | 7.071429
Copolymer | poly(poly{[poly(oxybutane-1,4-diyl)]oxycarbonylimino-1,4-phenylenemethylene-1,4-phenyleneiminocarbonyl}[(dimetheylamino)imino]carbonylimino-1,4-phenylenemethylene-1,4-phenyleneiminocarbonyl) | P904883 | C2H6N2 | Electric property | Dielectric loss factor | 0.275 | 0.118105
Copolymer | poly(poly{[poly(oxybutane-1,4-diyl)]oxycarbonylimino-1,4-phenylenemethylene-1,4-phenyleneiminocarbonyl}[(dimetheylamino)imino]carbonylimino-1,4-phenylenemethylene-1,4-phenyleneiminocarbonyl) | P904883 | C2H6N2 | Physicochemical property | Water absorption | 2.15 | 0.01333333 | wt%
Copolymer | poly{oxy[1-(2,5-dioxotetrahydrofuran-3-yl)-1-methyl-3-oxopropane-1,3-diyl]/oxy(1-methyl-3-oxopropane-1,3-diyl)} | P904884 | C4H6O2 | Thermal property | Crystallization temperature | 102 | 21.33333 | C
Copolymer | poly{oxy[1-(2,5-dioxotetrahydrofuran-3-yl)-1-methyl-3-oxopropane-1,3-diyl]/oxy(1-methyl-3-oxopropane-1,3-diyl)} | P904884 | C4H6O2 | Thermal property | Heat of crystallization | 13.5 | 8.333333 | cal/g
Copolymer | poly{oxy[1-(2,5-dioxotetrahydrofuran-3-yl)-1-methyl-3-oxopropane-1,3-diyl]/oxy(1-methyl-3-oxopropane-1,3-diyl)} | P904884 | C4H6O2 | Thermal property | Heat of fusion | 0.017 | 0 | kcal/g
Copolymer | poly{oxy[1-(2,5-dioxotetrahydrofuran-3-yl)-1-methyl-3-oxopropane-1,3-diyl]/oxy(1-methyl-3-oxopropane-1,3-diyl)} | P904884 | C4H6O2 | Thermal property | Melting temperature | 154.5 | 90.57143 | C
Copolymer | poly({3-(ethoxycarbonyl)-3-[(3,3,4,4,5,5,6,6,7,7,8,8,9,9,10,10,11,11,12,12,12-henicosafluorododecyloxy)carbonyl]cyclobutane-1,2-diyl}methylene/4-(ethoxycarbonyl)-4-[(3,3,4,4,5,5,6,6,7,7,8,8,9,9,10,10,11,11,12,12,12-henicosafluorododecyloxy)carbonyl]pent-1-ene-1,5-diyl) | P904885 | C21H15F21O4 | Thermal property | Glass transition temperature | 78 | 0 | C
Copolymer | poly({3-(ethoxycarbonyl)-3-[(3,3,4,4,5,5,6,6,7,7,8,8,9,9,10,10,11,11,12,12,12-henicosafluorododecyloxy)carbonyl]cyclobutane-1,2-diyl}methylene/4-(ethoxycarbonyl)-4-[(3,3,4,4,5,5,6,6,7,7,8,8,9,9,10,10,11,11,12,12,12-henicosafluorododecyloxy)carbonyl]pent-1-ene-1,5-diyl) | P904885 | C21H15F21O4 | Thermal property | Lc phase transition temperature | 187 | 0 | C
Copolymer | poly{[3,3-bis(ethoxycarbonyl)cyclobutane-1,2-diyl]methylene/4,4-bis(ethoxycarbonyl)pent-1-ene-1,5-diyl} | P904886 | C11H16O4 | Thermal property | Glass transition temperature | 33 | 0 | C
Copolymer | poly{[3,3-bis(ethoxycarbonyl)cyclobutane-1,2-diyl]methylene/4,4-bis(ethoxycarbonyl)pent-1-ene-1,5-diyl/{3-(ethoxycarbonyl)-3-[(3,3,4,4,5,5,6,6,7,7,8,8,9,9,10,10,11,11,12,12,12-henicosafluorododecyloxy)carbonyl]cyclobutane-1,2-diyl}methylene/4-(ethoxycarbonyl)-4-[(3,3,4,4,5,5,6,6,7,7,8,8,9,9,10,10,11,11,12,12,12-henicosafluorododecyloxy)carbonyl]pent-1-ene-1,5-diyl} | P904887 | C11H16O4 | Thermal property | Glass transition temperature | 35 | 0 | C
Copolymer | poly{[3,3-bis(ethoxycarbonyl)cyclobutane-1,2-diyl]methylene/4,4-bis(ethoxycarbonyl)pent-1-ene-1,5-diyl/{3-(ethoxycarbonyl)-3-[(3,3,4,4,5,5,6,6,7,7,8,8,9,9,10,10,11,11,12,12,12-henicosafluorododecyloxy)carbonyl]cyclobutane-1,2-diyl}methylene/4-(ethoxycarbonyl)-4-[(3,3,4,4,5,5,6,6,7,7,8,8,9,9,10,10,11,11,12,12,12-henicosafluorododecyloxy)carbonyl]pent-1-ene-1,5-diyl} | P904887 | C11H16O4 | Thermal property | Lc phase transition temperature | 168 | 253.0667 | C
Copolymer | poly{[3,3-bis(ethoxycarbonyl)cyclobutane-1,2-diyl]methylene/4,4-bis(ethoxycarbonyl)pent-1-ene-1,5-diyl/{3-(ethoxycarbonyl)-3-[(3,3,4,4,5,5,6,6,7,7,8,8,9,9,10,10,11,11,12,12,12-henicosafluorododecyloxy)carbonyl]cyclobutane-1,2-diyl}methylene/4-(ethoxycarbonyl)-4-[(3,3,4,4,5,5,6,6,7,7,8,8,9,9,10,10,11,11,12,12,12-henicosafluorododecyloxy)carbonyl]pent-1-ene-1,5-diyl} | P904887 | C11H16O4 | Physicochemical property | Surface tension | 15.3 | 3.234667 | mN/m
Copolymer | poly{[3,3-bis(ethoxycarbonyl)cyclobutane-1,2-diyl]methylene/4,4-bis(ethoxycarbonyl)pent-1-ene-1,5-diyl/{3-(ethoxycarbonyl)-3-[(3,3,4,4,5,5,6,6,7,7,8,8,9,9,10,10,11,11,12,12,12-henicosafluorododecyloxy)carbonyl]cyclobutane-1,2-diyl}methylene/4-(ethoxycarbonyl)-4-[(3,3,4,4,5,5,6,6,7,7,8,8,9,9,10,10,11,11,12,12,12-henicosafluorododecyloxy)carbonyl]pent-1-ene-1,5-diyl} | P904887 | C11H16O4 | Physicochemical property | Contact angle | 83.5 | 456.5152 | degree
Copolymer | poly[1-(tert-butoxycarbonyl)ethylene/1-{4-[2,2,2-trifluoro-1-hydroxy-1-(trifluoromethyl)ethyl]phenyl}ethylene] | P904888 | C11H8F6O | Thermal property | Glass transition temperature | 124 | 0 | C
Copolymer | poly(1-{4-[1-(tert-butoxycarbonyloxy)-2,2,2-trifluoro-1-(trifluoromethyl)ethyl]phenyl}ethylene/1-{4-[2,2,2-trifluoro-1-hydroxy-1-(trifluoromethyl)ethyl]phenyl}ethylene) | P904889 | C11H8F6O | Thermal property | Glass transition temperature | 100 | 65.33333 | C
Copolymer | poly(1-{4-[1-(tert-butoxycarbonyloxy)-2,2,2-trifluoro-1-(trifluoromethyl)ethyl]phenyl}ethylene/1-{4-[2,2,2-trifluoro-1-hydroxy-1-(trifluoromethyl)ethyl]phenyl}ethylene) | P904889 | C11H8F6O | Thermal property | Thermal decomposition temperature | 180 | 1.333333 | C
Copolymer | poly(1-{4-[1-(tert-butoxycarbonyloxy)-2,2,2-trifluoro-1-(trifluoromethyl)ethyl]phenyl}ethylene/1-{4-[2,2,2-trifluoro-1-hydroxy-1-(trifluoromethyl)ethyl]phenyl}ethylene) | P904889 | C11H8F6O | Thermal property | Thermal decomposition weight loss | 0 | 0 | %
Copolymer | poly(1-{4-[1-(2-tert-butoxy-2-oxoethoxy)-2,2,2-trifluoro-1-(trifluoromethyl)ethyl]phenyl}ethylene/1-{4-[2,2,2-trifluoro-1-hydroxy-1-(trifluoromethyl)ethyl]phenyl}ethylene) | P904890 | C11H8F6O | Thermal property | Glass transition temperature | 73 | 4.266667 | C
Copolymer | poly(1-{4-[1-(2-tert-butoxy-2-oxoethoxy)-2,2,2-trifluoro-1-(trifluoromethyl)ethyl]phenyl}ethylene/1-{4-[2,2,2-trifluoro-1-hydroxy-1-(trifluoromethyl)ethyl]phenyl}ethylene) | P904890 | C11H8F6O | Thermal property | Thermal decomposition temperature | 127 | 12 | C
Copolymer | poly(1-{4-[1-(2-tert-butoxy-2-oxoethoxy)-2,2,2-trifluoro-1-(trifluoromethyl)ethyl]phenyl}ethylene/1-{4-[2,2,2-trifluoro-1-hydroxy-1-(trifluoromethyl)ethyl]phenyl}ethylene) | P904890 | C11H8F6O | Thermal property | Thermal decomposition weight loss | 0 | 0 | %
Copolymer | poly(1-{4-[2,2,2-trifluoro-1-hydroxy-1-(trifluoromethyl)ethyl]phenyl}ethylene/1-{4-[2,2,2-trifluoro-1-(methoxymethoxy)-1-(trifluoromethyl)ethyl]phenyl}ethylene) | P904891 | C11H8F6O | Thermal property | Glass transition temperature | 112 | 33.33333 | C
Copolymer | poly(1-{4-[2,2,2-trifluoro-1-hydroxy-1-(trifluoromethyl)ethyl]phenyl}ethylene/1-{4-[2,2,2-trifluoro-1-(methoxymethoxy)-1-(trifluoromethyl)ethyl]phenyl}ethylene) | P904891 | C11H8F6O | Thermal property | Thermal decomposition temperature | 320 | 0 | C
Copolymer | poly(1-{4-[2,2,2-trifluoro-1-hydroxy-1-(trifluoromethyl)ethyl]phenyl}ethylene/1-{4-[2,2,2-trifluoro-1-(methoxymethoxy)-1-(trifluoromethyl)ethyl]phenyl}ethylene) | P904891 | C11H8F6O | Thermal property | Thermal decomposition weight loss | 0 | 0 | %
Copolymer | poly(1-{4-[1-(tert-butoxymethoxy)-2,2,2-trifluoro-1-(trifluoromethyl)ethyl]phenyl}ethylene/1-{4-[2,2,2-trifluoro-1-hydroxy-1-(trifluoromethyl)ethyl]phenyl}ethylene) | P904892 | C11H8F6O | Thermal property | Glass transition temperature | 101.5 | 27 | C
Copolymer | poly(1-{4-[1-(tert-butoxymethoxy)-2,2,2-trifluoro-1-(trifluoromethyl)ethyl]phenyl}ethylene/1-{4-[2,2,2-trifluoro-1-hydroxy-1-(trifluoromethyl)ethyl]phenyl}ethylene) | P904892 | C11H8F6O | Thermal property | Thermal decomposition temperature | 320 | 0 | C
Copolymer | poly(1-{4-[1-(tert-butoxymethoxy)-2,2,2-trifluoro-1-(trifluoromethyl)ethyl]phenyl}ethylene/1-{4-[2,2,2-trifluoro-1-hydroxy-1-(trifluoromethyl)ethyl]phenyl}ethylene) | P904892 | C11H8F6O | Thermal property | Thermal decomposition weight loss | 0 | 0 | %
Copolymer | poly[oxy-1,4-phenyleneoxy-1,4-phenylenesulfonyl-1,4-phenylene/oxy(2-sulfo-1,4-phenylene)oxy-1,4-phenylenesulfonyl-1,4-phenylene] | P904893 | C18H12O4S | Thermal property | Glass transition temperature | 228 | 5.428571 | C
Copolymer | poly[oxy-1,4-phenyleneoxy-1,4-phenylenesulfonyl-1,4-phenylene/oxy(2-sulfo-1,4-phenylene)oxy-1,4-phenylenesulfonyl-1,4-phenylene] | P904893 | C18H12O4S | Physicochemical property | Water absorption | 4 | 9.866667 | wt%
Copolymer | poly{oxyethylene[4-({4-[(5-methylisoxazol-3-yl)aminosulfonyl]phenyl}diazenyl)phenyl]iminoethyleneoxycarbonylimino-1,4-phenylenemethylene-1,4-phenyleneiminocarbonyl/oxyethylene(phenyl)iminoethyleneoxycarbonylimino-1,4-phenylenemethylene-1,4-phenyleneiminocarbonyl} | P904901 | C25H25N3O4 | Optical property | Refractive index | 1.4582 | 0
Copolymer | poly{oxyethylene[4-({4-[(5-methylisoxazol-3-yl)aminosulfonyl]phenyl}diazenyl)phenyl]iminoethyleneoxycarbonylimino-1,4-phenylenemethylene-1,4-phenyleneiminocarbonyl/oxyethylene(phenyl)iminoethyleneoxycarbonylimino-1,4-phenylenemethylene-1,4-phenyleneiminocarbonyl} | P904901 | C25H25N3O4 | Thermal property | Glass transition temperature | 105.45 | 4.563333 | C
Copolymer | poly{oxyethylene[4-({4-[(2,6-dimethylpyrimidin-4-yl)aminosulfonyl]phenyl}diazenyl)phenyl]iminoethyleneoxycarbonylimino-1,4-phenylenemethylene-1,4-phenyleneiminocarbonyl/oxyethylene(phenyl)iminoethyleneoxycarbonylimino-1,4-phenylenemethylene-1,4-phenyleneiminocarbonyl} | P904902 | C25H25N3O4 | Optical property | Refractive index | 1.4294 | 0
Copolymer | poly{oxyethylene[4-({4-[(2,6-dimethylpyrimidin-4-yl)aminosulfonyl]phenyl}diazenyl)phenyl]iminoethyleneoxycarbonylimino-1,4-phenylenemethylene-1,4-phenyleneiminocarbonyl/oxyethylene(phenyl)iminoethyleneoxycarbonylimino-1,4-phenylenemethylene-1,4-phenyleneiminocarbonyl} | P904902 | C25H25N3O4 | Thermal property | Glass transition temperature | 109.35 | 7.363333 | C
Copolymer | poly{oxyethylene[4-({4-[(2,6-dimethylpyrimidin-4-yl)aminosulfonyl]phenyl}diazenyl)phenyl]iminoethyleneoxycarbonyliminohexane-1,6-diyliminocarbonyl/oxyethylene(phenyl)iminoethyleneoxycarbonyliminohexane-1,6-diyliminocarbonyl} | P904903 | C18H27N3O4 | Optical property | Refractive index | 1.5539 | 0
Copolymer | poly{oxyethylene[4-({4-[(2,6-dimethylpyrimidin-4-yl)aminosulfonyl]phenyl}diazenyl)phenyl]iminoethyleneoxycarbonyliminohexane-1,6-diyliminocarbonyl/oxyethylene(phenyl)iminoethyleneoxycarbonyliminohexane-1,6-diyliminocarbonyl} | P904903 | C18H27N3O4 | Thermal property | Glass transition temperature | 94.3 | 0 | C
Copolymer | poly{oxyethylene[4-({4-[(2,6-dimethylpyrimidin-4-yl)aminosulfonyl]phenyl}diazenyl)phenyl]iminoethyleneoxycarbonylimino(4-methyl-1,3-phenylene)iminocarbonyl/oxyethylene(phenyl)iminoethyleneoxycarbonylimino(4-methyl-1,3-phenylene)iminocarbonyl} | P904904 | C19H21N3O4 | Optical property | Refractive index | 1.5853 | 0
Copolymer | poly{oxyethylene[4-({4-[(2,6-dimethylpyrimidin-4-yl)aminosulfonyl]phenyl}diazenyl)phenyl]iminoethyleneoxycarbonylimino(4-methyl-1,3-phenylene)iminocarbonyl/oxyethylene(phenyl)iminoethyleneoxycarbonylimino(4-methyl-1,3-phenylene)iminocarbonyl} | P904904 | C19H21N3O4 | Thermal property | Glass transition temperature | 117.5 | 0 | C
Copolymer | poly[tetrafluoroethylene/2,2,4-trifluoro-5-(trifluoromethoxy)-1,3-dioxolane-4,5-diyl] | P904905 | CF2 | Physical property | Density | 1.917 | 0 | g/cm3
Copolymer | poly[tetrafluoroethylene/2,2,4-trifluoro-5-(trifluoromethoxy)-1,3-dioxolane-4,5-diyl] | P904905 | CF2 | Physical property | Specific volume | 0.5216 | 0 | cm3/g
Copolymer | poly[tetrafluoroethylene/2,2,4-trifluoro-5-(trifluoromethoxy)-1,3-dioxolane-4,5-diyl] | P904905 | CF2 | Thermal property | Glass transition temperature | 130 | 190.7253 | C
Copolymer | poly[tetrafluoroethylene/2,2,4-trifluoro-5-(trifluoromethoxy)-1,3-dioxolane-4,5-diyl] | P904905 | CF2 | Thermal property | Thermal decomposition temperature | 450 | 0 | C
Copolymer | poly[tetrafluoroethylene/2,2,4-trifluoro-5-(trifluoromethoxy)-1,3-dioxolane-4,5-diyl] | P904905 | CF2 | Physicochemical property | Gas diffusion coefficient d | 4.75e-07 | 2.28153e-10 | cm2/s
Copolymer | poly[tetrafluoroethylene/2,2,4-trifluoro-5-(trifluoromethoxy)-1,3-dioxolane-4,5-diyl] | P904905 | CF2 | Physicochemical property | Gas permeability coefficient p | 4.755e-12 | 1.079978e-22 | cm3(STP)cm/(cm2*s*Pa)
Copolymer | poly[tetrafluoroethylene/2,2,4-trifluoro-5-(trifluoromethoxy)-1,3-dioxolane-4,5-diyl] | P904905 | CF2 | Physicochemical property | Gas solubility coefficient s | 4.3e-06 | 5.947012e-11 | cm3(STP)/(cm3*Pa)
Copolymer | poly[oxypropane-1,3-diyloxyterephthaloyl/oxyethyleneoxyterephthaloyloxyethyleneoxy-1,4-phenylene(dimethylmethylene)-1,4-phenylene] | P904906 | C11H10O4 | Thermal property | Crystallization kinetics r | 78.5 | 616.3333 | nm/s
Copolymer | poly[oxypropane-1,3-diyloxyterephthaloyl/oxyethyleneoxyterephthaloyloxyethyleneoxy-1,4-phenylene(dimethylmethylene)-1,4-phenylene] | P904906 | C11H10O4 | Thermal property | Crystallization kinetics k | 5.2e-08 | 5.924067e-15
Copolymer | poly[oxypropane-1,3-diyloxyterephthaloyl/oxyethyleneoxyterephthaloyloxyethyleneoxy-1,4-phenylene(dimethylmethylene)-1,4-phenylene] | P904906 | C11H10O4 | Thermal property | Crystallization kinetics n | 2.7 | 0.03466667
Copolymer | poly[oxypropane-1,3-diyloxyterephthaloyl/oxyethyleneoxyterephthaloyloxyethyleneoxy-1,4-phenylene(dimethylmethylene)-1,4-phenylene] | P904906 | C11H10O4 | Thermal property | Crystallization kinetics half time of crystallization | 237 | 56461.87 | second
Copolymer | poly[oxypropane-1,3-diyloxyterephthaloyl/oxyethyleneoxyterephthaloyloxyethyleneoxy-1,4-phenylene(dimethylmethylene)-1,4-phenylene] | P904906 | C11H10O4 | Thermal property | Crystallization temperature | 90 | 0 | C
Copolymer | poly[oxypropane-1,3-diyloxyterephthaloyl/oxyethyleneoxyterephthaloyloxyethyleneoxy-1,4-phenylene(dimethylmethylene)-1,4-phenylene] | P904906 | C11H10O4 | Thermal property | Glass transition temperature | 59 | 72.78571 | C
Copolymer | poly[oxypropane-1,3-diyloxyterephthaloyl/oxyethyleneoxyterephthaloyloxyethyleneoxy-1,4-phenylene(dimethylmethylene)-1,4-phenylene] | P904906 | C11H10O4 | Thermal property | Heat of crystallization | 10 | 0 | cal/g
Copolymer | poly[oxypropane-1,3-diyloxyterephthaloyl/oxyethyleneoxyterephthaloyloxyethyleneoxy-1,4-phenylene(dimethylmethylene)-1,4-phenylene] | P904906 | C11H10O4 | Thermal property | Heat of fusion | 0.01 | 0 | kcal/g
Copolymer | poly[oxypropane-1,3-diyloxyterephthaloyl/oxyethyleneoxyterephthaloyloxyethyleneoxy-1,4-phenylene(dimethylmethylene)-1,4-phenylene] | P904906 | C11H10O4 | Thermal property | Thermal decomposition temperature | 425.5 | 262.7833 | C
Copolymer | poly[oxypropane-1,3-diyloxyterephthaloyl/oxyethyleneoxyterephthaloyloxyethyleneoxy-1,4-phenylene(dimethylmethylene)-1,4-phenylene] | P904906 | C11H10O4 | Thermal property | Melting temperature | 215 | 0 | C
Copolymer | poly[(3-oxo-1,3-dihydroisobenzofuran-1,1-diyl)-1,4-phenyleneoxy(2-cyano-1,3-phenylene)oxy-1,4-phenylene/oxy(2-cyano-1,3-phenylene)oxy-1,4-phenylene] | P904907 | C13H7NO2 | Thermal property | Glass transition temperature | 224 | 0 | C
Copolymer | poly[(3-oxo-1,3-dihydroisobenzofuran-1,1-diyl)-1,4-phenyleneoxy(2-cyano-1,3-phenylene)oxy-1,4-phenylene/oxy(2-cyano-1,3-phenylene)oxy-1,4-phenylene] | P904907 | C13H7NO2 | Thermal property | Thermal decomposition temperature | 500 | 620.2381 | C
Copolymer | poly[(3-oxo-1,3-dihydroisobenzofuran-1,1-diyl)-1,4-phenyleneoxy(2-cyano-1,3-phenylene)oxy-1,4-phenylene/oxy(2-cyano-1,3-phenylene)oxy-1,4-phenylene] | P904907 | C13H7NO2 | Thermal property | Thermal decomposition weight loss | 2.5 | 8.333333 | %
Copolymer | poly[(3-oxo-1,3-dihydroisobenzofuran-1,1-diyl)-1,4-phenyleneoxy(2-cyano-1,3-phenylene)oxy-1,4-phenylene/oxy(2-cyano-1,3-phenylene)oxy-1,4-phenylene] | P904907 | C13H7NO2 | Electric property | Dielectric constant ac | 3.4 | 0.1293067
Copolymer | poly[(3-oxo-1,3-dihydroisobenzofuran-1,1-diyl)-1,4-phenyleneoxy(2-cyano-1,3-phenylene)oxy-1,4-phenylene/oxy(2-cyano-1,3-phenylene)oxy-1,4-phenylene] | P904907 | C13H7NO2 | Electric property | Dielectric loss factor | 0.0075 | 5.633333e-05
Copolymer | poly[(3-oxo-1,3-dihydroisobenzofuran-1,1-diyl)-1,4-phenyleneoxy(2-cyano-1,3-phenylene)oxy-1,4-phenylene/oxy(2-cyano-1,3-phenylene)oxy-1,4-phenylene] | P904907 | C13H7NO2 | Electric property | Dielectric loss tangent | 0.012 | 0
Copolymer | poly[(3-oxo-1,3-dihydroisobenzofuran-1,1-diyl)-1,4-phenyleneoxy(2-cyano-1,3-phenylene)oxy-1,4-phenylene/oxy(2-cyano-1,3-phenylene)oxy-1,4-phenylene] | P904907 | C13H7NO2 | Tensile property | Elongation at break | 18 | 0 | %
Copolymer | poly[(3-oxo-1,3-dihydroisobenzofuran-1,1-diyl)-1,4-phenyleneoxy(2-cyano-1,3-phenylene)oxy-1,4-phenylene/oxy(2-cyano-1,3-phenylene)oxy-1,4-phenylene] | P904907 | C13H7NO2 | Tensile property | Tensile modulus | 2.25 | 0 | GPa
Copolymer | poly[(3-oxo-1,3-dihydroisobenzofuran-1,1-diyl)-1,4-phenyleneoxy(2-cyano-1,3-phenylene)oxy-1,4-phenylene/oxy(2-cyano-1,3-phenylene)oxy-1,4-phenylene] | P904907 | C13H7NO2 | Tensile property | Tensile stress strength at break | 0.107 | 2.4e-06 | GPa
Copolymer | poly[(3-oxo-1,3-dihydroisobenzofuran-1,1-diyl)-1,4-phenyleneoxy(2-cyano-1,3-phenylene)oxy-1,4-phenylene/oxy(2-cyano-1,3-phenylene)oxy-1,4-phenylene] | P904907 | C13H7NO2 | Shear property | Dynamic shear properties storage modulus | 2.2e-05 | 0 | GPa
Copolymer | poly[(2,9-dioctyl-1,3,8,10-tetraoxo-1,3,8,10-tetrahydro-2H,9H-anthra[2,1,9-def:6,5,10-d'e'f']diisoquinoline-5,12-diyl)oxy-1,4-phenyleneethene-1,2-diyl-2,5-bis(octyloxy)-1,4-phenyleneethene-1,2-diyl-1,4-phenyleneoxy/(phenyl)imino-1,4-phenyleneethene-1,2-diyl[2,5-bis(octyloxy)-1,4-phenylene]ethene-1,2-diyl-1,4-phenylene] | P904908 | C44H53NO2 | Thermal property | Glass transition temperature | 146 | 0 | C
Copolymer | poly[poly(1-methylbut-1-ene-1,4-diyl)-(1-methylprop-1-ene-1,3-diyl)oxycarbonylimino(3,5,5-trimethylcyclohexane-1,3-diyl)methylene-poly{[1,5-bis(4-methoxyphenyl)-3,7-dioxo-2,3,6,7-tetrahydro-1H,5H-[1,2,4]triazolo[1,2-a][1,2,4]triazole-2,6-diyl](3,5,5-trimethylcyclohexane-1,3-diyl)methylene(3,5,5-trimethylcyclohexane-1,3-diyl)methylene}] | P904909 | C5H8 | Thermal property | Glass transition temperature | 5 | 2592.857 | C
Copolymer | poly[poly(1-methylbut-1-ene-1,4-diyl)-(1-methylprop-1-ene-1,3-diyl)oxycarbonylimino(3,5,5-trimethylcyclohexane-1,3-diyl)methylene-poly{[1,5-bis(4-methoxyphenyl)-3,7-dioxo-2,3,6,7-tetrahydro-1H,5H-[1,2,4]triazolo[1,2-a][1,2,4]triazole-2,6-diyl](3,5,5-trimethylcyclohexane-1,3-diyl)methylene(3,5,5-trimethylcyclohexane-1,3-diyl)methylene}] | P904909 | C5H8 | Thermal property | Thermal decomposition temperature | 180 | 21.42857 | C
Copolymer | poly[poly(1-methylbut-1-ene-1,4-diyl)-(1-methylprop-1-ene-1,3-diyl)oxycarbonylimino(3,5,5-trimethylcyclohexane-1,3-diyl)methylene-poly{[1,5-bis(4-methoxyphenyl)-3,7-dioxo-2,3,6,7-tetrahydro-1H,5H-[1,2,4]triazolo[1,2-a][1,2,4]triazole-2,6-diyl](3,5,5-trimethylcyclohexane-1,3-diyl)methylene(3,5,5-trimethylcyclohexane-1,3-diyl)methylene}] | P904909 | C5H8 | Tensile property | Elongation at break | 170 | 1200 | %
Copolymer | poly[poly(1-methylbut-1-ene-1,4-diyl)-(1-methylprop-1-ene-1,3-diyl)oxycarbonylimino(3,5,5-trimethylcyclohexane-1,3-diyl)methylene-poly{[1,5-bis(4-methoxyphenyl)-3,7-dioxo-2,3,6,7-tetrahydro-1H,5H-[1,2,4]triazolo[1,2-a][1,2,4]triazole-2,6-diyl](3,5,5-trimethylcyclohexane-1,3-diyl)methylene(3,5,5-trimethylcyclohexane-1,3-diyl)methylene}] | P904909 | C5H8 | Tensile property | Tensile stress strength at break | 0.00095 | 3.333333e-09 | GPa
Copolymer | poly[9,9-bis(6-bromohexyl)fluorene-2,7-diyl-1,4-phenylene/9,9-bis(cyanohexyl)fluorene-2,7-diyl-1,4-phenylene] | P904910 | C33H34N2 | Thermal property | Glass transition temperature | 93 | 0 | C
Copolymer | poly[oxy-1,4-phenylenecarbonyl/oxy-1,4-phenyleneoxycarbonylnaphthalene-2,6-diylcarbonyl/oxy-1,4-phenyleneoxyterephthaloyl] | P904911 | C7H4O2 | Thermal property | Melting temperature | 318.45 | 20.28515 | C
Copolymer | poly[oxy-1,4-phenylenecarbonyl/oxy-1,4-phenyleneoxycarbonylnaphthalene-2,6-diylcarbonyl/oxy-1,4-phenyleneoxyterephthaloyl] | P904911 | C7H4O2 | Compression characteristics | Compressive modulus | 2.62 | 0.04616 | GPa
Copolymer | poly(1-carbamoylethylene/1-{[(indol-3-yl)methylidene]iminocarbonyl}ethylene) | P904912 | C3H5NO | Thermal property | Thermal decomposition temperature | 222.5 | 15408.33 | C
Copolymer | poly(1-carbamoylethylene/1-{[(indol-3-yl)methylidene]iminocarbonyl}ethylene) | P904912 | C3H5NO | Thermal property | Thermal decomposition weight loss | 25 | 833.3333 | %
Copolymer | poly(1-carbamoylethylene/1-{[(indol-3-yl)methylidene]iminocarbonyl}ethylene) | P904912 | C3H5NO | Electric property | Electric conductivity | 3.21e-06 | 0 | 1/(ohm*cm)
Copolymer | poly(1-carbamoylethylene/1-{[(indol-3-yl)methylidene]iminocarbonyl}ethylene) | P904912 | C3H5NO | Electric property | Volume resistivity | 312000 | 0 | ohm*cm
Copolymer | poly[iminoisophthaloylimino(2-methylcyclohexane-1,4-diyl)methylene(3-methylcyclohexane-1,4-diyl)/imino(1-oxoundecane-1,11-diyl)] | P904913 | C23H32N2O2 | Physical property | Density | 0.9213 | 0 | g/cm3
Copolymer | poly[iminoisophthaloylimino(2-methylcyclohexane-1,4-diyl)methylene(3-methylcyclohexane-1,4-diyl)/imino(1-oxoundecane-1,11-diyl)] | P904913 | C23H32N2O2 | Physical property | Specific volume | 1.085 | 0 | cm3/g
Copolymer | poly[iminoisophthaloylimino(2-methylcyclohexane-1,4-diyl)methylene(3-methylcyclohexane-1,4-diyl)/imino(1-oxoundecane-1,11-diyl)] | P904913 | C23H32N2O2 | Thermal property | Glass transition temperature | 154 | 0 | C
Copolymer | poly[sulfanediylcarbonyl(benzyl)iminopropane-1,3-diyl]-poly[sulfanediylcarbonyl(benzyl)iminoethylene] | P904914 | C10H11NOS | Optical property | Refractive index | 1.647 | 0
Copolymer | poly[sulfanediylcarbonyl(benzyl)iminopropane-1,3-diyl]-poly[sulfanediylcarbonyl(benzyl)iminoethylene] | P904914 | C10H11NOS | Thermal property | Glass transition temperature | 30 | 0 | C
Copolymer | poly[sulfanediylcarbonyl(benzyl)iminopropane-1,3-diyl]-poly[sulfanediylcarbonyl(benzyl)iminoethylene] | P904914 | C10H11NOS | Thermal property | Thermal decomposition temperature | 333 | 0 | C
Copolymer | poly[sulfanediylcarbonyl(benzyl)iminopropane-1,3-diyl]-poly[sulfanediylcarbonyl(benzyl)iminoethylene] | P904914 | C10H11NOS | Thermal property | Thermal decomposition weight loss | 5 | 0 | %
Copolymer | poly[sulfanediylcarbonyl(benzyl)iminopropane-1,3-diyl]-poly[sulfanediylcarbonyl(benzyl)iminoethylene]-poly[sulfanediylcarbonyl(benzyl)iminopropane-1,3-diyl] | P904915 | C10H11NOS | Optical property | Refractive index | 1.645 | 0
Copolymer | poly[1-(butoxycarbonyl)-1-methylethylene/1-{[2-(1,3-dioxobutoxy)ethoxy]carbonyl}-1-methylethylene] | P904916 | C8H14O2 | Thermal property | Glass transition temperature | 36.5 | 3 | C
Copolymer | poly[poly(oxyethylene)-oxy{5-[(lithiooxy)sulfonyl]isophthaloyl}] | P904917 | C2H4O | Thermal property | Glass transition temperature | -16.5 | 245.3333 | C
Copolymer | poly[poly(oxyethylene)-oxy{5-[(lithiooxy)sulfonyl]isophthaloyl}] | P904917 | C2H4O | Thermal property | Heat of fusion | 0.004485 | 2.04363e-05 | kcal/g
Copolymer | poly[poly(oxyethylene)-oxy{5-[(lithiooxy)sulfonyl]isophthaloyl}] | P904917 | C2H4O | Thermal property | Thermal decomposition temperature | 800 | 0 | C
Copolymer | poly[poly(oxyethylene)-oxy{5-[(lithiooxy)sulfonyl]isophthaloyl}] | P904917 | C2H4O | Thermal property | Thermal decomposition weight loss | 93.3 | 3.778667 | %
Copolymer | poly[poly(oxyethylene)-oxy{5-[(lithiooxy)sulfonyl]isophthaloyl}] | P904917 | C2H4O | Thermal property | Melting temperature | 27.5 | 0.3333333 | C
Copolymer | poly[poly(oxyethylene)-oxy{5-[(lithiooxy)sulfonyl]isophthaloyl}] | P904917 | C2H4O | Electric property | Dielectric constant ac | 523.75 | 302418.75
Copolymer | poly[poly(oxyethylene)-oxy{5-[(lithiooxy)sulfonyl]isophthaloyl}] | P904917 | C2H4O | Electric property | Dielectric loss factor | 60000 | 2133333333.3
Copolymer | poly[poly(oxyethylene)-oxy{5-[(lithiooxy)sulfonyl]isophthaloyl}] | P904917 | C2H4O | Electric property | Electric conductivity | 2e-07 | 3.335719e-11 | 1/(ohm*cm)
Copolymer | poly[poly(oxyethylene)-oxy{5-[(lithiooxy)sulfonyl]isophthaloyl}] | P904917 | C2H4O | Electric property | Volume resistivity | 5000000 | 6.5052e+18 | ohm*cm
Copolymer | poly[poly(oxyethylene)-oxy{5-[(sodiooxy)sulfonyl]isophthaloyl}] | P904918 | C2H4O | Thermal property | Glass transition temperature | -4 | 503.0714 | C
Copolymer | poly[poly(oxyethylene)-oxy{5-[(sodiooxy)sulfonyl]isophthaloyl}] | P904918 | C2H4O | Thermal property | Thermal decomposition temperature | 800 | 0 | C
Copolymer | poly[poly(oxyethylene)-oxy{5-[(sodiooxy)sulfonyl]isophthaloyl}] | P904918 | C2H4O | Thermal property | Thermal decomposition weight loss | 90.4 | 5.770667 | %
Copolymer | poly[poly(oxyethylene)-oxy{5-[(sodiooxy)sulfonyl]isophthaloyl}] | P904918 | C2H4O | Electric property | Dielectric constant ac | 106 | 0
Copolymer | poly[poly(oxyethylene)-oxy{5-[(sodiooxy)sulfonyl]isophthaloyl}] | P904918 | C2H4O | Electric property | Electric conductivity | 1.455e-08 | 2.409632e-13 | 1/(ohm*cm)
Copolymer | poly[poly(oxyethylene)-oxy{5-[(sodiooxy)sulfonyl]isophthaloyl}] | P904918 | C2H4O | Electric property | Volume resistivity | 80000000 | 1.6461e+21 | ohm*cm
Copolymer | poly[poly(oxyethylene)-oxy{5-[(cesiooxy)sulfonyl]isophthaloyl}] | P904919 | C2H4O | Thermal property | Glass transition temperature | -3 | 631.4667 | C
Copolymer | poly[poly(oxyethylene)-oxy{5-[(cesiooxy)sulfonyl]isophthaloyl}] | P904919 | C2H4O | Thermal property | Thermal decomposition temperature | 800 | 0 | C
Copolymer | poly[poly(oxyethylene)-oxy{5-[(cesiooxy)sulfonyl]isophthaloyl}] | P904919 | C2H4O | Thermal property | Thermal decomposition weight loss | 84.8 | 27.176 | %
Copolymer | poly[poly(oxyethylene)-oxy{5-[(cesiooxy)sulfonyl]isophthaloyl}] | P904919 | C2H4O | Electric property | Electric conductivity | 1.24e-08 | 6.437722e-13 | 1/(ohm*cm)
Copolymer | poly[poly(oxyethylene)-oxy{5-[(cesiooxy)sulfonyl]isophthaloyl}] | P904919 | C2H4O | Electric property | Volume resistivity | 80600000 | 9.3135e+18 | ohm*cm
Copolymer | poly[oxy(1-{[2-(benzyloxy)ethoxy]carbonyl}-3-oxopropane-1,3-diyl)/oxy(1-methyl-2-oxoethylene)] | P904920 | C3H4O2 | Thermal property | Glass transition temperature | 41.4 | 109.1804 | C
Copolymer | poly[oxy{1-[(2-hydroxyethoxy)carbonyl]-3-oxopropane-1,3-diyl}/oxy(1-methyl-2-oxoethylene)] | P904921 | C3H4O2 | Thermal property | Glass transition temperature | 41.6 | 74.23378 | C
Copolymer | poly[oxy{1-[(2-hydroxyethoxy)carbonyl]-3-oxopropane-1,3-diyl}/oxy(1-methyl-2-oxoethylene)] | P904921 | C3H4O2 | Physicochemical property | Water absorption | 33 | 245.5111 | wt%
Copolymer | poly[oxy{1-[(2-hydroxyethoxy)carbonyl]-3-oxopropane-1,3-diyl}/oxy(1-methyl-2-oxoethylene)] | P904921 | C3H4O2 | Physicochemical property | Contact angle | 58 | 175.5556 | degree
Copolymer | poly(1-{ethane-1,1,2-triylcarbonyloxy(2-methylethylene)oxy-poly[(1-methylethylene)oxy]-carbonyl}ethylene/1-{omega-methoxy-poly[(1-methylethylene)oxy]-carbonyl}ethylene) | P904922 | C3H4O2 | Thermal property | Glass transition temperature | -40 | 12.24242 | C
Copolymer | poly(1-{ethane-1,1,2-triylcarbonyloxy(2-methylethylene)oxy-poly[(1-methylethylene)oxy]-carbonyl}ethylene/1-{omega-methoxy-poly[(1-methylethylene)oxy]-carbonyl}ethylene) | P904922 | C3H4O2 | Physicochemical property | Gas diffusion coefficient d | 1.09e-06 | 1.658978e-13 | cm2/s
Copolymer | poly(1-{ethane-1,1,2-triylcarbonyloxy(2-methylethylene)oxy-poly[(1-methylethylene)oxy]-carbonyl}ethylene/1-{omega-methoxy-poly[(1-methylethylene)oxy]-carbonyl}ethylene) | P904922 | C3H4O2 | Physicochemical property | Gas permeability coefficient p | 5.85e-12 | 6.670663e-23 | cm3(STP)cm/(cm2*s*Pa)
Copolymer | poly(1-{ethane-1,1,2-triylcarbonyloxy(2-methylethylene)oxy-poly[(1-methylethylene)oxy]-carbonyl}ethylene/1-{omega-methoxy-poly[(1-methylethylene)oxy]-carbonyl}ethylene) | P904922 | C3H4O2 | Physicochemical property | Gas solubility coefficient s | 9.9e-06 | 2.471152e-11 | cm3(STP)/(cm3*Pa)
Copolymer | poly(1-{ethane-1,1,2-triylcarbonyloxy(2-methylethylene)oxy-poly[(1-methylethylene)oxy]-carbonyl}ethylene/1-{omega-methoxy-poly[(1-methylethylene)oxy]-carbonyl}ethylene) | P904922 | C3H4O2 | Flexural property | Dynamic flexural properties storage modulus | 0.04 | 0.00096 | GPa
Copolymer | poly(1-{ethane-1,1,2-triylcarbonyloxy(2-methylethylene)oxy-poly[(1-methylethylene)oxy]-carbonyl}ethylene/1-{omega-methoxy-poly[(1-methylethylene)oxy]-carbonyl}ethylene) | P904922 | C3H4O2 | Flexural property | Dynamic flexural properties loss tanget | 1.22 | 0.01256
Copolymer | poly{[6-(N-ethyl-N-phenylamino)-1,3,5-triazine-2,4-diyl]oxy-1,2-phenylenecarbonyloxy-1,4-phenylenecyclohexane-1,1-diyl-1,4-phenyleneoxycarbonyl-1,2-phenyleneoxy/[6-(N-ethyl-N-phenylamino)-1,3,5-triazine-2,4-diyl]oxy-1,2-phenylenecarbonyloxy-1,4-phenylene(dimethylmethylene)-1,4-phenyleneoxycarbonyl-1,2-phenyleneoxy} | P904923 | C43H36N4O6 | Physical property | Density | 1.254 | 0 | g/cm3
Copolymer | poly{[6-(N-ethyl-N-phenylamino)-1,3,5-triazine-2,4-diyl]oxy-1,2-phenylenecarbonyloxy-1,4-phenylenecyclohexane-1,1-diyl-1,4-phenyleneoxycarbonyl-1,2-phenyleneoxy/[6-(N-ethyl-N-phenylamino)-1,3,5-triazine-2,4-diyl]oxy-1,2-phenylenecarbonyloxy-1,4-phenylene(dimethylmethylene)-1,4-phenyleneoxycarbonyl-1,2-phenyleneoxy} | P904923 | C43H36N4O6 | Physical property | Specific volume | 0.7974 | 0 | cm3/g
Copolymer | poly{[6-(N-ethyl-N-phenylamino)-1,3,5-triazine-2,4-diyl]oxy-1,2-phenylenecarbonyloxy-1,4-phenylenecyclohexane-1,1-diyl-1,4-phenyleneoxycarbonyl-1,2-phenyleneoxy/[6-(N-ethyl-N-phenylamino)-1,3,5-triazine-2,4-diyl]oxy-1,2-phenylenecarbonyloxy-1,4-phenylene(dimethylmethylene)-1,4-phenyleneoxycarbonyl-1,2-phenyleneoxy} | P904923 | C43H36N4O6 | Thermal property | Thermal decomposition temperature | 282.5 | 23633.93 | C
Copolymer | poly{[6-(N-ethyl-N-phenylamino)-1,3,5-triazine-2,4-diyl]oxy-1,2-phenylenecarbonyloxy-1,4-phenylenecyclohexane-1,1-diyl-1,4-phenyleneoxycarbonyl-1,2-phenyleneoxy/[6-(N-ethyl-N-phenylamino)-1,3,5-triazine-2,4-diyl]oxy-1,2-phenylenecarbonyloxy-1,4-phenylene(dimethylmethylene)-1,4-phenyleneoxycarbonyl-1,2-phenyleneoxy} | P904923 | C43H36N4O6 | Thermal property | Thermal decomposition weight loss | 10 | 0 | %
Copolymer | poly{[6-(N-ethyl-N-phenylamino)-1,3,5-triazine-2,4-diyl]oxy-1,2-phenylenecarbonyloxy-1,4-phenylene(dimethylmethylene)-1,4-phenyleneoxycarbonyl-1,2-phenyleneoxy/[6-(N-ethyl-N-phenylamino)-1,3,5-triazine-2,4-diyl]oxy-1,2-phenylenecarbonyloxy-1,4-phenylene(3-oxo-1,3-dihydroisobenzofuran-1,1-diyl)-1,4-phenyleneoxycarbonyl-1,2-phenyleneoxy} | P904924 | C45H30N4O8 | Physical property | Density | 1.246 | 0 | g/cm3
Copolymer | poly{[6-(N-ethyl-N-phenylamino)-1,3,5-triazine-2,4-diyl]oxy-1,2-phenylenecarbonyloxy-1,4-phenylene(dimethylmethylene)-1,4-phenyleneoxycarbonyl-1,2-phenyleneoxy/[6-(N-ethyl-N-phenylamino)-1,3,5-triazine-2,4-diyl]oxy-1,2-phenylenecarbonyloxy-1,4-phenylene(3-oxo-1,3-dihydroisobenzofuran-1,1-diyl)-1,4-phenyleneoxycarbonyl-1,2-phenyleneoxy} | P904924 | C45H30N4O8 | Physical property | Specific volume | 0.8026 | 0 | cm3/g
Copolymer | poly{[6-(N-ethyl-N-phenylamino)-1,3,5-triazine-2,4-diyl]oxy-1,2-phenylenecarbonyloxy(9,10-dioxo-9,10-dihydroanthracene-1,4-diyl)oxycarbonyl-1,2-phenyleneoxy/[6-(N-ethyl-N-phenylamino)-1,3,5-triazine-2,4-diyl]oxy-1,2-phenylenecarbonyloxy-1,4-phenylene(dimethylmethylene)-1,4-phenyleneoxycarbonyl-1,2-phenyleneoxy} | P904925 | C39H24N4O8 | Physical property | Density | 1.257 | 0 | g/cm3
Copolymer | poly{[6-(N-ethyl-N-phenylamino)-1,3,5-triazine-2,4-diyl]oxy-1,2-phenylenecarbonyloxy(9,10-dioxo-9,10-dihydroanthracene-1,4-diyl)oxycarbonyl-1,2-phenyleneoxy/[6-(N-ethyl-N-phenylamino)-1,3,5-triazine-2,4-diyl]oxy-1,2-phenylenecarbonyloxy-1,4-phenylene(dimethylmethylene)-1,4-phenyleneoxycarbonyl-1,2-phenyleneoxy} | P904925 | C39H24N4O8 | Physical property | Specific volume | 0.7955 | 0 | cm3/g
Copolymer | poly{[6-(N-ethyl-N-phenylamino)-1,3,5-triazine-2,4-diyl]oxy-1,2-phenylenecarbonyloxy(9,10-dioxo-9,10-dihydroanthracene-1,4-diyl)oxycarbonyl-1,2-phenyleneoxy/[6-(N-ethyl-N-phenylamino)-1,3,5-triazine-2,4-diyl]oxy-1,2-phenylenecarbonyloxy-1,4-phenylene(dimethylmethylene)-1,4-phenyleneoxycarbonyl-1,2-phenyleneoxy} | P904925 | C39H24N4O8 | Thermal property | Thermal decomposition temperature | 287.5 | 37785.71 | C
Copolymer | poly{[6-(N-ethyl-N-phenylamino)-1,3,5-triazine-2,4-diyl]oxy-1,2-phenylenecarbonyloxy(9,10-dioxo-9,10-dihydroanthracene-1,4-diyl)oxycarbonyl-1,2-phenyleneoxy/[6-(N-ethyl-N-phenylamino)-1,3,5-triazine-2,4-diyl]oxy-1,2-phenylenecarbonyloxy-1,4-phenylene(dimethylmethylene)-1,4-phenyleneoxycarbonyl-1,2-phenyleneoxy} | P904925 | C39H24N4O8 | Thermal property | Thermal decomposition weight loss | 10 | 0 | %
Copolymer | poly{[6-(N-ethyl-N-phenylamino)-1,3,5-triazine-2,4-diyl]oxy-1,2-phenylenecarbonyloxy(9,10-dioxo-9,10-dihydroanthracene-1,8-diyl)oxycarbonyl-1,2-phenyleneoxy/[6-(N-ethyl-N-phenylamino)-1,3,5-triazine-2,4-diyl]oxy-1,2-phenylenecarbonyloxy-1,4-phenylene(dimethylmethylene)-1,4-phenyleneoxycarbonyl-1,2-phenyleneoxy} | P904926 | C39H24N4O8 | Physical property | Density | 1.26 | 0 | g/cm3
Copolymer | poly{[6-(N-ethyl-N-phenylamino)-1,3,5-triazine-2,4-diyl]oxy-1,2-phenylenecarbonyloxy(9,10-dioxo-9,10-dihydroanthracene-1,8-diyl)oxycarbonyl-1,2-phenyleneoxy/[6-(N-ethyl-N-phenylamino)-1,3,5-triazine-2,4-diyl]oxy-1,2-phenylenecarbonyloxy-1,4-phenylene(dimethylmethylene)-1,4-phenyleneoxycarbonyl-1,2-phenyleneoxy} | P904926 | C39H24N4O8 | Physical property | Specific volume | 0.7937 | 0 | cm3/g
Copolymer | poly{[6-(N-ethyl-N-phenylamino)-1,3,5-triazine-2,4-diyl]oxy-1,2-phenylenecarbonyloxy(9,10-dioxo-9,10-dihydroanthracene-1,8-diyl)oxycarbonyl-1,2-phenyleneoxy/[6-(N-ethyl-N-phenylamino)-1,3,5-triazine-2,4-diyl]oxy-1,2-phenylenecarbonyloxy-1,4-phenylene(dimethylmethylene)-1,4-phenyleneoxycarbonyl-1,2-phenyleneoxy} | P904926 | C39H24N4O8 | Thermal property | Thermal decomposition temperature | 267.5 | 40633.93 | C
Copolymer | poly{[6-(N-ethyl-N-phenylamino)-1,3,5-triazine-2,4-diyl]oxy-1,2-phenylenecarbonyloxy(9,10-dioxo-9,10-dihydroanthracene-1,8-diyl)oxycarbonyl-1,2-phenyleneoxy/[6-(N-ethyl-N-phenylamino)-1,3,5-triazine-2,4-diyl]oxy-1,2-phenylenecarbonyloxy-1,4-phenylene(dimethylmethylene)-1,4-phenyleneoxycarbonyl-1,2-phenyleneoxy} | P904926 | C39H24N4O8 | Thermal property | Thermal decomposition weight loss | 10 | 0 | %
Copolymer | poly{[6-(N-ethyl-N-phenylamino)-1,3,5-triazine-2,4-diyl]oxy-1,2-phenylenecarbonyloxy-1,4-phenylene(dimethylmethylene)-1,4-phenyleneoxycarbonyl-1,2-phenyleneoxy/[6-(N-ethyl-N-phenylamino)-1,3,5-triazine-2,4-diyl]oxy-1,2-phenylenecarbonyloxy-1,4-phenylenesulfonyl-1,4-phenyleneoxycarbonyl-1,2-phenyleneoxy} | P904927 | C37H26N4O8S | Physical property | Density | 1.222 | 0 | g/cm3
Copolymer | poly{[6-(N-ethyl-N-phenylamino)-1,3,5-triazine-2,4-diyl]oxy-1,2-phenylenecarbonyloxy-1,4-phenylene(dimethylmethylene)-1,4-phenyleneoxycarbonyl-1,2-phenyleneoxy/[6-(N-ethyl-N-phenylamino)-1,3,5-triazine-2,4-diyl]oxy-1,2-phenylenecarbonyloxy-1,4-phenylenesulfonyl-1,4-phenyleneoxycarbonyl-1,2-phenyleneoxy} | P904927 | C37H26N4O8S | Physical property | Specific volume | 0.8183 | 0 | cm3/g
Copolymer | poly{[6-(N-ethyl-N-phenylamino)-1,3,5-triazine-2,4-diyl]oxy-1,2-phenylenecarbonyloxy-1,4-phenylene(dimethylmethylene)-1,4-phenyleneoxycarbonyl-1,2-phenyleneoxy/[6-(N-ethyl-N-phenylamino)-1,3,5-triazine-2,4-diyl]oxy-1,2-phenylenecarbonyloxy-1,4-phenylenesulfonyl-1,4-phenyleneoxycarbonyl-1,2-phenyleneoxy} | P904927 | C37H26N4O8S | Thermal property | Thermal decomposition temperature | 270 | 15600 | C
Copolymer | poly{[6-(N-ethyl-N-phenylamino)-1,3,5-triazine-2,4-diyl]oxy-1,2-phenylenecarbonyloxy-1,4-phenylene(dimethylmethylene)-1,4-phenyleneoxycarbonyl-1,2-phenyleneoxy/[6-(N-ethyl-N-phenylamino)-1,3,5-triazine-2,4-diyl]oxy-1,2-phenylenecarbonyloxy-1,4-phenylenesulfonyl-1,4-phenyleneoxycarbonyl-1,2-phenyleneoxy} | P904927 | C37H26N4O8S | Thermal property | Thermal decomposition weight loss | 10 | 0 | %
Copolymer | poly{[6-(N-ethyl-N-phenylamino)-1,3,5-triazine-2,4-diyl]oxy-1,2-phenylenecarbonyloxy-1,4-phenylene(dimethylmethylene)-1,4-phenyleneoxycarbonyl-1,2-phenyleneoxy/[6-(N-ethyl-N-phenylamino)-1,3,5-triazine-2,4-diyl]oxy-1,2-phenylenecarbonyloxy-1,2-phenyleneoxycarbonyl-1,2-phenyleneoxy} | P904928 | C31H22N4O6 | Physical property | Density | 1.198 | 0 | g/cm3
Copolymer | poly{[6-(N-ethyl-N-phenylamino)-1,3,5-triazine-2,4-diyl]oxy-1,2-phenylenecarbonyloxy-1,4-phenylene(dimethylmethylene)-1,4-phenyleneoxycarbonyl-1,2-phenyleneoxy/[6-(N-ethyl-N-phenylamino)-1,3,5-triazine-2,4-diyl]oxy-1,2-phenylenecarbonyloxy-1,2-phenyleneoxycarbonyl-1,2-phenyleneoxy} | P904928 | C31H22N4O6 | Physical property | Specific volume | 0.8347 | 0 | cm3/g
Copolymer | poly{[6-(N-ethyl-N-phenylamino)-1,3,5-triazine-2,4-diyl]oxy-1,2-phenylenecarbonyloxy-1,4-phenylene(dimethylmethylene)-1,4-phenyleneoxycarbonyl-1,2-phenyleneoxy/[6-(N-ethyl-N-phenylamino)-1,3,5-triazine-2,4-diyl]oxy-1,2-phenylenecarbonyloxy-1,2-phenyleneoxycarbonyl-1,2-phenyleneoxy} | P904928 | C31H22N4O6 | Thermal property | Thermal decomposition temperature | 287.5 | 44300 | C
Copolymer | poly{[6-(N-ethyl-N-phenylamino)-1,3,5-triazine-2,4-diyl]oxy-1,2-phenylenecarbonyloxy-1,4-phenylene(dimethylmethylene)-1,4-phenyleneoxycarbonyl-1,2-phenyleneoxy/[6-(N-ethyl-N-phenylamino)-1,3,5-triazine-2,4-diyl]oxy-1,2-phenylenecarbonyloxy-1,2-phenyleneoxycarbonyl-1,2-phenyleneoxy} | P904928 | C31H22N4O6 | Thermal property | Thermal decomposition weight loss | 10 | 0 | %
Copolymer | poly{[6-(N-ethyl-N-phenylamino)-1,3,5-triazine-2,4-diyl]oxy-1,2-phenylenecarbonyloxy-1,4-phenylene(dimethylmethylene)-1,4-phenyleneoxycarbonyl-1,2-phenyleneoxy/[6-(N-ethyl-N-phenylamino)-1,3,5-triazine-2,4-diyl]oxy-1,2-phenylenecarbonyloxy-1,3-phenyleneoxycarbonyl-1,2-phenyleneoxy} | P904929 | C31H22N4O6 | Physical property | Density | 1.191 | 0 | g/cm3
Copolymer | poly{[6-(N-ethyl-N-phenylamino)-1,3,5-triazine-2,4-diyl]oxy-1,2-phenylenecarbonyloxy-1,4-phenylene(dimethylmethylene)-1,4-phenyleneoxycarbonyl-1,2-phenyleneoxy/[6-(N-ethyl-N-phenylamino)-1,3,5-triazine-2,4-diyl]oxy-1,2-phenylenecarbonyloxy-1,3-phenyleneoxycarbonyl-1,2-phenyleneoxy} | P904929 | C31H22N4O6 | Physical property | Specific volume | 0.8396 | 0 | cm3/g
Copolymer | poly[{6-[ethyl(phenyl)amino]-1,3,5-triazine-2,4-diyl}oxy-1,2-phenylenecarbonyloxy-1,4-phenylenecyclohexane-1,1-diyl-1,4-phenyleneoxycarbonyl-1,2-phenyleneoxy/{6-[ethyl(phenyl)amino]-1,3,5-triazine-2,4-diyl}oxy-1,2-phenylenecarbonyloxy-1,4-phenylene(3-oxo-1,3-dihydroisobenzofuran-1,1-diyl)-1,4-phenyleneoxycarbonyl-1,2-phenyleneoxy] | P904930 | C43H36N4O6 | Physical property | Density | 1.25 | 0 | g/cm3
Copolymer | poly[{6-[ethyl(phenyl)amino]-1,3,5-triazine-2,4-diyl}oxy-1,2-phenylenecarbonyloxy-1,4-phenylenecyclohexane-1,1-diyl-1,4-phenyleneoxycarbonyl-1,2-phenyleneoxy/{6-[ethyl(phenyl)amino]-1,3,5-triazine-2,4-diyl}oxy-1,2-phenylenecarbonyloxy-1,4-phenylene(3-oxo-1,3-dihydroisobenzofuran-1,1-diyl)-1,4-phenyleneoxycarbonyl-1,2-phenyleneoxy] | P904930 | C43H36N4O6 | Physical property | Specific volume | 0.8 | 0 | cm3/g
Copolymer | poly[{6-[ethyl(phenyl)amino]-1,3,5-triazine-2,4-diyl}oxy-1,2-phenylenecarbonyloxy-1,4-phenylenecyclohexane-1,1-diyl-1,4-phenyleneoxycarbonyl-1,2-phenyleneoxy/{6-[ethyl(phenyl)amino]-1,3,5-triazine-2,4-diyl}oxy-1,2-phenylenecarbonyloxy-1,4-phenylene(3-oxo-1,3-dihydroisobenzofuran-1,1-diyl)-1,4-phenyleneoxycarbonyl-1,2-phenyleneoxy] | P904930 | C43H36N4O6 | Thermal property | Thermal decomposition temperature | 245 | 1886.667 | C
Copolymer | poly[{6-[ethyl(phenyl)amino]-1,3,5-triazine-2,4-diyl}oxy-1,2-phenylenecarbonyloxy-1,4-phenylenecyclohexane-1,1-diyl-1,4-phenyleneoxycarbonyl-1,2-phenyleneoxy/{6-[ethyl(phenyl)amino]-1,3,5-triazine-2,4-diyl}oxy-1,2-phenylenecarbonyloxy-1,4-phenylene(3-oxo-1,3-dihydroisobenzofuran-1,1-diyl)-1,4-phenyleneoxycarbonyl-1,2-phenyleneoxy] | P904930 | C43H36N4O6 | Thermal property | Thermal decomposition weight loss | 10 | 0 | %
Copolymer | poly({6-[ethyl(phenyl)amino]-1,3,5-triazine-2,4-diyl}oxy-1,2-phenylenecarbonyloxy-1,4-phenylenecyclohexane-1,1-diyl-1,4-phenyleneoxycarbonyl-1,2-phenyleneoxy/{6-[ethyl(phenyl)amino]-1,3,5-triazine-2,4-diyl}oxy-1,2-phenylenecarbonyloxy-1,2-phenyleneoxycarbonyl-1,3-phenyleneoxycarbonyl-1,2-phenyleneoxy) | P904931 | C31H22N4O6 | Physical property | Density | 1.194 | 0 | g/cm3
Copolymer | poly({6-[ethyl(phenyl)amino]-1,3,5-triazine-2,4-diyl}oxy-1,2-phenylenecarbonyloxy-1,4-phenylenecyclohexane-1,1-diyl-1,4-phenyleneoxycarbonyl-1,2-phenyleneoxy/{6-[ethyl(phenyl)amino]-1,3,5-triazine-2,4-diyl}oxy-1,2-phenylenecarbonyloxy-1,2-phenyleneoxycarbonyl-1,3-phenyleneoxycarbonyl-1,2-phenyleneoxy) | P904931 | C31H22N4O6 | Physical property | Specific volume | 0.8375 | 0 | cm3/g
Copolymer | poly({6-[ethyl(phenyl)amino]-1,3,5-triazine-2,4-diyl}oxy-1,2-phenylenecarbonyloxy-1,4-phenylenecyclohexane-1,1-diyl-1,4-phenyleneoxycarbonyl-1,2-phenyleneoxy/{6-[ethyl(phenyl)amino]-1,3,5-triazine-2,4-diyl}oxy-1,2-phenylenecarbonyloxy-1,2-phenyleneoxycarbonyl-1,3-phenyleneoxycarbonyl-1,2-phenyleneoxy) | P904931 | C31H22N4O6 | Thermal property | Thermal decomposition temperature | 295 | 26671.43 | C
Copolymer | poly({6-[ethyl(phenyl)amino]-1,3,5-triazine-2,4-diyl}oxy-1,2-phenylenecarbonyloxy-1,4-phenylenecyclohexane-1,1-diyl-1,4-phenyleneoxycarbonyl-1,2-phenyleneoxy/{6-[ethyl(phenyl)amino]-1,3,5-triazine-2,4-diyl}oxy-1,2-phenylenecarbonyloxy-1,2-phenyleneoxycarbonyl-1,3-phenyleneoxycarbonyl-1,2-phenyleneoxy) | P904931 | C31H22N4O6 | Thermal property | Thermal decomposition weight loss | 10 | 0 | %
Copolymer | poly[{6-[ethyl(phenyl)amino]-1,3,5-triazine-2,4-diyl}oxy-1,2-phenylenecarbonyloxy(9,10-dioxo-9,10-dihydroanthracene-1,4-diyl)oxy/{6-[ethyl(phenyl)amino]-1,3,5-triazine-2,4-diyl}oxy-1,2-phenylenecarbonyloxy-1,4-phenylene(3-oxo-1,3-dihydroisobenzofuran-1,1-diyl)-1,4-phenyleneoxycarbonyl-1,2-phenyleneoxy] | P904932 | C39H24N4O8 | Physical property | Density | 1.252 | 0 | g/cm3
Copolymer | poly[{6-[ethyl(phenyl)amino]-1,3,5-triazine-2,4-diyl}oxy-1,2-phenylenecarbonyloxy(9,10-dioxo-9,10-dihydroanthracene-1,4-diyl)oxy/{6-[ethyl(phenyl)amino]-1,3,5-triazine-2,4-diyl}oxy-1,2-phenylenecarbonyloxy-1,4-phenylene(3-oxo-1,3-dihydroisobenzofuran-1,1-diyl)-1,4-phenyleneoxycarbonyl-1,2-phenyleneoxy] | P904932 | C39H24N4O8 | Physical property | Specific volume | 0.7987 | 0 | cm3/g
Copolymer | poly[{6-[ethyl(phenyl)amino]-1,3,5-triazine-2,4-diyl}oxy-1,2-phenylenecarbonyloxy(9,10-dioxo-9,10-dihydroanthracene-1,4-diyl)oxy/{6-[ethyl(phenyl)amino]-1,3,5-triazine-2,4-diyl}oxy-1,2-phenylenecarbonyloxy-1,4-phenylene(3-oxo-1,3-dihydroisobenzofuran-1,1-diyl)-1,4-phenyleneoxycarbonyl-1,2-phenyleneoxy] | P904932 | C39H24N4O8 | Thermal property | Thermal decomposition temperature | 250 | 23850 | C
Copolymer | poly[{6-[ethyl(phenyl)amino]-1,3,5-triazine-2,4-diyl}oxy-1,2-phenylenecarbonyloxy(9,10-dioxo-9,10-dihydroanthracene-1,4-diyl)oxy/{6-[ethyl(phenyl)amino]-1,3,5-triazine-2,4-diyl}oxy-1,2-phenylenecarbonyloxy-1,4-phenylene(3-oxo-1,3-dihydroisobenzofuran-1,1-diyl)-1,4-phenyleneoxycarbonyl-1,2-phenyleneoxy] | P904932 | C39H24N4O8 | Thermal property | Thermal decomposition weight loss | 10 | 0 | %
Copolymer | poly[1-carbamoylethylene/1-carboxyethylene/1-(ethane-1,1,2-triyl-1-carbonyliminomethyleneiminocarbonyl)ethylene] | P904933 | C3H4O2 | Physicochemical property | Water absorption | 671 | 2077.867 | wt%
Copolymer | poly[1-{[3-(dimethylamino)propyl]carbamoyl}-1-methylethylene/1-({3-[dodecyl(dimethyl)ammonio]propyl}carbamoyl)-1-methylethylene] | P904934 | C9H18N2O | Thermal property | Thermal decomposition temperature | 195 | 0 | C
Copolymer | poly[1-{[3-(dimethylamino)propyl]carbamoyl}-1-methylethylene/1-({3-[dodecyl(dimethyl)ammonio]propyl}carbamoyl)-1-methylethylene] | P904934 | C9H18N2O | Thermal property | Thermal decomposition weight loss | 1 | 0 | %
Copolymer | poly[1-{[3-(dimethylamino)propyl]carbamoyl}-1-methylethylene/1-({3-[dodecyl(dimethyl)ammonio]propyl}carbamoyl)-1-methylethylene] | P904934 | C9H18N2O | Dilute solution property | Intrinsic viscosity eta | 0.112 | 0 | dl/g
Copolymer | poly[1-{[2-(cinnamoyloxy)ethoxy]carbonyl}ethylene/1-[(2-hydroxyethoxy)carbonyl]ethylene/1-(methoxycarbonyl)-1-methylethylene] | P904938 | C5H8O2 | Thermal property | Glass transition temperature | 96.5 | 8.333333 | C
Copolymer | poly[2,2-difluoro-1,3-dioxolane-4,5-diyl-1,1,2,2-tetrafluoroethylene/2,2,5,5-tetrafluoro-1,3-dioxane-4,6-diyldifluoromethylene] | P904940 | C5H2F6O2 | Optical property | Refractive index | 1.371 | 5.786667e-05
Copolymer | poly[2,2-difluoro-1,3-dioxolane-4,5-diyl-1,1,2,2-tetrafluoroethylene/2,2,5,5-tetrafluoro-1,3-dioxane-4,6-diyldifluoromethylene] | P904940 | C5H2F6O2 | Thermal property | Glass transition temperature | 105 | 0 | C
Copolymer | poly[2,2-difluoro-1,3-dioxolane-4,5-diyl-1,1,2,2-tetrafluoroethylene/2,2,5,5-tetrafluoro-1,3-dioxane-4,6-diyldifluoromethylene] | P904940 | C5H2F6O2 | Thermal property | Thermal decomposition temperature | 400 | 0 | C
Copolymer | poly[2,2-difluoro-1,3-dioxolane-4,5-diyl-1,1,2,2-tetrafluoroethylene/2,2,5,5-tetrafluoro-1,3-dioxane-4,6-diyldifluoromethylene] | P904940 | C5H2F6O2 | Thermal property | Thermal decomposition weight loss | 0 | 0 | %
Copolymer | poly[2,2-difluoro-1,3-dioxolane-4,5-diyl-1,1,2,2-tetrafluoroethylene/2,2,5,5-tetrafluoro-1,3-dioxane-4,6-diyldifluoromethylene] | P904940 | C5H2F6O2 | Electric property | Dielectric constant ac | 1.9 | 0.007314286
Copolymer | poly[2,2-difluoro-1,3-dioxolane-4,5-diyl-1,1,2,2-tetrafluoroethylene/2,2,5,5-tetrafluoro-1,3-dioxane-4,6-diyldifluoromethylene] | P904940 | C5H2F6O2 | Dilute solution property | Intrinsic viscosity eta | 0.59 | 0 | dl/g
Copolymer | poly[2,2-difluoro-4,5-dideutrio-1,3-dioxolane-4,5-diyl-1,1,2,2-tetrafluoroethylene/2,2,5,5-tetrafluoro-4,6-dideutrio-1,3-dioxane-4,6-diyldifluoromethylene] | P904941 | C5D2F6O2 | Optical property | Refractive index | 1.367 | 2.133333e-05
Copolymer | poly[2,2-difluoro-4,5-dideutrio-1,3-dioxolane-4,5-diyl-1,1,2,2-tetrafluoroethylene/2,2,5,5-tetrafluoro-4,6-dideutrio-1,3-dioxane-4,6-diyldifluoromethylene] | P904941 | C5D2F6O2 | Thermal property | Glass transition temperature | 105 | 0 | C
Copolymer | poly[2,2-difluoro-4,5-dideutrio-1,3-dioxolane-4,5-diyl-1,1,2,2-tetrafluoroethylene/2,2,5,5-tetrafluoro-4,6-dideutrio-1,3-dioxane-4,6-diyldifluoromethylene] | P904941 | C5D2F6O2 | Thermal property | Thermal decomposition temperature | 400 | 0 | C
Copolymer | poly[2,2-difluoro-4,5-dideutrio-1,3-dioxolane-4,5-diyl-1,1,2,2-tetrafluoroethylene/2,2,5,5-tetrafluoro-4,6-dideutrio-1,3-dioxane-4,6-diyldifluoromethylene] | P904941 | C5D2F6O2 | Thermal property | Thermal decomposition weight loss | 0 | 0 | %
Copolymer | poly[2,2-difluoro-4,5-dideutrio-1,3-dioxolane-4,5-diyl-1,1,2,2-tetrafluoroethylene/2,2,5,5-tetrafluoro-4,6-dideutrio-1,3-dioxane-4,6-diyldifluoromethylene] | P904941 | C5D2F6O2 | Electric property | Dielectric constant ac | 1.9 | 0.008533333
Copolymer | poly[2,2-difluoro-4,5-dideutrio-1,3-dioxolane-4,5-diyl-1,1,2,2-tetrafluoroethylene/2,2,5,5-tetrafluoro-4,6-dideutrio-1,3-dioxane-4,6-diyldifluoromethylene] | P904941 | C5D2F6O2 | Dilute solution property | Intrinsic viscosity eta | 0.52 | 0 | dl/g
Copolymer | poly{poly(oxybutane-1,4-diyloxyhexatriacontanedioyl)-oxybutane-1,4-diyloxy-poly[(1-oxododecane-1,12-diyl)imino]-decanedioyl} | P904942 | C4H8O2 | Physical property | Density | 1.027 | 0.0003244444 | g/cm3
Copolymer | poly{poly(oxybutane-1,4-diyloxyhexatriacontanedioyl)-oxybutane-1,4-diyloxy-poly[(1-oxododecane-1,12-diyl)imino]-decanedioyl} | P904942 | C4H8O2 | Physical property | Specific volume | 0.9737 | 0.0002696196 | cm3/g
Copolymer | poly{poly(oxybutane-1,4-diyloxyhexatriacontanedioyl)-oxybutane-1,4-diyloxy-poly[(1-oxododecane-1,12-diyl)imino]-decanedioyl} | P904942 | C4H8O2 | Thermal property | Crystallization temperature | 145 | 209.8526 | C
Copolymer | poly{poly(oxybutane-1,4-diyloxyhexatriacontanedioyl)-oxybutane-1,4-diyloxy-poly[(1-oxododecane-1,12-diyl)imino]-decanedioyl} | P904942 | C4H8O2 | Thermal property | Glass transition temperature | -42.8 | 986.277 | C
Copolymer | poly{poly(oxybutane-1,4-diyloxyhexatriacontanedioyl)-oxybutane-1,4-diyloxy-poly[(1-oxododecane-1,12-diyl)imino]-decanedioyl} | P904942 | C4H8O2 | Dilute solution property | Intrinsic viscosity eta | 1.1694 | 0.3000694 | dl/g
Copolymer | poly{poly(oxybutane-1,4-diyloxyhexatriacontanedioyl)-oxybutane-1,4-diyloxy-poly[(1-oxododecane-1,12-diyl)imino]-decanedioyl} | P904942 | C4H8O2 | Tensile property | Dynamic mechanical properties storage modulus | 0.31 | 0.03304 | GPa
Copolymer | poly{poly(oxybutane-1,4-diyloxyhexatriacontanedioyl)-oxybutane-1,4-diyloxy-poly[(1-oxododecane-1,12-diyl)imino]-decanedioyl} | P904942 | C4H8O2 | Tensile property | Dynamic mechanical properties loss modulus | 0.04 | 0.0004838951 | GPa
Copolymer | poly{poly(oxybutane-1,4-diyloxyhexatriacontanedioyl)-oxybutane-1,4-diyloxy-poly[(1-oxododecane-1,12-diyl)imino]-decanedioyl} | P904942 | C4H8O2 | Tensile property | Dynamic mechanical properties loss tangent | 0.12 | 0.00544
Copolymer | poly{poly(oxybutane-1,4-diyloxyhexatriacontanedioyl)-oxybutane-1,4-diyloxy-poly[(1-oxododecane-1,12-diyl)imino]-decanedioyl} | P904942 | C4H8O2 | Tensile property | Elongation at break | 637.5 | 29269.93 | %
Copolymer | poly{poly(oxybutane-1,4-diyloxyhexatriacontanedioyl)-oxybutane-1,4-diyloxy-poly[(1-oxododecane-1,12-diyl)imino]-decanedioyl} | P904942 | C4H8O2 | Tensile property | Elongation at yield | 43.5 | 5877.143 | %
Copolymer | poly{poly(oxybutane-1,4-diyloxyhexatriacontanedioyl)-oxybutane-1,4-diyloxy-poly[(1-oxododecane-1,12-diyl)imino]-decanedioyl} | P904942 | C4H8O2 | Tensile property | Tensile stress strength at break | 0.0129 | 3.545357e-05 | GPa
Copolymer | poly{poly(oxybutane-1,4-diyloxyhexatriacontanedioyl)-oxybutane-1,4-diyloxy-poly[(1-oxododecane-1,12-diyl)imino]-decanedioyl} | P904942 | C4H8O2 | Tensile property | Tensile stress strength at yield | 0.01225 | 1.730857e-05 | GPa
Copolymer | poly{poly(oxybutane-1,4-diyloxyhexatriacontanedioyl)-oxybutane-1,4-diyloxy-poly[(1-oxododecane-1,12-diyl)imino]-decanedioyl} | P904942 | C4H8O2 | Hardness | Shore hardness | 50 | 186.0444
Copolymer | poly{6,6'-bibenzimidazole-2,2'-diyl[4,8-bis(sodiooxysulfonyl)naphthalene-2,6-diyl]/6,6'-bibenzimidazole-2,2'-diyl-1,4-phenylene[bis(trifluoromethyl)methylene]-1,4-phenylene} | P904943 | C24H12N4Na2O6S2 | Thermal property | Thermal decomposition temperature | 556.5 | 134.5 | C
Copolymer | poly{6,6'-bibenzimidazole-2,2'-diyl[4,8-bis(sodiooxysulfonyl)naphthalene-2,6-diyl]/6,6'-bibenzimidazole-2,2'-diyl-1,4-phenylene[bis(trifluoromethyl)methylene]-1,4-phenylene} | P904943 | C24H12N4Na2O6S2 | Thermal property | Thermal decomposition weight loss | 5 | 0 | %
Copolymer | poly{6,6'-bibenzimidazole-2,2'-diyl(4,8-disulfonaphthalene-2,6-diyl)/6,6'-bibenzimidazole-2,2'-diyl-1,4-phenylene[bis(trifluoromethyl)methylene]-1,4-phenylene} | P904944 | C24H14N4O6S2 | Thermal property | Glass transition temperature | 232 | 192 | C
Copolymer | poly{6,6'-bibenzimidazole-2,2'-diyl(4,8-disulfonaphthalene-2,6-diyl)/6,6'-bibenzimidazole-2,2'-diyl-1,4-phenylene[bis(trifluoromethyl)methylene]-1,4-phenylene} | P904944 | C24H14N4O6S2 | Thermal property | Thermal decomposition temperature | 526.5 | 3551.45 | C
Copolymer | poly{6,6'-bibenzimidazole-2,2'-diyl(4,8-disulfonaphthalene-2,6-diyl)/6,6'-bibenzimidazole-2,2'-diyl-1,4-phenylene[bis(trifluoromethyl)methylene]-1,4-phenylene} | P904944 | C24H14N4O6S2 | Thermal property | Thermal decomposition weight loss | 5 | 0 | %
Copolymer | poly{6,6'-bibenzimidazole-2,2'-diyl(4,8-disulfonaphthalene-2,6-diyl)/6,6'-bibenzimidazole-2,2'-diyl-1,4-phenylene[bis(trifluoromethyl)methylene]-1,4-phenylene} | P904944 | C24H14N4O6S2 | Electric property | Electric conductivity | 0.00058 | 0 | 1/(ohm*cm)
Copolymer | poly{6,6'-bibenzimidazole-2,2'-diyl(4,8-disulfonaphthalene-2,6-diyl)/6,6'-bibenzimidazole-2,2'-diyl-1,4-phenylene[bis(trifluoromethyl)methylene]-1,4-phenylene} | P904944 | C24H14N4O6S2 | Electric property | Volume resistivity | 1700 | 0 | ohm*cm
Copolymer | poly{6,6'-bibenzimidazole-2,2'-diyl(4,8-disulfonaphthalene-2,6-diyl)/6,6'-bibenzimidazole-2,2'-diyl-1,4-phenylene[bis(trifluoromethyl)methylene]-1,4-phenylene} | P904944 | C24H14N4O6S2 | Physicochemical property | Water absorption | 22.75 | 10.08333 | wt%
Copolymer | poly{6,6'-bibenzimidazole-2,2'-diyl(4,8-disulfonaphthalene-2,6-diyl)/6,6'-bibenzimidazole-2,2'-diyl-1,4-phenylene[bis(trifluoromethyl)methylene]-1,4-phenylene} | P904944 | C24H14N4O6S2 | Tensile property | Dynamic mechanical properties storage modulus | 3.2 | 0.8533333 | GPa
Copolymer | poly{6,6'-bibenzimidazole-2,2'-diyl(4,8-disulfonaphthalene-2,6-diyl)/6,6'-bibenzimidazole-2,2'-diyl-1,4-phenylene[bis(trifluoromethyl)methylene]-1,4-phenylene} | P904944 | C24H14N4O6S2 | Tensile property | Dynamic mechanical properties loss modulus | 0.44 | 0.0108 | GPa
Copolymer | poly{6,6'-bibenzimidazole-2,2'-diyl(4,8-disulfonaphthalene-2,6-diyl)/6,6'-bibenzimidazole-2,2'-diyl-1,4-phenylene[bis(trifluoromethyl)methylene]-1,4-phenylene} | P904944 | C24H14N4O6S2 | Tensile property | Dynamic mechanical properties loss tangent | 0.152 | 5.333333e-06
Copolymer | poly{6,6'-bibenzimidazole-2,2'-diyl(4,8-disulfonaphthalene-2,6-diyl)/6,6'-bibenzimidazole-2,2'-diyl-1,4-phenylene[bis(trifluoromethyl)methylene]-1,4-phenylene} | P904944 | C24H14N4O6S2 | Tensile property | Elongation at break | 20.85 | 60.75 | %
Copolymer | poly{6,6'-bibenzimidazole-2,2'-diyl(4,8-disulfonaphthalene-2,6-diyl)/6,6'-bibenzimidazole-2,2'-diyl-1,4-phenylene[bis(trifluoromethyl)methylene]-1,4-phenylene} | P904944 | C24H14N4O6S2 | Tensile property | Tensile stress strength at break | 0.0929 | 8.533333e-07 | GPa
Copolymer | poly[oxy(2,3,5,6-tetrafluoro-1,4-phenylene)sulfonyl(2,3,5,6-tetrafluoro-1,4-phenylene)oxy-1,4-phenylene[bis(trifluoromethyl)methylene]-1,4-phenylene/oxy(2,3,5,6-tetrafluoro-1,4-phenylene)sulfonyl(2,3,5,6-tetrafluoro-1,4-phenylene)oxybiphenyl-4,4'-diyl{4-[(4-nitrophenyl)diazenyl]phenyl}iminobiphenyl-4,4'-diyl] | P904945 | C27H8F14O4S | Optical property | Refractive index | 1.6 | 0
Copolymer | poly[oxy(2,3,5,6-tetrafluoro-1,4-phenylene)sulfonyl(2,3,5,6-tetrafluoro-1,4-phenylene)oxy-1,4-phenylene[bis(trifluoromethyl)methylene]-1,4-phenylene/oxy(2,3,5,6-tetrafluoro-1,4-phenylene)sulfonyl(2,3,5,6-tetrafluoro-1,4-phenylene)oxybiphenyl-4,4'-diyl{4-[(4-nitrophenyl)diazenyl]phenyl}iminobiphenyl-4,4'-diyl] | P904945 | C27H8F14O4S | Thermal property | Glass transition temperature | 190 | 0 | C
Copolymer | poly[oxy(2,3,5,6-tetrafluoro-1,4-phenylene)sulfonyl(2,3,5,6-tetrafluoro-1,4-phenylene)oxy-1,4-phenylene[bis(trifluoromethyl)methylene]-1,4-phenylene/oxy(2,3,5,6-tetrafluoro-1,4-phenylene)sulfonyl(2,3,5,6-tetrafluoro-1,4-phenylene)oxybiphenyl-4,4'-diyl{4-[(4-nitrophenyl)diazenyl]phenyl}iminobiphenyl-4,4'-diyl] | P904945 | C27H8F14O4S | Thermal property | Thermal decomposition temperature | 200 | 0 | C
Copolymer | poly[oxyethylene{4-[(4-nitrophenyl)diazenyl]phenyl}iminoethyleneoxy(2,3,5,6-tetrafluoro-1,4-phenylene)sulfonyl(2,3,5,6-tetrafluoro-1,4-phenylene)/oxy(2,3,5,6-tetrafluoro-1,4-phenylene)sulfonyl(2,3,5,6-tetrafluoro-1,4-phenylene)oxy-1,4-phenylene[bis(trifluoromethyl)methylene]-1,4-phenylene] | P904946 | C27H8F14O4S | Optical property | Refractive index | 1.555 | 0.0002571429
Copolymer | poly[oxyethylene{4-[(4-nitrophenyl)diazenyl]phenyl}iminoethyleneoxy(2,3,5,6-tetrafluoro-1,4-phenylene)sulfonyl(2,3,5,6-tetrafluoro-1,4-phenylene)/oxy(2,3,5,6-tetrafluoro-1,4-phenylene)sulfonyl(2,3,5,6-tetrafluoro-1,4-phenylene)oxy-1,4-phenylene[bis(trifluoromethyl)methylene]-1,4-phenylene] | P904946 | C27H8F14O4S | Thermal property | Glass transition temperature | 174.5 | 14 | C
Copolymer | poly[oxyethylene{4-[(4-nitrophenyl)diazenyl]phenyl}iminoethyleneoxy(2,3,5,6-tetrafluoro-1,4-phenylene)sulfonyl(2,3,5,6-tetrafluoro-1,4-phenylene)/oxy(2,3,5,6-tetrafluoro-1,4-phenylene)sulfonyl(2,3,5,6-tetrafluoro-1,4-phenylene)oxy-1,4-phenylene[bis(trifluoromethyl)methylene]-1,4-phenylene] | P904946 | C27H8F14O4S | Thermal property | Thermal decomposition temperature | 266 | 1124.267 | C
Copolymer | poly[oxyethylene{4-[(4-nitrophenyl)diazenyl]phenyl}iminoethyleneoxy(2,3,5,6-tetrafluoro-1,4-phenylene)sulfonyl(2,3,5,6-tetrafluoro-1,4-phenylene)/oxy(2,3,5,6-tetrafluoro-1,4-phenylene)sulfonyl(2,3,5,6-tetrafluoro-1,4-phenylene)oxy-1,4-phenylene[bis(trifluoromethyl)methylene]-1,4-phenylene] | P904946 | C27H8F14O4S | Thermal property | Thermal decomposition weight loss | 3 | 4.571429 | %
Copolymer | poly[oxy(2,3,5,6-tetrafluoro-1,4-phenylene)sulfonyl(2,3,5,6-tetrafluoro-1,4-phenylene)oxy-1,4-phenylene[bis(trifluoromethyl)methylene]-1,4-phenylene/oxy(2,3,5,6-tetrafluoro-1,4-phenylene)sulfonyl(2,3,5,6-tetrafluoro-1,4-phenylene)oxy-1,4-phenylene(4-{2-[5-(1,2,2-tricyanovinyl)-2-thienyl]vinyl}phenyl)imino-1,4-phenylene] | P904947 | C27H8F14O4S | Optical property | Refractive index | 1.53 | 0.001706667
Copolymer | poly[oxy(2,3,5,6-tetrafluoro-1,4-phenylene)sulfonyl(2,3,5,6-tetrafluoro-1,4-phenylene)oxy-1,4-phenylene[bis(trifluoromethyl)methylene]-1,4-phenylene/oxy(2,3,5,6-tetrafluoro-1,4-phenylene)sulfonyl(2,3,5,6-tetrafluoro-1,4-phenylene)oxy-1,4-phenylene(4-{2-[5-(1,2,2-tricyanovinyl)-2-thienyl]vinyl}phenyl)imino-1,4-phenylene] | P904947 | C27H8F14O4S | Thermal property | Glass transition temperature | 196 | 217.8667 | C
Copolymer | poly[oxy(2,3,5,6-tetrafluoro-1,4-phenylene)sulfonyl(2,3,5,6-tetrafluoro-1,4-phenylene)oxy-1,4-phenylene[bis(trifluoromethyl)methylene]-1,4-phenylene/oxy(2,3,5,6-tetrafluoro-1,4-phenylene)sulfonyl(2,3,5,6-tetrafluoro-1,4-phenylene)oxy-1,4-phenylene(4-{2-[5-(1,2,2-tricyanovinyl)-2-thienyl]vinyl}phenyl)imino-1,4-phenylene] | P904947 | C27H8F14O4S | Thermal property | Thermal decomposition temperature | 380 | 6338.444 | C
Copolymer | poly[oxy(2,3,5,6-tetrafluoro-1,4-phenylene)sulfonyl(2,3,5,6-tetrafluoro-1,4-phenylene)oxy-1,4-phenylene[bis(trifluoromethyl)methylene]-1,4-phenylene/oxy(2,3,5,6-tetrafluoro-1,4-phenylene)sulfonyl(2,3,5,6-tetrafluoro-1,4-phenylene)oxy-1,4-phenylene(4-{2-[5-(1,2,2-tricyanovinyl)-2-thienyl]vinyl}phenyl)imino-1,4-phenylene] | P904947 | C27H8F14O4S | Thermal property | Thermal decomposition weight loss | 3 | 4.571429 | %
Copolymer | poly{oxy-1,4-phenylene(4-{2-[5-(1,2,2-tricyanovinyl)-2-thienyl]vinyl}phenyl)imino-1,4-phenyleneoxy(2,3,5,6-tetrafluoro-1,4-phenylene)carbonyl(2,3,5,6-tetrafluoro-1,4-phenylene)/oxy-1,4-phenylene[bis(trifluoromethyl)methylene]-1,4-phenyleneoxy(2,3,5,6-tetrafluoro-1,4-phenylene)carbonyl(2,3,5,6-tetrafluoro-1,4-phenylene)} | P904948 | C28H8F14O3 | Optical property | Refractive index | 1.58 | 0
Copolymer | poly{oxy-1,4-phenylene(4-{2-[5-(1,2,2-tricyanovinyl)-2-thienyl]vinyl}phenyl)imino-1,4-phenyleneoxy(2,3,5,6-tetrafluoro-1,4-phenylene)carbonyl(2,3,5,6-tetrafluoro-1,4-phenylene)/oxy-1,4-phenylene[bis(trifluoromethyl)methylene]-1,4-phenyleneoxy(2,3,5,6-tetrafluoro-1,4-phenylene)carbonyl(2,3,5,6-tetrafluoro-1,4-phenylene)} | P904948 | C28H8F14O3 | Thermal property | Glass transition temperature | 177.5 | 120.3333 | C
Copolymer | poly{oxy-1,4-phenylene(4-{2-[5-(1,2,2-tricyanovinyl)-2-thienyl]vinyl}phenyl)imino-1,4-phenyleneoxy(2,3,5,6-tetrafluoro-1,4-phenylene)carbonyl(2,3,5,6-tetrafluoro-1,4-phenylene)/oxy-1,4-phenylene[bis(trifluoromethyl)methylene]-1,4-phenyleneoxy(2,3,5,6-tetrafluoro-1,4-phenylene)carbonyl(2,3,5,6-tetrafluoro-1,4-phenylene)} | P904948 | C28H8F14O3 | Thermal property | Thermal decomposition temperature | 200 | 0 | C
Copolymer | poly{1-carboxy-1-methylethylene/1-methyl-1-[(2,2,3,3,4,4,5,5,6,6,7,7,8,8,8-pentadecafluorooctyl)carbamoyl]ethylene} | P904949 | C4H6O2 | Physicochemical property | Surface tension | 13.5 | 0.584 | mN/m
Copolymer | poly{1-carboxy-1-methylethylene/1-methyl-1-[(2,2,3,3,4,4,5,5,6,6,7,7,8,8,8-pentadecafluorooctyl)carbamoyl]ethylene} | P904949 | C4H6O2 | Physicochemical property | Contact angle | 100.1 | 0 | degree
Copolymer | poly(oxycarbonyloxy{1-[(4'-cyanobiphenyl-4-yl)oxymethyl]ethylene}/oxy{1-[(4'-cyanobiphenyl-4-yl)oxymethyl]ethylene}) | P904951 | C16H13NO2 | Thermal property | Glass transition temperature | -3.3 | 0 | C
Copolymer | poly(oxycarbonyloxy{1-[(4'-cyanobiphenyl-4-yl)oxymethyl]ethylene}/oxy{1-[(4'-cyanobiphenyl-4-yl)oxymethyl]ethylene}) | P904951 | C16H13NO2 | Thermal property | Lc phase transition temperature | 84.8 | 147.2086 | C
Copolymer | poly[2,5-dioxopyrrolidine-1,3-diyl/imino(1-ethyl-1-methyl-2-oxoethylene)] | P904952 | C4H3NO2 | Thermal property | Glass transition temperature | 75.1 | 59.256 | C
Copolymer | poly[2,5-dioxopyrrolidine-1,3-diyl/imino(1-ethyl-1-methyl-2-oxoethylene)] | P904952 | C4H3NO2 | Thermal property | Thermal decomposition temperature | 392 | 109.08 | C
Copolymer | poly[2,5-dioxopyrrolidine-1,3-diyl/imino(1-ethyl-1-methyl-2-oxoethylene)] | P904952 | C4H3NO2 | Thermal property | Thermal decomposition weight loss | 5 | 0 | %
Copolymer | poly{imino[5-(2,5-dioxo-2,5-dihydropyrrol-1-yl)isophthaloyl]imino-1,4-phenylene[bis(trifluoromethyl)methylene]-1,4-phenylene/imino-1,4-phenylene[bis(trifluoromethyl)methylene]-1,4-phenyleneiminocarbonyl-1,4-phenyleneoxy-1,4-phenylenecarbonyl} | P904955 | C27H15F6N3O4 | Thermal property | Glass transition temperature | 304 | 85.33333 | C
Copolymer | poly{imino[5-(2,5-dioxo-2,5-dihydropyrrol-1-yl)isophthaloyl]imino-1,4-phenylene[bis(trifluoromethyl)methylene]-1,4-phenylene/imino-1,4-phenylene[bis(trifluoromethyl)methylene]-1,4-phenyleneiminocarbonyl-1,4-phenyleneoxy-1,4-phenylenecarbonyl} | P904955 | C27H15F6N3O4 | Thermal property | Thermal decomposition temperature | 400 | 0 | C
Copolymer | poly{imino[5-(2,5-dioxo-2,5-dihydropyrrol-1-yl)isophthaloyl]imino-1,4-phenylene[bis(trifluoromethyl)methylene]-1,4-phenylene/imino-1,4-phenylene[bis(trifluoromethyl)methylene]-1,4-phenyleneiminocarbonyl-1,4-phenyleneoxy-1,4-phenylenecarbonyl} | P904955 | C27H15F6N3O4 | Thermal property | Thermal decomposition weight loss | 10 | 0 | %
Copolymer | poly{imino[5-(2,5-dioxo-2,5-dihydropyrrol-1-yl)isophthaloyl]imino-1,4-phenylene[bis(trifluoromethyl)methylene]-1,4-phenylene/imino-1,4-phenylene[bis(trifluoromethyl)methylene]-1,4-phenyleneiminocarbonyl-1,4-phenyleneoxy-1,4-phenylenecarbonyl} | P904955 | C27H15F6N3O4 | Electric property | Dielectric constant ac | 4.405 | 0.0027
Copolymer | poly{imino[5-(2,5-dioxo-2,5-dihydropyrrol-1-yl)isophthaloyl]imino-1,4-phenylene[bis(trifluoromethyl)methylene]-1,4-phenylene/imino-1,4-phenylene[bis(trifluoromethyl)methylene]-1,4-phenyleneiminocarbonyl-1,4-phenyleneoxy-1,4-phenylenecarbonyl} | P904955 | C27H15F6N3O4 | Tensile property | Elongation at break | 12.75 | 32.67 | %
Copolymer | poly{imino[5-(2,5-dioxo-2,5-dihydropyrrol-1-yl)isophthaloyl]imino-1,4-phenylene[bis(trifluoromethyl)methylene]-1,4-phenylene/imino-1,4-phenylene[bis(trifluoromethyl)methylene]-1,4-phenyleneiminocarbonyl-1,4-phenyleneoxy-1,4-phenylenecarbonyl} | P904955 | C27H15F6N3O4 | Tensile property | Tensile modulus | 0.6275 | 0.006075 | GPa
Copolymer | poly{imino[5-(2,5-dioxo-2,5-dihydropyrrol-1-yl)isophthaloyl]imino-1,4-phenylene[bis(trifluoromethyl)methylene]-1,4-phenylene/imino-1,4-phenylene[bis(trifluoromethyl)methylene]-1,4-phenyleneiminocarbonyl-1,4-phenyleneoxy-1,4-phenylenecarbonyl} | P904955 | C27H15F6N3O4 | Tensile property | Tensile stress strength at break | 0.043 | 4.8e-05 | GPa
Copolymer | poly[sulfonyl-1,4-phenylenesulfanediyl-1,4-phenylenesulfanediyl-1,4-phenylenesulfanediyl-1,4-phenylene/sulfonyl(3-sulfo-1,4-phenylene)sulfanediyl-1,4-phenylenesulfanediyl-1,4-phenylenesulfanediyl(2-sulfo-1,4-phenylene)] | P904956 | C24H16O2S4 | Thermal property | Glass transition temperature | 219 | 21.33333 | C
Copolymer | poly[sulfonyl-1,4-phenylenesulfanediyl-1,4-phenylenesulfanediyl-1,4-phenylenesulfanediyl-1,4-phenylene/sulfonyl(3-sulfo-1,4-phenylene)sulfanediyl-1,4-phenylenesulfanediyl-1,4-phenylenesulfanediyl(2-sulfo-1,4-phenylene)] | P904956 | C24H16O2S4 | Thermal property | Thermal decomposition temperature | 360 | 3840 | C
Copolymer | poly[sulfonyl-1,4-phenylenesulfanediyl-1,4-phenylenesulfanediyl-1,4-phenylenesulfanediyl-1,4-phenylene/sulfonyl(3-sulfo-1,4-phenylene)sulfanediyl-1,4-phenylenesulfanediyl-1,4-phenylenesulfanediyl(2-sulfo-1,4-phenylene)] | P904956 | C24H16O2S4 | Electric property | Electric conductivity | 0.16 | 0.001906061 | 1/(ohm*cm)
Copolymer | poly[sulfonyl-1,4-phenylenesulfanediyl-1,4-phenylenesulfanediyl-1,4-phenylenesulfanediyl-1,4-phenylene/sulfonyl(3-sulfo-1,4-phenylene)sulfanediyl-1,4-phenylenesulfanediyl-1,4-phenylenesulfanediyl(2-sulfo-1,4-phenylene)] | P904956 | C24H16O2S4 | Electric property | Volume resistivity | 6.305 | 4.855252 | ohm*cm
Copolymer | poly[sulfonyl-1,4-phenylenesulfanediyl-1,4-phenylenesulfanediyl-1,4-phenylenesulfanediyl-1,4-phenylene/sulfonyl(3-sulfo-1,4-phenylene)sulfanediyl-1,4-phenylenesulfanediyl-1,4-phenylenesulfanediyl(2-sulfo-1,4-phenylene)] | P904956 | C24H16O2S4 | Physicochemical property | Water absorption | 67.5 | 2444.97 | wt%
Copolymer | poly[sulfonyl-1,4-phenylenesulfanediyl-1,4-phenylenesulfanediyl-1,4-phenylenesulfanediyl-1,4-phenylene/sulfonyl(3-sulfo-1,4-phenylene)sulfanediyl-1,4-phenylenesulfanediyl-1,4-phenylenesulfanediyl(2-sulfo-1,4-phenylene)] | P904956 | C24H16O2S4 | Dilute solution property | Intrinsic viscosity eta | 1.745 | 0.01180606 | dl/g
Copolymer | poly[sulfonyl-1,4-phenylenesulfanediyl-1,4-phenylenesulfanediyl-1,4-phenylenesulfanediyl-1,4-phenylene/sulfonyl(3-sulfo-1,4-phenylene)sulfanediyl-1,4-phenylenesulfanediyl-1,4-phenylenesulfanediyl(2-sulfo-1,4-phenylene)] | P904956 | C24H16O2S4 | Tensile property | Dynamic mechanical properties loss tangent | 1.15 | 0.08333333
Copolymer | poly[sulfonyl-1,4-phenylenesulfanediyl-1,4-phenylenesulfanediyl-1,4-phenylenesulfanediyl-1,4-phenylene/sulfonyl(3-sulfo-1,4-phenylene)sulfanediyl-1,4-phenylenesulfanediyl-1,4-phenylenesulfanediyl(2-sulfo-1,4-phenylene)] | P904956 | C24H16O2S4 | Tensile property | Elongation at break | 23.3 | 97.40242 | %
Copolymer | poly[sulfonyl-1,4-phenylenesulfanediyl-1,4-phenylenesulfanediyl-1,4-phenylenesulfanediyl-1,4-phenylene/sulfonyl(3-sulfo-1,4-phenylene)sulfanediyl-1,4-phenylenesulfanediyl-1,4-phenylenesulfanediyl(2-sulfo-1,4-phenylene)] | P904956 | C24H16O2S4 | Tensile property | Tensile modulus | 1.18 | 0.009163636 | GPa
Copolymer | poly[sulfonyl-1,4-phenylenesulfanediyl-1,4-phenylenesulfanediyl-1,4-phenylenesulfanediyl-1,4-phenylene/sulfonyl(3-sulfo-1,4-phenylene)sulfanediyl-1,4-phenylenesulfanediyl-1,4-phenylenesulfanediyl(2-sulfo-1,4-phenylene)] | P904956 | C24H16O2S4 | Tensile property | Tensile stress strength at yield | 0.034 | 1.003788e-05 | GPa
Copolymer | poly{sulfonyl-1,4-phenylenesulfanediyl-1,4-phenylenesulfanediyl-1,4-phenylenesulfanediyl-1,4-phenylene/sulfonyl[3-(sodiooxysulfonyl)-1,4-phenylene]sulfanediyl-1,4-phenylenesulfanediyl-1,4-phenylenesulfanediyl[2-(sodiooxysulfonyl)-1,4-phenylene]} | P904957 | C24H16O2S4 | Thermal property | Thermal decomposition temperature | 400 | 0 | C
Copolymer | poly{sulfonyl-1,4-phenylenesulfanediyl-1,4-phenylenesulfanediyl-1,4-phenylenesulfanediyl-1,4-phenylene/sulfonyl[3-(sodiooxysulfonyl)-1,4-phenylene]sulfanediyl-1,4-phenylenesulfanediyl-1,4-phenylenesulfanediyl[2-(sodiooxysulfonyl)-1,4-phenylene]} | P904957 | C24H16O2S4 | Physicochemical property | Water absorption | 13 | 164.308 | wt%
Copolymer | poly[1-(4-{[(4-aminophenyl)amino]methyl}phenyl)ethylene/1-[4-(chloromethyl)phenyl]ethylene/1-phenylethylene/1-{4-[poly(imino-4,1-phenylene)-nitrilocyclohexa-2,5-diene-4,1-diylidenenitrilomethyl]phenyl}ethylene] | P904958 | C6H5N | Thermal property | Thermal decomposition temperature | 415 | 5633.333 | C
Copolymer | poly[1-(4-{[(4-aminophenyl)amino]methyl}phenyl)ethylene/1-[4-(chloromethyl)phenyl]ethylene/1-phenylethylene/1-{4-[poly(imino-4,1-phenylene)-nitrilocyclohexa-2,5-diene-4,1-diylidenenitrilomethyl]phenyl}ethylene] | P904958 | C6H5N | Electric property | Electric conductivity | 0.033 | 0 | 1/(ohm*cm)
Copolymer | poly[1-(4-{[(4-aminophenyl)amino]methyl}phenyl)ethylene/1-[4-(chloromethyl)phenyl]ethylene/1-phenylethylene/1-{4-[poly(imino-4,1-phenylene)-nitrilocyclohexa-2,5-diene-4,1-diylidenenitrilomethyl]phenyl}ethylene] | P904958 | C6H5N | Electric property | Volume resistivity | 30 | 0 | ohm*cm
Copolymer | poly{(1,3-dioxoisoindoline-2,5-diyl)[bis(trifluoromethyl)methylene](1,3-dioxoisoindoline-5,2-diyl)-1,4-phenylene[bis(trifluoromethyl)methylene]-1,4-phenylene/(1,3-dioxoisoindoline-2,5-diyl)[bis(trifluoromethyl)methylene](1,3-dioxoisoindoline-5,2-diyl)propane-1,3-diyl[(dimethyl)silanediyl]-poly{oxy[(dimethyl)silanediyl]}-propane-1,3-diyl-(1,3-dioxoisoindoline-2,5-diyl)[bis(trifluoromethyl)methylene](1,3-dioxoisoindoline-5,2-diyl)-1,4-phenylene[bis(trifluoromethyl)methylene]-1,4-phenylene} | P904959 | C2H6OSi | Physicochemical property | Gas diffusion coefficient d | 8.329e-07 | 2.130363e-13 | cm2/s
Copolymer | poly{(1,3-dioxoisoindoline-2,5-diyl)[bis(trifluoromethyl)methylene](1,3-dioxoisoindoline-5,2-diyl)-1,4-phenylene[bis(trifluoromethyl)methylene]-1,4-phenylene/(1,3-dioxoisoindoline-2,5-diyl)[bis(trifluoromethyl)methylene](1,3-dioxoisoindoline-5,2-diyl)propane-1,3-diyl[(dimethyl)silanediyl]-poly{oxy[(dimethyl)silanediyl]}-propane-1,3-diyl-(1,3-dioxoisoindoline-2,5-diyl)[bis(trifluoromethyl)methylene](1,3-dioxoisoindoline-5,2-diyl)-1,4-phenylene[bis(trifluoromethyl)methylene]-1,4-phenylene} | P904959 | C2H6OSi | Physicochemical property | Gas permeability coefficient p | 3.442e-12 | 1.337258e-23 | cm3(STP)cm/(cm2*s*Pa)
Copolymer | poly{(1,3-dioxoisoindoline-2,5-diyl)[bis(trifluoromethyl)methylene](1,3-dioxoisoindoline-5,2-diyl)-1,4-phenylene[bis(trifluoromethyl)methylene]-1,4-phenylene/(1,3-dioxoisoindoline-2,5-diyl)[bis(trifluoromethyl)methylene](1,3-dioxoisoindoline-5,2-diyl)propane-1,3-diyl[(dimethyl)silanediyl]-poly{oxy[(dimethyl)silanediyl]}-propane-1,3-diyl-(1,3-dioxoisoindoline-2,5-diyl)[bis(trifluoromethyl)methylene](1,3-dioxoisoindoline-5,2-diyl)-1,4-phenylene[bis(trifluoromethyl)methylene]-1,4-phenylene} | P904959 | C2H6OSi | Physicochemical property | Gas solubility coefficient s | 3.3e-06 | 3.919273e-11 | cm3(STP)/(cm3*Pa)
Copolymer | poly[oxy(1-methyl-2-oxoethylene)/oxy(6-oxohexane-1,6-diyl)]-poly(oxyethylene)oxy-poly[(2-methyl-1-oxoethylene)oxy/(1-oxohexane-1,6-diyl)oxy] | P904960 | C2H4O | Thermal property | Glass transition temperature | -40.2 | 129.8847 | C
Copolymer | poly[oxy(1-methyl-2-oxoethylene)/oxy(6-oxohexane-1,6-diyl)]-poly(oxyethylene)oxy-poly[(2-methyl-1-oxoethylene)oxy/(1-oxohexane-1,6-diyl)oxy] | P904960 | C2H4O | Thermal property | Thermal decomposition temperature | 276 | 1385.882 | C
Copolymer | poly[oxy(1-methyl-2-oxoethylene)/oxy(6-oxohexane-1,6-diyl)]-poly(oxyethylene)oxy-poly[(2-methyl-1-oxoethylene)oxy/(1-oxohexane-1,6-diyl)oxy] | P904960 | C2H4O | Thermal property | Thermal decomposition weight loss | 10 | 0 | %
Copolymer | poly[oxy(1-methyl-2-oxoethylene)/oxy(6-oxohexane-1,6-diyl)]-poly(oxyethylene)oxy-poly[(2-methyl-1-oxoethylene)oxy/(1-oxohexane-1,6-diyl)oxy] | P904960 | C2H4O | Physicochemical property | Water absorption | 21.4 | 0 | wt%
Copolymer | poly[oxy(1-methyl-2-oxoethylene)/oxy(6-oxohexane-1,6-diyl)]-poly(oxyethylene)oxy-poly[(2-methyl-1-oxoethylene)oxy/(1-oxohexane-1,6-diyl)oxy] | P904960 | C2H4O | Dilute solution property | Intrinsic viscosity eta | 1.59 | 0 | dl/g
Copolymer | poly{poly[oxy(1-methyl-2-oxoethylene)]-poly(oxypropane-1,3-diyloxycarbonyl)oxybutane-1,4-diyloxy-poly(carbonyloxypropane-1,3-diyloxy)-poly[(2-methyl-1-oxoethylene)oxy]decanedioyl} | P904961 | C3H4O2 | Thermal property | Crystallization temperature | 117.6 | 222.648 | C
Copolymer | poly{poly[oxy(1-methyl-2-oxoethylene)]-poly(oxypropane-1,3-diyloxycarbonyl)oxybutane-1,4-diyloxy-poly(carbonyloxypropane-1,3-diyloxy)-poly[(2-methyl-1-oxoethylene)oxy]decanedioyl} | P904961 | C3H4O2 | Thermal property | Glass transition temperature | 14.25 | 773.0379 | C
Copolymer | poly{poly[oxy(1-methyl-2-oxoethylene)]-poly(oxypropane-1,3-diyloxycarbonyl)oxybutane-1,4-diyloxy-poly(carbonyloxypropane-1,3-diyloxy)-poly[(2-methyl-1-oxoethylene)oxy]decanedioyl} | P904961 | C3H4O2 | Thermal property | Melting temperature | 155 | 53.888 | C
Copolymer | poly{poly[oxy(1-methyl-2-oxoethylene)]-poly(oxypropane-1,3-diyloxycarbonyl)oxybutane-1,4-diyloxy-poly(carbonyloxypropane-1,3-diyloxy)-poly[(2-methyl-1-oxoethylene)oxy]decanedioyl} | P904961 | C3H4O2 | Tensile property | Elongation at break | 100 | 0 | %
Copolymer | poly{poly[oxy(1-methyl-2-oxoethylene)]-poly(oxypropane-1,3-diyloxycarbonyl)oxybutane-1,4-diyloxy-poly(carbonyloxypropane-1,3-diyloxy)-poly[(2-methyl-1-oxoethylene)oxy]decanedioyl} | P904961 | C3H4O2 | Tensile property | Tensile stress strength at break | 0.011 | 0 | GPa
Copolymer | poly{poly[oxy(1-methyl-2-oxoethylene)]-poly(oxypropane-1,3-diyloxycarbonyl)oxybutane-1,4-diyloxy-poly(carbonyloxypropane-1,3-diyloxy)-poly[(2-methyl-1-oxoethylene)oxy]decanedioyl} | P904961 | C3H4O2 | Shear property | Dynamic shear properties loss tangent | 0.21 | 0.001146667
Copolymer | poly{poly[oxy(1-methyl-2-oxoethylene)]-poly(oxypentane-1,5-diylcarbonyl/oxypropane-1,3-diyloxycarbonyl)oxybutane-1,4-diyloxy-poly(carbonyloxypropane-1,3-diyloxy/carbonylpentane-1,5-diyloxy)-poly[(2-methyl-1-oxoethylene)oxy]decanedioyl} | P904962 | C3H4O2 | Thermal property | Crystallization temperature | 99.95 | 148.4033 | C
Copolymer | poly{poly[oxy(1-methyl-2-oxoethylene)]-poly(oxypentane-1,5-diylcarbonyl/oxypropane-1,3-diyloxycarbonyl)oxybutane-1,4-diyloxy-poly(carbonyloxypropane-1,3-diyloxy/carbonylpentane-1,5-diyloxy)-poly[(2-methyl-1-oxoethylene)oxy]decanedioyl} | P904962 | C3H4O2 | Thermal property | Glass transition temperature | 0.95 | 1747.671 | C
Copolymer | poly{poly[oxy(1-methyl-2-oxoethylene)]-poly(oxypentane-1,5-diylcarbonyl/oxypropane-1,3-diyloxycarbonyl)oxybutane-1,4-diyloxy-poly(carbonyloxypropane-1,3-diyloxy/carbonylpentane-1,5-diyloxy)-poly[(2-methyl-1-oxoethylene)oxy]decanedioyl} | P904962 | C3H4O2 | Thermal property | Melting temperature | 147.4 | 0.6533333 | C
Copolymer | poly{poly[oxy(1-methyl-2-oxoethylene)]-poly(oxypentane-1,5-diylcarbonyl/oxypropane-1,3-diyloxycarbonyl)oxybutane-1,4-diyloxy-poly(carbonyloxypropane-1,3-diyloxy/carbonylpentane-1,5-diyloxy)-poly[(2-methyl-1-oxoethylene)oxy]decanedioyl} | P904962 | C3H4O2 | Tensile property | Elongation at break | 840 | 0 | %
Copolymer | poly{poly[oxy(1-methyl-2-oxoethylene)]-poly(oxypentane-1,5-diylcarbonyl/oxypropane-1,3-diyloxycarbonyl)oxybutane-1,4-diyloxy-poly(carbonyloxypropane-1,3-diyloxy/carbonylpentane-1,5-diyloxy)-poly[(2-methyl-1-oxoethylene)oxy]decanedioyl} | P904962 | C3H4O2 | Tensile property | Tensile stress strength at break | 0.01 | 0 | GPa
Copolymer | poly{poly[oxy(1-methyl-2-oxoethylene)]-poly(oxypentane-1,5-diylcarbonyl/oxypropane-1,3-diyloxycarbonyl)oxybutane-1,4-diyloxy-poly(carbonyloxypropane-1,3-diyloxy/carbonylpentane-1,5-diyloxy)-poly[(2-methyl-1-oxoethylene)oxy]decanedioyl} | P904962 | C3H4O2 | Shear property | Dynamic shear properties loss tangent | 0.275 | 0.0363
Copolymer | poly(3-hexylthiophene-2,5-diyl)-ethyleneoxy-2-methyl-1-oxoethylene-poly(2-phenylethylene) | P904963 | C10H14S | Electric property | Electric conductivity | 3.7e-06 | 0 | 1/(ohm*cm)
Copolymer | poly(3-hexylthiophene-2,5-diyl)-ethyleneoxy-2-methyl-1-oxoethylene-poly(2-phenylethylene) | P904963 | C10H14S | Electric property | Volume resistivity | 270000 | 0 | ohm*cm
Copolymer | poly(3-hexylthiophene-2,5-diyl)-propane-1,3-diyloxy-2-methyl-1-oxoethylene-poly(2-methoxycarbonylethylene) | P904964 | C10H14S | Electric property | Electric conductivity | 7.9e-05 | 0 | 1/(ohm*cm)
Copolymer | poly(3-hexylthiophene-2,5-diyl)-propane-1,3-diyloxy-2-methyl-1-oxoethylene-poly(2-methoxycarbonylethylene) | P904964 | C10H14S | Electric property | Volume resistivity | 13000 | 0 | ohm*cm
Copolymer | poly(3-hexylthiophene-2,5-diyl)-propane-1,3-diyloxy-2-methyl-1-oxoethylene-poly(2-butoxycarbonylethylene) | P904965 | C10H14S | Electric property | Electric conductivity | 1.2e-05 | 0 | 1/(ohm*cm)
Copolymer | poly(3-hexylthiophene-2,5-diyl)-propane-1,3-diyloxy-2-methyl-1-oxoethylene-poly(2-butoxycarbonylethylene) | P904965 | C10H14S | Electric property | Volume resistivity | 83000 | 0 | ohm*cm
Copolymer | poly(oxybiphenyl-4,4'-diyloxy-1,4-phenylenesulfonyl-1,4-phenylene/oxybiphenyl-4,4'-diyloxy{2-[(potassiooxy)sulfonyl]-1,4-phenylene}sulfonyl{3-[(potassiooxy)sulfonyl]-1,4-phenylene}) | P904967 | C24H16O4S | Physical property | Density | 1.34 | 0 | g/cm3
Copolymer | poly(oxybiphenyl-4,4'-diyloxy-1,4-phenylenesulfonyl-1,4-phenylene/oxybiphenyl-4,4'-diyloxy{2-[(potassiooxy)sulfonyl]-1,4-phenylene}sulfonyl{3-[(potassiooxy)sulfonyl]-1,4-phenylene}) | P904967 | C24H16O4S | Physical property | Specific volume | 0.7463 | 0 | cm3/g
Copolymer | poly(oxybiphenyl-4,4'-diyloxy-1,4-phenylenesulfonyl-1,4-phenylene/oxybiphenyl-4,4'-diyloxy{2-[(potassiooxy)sulfonyl]-1,4-phenylene}sulfonyl{3-[(potassiooxy)sulfonyl]-1,4-phenylene}) | P904967 | C24H16O4S | Thermal property | Glass transition temperature | 255.5 | 280.3333 | C
Copolymer | poly(oxybiphenyl-4,4'-diyloxy-1,4-phenylenesulfonyl-1,4-phenylene/oxybiphenyl-4,4'-diyloxy{2-[(potassiooxy)sulfonyl]-1,4-phenylene}sulfonyl{3-[(potassiooxy)sulfonyl]-1,4-phenylene}) | P904967 | C24H16O4S | Physicochemical property | Water absorption | 29 | 560.9618 | wt%
Copolymer | poly(oxybiphenyl-4,4'-diyloxy-1,4-phenylenesulfonyl-1,4-phenylene/oxybiphenyl-4,4'-diyloxy{2-[(potassiooxy)sulfonyl]-1,4-phenylene}sulfonyl{3-[(potassiooxy)sulfonyl]-1,4-phenylene}) | P904967 | C24H16O4S | Physicochemical property | Contact angle | 65 | 49.92857 | degree
Copolymer | poly(oxybiphenyl-4,4'-diyloxy-1,4-phenylenesulfonyl-1,4-phenylene/oxybiphenyl-4,4'-diyloxy{2-[(potassiooxy)sulfonyl]-1,4-phenylene}sulfonyl{3-[(potassiooxy)sulfonyl]-1,4-phenylene}) | P904967 | C24H16O4S | Dilute solution property | Intrinsic viscosity eta | 0.63 | 0.04088791 | dl/g
Copolymer | poly[(2,3,3a,5,6,6a-hexahydrofuro[3,2-b]furan-3,6-diyl)oxydecanedioyloxy/oxybiphenyl-4,4'-diyloxydecanedioyl/oxydecanedioyloxy-1,4-phenylenediazene-1,2-diyl(3-sulfo-1,4-phenylene)ethene-1,2-diyl(2-sulfo-1,4-phenylene)diazene-1,2-diyl-1,4-phenylene] | P904968 | C16H24O6 | Thermal property | Glass transition temperature | 130 | 0.5978788 | C
Copolymer | poly[(2,3,3a,5,6,6a-hexahydrofuro[3,2-b]furan-3,6-diyl)oxydecanedioyloxy/oxybiphenyl-4,4'-diyloxydecanedioyl/oxydecanedioyloxy-1,4-phenylenediazene-1,2-diyl(3-sulfo-1,4-phenylene)ethene-1,2-diyl(2-sulfo-1,4-phenylene)diazene-1,2-diyl-1,4-phenylene] | P904968 | C16H24O6 | Thermal property | Heat of fusion | 0.000345 | 1.927188e-08 | kcal/g
Copolymer | poly[(2,3,3a,5,6,6a-hexahydrofuro[3,2-b]furan-3,6-diyl)oxydecanedioyloxy/oxybiphenyl-4,4'-diyloxydecanedioyl/oxydecanedioyloxy-1,4-phenylenediazene-1,2-diyl(3-sulfo-1,4-phenylene)ethene-1,2-diyl(2-sulfo-1,4-phenylene)diazene-1,2-diyl-1,4-phenylene] | P904968 | C16H24O6 | Thermal property | Lc phase transition temperature | 190.4 | 267.482 | C
Copolymer | poly[(2,3,3a,5,6,6a-hexahydrofuro[3,2-b]furan-3,6-diyl)oxydecanedioyloxy/oxybiphenyl-4,4'-diyloxydecanedioyl/oxydecanedioyloxy-1,4-phenylenediazene-1,2-diyl(3-sulfo-1,4-phenylene)ethene-1,2-diyl(2-sulfo-1,4-phenylene)diazene-1,2-diyl-1,4-phenylene] | P904968 | C16H24O6 | Thermal property | Melting temperature | 155.05 | 5.482424 | C
Copolymer | poly[(2,3,3a,5,6,6a-hexahydrofuro[3,2-b]furan-3,6-diyl)oxydecanedioyloxy/oxybiphenyl-4,4'-diyloxydecanedioyl/oxydecanedioyloxy-1,4-phenylenediazene-1,2-diyl(3-sulfo-1,4-phenylene)ethene-1,2-diyl(2-sulfo-1,4-phenylene)diazene-1,2-diyl-1,4-phenylene] | P904968 | C16H24O6 | Dilute solution property | Intrinsic viscosity eta | 0.2755 | 0.0001110606 | dl/g
Copolymer | poly[oxybiphenyl-4,4'-diyloxydecanedioyl/oxydecanedioyloxy-1,4-phenylenediazene-1,2-diyl(3-sulfo-1,4-phenylene)ethene-1,2-diyl(2-sulfo-1,4-phenylene)diazene-1,2-diyl-1,4-phenylene] | P904969 | C22H24O4 | Thermal property | Glass transition temperature | 134.4 | 1.368788 | C
Copolymer | poly[oxybiphenyl-4,4'-diyloxydecanedioyl/oxydecanedioyloxy-1,4-phenylenediazene-1,2-diyl(3-sulfo-1,4-phenylene)ethene-1,2-diyl(2-sulfo-1,4-phenylene)diazene-1,2-diyl-1,4-phenylene] | P904969 | C22H24O4 | Thermal property | Heat of fusion | 0.0008815 | 9.42707e-08 | kcal/g
Copolymer | poly[oxybiphenyl-4,4'-diyloxydecanedioyl/oxydecanedioyloxy-1,4-phenylenediazene-1,2-diyl(3-sulfo-1,4-phenylene)ethene-1,2-diyl(2-sulfo-1,4-phenylene)diazene-1,2-diyl-1,4-phenylene] | P904969 | C22H24O4 | Thermal property | Lc phase transition temperature | 205 | 448.6061 | C
Copolymer | poly[oxybiphenyl-4,4'-diyloxydecanedioyl/oxydecanedioyloxy-1,4-phenylenediazene-1,2-diyl(3-sulfo-1,4-phenylene)ethene-1,2-diyl(2-sulfo-1,4-phenylene)diazene-1,2-diyl-1,4-phenylene] | P904969 | C22H24O4 | Thermal property | Melting temperature | 162.3 | 22.79879 | C
Copolymer | poly[oxybiphenyl-4,4'-diyloxydecanedioyl/oxydecanedioyloxy-1,4-phenylenediazene-1,2-diyl(3-sulfo-1,4-phenylene)ethene-1,2-diyl(2-sulfo-1,4-phenylene)diazene-1,2-diyl-1,4-phenylene] | P904969 | C22H24O4 | Dilute solution property | Intrinsic viscosity eta | 0.1965 | 0.002320606 | dl/g
Copolymer | poly(oxyethyleneoxyethyleneoxyterephthaloyl/oxyethylenesulfanediylethyleneoxyterephthaloyl) | P904970 | C12H12O4S | Thermal property | Glass transition temperature | 20.8 | 7.747712 | C
Copolymer | poly(oxyethyleneoxyethyleneoxyterephthaloyl/oxyethylenesulfanediylethyleneoxyterephthaloyl) | P904970 | C12H12O4S | Thermal property | Heat of fusion | 0.0096 | 9.488105e-06 | kcal/g
Copolymer | poly(oxyethyleneoxyethyleneoxyterephthaloyl/oxyethylenesulfanediylethyleneoxyterephthaloyl) | P904970 | C12H12O4S | Thermal property | Thermal decomposition temperature | 340 | 28.57143 | C
Copolymer | poly(oxyethyleneoxyethyleneoxyterephthaloyl/oxyethylenesulfanediylethyleneoxyterephthaloyl) | P904970 | C12H12O4S | Thermal property | Thermal decomposition weight loss | 10 | 0 | %
Copolymer | poly(oxyethyleneoxyethyleneoxyterephthaloyl/oxyethylenesulfanediylethyleneoxyterephthaloyl) | P904970 | C12H12O4S | Thermal property | Melting temperature | 81 | 320.2353 | C
Copolymer | poly(1-phenylethylene/1-{x-[(1-oxo-3-phenylprop-2-en-1-yloxy)methyl]phenyl}ethylene) | P904971 | C8H8 | Thermal property | Glass transition temperature | 93 | 0 | C
Copolymer | poly(1,2-dihydrophthalazin-1-one-2,4-diyl-1,4-phenyleneoxy-1,4-phenyleneiminocarbonyl-1,4-phenylenecarbonylimino-1,4-phenylene/imino-1,4-phenyleneiminocarbonyl-1,4-phenylenecarbonyl/oxy-1,4-phenyleneoxy-1,4-phenyleneiminocarbonyl-1,4-phenylenecarbonylimino-1,4-phenylene) | P904972 | C14H10N2O2 | Thermal property | Glass transition temperature | 321.5 | 346.0667 | C
Copolymer | poly(1,2-dihydrophthalazin-1-one-2,4-diyl-1,4-phenyleneoxy-1,4-phenyleneiminocarbonyl-1,4-phenylenecarbonylimino-1,4-phenylene/imino-1,4-phenyleneiminocarbonyl-1,4-phenylenecarbonyl/oxy-1,4-phenyleneoxy-1,4-phenyleneiminocarbonyl-1,4-phenylenecarbonylimino-1,4-phenylene) | P904972 | C14H10N2O2 | Thermal property | Thermal decomposition temperature | 530 | 585.8048 | C
Copolymer | poly(1,2-dihydrophthalazin-1-one-2,4-diyl-1,4-phenyleneoxy-1,4-phenyleneiminocarbonyl-1,4-phenylenecarbonylimino-1,4-phenylene/imino-1,4-phenyleneiminocarbonyl-1,4-phenylenecarbonyl/oxy-1,4-phenyleneoxy-1,4-phenyleneiminocarbonyl-1,4-phenylenecarbonylimino-1,4-phenylene) | P904972 | C14H10N2O2 | Thermal property | Thermal decomposition weight loss | 10 | 0 | %
Copolymer | poly(1,2-dihydrophthalazin-1-one-2,4-diyl-1,4-phenyleneoxy-1,4-phenyleneiminocarbonyl-1,4-phenylenecarbonylimino-1,4-phenylene/imino-1,4-phenyleneiminocarbonyl-1,4-phenylenecarbonyl/oxy-1,4-phenyleneoxy-1,4-phenyleneiminocarbonyl-1,4-phenylenecarbonylimino-1,4-phenylene) | P904972 | C14H10N2O2 | Tensile property | Elongation at break | 6.45 | 0.08333333 | %
Copolymer | poly(1,2-dihydrophthalazin-1-one-2,4-diyl-1,4-phenyleneoxy-1,4-phenyleneiminocarbonyl-1,4-phenylenecarbonylimino-1,4-phenylene/imino-1,4-phenyleneiminocarbonyl-1,4-phenylenecarbonyl/oxy-1,4-phenyleneoxy-1,4-phenyleneiminocarbonyl-1,4-phenylenecarbonylimino-1,4-phenylene) | P904972 | C14H10N2O2 | Tensile property | Tensile modulus | 2.3 | 0.0192 | GPa
Copolymer | poly(1,2-dihydrophthalazin-1-one-2,4-diyl-1,4-phenyleneoxy-1,4-phenyleneiminocarbonyl-1,4-phenylenecarbonylimino-1,4-phenylene/imino-1,4-phenyleneiminocarbonyl-1,4-phenylenecarbonyl/oxy-1,4-phenyleneoxy-1,4-phenyleneiminocarbonyl-1,4-phenylenecarbonylimino-1,4-phenylene) | P904972 | C14H10N2O2 | Tensile property | Tensile stress strength at break | 0.1495 | 9.185333e-05 | GPa
Copolymer | poly[oxycarbonyloxypropane-1,3-diyloxypropane-1,3-diyl/oxy(1-oxohexane-1,6-diyl)] | P904974 | C6H10O2 | Thermal property | Glass transition temperature | -59 | 26.85714 | C
Copolymer | poly[oxycarbonyloxypropane-1,3-diyloxypropane-1,3-diyl/oxy(1-oxohexane-1,6-diyl)] | P904974 | C6H10O2 | Thermal property | Heat of fusion | 0.00655 | 2.640333e-05 | kcal/g
Copolymer | poly[oxycarbonyloxypropane-1,3-diyloxypropane-1,3-diyl/oxy(1-oxohexane-1,6-diyl)] | P904974 | C6H10O2 | Thermal property | Melting temperature | 11.4 | 243.46 | C
Copolymer | poly(but-1-ene-1,4-diyl)-poly{4-[(1,3-dioxoisoindolin-2-yl)methyl]cyclopentane-1,3-diylethene-1,2-diyl} | P904975 | C16H15NO2 | Thermal property | Glass transition temperature | 14.4 | 11675.68 | C
Copolymer | poly(but-1-ene-1,4-diyl)-poly{4-[(1,3-dioxoisoindolin-2-yl)methyl]cyclopentane-1,3-diylethene-1,2-diyl} | P904975 | C16H15NO2 | Thermal property | Thermal decomposition temperature | 392.5 | 75 | C
Copolymer | poly(but-1-ene-1,4-diyl)-poly{4-[(1,3-dioxoisoindolin-2-yl)methyl]cyclopentane-1,3-diylethene-1,2-diyl} | P904975 | C16H15NO2 | Thermal property | Thermal decomposition weight loss | 10 | 0 | %
Copolymer | poly(methylene)-poly{4-[(1,3-dioxoisoindolin-2-yl)methyl]cyclopentane-1,3-diylethylene} | P904976 | CH2 | Thermal property | Thermal decomposition temperature | 416.5 | 507 | C
Copolymer | poly(methylene)-poly{4-[(1,3-dioxoisoindolin-2-yl)methyl]cyclopentane-1,3-diylethylene} | P904976 | CH2 | Thermal property | Thermal decomposition weight loss | 10 | 0 | %
Copolymer | poly(methylene)-poly{4-[(1,3-dioxoisoindolin-2-yl)methyl]cyclopentane-1,3-diylethylene} | P904976 | CH2 | Thermal property | Melting temperature | 120.75 | 1.203333 | C
Copolymer | poly[oxycarbonyloxycyclohexane-1,2-diyl/oxycarbonyloxycyclohexane-1,2-diyloxycarbonyloxy-2-methylethylene/oxycarbonyloxy(1-methylethylene)] | P904977 | C7H10O3 | Thermal property | Glass transition temperature | 68.8 | 0 | C
Copolymer | poly[oxycarbonyloxycyclohexane-1,2-diyl/oxycarbonyloxycyclohexane-1,2-diyloxycarbonyloxy-2-methylethylene/oxycarbonyloxy(1-methylethylene)] | P904977 | C7H10O3 | Thermal property | Thermal decomposition temperature | 289 | 0 | C
Copolymer | poly[oxycarbonyloxycyclohexane-1,2-diyl/oxycarbonyloxycyclohexane-1,2-diyloxycarbonyloxy-2-methylethylene/oxycarbonyloxy(1-methylethylene)] | P904977 | C7H10O3 | Thermal property | Thermal decomposition weight loss | 50 | 0 | %
Copolymer | poly[1-(2-ethylhexyloxycarbonyl)ethylene/1-(methoxycarbonyl)-1-methylethylene/1-methyl-1-(1-methylethane-1,1,2-triyl-1-carbonyloxyethyleneoxycarbonyl)ethylene] | P904979 | C3H4O2 | Optical property | Refractive index | 1.485 | 8.444444e-06
Copolymer | poly[1-(2-ethylhexyloxycarbonyl)ethylene/1-(methoxycarbonyl)-1-methylethylene/1-methyl-1-(1-methylethane-1,1,2-triyl-1-carbonyloxyethyleneoxycarbonyl)ethylene] | P904979 | C3H4O2 | Physicochemical property | Contact angle | 92 | 3.155556 | degree
Copolymer | poly(poly{poly[oxy(1-methylethylene)]-oxycarbonylimino(4-methyl-1,3-phenylene)iminocarbonyl}-poly[imino(2-chloro-1,4-phenylene)methylene(3-chloro-1,4-phenylene)ureylene(4-methyl-1,3-phenylene)iminocarbonyl]) | P904980 | C3H6O | Tensile property | Elongation at break | 237.175 | 3728.374 | %
Copolymer | poly(poly{poly[oxy(1-methylethylene)]-oxycarbonylimino(4-methyl-1,3-phenylene)iminocarbonyl}-poly[imino(2-chloro-1,4-phenylene)methylene(3-chloro-1,4-phenylene)ureylene(4-methyl-1,3-phenylene)iminocarbonyl]) | P904980 | C3H6O | Tensile property | Tensile modulus | 0.04574 | 0.0004118953 | GPa
Copolymer | poly(poly{poly[oxy(1-methylethylene)]-oxycarbonylimino(4-methyl-1,3-phenylene)iminocarbonyl}-poly[imino(2-chloro-1,4-phenylene)methylene(3-chloro-1,4-phenylene)ureylene(4-methyl-1,3-phenylene)iminocarbonyl]) | P904980 | C3H6O | Tensile property | Tensile stress strength at break | 0.00295 | 6.249357e-07 | GPa
Copolymer | poly(poly{poly[oxy(1-methylethylene)]-oxycarbonylimino(4-methyl-1,3-phenylene)iminocarbonyl}-poly[imino(2-chloro-1,4-phenylene)methylene(3-chloro-1,4-phenylene)ureylene(4-methyl-1,3-phenylene)iminocarbonyl]) | P904980 | C3H6O | Hardness | Shore hardness | 74.22 | 45.87897
Copolymer | poly[3-(2-{5-[2-(5-dodecylthiophen-2-yl)vinyl]thiophen-2-yl}vinyl)thiophene-2,5-diylethene-1,2-diyl/3-hexylthiophene-2,5-diylethene-1,2-diyl] | P904981 | C12H16S | Thermal property | Thermal decomposition temperature | 280 | 0 | C
Copolymer | poly[3-(2-{5-[2-(5-dodecylthiophen-2-yl)vinyl]thiophen-2-yl}vinyl)thiophene-2,5-diylethene-1,2-diyl/3-hexylthiophene-2,5-diylethene-1,2-diyl] | P904981 | C12H16S | Thermal property | Thermal decomposition weight loss | 0 | 0 | %
Copolymer | poly{(1,3-dioxoisoindoline-2,5-diyl)[2,2,2-trifluoro-1-(trifluoromethyl)ethane-1,1-diyl](1,3-dioxoisoindoline-5,2-diyl)[2,2'-bis(trifluoromethyl)biphenyl-4,4'-diyl]/(10,20-diphenylporphyrin-5,15-diyl)-1,4-phenylene(1,3-dioxoisoindoline-2,5-diyl)[2,2,2-trifluoro-1-(trifluoromethyl)ethane-1,1-diyl](1,3-dioxoisoindoline-5,2-diyl)-1,4-phenylene} | P904982 | C33H12F12N2O4 | Thermal property | Glass transition temperature | 301 | 51.46667 | C
Copolymer | poly{(1,3-dioxoisoindoline-2,5-diyl)[2,2,2-trifluoro-1-(trifluoromethyl)ethane-1,1-diyl](1,3-dioxoisoindoline-5,2-diyl)[2,2'-bis(trifluoromethyl)biphenyl-4,4'-diyl]/(10,20-diphenylporphyrin-5,15-diyl)-1,4-phenylene(1,3-dioxoisoindoline-2,5-diyl)[2,2,2-trifluoro-1-(trifluoromethyl)ethane-1,1-diyl](1,3-dioxoisoindoline-5,2-diyl)-1,4-phenylene} | P904982 | C33H12F12N2O4 | Thermal property | Thermal decomposition temperature | 489.5 | 179.8788 | C
Copolymer | poly{(1,3-dioxoisoindoline-2,5-diyl)[2,2,2-trifluoro-1-(trifluoromethyl)ethane-1,1-diyl](1,3-dioxoisoindoline-5,2-diyl)[2,2'-bis(trifluoromethyl)biphenyl-4,4'-diyl]/(10,20-diphenylporphyrin-5,15-diyl)-1,4-phenylene(1,3-dioxoisoindoline-2,5-diyl)[2,2,2-trifluoro-1-(trifluoromethyl)ethane-1,1-diyl](1,3-dioxoisoindoline-5,2-diyl)-1,4-phenylene} | P904982 | C33H12F12N2O4 | Thermal property | Thermal decomposition weight loss | 5 | 0 | %
Copolymer | poly{(1,3-dioxoisoindoline-2,5-diyl)[2,2,2-trifluoro-1-(trifluoromethyl)ethane-1,1-diyl](1,3-dioxoisoindoline-5,2-diyl)[2,2'-bis(trifluoromethyl)biphenyl-4,4'-diyl]/(10,20-diphenylporphyrin-5,15-diyl)-1,4-phenylene(1,3-dioxoisoindoline-2,5-diyl)[2,2,2-trifluoro-1-(trifluoromethyl)ethane-1,1-diyl](1,3-dioxoisoindoline-5,2-diyl)-1,4-phenylene} | P904982 | C33H12F12N2O4 | Dilute solution property | Intrinsic viscosity eta | 0.95 | 0.008666667 | dl/g
Copolymer | poly[1-{[2-(N-ethylheptadecafluorooctylsulfonamido)ethoxy]carbonyl}ethylene/1-[(2-hydroxyethoxy)carbonyl]-1-methylethylene/1-methyl-1-(1-methylethane-1,1,2-triyl-1-carbonyloxyethyleneoxycarbonyl)ethylene] | P904983 | C4H6O2 | Physicochemical property | Surface tension | 16.35 | 47.53429 | mN/m
Copolymer | poly[1-{[2-(N-ethylheptadecafluorooctylsulfonamido)ethoxy]carbonyl}ethylene/1-[(2-hydroxyethoxy)carbonyl]-1-methylethylene/1-methyl-1-(1-methylethane-1,1,2-triyl-1-carbonyloxyethyleneoxycarbonyl)ethylene] | P904983 | C4H6O2 | Physicochemical property | Contact angle | 88.5 | 500.078 | degree
Copolymer | poly{[3-(benzyloxy)-6-(benzyloxymethyl)-4-hydroxytetrahydropyran-2,5-diyl]oxy/[4-(benzyloxy)-6-(benzyloxymethyl)-3-hydroxytetrahydropyran-2,5-diyl]oxy/[3-(benzyloxy)-4-hydroxy-6-(hydroxymethyl)tetrahydropyran-2,5-diyl]oxy/[4-(benzyloxy)-3-hydroxy-6-(hydroxymethyl)tetrahydropyran-2,5-diyl]oxy/[6-(benzyloxymethyl)-3,4-dihydroxytetrahydropyran-2,5-diyl]oxy/[3,4-bis(benzyloxy)-6-(benzyloxymethyl)tetrahydropyran-2,5-diyl]oxy/[3,4-bis(benzyloxy)-6-(hydroxymethyl)tetrahydropyran-2,5-diyl]oxy/[3,4-dihydroxy-6-(hydroxymethyl)tetrahydropyran-2,5-diyl]oxy} | P904984 | C6H10O5 | Thermal property | Thermal decomposition temperature | 333 | 315.2101 | C
Copolymer | poly{[3-(benzyloxy)-6-(benzyloxymethyl)-4-hydroxytetrahydropyran-2,5-diyl]oxy/[4-(benzyloxy)-6-(benzyloxymethyl)-3-hydroxytetrahydropyran-2,5-diyl]oxy/[3-(benzyloxy)-4-hydroxy-6-(hydroxymethyl)tetrahydropyran-2,5-diyl]oxy/[4-(benzyloxy)-3-hydroxy-6-(hydroxymethyl)tetrahydropyran-2,5-diyl]oxy/[6-(benzyloxymethyl)-3,4-dihydroxytetrahydropyran-2,5-diyl]oxy/[3,4-bis(benzyloxy)-6-(benzyloxymethyl)tetrahydropyran-2,5-diyl]oxy/[3,4-bis(benzyloxy)-6-(hydroxymethyl)tetrahydropyran-2,5-diyl]oxy/[3,4-dihydroxy-6-(hydroxymethyl)tetrahydropyran-2,5-diyl]oxy} | P904984 | C6H10O5 | Thermal property | Thermal decomposition weight loss | 0 | 0 | %
Copolymer | poly{[3-(benzyloxy)-6-(benzyloxymethyl)-4-hydroxytetrahydropyran-2,5-diyl]oxy/[4-(benzyloxy)-6-(benzyloxymethyl)-3-hydroxytetrahydropyran-2,5-diyl]oxy/[3-(benzyloxy)-4-hydroxy-6-(hydroxymethyl)tetrahydropyran-2,5-diyl]oxy/[4-(benzyloxy)-3-hydroxy-6-(hydroxymethyl)tetrahydropyran-2,5-diyl]oxy/[6-(benzyloxymethyl)-3,4-dihydroxytetrahydropyran-2,5-diyl]oxy/[3,4-bis(benzyloxy)-6-(benzyloxymethyl)tetrahydropyran-2,5-diyl]oxy/[3,4-bis(benzyloxy)-6-(hydroxymethyl)tetrahydropyran-2,5-diyl]oxy/[3,4-dihydroxy-6-(hydroxymethyl)tetrahydropyran-2,5-diyl]oxy} | P904984 | C6H10O5 | Thermal property | Lc phase transition temperature | 272 | 0 | C
Copolymer | poly{[3-(benzyloxy)-6-(benzyloxymethyl)-4-hydroxytetrahydropyran-2,5-diyl]oxy/[4-(benzyloxy)-6-(benzyloxymethyl)-3-hydroxytetrahydropyran-2,5-diyl]oxy/[3-(benzyloxy)-4-hydroxy-6-(hydroxymethyl)tetrahydropyran-2,5-diyl]oxy/[4-(benzyloxy)-3-hydroxy-6-(hydroxymethyl)tetrahydropyran-2,5-diyl]oxy/[6-(benzyloxymethyl)-3,4-dihydroxytetrahydropyran-2,5-diyl]oxy/[3,4-bis(benzyloxy)-6-(benzyloxymethyl)tetrahydropyran-2,5-diyl]oxy/[3,4-bis(benzyloxy)-6-(hydroxymethyl)tetrahydropyran-2,5-diyl]oxy/[3,4-dihydroxy-6-(hydroxymethyl)tetrahydropyran-2,5-diyl]oxy} | P904984 | C6H10O5 | Thermal property | Melting temperature | 200 | 420 | C
Copolymer | poly[oxyethylene(4-{4-[2,5-dimethoxy-4-(4-nitrostyryl)styryl]phenyldiazenyl}phenyl)iminoethyleneoxycarbonylimino(4-methyl-1,3-phenylene)iminocarbonyl/oxyethylene{4-[(7-nitro-9-oxofluoren-2-yl)diazenyl]phenyl}iminoethyleneoxycarbonylimino(4-methyl-1,3-phenylene)iminocarbonyl] | P904986 | C32H26N6O7 | Thermal property | Glass transition temperature | 174 | 0 | C
Copolymer | poly[oxyethylene(4-{4-[2,5-dimethoxy-4-(4-nitrostyryl)styryl]phenyldiazenyl}phenyl)iminoethyleneoxycarbonylimino(4-methyl-1,3-phenylene)iminocarbonyl/oxyethylene{4-[(7-nitro-9-oxofluoren-2-yl)diazenyl]phenyl}iminoethyleneoxycarbonylimino(4-methyl-1,3-phenylene)iminocarbonyl] | P904986 | C32H26N6O7 | Thermal property | Thermal decomposition temperature | 309 | 0 | C
Copolymer | poly[oxyethylene(4-{4-[2,5-dimethoxy-4-(4-nitrostyryl)styryl]phenyldiazenyl}phenyl)iminoethyleneoxycarbonylimino(4-methyl-1,3-phenylene)iminocarbonyl/oxyethylene{4-[(7-nitro-9-oxofluoren-2-yl)diazenyl]phenyl}iminoethyleneoxycarbonylimino(4-methyl-1,3-phenylene)iminocarbonyl] | P904986 | C32H26N6O7 | Thermal property | Thermal decomposition weight loss | 5 | 0 | %
Copolymer | poly[oxyethylene(4-{4-[2,5-dimethoxy-4-(4-nitrostyryl)styryl]phenyldiazenyl}phenyl)iminoethyleneoxycarbonylimino(4-methyl-1,3-phenylene)iminocarbonyl/oxyethylene{4-[(7-nitro-9-oxofluoren-2-yl)diazenyl]phenyl}iminoethyleneoxycarbonylimino(4-methyl-1,3-phenylene)iminocarbonyl] | P904986 | C32H26N6O7 | Thermal property | Lc phase transition temperature | 215 | 0 | C
Copolymer | poly(oxyethylene{4-[2,5-dimethoxy-4-(4-nitrophenyldiazenyl)phenyldiazenyl]phenyl}iminoethyleneoxycarbonylimino(4-methyl-1,3-phenylene)iminocarbonyl/oxyethylene{4-[(7-nitro-9-oxofluoren-2-yl)diazenyl]phenyl}iminoethyleneoxycarbonylimino(4-methyl-1,3-phenylene)iminocarbonyl) | P904987 | C32H26N6O7 | Thermal property | Glass transition temperature | 162 | 0 | C
Copolymer | poly(oxyethylene{4-[2,5-dimethoxy-4-(4-nitrophenyldiazenyl)phenyldiazenyl]phenyl}iminoethyleneoxycarbonylimino(4-methyl-1,3-phenylene)iminocarbonyl/oxyethylene{4-[(7-nitro-9-oxofluoren-2-yl)diazenyl]phenyl}iminoethyleneoxycarbonylimino(4-methyl-1,3-phenylene)iminocarbonyl) | P904987 | C32H26N6O7 | Thermal property | Thermal decomposition temperature | 274 | 0 | C
Copolymer | poly(oxyethylene{4-[2,5-dimethoxy-4-(4-nitrophenyldiazenyl)phenyldiazenyl]phenyl}iminoethyleneoxycarbonylimino(4-methyl-1,3-phenylene)iminocarbonyl/oxyethylene{4-[(7-nitro-9-oxofluoren-2-yl)diazenyl]phenyl}iminoethyleneoxycarbonylimino(4-methyl-1,3-phenylene)iminocarbonyl) | P904987 | C32H26N6O7 | Thermal property | Thermal decomposition weight loss | 5 | 0 | %
Copolymer | poly(oxyethylene{4-[2,5-dimethoxy-4-(4-nitrophenyldiazenyl)phenyldiazenyl]phenyl}iminoethyleneoxycarbonylimino(4-methyl-1,3-phenylene)iminocarbonyl/oxyethylene(4-{4-[2,5-dimethoxy-4-(4-nitrostyryl)styryl]phenyldiazenyl}phenyl)iminoethyleneoxycarbonylimino(4-methyl-1,3-phenylene)iminocarbonyl) | P904988 | C33H32N8O8 | Thermal property | Glass transition temperature | 148 | 0 | C
Copolymer | poly(oxyethylene{4-[2,5-dimethoxy-4-(4-nitrophenyldiazenyl)phenyldiazenyl]phenyl}iminoethyleneoxycarbonylimino(4-methyl-1,3-phenylene)iminocarbonyl/oxyethylene(4-{4-[2,5-dimethoxy-4-(4-nitrostyryl)styryl]phenyldiazenyl}phenyl)iminoethyleneoxycarbonylimino(4-methyl-1,3-phenylene)iminocarbonyl) | P904988 | C33H32N8O8 | Thermal property | Thermal decomposition temperature | 290 | 0 | C
Copolymer | poly(oxyethylene{4-[2,5-dimethoxy-4-(4-nitrophenyldiazenyl)phenyldiazenyl]phenyl}iminoethyleneoxycarbonylimino(4-methyl-1,3-phenylene)iminocarbonyl/oxyethylene(4-{4-[2,5-dimethoxy-4-(4-nitrostyryl)styryl]phenyldiazenyl}phenyl)iminoethyleneoxycarbonylimino(4-methyl-1,3-phenylene)iminocarbonyl) | P904988 | C33H32N8O8 | Thermal property | Thermal decomposition weight loss | 5 | 0 | %
Copolymer | poly[oxyethylene(4-{4-[2,5-dimethoxy-4-(4-nitrophenyldiazenyl)phenyldiazenyl]-3-methylphenyldiazenyl}phenyl)iminoethyleneoxycarbonylimino(4-methyl-1,3-phenylene)iminocarbonyl/oxyethylene(4-{4-[2,5-dimethoxy-4-(4-nitrostyryl)styryl]phenyldiazenyl}phenyl)iminoethyleneoxycarbonylimino(4-methyl-1,3-phenylene)iminocarbonyl] | P904989 | C43H40N6O8 | Thermal property | Glass transition temperature | 139 | 0 | C
Copolymer | poly[oxyethylene(4-{4-[2,5-dimethoxy-4-(4-nitrophenyldiazenyl)phenyldiazenyl]-3-methylphenyldiazenyl}phenyl)iminoethyleneoxycarbonylimino(4-methyl-1,3-phenylene)iminocarbonyl/oxyethylene(4-{4-[2,5-dimethoxy-4-(4-nitrostyryl)styryl]phenyldiazenyl}phenyl)iminoethyleneoxycarbonylimino(4-methyl-1,3-phenylene)iminocarbonyl] | P904989 | C43H40N6O8 | Thermal property | Thermal decomposition temperature | 276 | 0 | C
Copolymer | poly[oxyethylene(4-{4-[2,5-dimethoxy-4-(4-nitrophenyldiazenyl)phenyldiazenyl]-3-methylphenyldiazenyl}phenyl)iminoethyleneoxycarbonylimino(4-methyl-1,3-phenylene)iminocarbonyl/oxyethylene(4-{4-[2,5-dimethoxy-4-(4-nitrostyryl)styryl]phenyldiazenyl}phenyl)iminoethyleneoxycarbonylimino(4-methyl-1,3-phenylene)iminocarbonyl] | P904989 | C43H40N6O8 | Thermal property | Thermal decomposition weight loss | 5 | 0 | %
Copolymer | poly[1-(4-{2-[2-(acetyloxy)ethoxy]ethoxy}phenyl)ethylene]-poly(1-phenylethylene) | P904991 | C8H8 | Thermal property | Glass transition temperature | 48.5 | 3536.333 | C
Copolymer | poly{1-(2-{(butyl)[4-(4-{4-[(butyl)(2-hydroxyethyl)amino]styryl}styryl)phenyl]amino}ethoxycarbonyl)ethylene/1-[6-(4'-cyanobiphenyl-4-yloxy)hexyloxycarbonyl]ethylene} | P904993 | C22H23NO3 | Thermal property | Lc phase transition temperature | 92 | 47.6044 | C
Copolymer | poly[(acrylic acid)-ran-(butyl acrylate)] | P904994 | C3H4O2 | Thermal property | Glass transition temperature | 9.5 | 4.5 | C
Copolymer | poly[(acrylic acid)-ran-(ethyl acrylate)] | P904995 | C3H4O2 | Dilute solution property | Intrinsic viscosity eta | 1.99 | 0 | dl/g
Copolymer | polyethene-graft-poly(acrylic acid)] | P904996 | CH2 | Physical property | Density | 0.926 | 0 | g/cm3
Copolymer | polyethene-graft-poly(acrylic acid)] | P904996 | CH2 | Physical property | Specific volume | 1.08 | 0 | cm3/g
Copolymer | polyethene-graft-poly(acrylic acid)] | P904996 | CH2 | Thermal property | Melting temperature | 123 | 0 | C
Copolymer | polyethene-graft-poly(acrylic acid)] | P904996 | CH2 | Physicochemical property | Surface tension | 18.66 | 13.86771 | mN/m
Copolymer | polyethene-graft-poly(acrylic acid)] | P904996 | CH2 | Physicochemical property | Water absorption | 31 | 0 | wt%
Copolymer | polyethene-graft-poly(acrylic acid)] | P904996 | CH2 | Physicochemical property | Contact angle | 51 | 221.6214 | degree
Copolymer | polyethene-graft-poly(acrylic acid)] | P904996 | CH2 | Tensile property | Elongation at break | 450 | 190906.7 | %
Copolymer | polyethene-graft-poly(acrylic acid)] | P904996 | CH2 | Tensile property | Tensile modulus | 0.0069 | 0.03521595 | GPa
Copolymer | polyethene-graft-poly(acrylic acid)] | P904996 | CH2 | Tensile property | Tensile stress strength at break | 0.01575 | 7.5e-07 | GPa
Copolymer | polyethene-graft-poly(acrylic acid)] | P904996 | CH2 | Tensile property | Tensile stress strength at yield | 0.0146 | 1.322667e-06 | GPa
Copolymer | poly(acrylonitrile-ran-styrene) | P904997 | C3H3N | Physical property | Density | 1.082 | 0.002558823 | g/cm3
Copolymer | poly(acrylonitrile-ran-styrene) | P904997 | C3H3N | Physical property | Specific volume | 0.9242 | 0.001566747 | cm3/g
Copolymer | poly(acrylonitrile-ran-styrene) | P904997 | C3H3N | Optical property | Refractive index | 1.5495 | 0.0005586767
Copolymer | poly(acrylonitrile-ran-styrene) | P904997 | C3H3N | Thermal property | Glass transition temperature | 107 | 33.60389 | C
Copolymer | poly(acrylonitrile-ran-styrene) | P904997 | C3H3N | Thermal property | Thermal conductivity | 0.1753 | 0.002917752 | W/(m*K)
Copolymer | poly(acrylonitrile-ran-styrene) | P904997 | C3H3N | Electric property | Dielectric constant ac | 7 | 0
Copolymer | poly(acrylonitrile-ran-styrene) | P904997 | C3H3N | Electric property | Dielectric loss factor | 0.027 | 0.6243527
Copolymer | poly(acrylonitrile-ran-styrene) | P904997 | C3H3N | Electric property | Electric conductivity | 1.2e-14 | 0 | 1/(ohm*cm)
Copolymer | poly(acrylonitrile-ran-styrene) | P904997 | C3H3N | Electric property | Volume resistivity | 83000000000000 | 0 | ohm*cm
Copolymer | poly(acrylonitrile-ran-styrene) | P904997 | C3H3N | Physicochemical property | Gas diffusion coefficient d | 2.65e-08 | 5.791495e-13 | cm2/s
Copolymer | poly(acrylonitrile-ran-styrene) | P904997 | C3H3N | Physicochemical property | Gas permeability coefficient p | 1.07e-13 | 2.858129e-25 | cm3(STP)cm/(cm2*s*Pa)
Copolymer | poly(acrylonitrile-ran-styrene) | P904997 | C3H3N | Physicochemical property | Gas solubility coefficient s | 1.58e-06 | 2.200609e-11 | cm3(STP)/(cm3*Pa)
Copolymer | poly(acrylonitrile-ran-styrene) | P904997 | C3H3N | Physicochemical property | Interfacial tension | 4.21 | 2.578498 | mN/m
Copolymer | poly(acrylonitrile-ran-styrene) | P904997 | C3H3N | Physicochemical property | Surface tension | 21.7 | 57.61143 | mN/m
Copolymer | poly(acrylonitrile-ran-styrene) | P904997 | C3H3N | Physicochemical property | Water absorption | 0.72 | 0.01866667 | wt%
Copolymer | poly(acrylonitrile-ran-styrene) | P904997 | C3H3N | Tensile property | Tensile modulus | 0.59 | 0 | GPa
Copolymer | poly(acrylonitrile-ran-styrene) | P904997 | C3H3N | Tensile property | Tensile stress strength at break | 0.047 | 0 | GPa
Copolymer | poly(acrylonitrile-ran-styrene) | P904997 | C3H3N | Other physical property | Pvt relation pressure | 0.1 | 0 | MPa
Copolymer | poly(acrylonitrile-ran-styrene) | P904997 | C3H3N | Other physical property | Pvt relation specific volume | 0.932 | 0 | cm3/g
Copolymer | poly(acrylonitrile-ran-styrene) | P904997 | C3H3N | Other physical property | Pvt relation temperature | 100 | 0 | C
Copolymer | poly(acrylonitrile-ran-styrene) | P904997 | C3H3N | Other physical property | Radiation resistance | 57 | 243321.9 | Mrad
Copolymer | polyacrylonitrile-graft-polystyrene | P904998 | C3H3N | Optical property | Refractive index | 1.57 | 0
Copolymer | polyacrylonitrile-graft-polystyrene | P904998 | C3H3N | Thermal property | Glass transition temperature | 101 | 0 | C
Copolymer | polyacrylonitrile-graft-polystyrene | P904998 | C3H3N | Physicochemical property | Water absorption | 0.6 | 0 | wt%
Copolymer | polyacrylonitrile-graft-polystyrene | P904998 | C3H3N | Flexural property | Flexural modulus | 3.87 | 0 | GPa
Copolymer | polyacrylonitrile-graft-polystyrene | P904998 | C3H3N | Flexural property | Flexural stress strength at break | 0.095 | 0 | GPa
Copolymer | poly[(methyl methacrylate)-stat-(butyl acrylate)] | P904999 | C5H8O2 | Thermal property | Glass transition temperature | 1.05 | 1138.878 | C
Copolymer | poly[(methyl methacrylate)-ran-(butyl acrylate)] | P905000 | C5H8O2 | Thermal property | Glass transition temperature | -2.85 | 718.3277 | C
Copolymer | poly[(methyl methacrylate)-ran-(butyl acrylate)] | P905000 | C5H8O2 | Tensile property | Dynamic mechanical properties storage modulus | 0.003 | 5.066667e-06 | GPa
Copolymer | poly[(methyl methacrylate)-ran-(butyl acrylate)] | P905000 | C5H8O2 | Tensile property | Dynamic mechanical properties loss modulus | 0.003 | 3.466667e-06 | GPa
Copolymer | poly[(methyl methacrylate)-ran-(butyl acrylate)] | P905000 | C5H8O2 | Tensile property | Dynamic mechanical properties loss tangent | 1.51 | 0.00392
Copolymer | poly(methyl methacrylate)-block-poly(butyl acrylate) | P905001 | C5H8O2 | Thermal property | Glass transition temperature | 17.9 | 6045.08 | C
Copolymer | poly(6-aminocaproic acid-ran-hexamethylene adipamide) | P905002 | C6H11NO | Physical property | Density | 1.128 | 0 | g/cm3
Copolymer | poly(6-aminocaproic acid-ran-hexamethylene adipamide) | P905002 | C6H11NO | Physical property | Specific volume | 0.8867 | 0 | cm3/g
Copolymer | poly(6-aminocaproic acid-ran-hexamethylene adipamide) | P905002 | C6H11NO | Thermal property | Crystallization kinetics r | 3650 | 1649306.7 | nm/s
Copolymer | poly(6-aminocaproic acid-ran-hexamethylene adipamide) | P905002 | C6H11NO | Thermal property | Crystallization temperature | 193.425 | 790.2285 | C
Copolymer | poly(6-aminocaproic acid-ran-hexamethylene adipamide) | P905002 | C6H11NO | Thermal property | Heat of fusion | 0.060024 | 0.000409585 | kcal/g
Copolymer | poly(6-aminocaproic acid-ran-hexamethylene adipamide) | P905002 | C6H11NO | Thermal property | Melting temperature | 201 | 372.1882 | C
Copolymer | poly(6-aminocaproic acid-ran-hexamethylene adipamide) | P905002 | C6H11NO | Physicochemical property | Water absorption | 7.7 | 23.52 | wt%
Copolymer | poly(6-aminocaproic acid-ran-hexamethylene adipamide) | P905002 | C6H11NO | Tensile property | Elongation at break | 22 | 0 | %
Copolymer | poly(6-aminocaproic acid-ran-hexamethylene adipamide) | P905002 | C6H11NO | Tensile property | Tensile stress strength at break | 0.053 | 0 | GPa
Copolymer | poly[(hexano-6-lactam)-ran-(dodecano-12-lactam)] | P905003 | C6H11NO | Physical property | Density | 1.0475 | 0.0006505 | g/cm3
Copolymer | poly[(hexano-6-lactam)-ran-(dodecano-12-lactam)] | P905003 | C6H11NO | Physical property | Specific volume | 0.9548 | 0.0005267943 | cm3/g
Copolymer | poly[(hexano-6-lactam)-ran-(dodecano-12-lactam)] | P905003 | C6H11NO | Thermal property | Melting temperature | 203.4 | 1361.363 | C
Copolymer | poly[ethene-ran-(4-methylpent-1-ene)] | P905004 | CH2 | Physical property | Density | 0.919 | 0 | g/cm3
Copolymer | poly[ethene-ran-(4-methylpent-1-ene)] | P905004 | CH2 | Physical property | Specific volume | 1.09 | 0 | cm3/g
Copolymer | poly[ethene-ran-(4-methylpent-1-ene)] | P905004 | CH2 | Thermal property | Heat of fusion | 0.0219 | 4.8e-07 | kcal/g
Copolymer | poly[ethene-ran-(4-methylpent-1-ene)] | P905004 | CH2 | Thermal property | Melting temperature | 123.8 | 0 | C
Copolymer | poly[ethene-ran-(4-methylpent-1-ene)] | P905004 | CH2 | Tensile property | Elongation at break | 610 | 1200 | %
Copolymer | poly[ethene-ran-(4-methylpent-1-ene)] | P905004 | CH2 | Tensile property | Tensile stress strength at break | 0.027 | 2.581333e-05 | GPa
Copolymer | poly[ethene-ran-(oct-1-ene)] | P905005 | CH2 | Physical property | Density | 0.901 | 0.0005357803 | g/cm3
Copolymer | poly[ethene-ran-(oct-1-ene)] | P905005 | CH2 | Physical property | Specific volume | 1.11 | 0.001027659 | cm3/g
Copolymer | poly[ethene-ran-(oct-1-ene)] | P905005 | CH2 | Thermal property | Crystallization temperature | 76.5 | 882.3389 | C
Copolymer | poly[ethene-ran-(oct-1-ene)] | P905005 | CH2 | Thermal property | Glass transition temperature | -42.9 | 36.09673 | C
Copolymer | poly[ethene-ran-(oct-1-ene)] | P905005 | CH2 | Thermal property | Heat of fusion | 0.023 | 7.925087e-05 | kcal/g
Copolymer | poly[ethene-ran-(oct-1-ene)] | P905005 | CH2 | Thermal property | Melting temperature | 105.65 | 745.9345 | C
Copolymer | poly[ethene-ran-(oct-1-ene)] | P905005 | CH2 | Thermal property | Specific heat capacity cp | 0.57 | 0.001306667 | cal/(g*C)
Copolymer | poly[ethene-ran-(oct-1-ene)] | P905005 | CH2 | Physicochemical property | Cohesive energy density | 66.6 | 7.064 | cal/cm3
Copolymer | poly[ethene-ran-(oct-1-ene)] | P905005 | CH2 | Physicochemical property | Solubility parameter | 16.7 | 0.1093333 | (J/cm3)1/2
Copolymer | poly[ethene-ran-(oct-1-ene)] | P905005 | CH2 | Dilute solution property | Intrinsic viscosity eta | 1.92 | 0.5869198 | dl/g
Copolymer | poly[ethene-ran-(oct-1-ene)] | P905005 | CH2 | Dilute solution property | Radius of gyration | 18.1 | 26.43643 | nm
Copolymer | poly[ethene-ran-(oct-1-ene)] | P905005 | CH2 | Tensile property | Dynamic mechanical properties storage modulus | 0.84 | 0.1239511 | GPa
Copolymer | poly[ethene-ran-(oct-1-ene)] | P905005 | CH2 | Tensile property | Dynamic mechanical properties loss modulus | 0.0011 | 0 | GPa
Copolymer | poly[ethene-ran-(oct-1-ene)] | P905005 | CH2 | Tensile property | Dynamic mechanical properties loss tangent | 0.23 | 0.004697802
Copolymer | poly[ethene-ran-(oct-1-ene)] | P905005 | CH2 | Tensile property | Elongation at break | 710 | 1649.181 | %
Copolymer | poly[ethene-ran-(oct-1-ene)] | P905005 | CH2 | Tensile property | Tensile modulus | 0.006 | 0 | GPa
Copolymer | poly[ethene-ran-(oct-1-ene)] | P905005 | CH2 | Tensile property | Tensile stress strength at break | 0.0271 | 0.001192424 | GPa
Copolymer | poly[ethene-ran-(oct-1-ene)] | P905005 | CH2 | Tensile property | Tensile stress strength at yield | 0.0068 | 0 | GPa
Copolymer | poly[ethene-ran-(oct-1-ene)] | P905005 | CH2 | Flexural property | Dynamic flexural properties storage modulus | 0.1115 | 0.01544307 | GPa
Copolymer | poly[ethene-ran-(oct-1-ene)] | P905005 | CH2 | Flexural property | Flexural modulus | 0.009 | 0 | GPa
Copolymer | poly[ethene-ran-(oct-1-ene)] | P905005 | CH2 | Other physical property | Bulk modulus | 0.7806 | 0.001304295 | GPa
Copolymer | poly[ethene-ran-(oct-1-ene)] | P905005 | CH2 | Other physical property | Compressibility | 1.281 | 0.003886933 | 1/(GPa)
Copolymer | poly[ethene-ran-(oct-1-ene)] | P905005 | CH2 | Other physical property | Pvt relation pressure | 0 | 0 | MPa
Copolymer | poly[ethene-ran-(oct-1-ene)] | P905005 | CH2 | Other physical property | Pvt relation specific volume | 1.21215 | 0.00484585 | cm3/g
Copolymer | poly[ethene-ran-(oct-1-ene)] | P905005 | CH2 | Other physical property | Pvt relation temperature | 77.5 | 4250 | C
Copolymer | poly[ethene-stat-(prop-1-ene)] | P905006 | CH2 | Thermal property | Crystallization temperature | 97 | 6.666667 | C
Copolymer | poly[ethene-stat-(prop-1-ene)] | P905006 | CH2 | Thermal property | Glass transition temperature | -18 | 20 | C
Copolymer | poly[ethene-stat-(prop-1-ene)] | P905006 | CH2 | Thermal property | Heat of fusion | 0.0155 | 3.642857e-06 | kcal/g
Copolymer | poly[ethene-stat-(prop-1-ene)] | P905006 | CH2 | Thermal property | Melting temperature | 137 | 86.66667 | C
Copolymer | poly[ethene-ran-(prop-1-ene)] | P905007 | CH2 | Physical property | Density | 0.86505 | 0.002135721 | g/cm3
Copolymer | poly[ethene-ran-(prop-1-ene)] | P905007 | CH2 | Physical property | Specific volume | 1.156 | 0.004231803 | cm3/g
Copolymer | poly[ethene-ran-(prop-1-ene)] | P905007 | CH2 | Optical property | Refractive index | 1.49875 | 5.547e-05
Copolymer | poly[ethene-ran-(prop-1-ene)] | P905007 | CH2 | Thermal property | Crystallization kinetics r | 122 | 0 | nm/s
Copolymer | poly[ethene-ran-(prop-1-ene)] | P905007 | CH2 | Thermal property | Crystallization kinetics n | 2 | 0
Copolymer | poly[ethene-ran-(prop-1-ene)] | P905007 | CH2 | Thermal property | Crystallization kinetics half time of crystallization | 190 | 583338 | second
Copolymer | poly[ethene-ran-(prop-1-ene)] | P905007 | CH2 | Thermal property | Crystallization temperature | 101.03 | 123.0704 | C
Copolymer | poly[ethene-ran-(prop-1-ene)] | P905007 | CH2 | Thermal property | Glass transition temperature | -44.2 | 471.0693 | C
Copolymer | poly[ethene-ran-(prop-1-ene)] | P905007 | CH2 | Thermal property | Heat of crystallization | 18.2 | 6.833167 | cal/g
Copolymer | poly[ethene-ran-(prop-1-ene)] | P905007 | CH2 | Thermal property | Heat of fusion | 0.0155 | 0.0001025219 | kcal/g
Copolymer | poly[ethene-ran-(prop-1-ene)] | P905007 | CH2 | Thermal property | Thermal decomposition temperature | 475 | 0 | C
Copolymer | poly[ethene-ran-(prop-1-ene)] | P905007 | CH2 | Thermal property | Thermal decomposition weight loss | 99.24 | 0 | %
Copolymer | poly[ethene-ran-(prop-1-ene)] | P905007 | CH2 | Thermal property | Melting temperature | 138.55 | 818.1775 | C
Copolymer | poly[ethene-ran-(prop-1-ene)] | P905007 | CH2 | Thermal property | Specific heat capacity cp | 0.2557 | 0.03739606 | cal/(g*C)
Copolymer | poly[ethene-ran-(prop-1-ene)] | P905007 | CH2 | Thermal property | Thermal conductivity | 0.248 | 0 | W/(m*K)
Copolymer | poly[ethene-ran-(prop-1-ene)] | P905007 | CH2 | Thermal property | Thermal diffusivity | 1.52e-07 | 0 | m2/s
Copolymer | poly[ethene-ran-(prop-1-ene)] | P905007 | CH2 | Electric property | Dielectric loss tangent | 14.4 | 22.68
Copolymer | poly[ethene-ran-(prop-1-ene)] | P905007 | CH2 | Physicochemical property | Gas diffusion coefficient d | 2.1e-07 | 1.474777e-11 | cm2/s
Copolymer | poly[ethene-ran-(prop-1-ene)] | P905007 | CH2 | Physicochemical property | Gas permeability coefficient p | 9.075e-13 | 4.300034e-25 | cm3(STP)cm/(cm2*s*Pa)
Copolymer | poly[ethene-ran-(prop-1-ene)] | P905007 | CH2 | Physicochemical property | Interfacial tension | 5.7 | 13.76451 | mN/m
Copolymer | poly[ethene-ran-(prop-1-ene)] | P905007 | CH2 | Physicochemical property | Surface tension | 23.8 | 47.91467 | mN/m
Copolymer | poly[ethene-ran-(prop-1-ene)] | P905007 | CH2 | Physicochemical property | Contact angle | 63.3 | 235.8533 | degree
Copolymer | poly[ethene-ran-(prop-1-ene)] | P905007 | CH2 | Dilute solution property | Intrinsic viscosity eta | 1.815 | 0.3234326 | dl/g
Copolymer | poly[ethene-ran-(prop-1-ene)] | P905007 | CH2 | Dilute solution property | Radius of gyration | 20.8 | 3.642143 | nm
Copolymer | poly[ethene-ran-(prop-1-ene)] | P905007 | CH2 | Tensile property | Dynamic mechanical properties storage modulus | 0.81 | 0 | GPa
Copolymer | poly[ethene-ran-(prop-1-ene)] | P905007 | CH2 | Tensile property | Dynamic mechanical properties loss tangent | 0.076 | 0
Copolymer | poly[ethene-ran-(prop-1-ene)] | P905007 | CH2 | Tensile property | Elongation at break | 660 | 76186.82 | %
Copolymer | poly[ethene-ran-(prop-1-ene)] | P905007 | CH2 | Tensile property | Elongation at yield | 11 | 4.866667 | %
Copolymer | poly[ethene-ran-(prop-1-ene)] | P905007 | CH2 | Tensile property | Fiber tensile elongation at break | 243 | 1784.267 | %
Copolymer | poly[ethene-ran-(prop-1-ene)] | P905007 | CH2 | Tensile property | Tensile modulus | 0.715 | 3.333333e-05 | GPa
Copolymer | poly[ethene-ran-(prop-1-ene)] | P905007 | CH2 | Tensile property | Tensile stress strength at break | 0.0299 | 5.929647e-05 | GPa
Copolymer | poly[ethene-ran-(prop-1-ene)] | P905007 | CH2 | Tensile property | Tensile stress strength at yield | 0.0221 | 2.274528e-05 | GPa
Copolymer | poly[ethene-ran-(prop-1-ene)] | P905007 | CH2 | Shear property | Dynamic shear properties storage modulus | 1.4e-05 | 7.870406e-11 | GPa
Copolymer | poly[ethene-ran-(prop-1-ene)] | P905007 | CH2 | Shear property | Dynamic shear properties loss modulus | 1.65e-05 | 1.030798e-10 | GPa
Copolymer | poly[ethene-ran-(prop-1-ene)] | P905007 | CH2 | Flexural property | Flexural modulus | 0.8995 | 0.0005603333 | GPa
Copolymer | poly[ethene-ran-(prop-1-ene)] | P905007 | CH2 | Flexural property | Flexural stress strength at break | 0.0318 | 0 | GPa
Copolymer | poly[ethene-ran-(prop-1-ene)] | P905007 | CH2 | Heat characteristics | Deflection temperature under load hdt | 66 | 0 | C
Copolymer | poly[ethene-ran-(prop-1-ene)] | P905007 | CH2 | Impact strength | Charpy impact | 3.7 | 7.468444 | kJ/m2
Copolymer | poly[ethene-ran-(prop-1-ene)] | P905007 | CH2 | Other physical property | G value | 1.345 | 9.118781 | events/100ev
Copolymer | poly[ethene-ran-(prop-1-ene)] | P905007 | CH2 | Other physical property | Radiation resistance | 40 | 1272.761 | Mrad
Copolymer | polyethylene-block-polypropylene | P905008 | CH2 | Physical property | Density | 0.9833 | 0 | g/cm3
Copolymer | polyethylene-block-polypropylene | P905008 | CH2 | Physical property | Specific volume | 1.017 | 0 | cm3/g
Copolymer | polyethylene-block-polypropylene | P905008 | CH2 | Thermal property | Crystallization temperature | 113.9 | 20.28 | C
Copolymer | polyethylene-block-polypropylene | P905008 | CH2 | Thermal property | Glass transition temperature | -16.75 | 897.87 | C
Copolymer | polyethylene-block-polypropylene | P905008 | CH2 | Thermal property | Heat of fusion | 0.02611 | 0 | kcal/g
Copolymer | polyethylene-block-polypropylene | P905008 | CH2 | Thermal property | Melting temperature | 163 | 244.1627 | C
Copolymer | polyethylene-block-polypropylene | P905008 | CH2 | Thermal property | Specific heat capacity cp | 0.19645 | 0.0188972 | cal/(g*C)
Copolymer | polyethylene-block-polypropylene | P905008 | CH2 | Thermal property | Thermal conductivity | 0.241 | 0 | W/(m*K)
Copolymer | polyethylene-block-polypropylene | P905008 | CH2 | Thermal property | Thermal diffusivity | 1.14e-07 | 0 | m2/s
Copolymer | polyethylene-block-polypropylene | P905008 | CH2 | Electric property | Dielectric constant ac | 2.27 | 0.00047
Copolymer | polyethylene-block-polypropylene | P905008 | CH2 | Electric property | Dielectric loss tangent | 0.00045 | 6.666667e-09
Copolymer | polyethylene-block-polypropylene | P905008 | CH2 | Tensile property | Dynamic mechanical properties loss tangent | 0.076 | 0
Copolymer | polyethylene-block-polypropylene | P905008 | CH2 | Tensile property | Elongation at break | 24 | 8452.765 | %
Copolymer | polyethylene-block-polypropylene | P905008 | CH2 | Tensile property | Elongation at yield | 6 | 117749.6 | %
Copolymer | polyethylene-block-polypropylene | P905008 | CH2 | Tensile property | Tensile modulus | 0.95 | 0.05066667 | GPa
Copolymer | polyethylene-block-polypropylene | P905008 | CH2 | Tensile property | Tensile stress strength at break | 0.02172 | 4.007384e-05 | GPa
Copolymer | polyethylene-block-polypropylene | P905008 | CH2 | Tensile property | Tensile stress strength at yield | 0.021 | 1.206667e-05 | GPa
Copolymer | polyethylene-block-polypropylene | P905008 | CH2 | Flexural property | Flexural modulus | 1.09 | 0 | GPa
Copolymer | polyethylene-block-polypropylene | P905008 | CH2 | Impact strength | Charpy impact | 45 | 981.0667 | kJ/m2
Copolymer | polyethylene-block-polypropylene | P905008 | CH2 | Impact strength | Izod impact | 0.067 | 0 | kJ/m
Copolymer | polyethylene-block-polypropylene | P905008 | CH2 | Hardness | Shore hardness | 72 | 0
Copolymer | poly[ethene-ran-(vinyl acetate)] | P905009 | CH2 | Physical property | Density | 0.9395 | 9.413333e-05 | g/cm3
Copolymer | poly[ethene-ran-(vinyl acetate)] | P905009 | CH2 | Physical property | Specific volume | 1.07 | 0.0002516667 | cm3/g
Copolymer | poly[ethene-ran-(vinyl acetate)] | P905009 | CH2 | Optical property | Refractive index | 2.226 | 0.1511239
Copolymer | poly[ethene-ran-(vinyl acetate)] | P905009 | CH2 | Thermal property | Glass transition temperature | -22.4 | 670.4259 | C
Copolymer | poly[ethene-ran-(vinyl acetate)] | P905009 | CH2 | Thermal property | Heat of fusion | 0.0136 | 1.8816e-05 | kcal/g
Copolymer | poly[ethene-ran-(vinyl acetate)] | P905009 | CH2 | Thermal property | Melting temperature | 80.25 | 408.9734 | C
Copolymer | poly[ethene-ran-(vinyl acetate)] | P905009 | CH2 | Thermal property | Thermal conductivity | 0.23 | 0.0001333333 | W/(m*K)
Copolymer | poly[ethene-ran-(vinyl acetate)] | P905009 | CH2 | Electric property | Dielectric constant ac | 2.935 | 0.2600364
Copolymer | poly[ethene-ran-(vinyl acetate)] | P905009 | CH2 | Electric property | Dielectric loss factor | 0.04 | 0.0007328
Copolymer | poly[ethene-ran-(vinyl acetate)] | P905009 | CH2 | Electric property | Electric conductivity | 3.4705e-16 | 1.34983545e-31 | 1/(ohm*cm)
Copolymer | poly[ethene-ran-(vinyl acetate)] | P905009 | CH2 | Electric property | Volume resistivity | 8690000000000000 | 1.9242e+33 | ohm*cm
Copolymer | poly[ethene-ran-(vinyl acetate)] | P905009 | CH2 | Physicochemical property | Cohesive energy density | 72.75 | 117.2358 | cal/cm3
Copolymer | poly[ethene-ran-(vinyl acetate)] | P905009 | CH2 | Physicochemical property | Interfacial tension | 3.4 | 0.01333333 | mN/m
Copolymer | poly[ethene-ran-(vinyl acetate)] | P905009 | CH2 | Physicochemical property | Solubility parameter | 17.45 | 1.563333 | (J/cm3)1/2
Copolymer | poly[ethene-ran-(vinyl acetate)] | P905009 | CH2 | Physicochemical property | Surface tension | 26.45 | 0.09340659 | mN/m
Copolymer | poly[ethene-ran-(vinyl acetate)] | P905009 | CH2 | Tensile property | Dynamic mechanical properties storage modulus | 0.005 | 0.002972114 | GPa
Copolymer | poly[ethene-ran-(vinyl acetate)] | P905009 | CH2 | Tensile property | Dynamic mechanical properties loss modulus | 0.02 | 0 | GPa
Copolymer | poly[ethene-ran-(vinyl acetate)] | P905009 | CH2 | Tensile property | Dynamic mechanical properties loss tangent | 0.159 | 0
Copolymer | poly[ethene-ran-(vinyl acetate)] | P905009 | CH2 | Tensile property | Elongation at break | 490 | 323235.8 | %
Copolymer | poly[ethene-ran-(vinyl acetate)] | P905009 | CH2 | Tensile property | Tensile modulus | 0.013 | 0.005629989 | GPa
Copolymer | poly[ethene-ran-(vinyl acetate)] | P905009 | CH2 | Tensile property | Tensile stress strength at break | 0.0166 | 0.00113228 | GPa
Copolymer | poly[ethene-ran-(vinyl acetate)] | P905009 | CH2 | Tensile property | Tensile stress strength at yield | 0.009 | 2.613333e-06 | GPa
Copolymer | poly[ethene-ran-(vinyl acetate)] | P905009 | CH2 | Shear property | Dynamic shear properties storage modulus | 4e-07 | 0 | GPa
Copolymer | poly[ethene-ran-(vinyl acetate)] | P905009 | CH2 | Shear property | Dynamic shear properties loss tangent | 3.5 | 0
Copolymer | poly[ethene-ran-(vinyl acetate)] | P905009 | CH2 | Flexural property | Dynamic flexural properties storage modulus | 0.4 | 0 | GPa
Copolymer | poly[ethene-ran-(vinyl acetate)] | P905009 | CH2 | Flexural property | Dynamic flexural properties loss modulus | 0.114 | 0 | GPa
Copolymer | poly[ethene-ran-(vinyl acetate)] | P905009 | CH2 | Flexural property | Dynamic flexural properties loss tanget | 0.25 | 0
Copolymer | poly[ethene-ran-(vinyl acetate)] | P905009 | CH2 | Heat characteristics | Vicat softening temperature | 64 | 0 | C
Copolymer | poly[ethene-ran-(vinyl acetate)] | P905009 | CH2 | Hardness | Shore hardness | 40 | 0.002142857
Copolymer | poly[ethene-ran-(vinyl acetate)] | P905009 | CH2 | Other physical property | Radiation resistance | 50 | 4455.689 | Mrad
Copolymer | poly[ethene-ran-(vinyl alcohol)] | P905011 | CH2 | Physical property | Density | 1.193 | 0.001454147 | g/cm3
Copolymer | poly[ethene-ran-(vinyl alcohol)] | P905011 | CH2 | Physical property | Specific volume | 0.8382 | 0.000729278 | cm3/g
Copolymer | poly[ethene-ran-(vinyl alcohol)] | P905011 | CH2 | Thermal property | Glass transition temperature | 54.5 | 87.17547 | C
Copolymer | poly[ethene-ran-(vinyl alcohol)] | P905011 | CH2 | Thermal property | Heat of fusion | 0.0183 | 7.272727e-07 | kcal/g
Copolymer | poly[ethene-ran-(vinyl alcohol)] | P905011 | CH2 | Thermal property | Isothermal weight loss temperature | 200 | 126.6667 | C
Copolymer | poly[ethene-ran-(vinyl alcohol)] | P905011 | CH2 | Thermal property | Isothermal weight loss time | 11 | 0 | hour
Copolymer | poly[ethene-ran-(vinyl alcohol)] | P905011 | CH2 | Thermal property | Melting temperature | 181.7 | 113.9069 | C
Copolymer | poly[ethene-ran-(vinyl alcohol)] | P905011 | CH2 | Physicochemical property | Gas permeability coefficient p | 9.6e-17 | 3.415622e-29 | cm3(STP)cm/(cm2*s*Pa)
Copolymer | poly[ethene-ran-(vinyl alcohol)] | P905011 | CH2 | Physicochemical property | Surface tension | 28 | 0 | mN/m
Copolymer | poly[ethene-ran-(vinyl alcohol)] | P905011 | CH2 | Physicochemical property | Water absorption | 8.2 | 1.92 | wt%
Copolymer | poly[ethene-ran-(vinyl alcohol)] | P905011 | CH2 | Physicochemical property | Contact angle | 75.5 | 0 | degree
Copolymer | poly[ethene-ran-(vinyl alcohol)] | P905011 | CH2 | Tensile property | Dynamic mechanical properties storage modulus | 13 | 67.23678 | GPa
Copolymer | poly[ethene-ran-(vinyl alcohol)] | P905011 | CH2 | Tensile property | Dynamic mechanical properties loss modulus | 0.46 | 0.09513868 | GPa
Copolymer | poly[ethene-ran-(vinyl alcohol)] | P905011 | CH2 | Tensile property | Dynamic mechanical properties loss tangent | 0.039 | 2.697326e-05
Copolymer | poly[ethene-ran-(vinyl alcohol)] | P905011 | CH2 | Tensile property | Elongation at break | 50 | 14709.96 | %
Copolymer | poly[ethene-ran-(vinyl alcohol)] | P905011 | CH2 | Tensile property | Tensile modulus | 3.4685 | 9.102295 | GPa
Copolymer | poly[ethene-ran-(vinyl alcohol)] | P905011 | CH2 | Tensile property | Tensile stress strength at break | 0.049 | 0 | GPa
Copolymer | poly[ethene-ran-(vinyl alcohol)] | P905011 | CH2 | Shear property | Dynamic shear properties storage modulus | 0.9500003 | 1.203333 | GPa
Copolymer | poly[ethene-ran-(vinyl alcohol)] | P905011 | CH2 | Shear property | Dynamic shear properties loss tangent | 0.018 | 0
Copolymer | poly[ethene-ran-(vinyl alcohol)] | P905011 | CH2 | Flexural property | Dynamic flexural properties storage modulus | 1.45 | 0.4033333 | GPa
Copolymer | poly[ethene-ran-(vinyl alcohol)] | P905011 | CH2 | Flexural property | Dynamic flexural properties loss modulus | 0.19 | 0.01613333 | GPa
Copolymer | poly[ethene-ran-(vinyl alcohol)] | P905011 | CH2 | Flexural property | Dynamic flexural properties loss tanget | 0.2 | 0
Copolymer | polyethene-graft-poly(maleic anhydride) | P905012 | CH2 | Physical property | Density | 0.8925 | 0.0003910714 | g/cm3
Copolymer | polyethene-graft-poly(maleic anhydride) | P905012 | CH2 | Physical property | Specific volume | 1.1 | 0.0001928571 | cm3/g
Copolymer | polyethene-graft-poly(maleic anhydride) | P905012 | CH2 | Thermal property | Crystallization temperature | 118.6 | 1.922424 | C
Copolymer | polyethene-graft-poly(maleic anhydride) | P905012 | CH2 | Thermal property | Heat of crystallization | 29.35 | 0 | cal/g
Copolymer | polyethene-graft-poly(maleic anhydride) | P905012 | CH2 | Thermal property | Heat of fusion | 0.03508 | 0.0002631427 | kcal/g
Copolymer | polyethene-graft-poly(maleic anhydride) | P905012 | CH2 | Thermal property | Thermal decomposition temperature | 468 | 0 | C
Copolymer | polyethene-graft-poly(maleic anhydride) | P905012 | CH2 | Thermal property | Melting temperature | 127.05 | 189.9591 | C
Copolymer | polyethene-graft-poly(maleic anhydride) | P905012 | CH2 | Thermal property | Thermal conductivity | 0.4 | 0 | W/(m*K)
Copolymer | polyethene-graft-poly(maleic anhydride) | P905012 | CH2 | Electric property | Electric conductivity | 2e-17 | 1.066507e-26 | 1/(ohm*cm)
Copolymer | polyethene-graft-poly(maleic anhydride) | P905012 | CH2 | Electric property | Volume resistivity | 50000000000000000 | 1.9998e+33 | ohm*cm
Copolymer | polyethene-graft-poly(maleic anhydride) | P905012 | CH2 | Physicochemical property | Surface tension | 38.12 | 0 | mN/m
Copolymer | polyethene-graft-poly(maleic anhydride) | P905012 | CH2 | Physicochemical property | Contact angle | 32 | 0 | degree
Copolymer | polyethene-graft-poly(maleic anhydride) | P905012 | CH2 | Tensile property | Dynamic mechanical properties loss modulus | 1.17 | 0.007804444 | GPa
Copolymer | polyethene-graft-poly(maleic anhydride) | P905012 | CH2 | Tensile property | Dynamic mechanical properties loss tangent | 0.094 | 2.96e-05
Copolymer | polyethene-graft-poly(maleic anhydride) | P905012 | CH2 | Tensile property | Elongation at break | 485 | 485046.7 | %
Copolymer | polyethene-graft-poly(maleic anhydride) | P905012 | CH2 | Tensile property | Tensile modulus | 0.24 | 0.2011467 | GPa
Copolymer | polyethene-graft-poly(maleic anhydride) | P905012 | CH2 | Tensile property | Tensile stress strength at break | 0.0152 | 1.153867e-05 | GPa
Copolymer | polyethene-graft-poly(maleic anhydride) | P905012 | CH2 | Tensile property | Tensile stress strength at yield | 0.0213 | 0 | GPa
Copolymer | polyethene-graft-poly(maleic anhydride) | P905012 | CH2 | Flexural property | Flexural modulus | 0.28 | 0 | GPa
Copolymer | polyethene-graft-poly(maleic anhydride) | P905012 | CH2 | Hardness | Shore hardness | 55 | 0
Copolymer | polyethene-graft-poly(maleic anhydride) | P905012 | CH2 | Heat resistance and combustion | Oxygen index | 17.9 | 0 | %
Copolymer | poly[(methyl acrylate)-stat-(methyl methacrylate)] | P905014 | C4H6O2 | Thermal property | Glass transition temperature | 106 | 0 | C
Copolymer | poly[(methyl acrylate)-ran-(methyl methacrylate)] | P905015 | C4H6O2 | Physical property | Density | 1.174 | 0 | g/cm3
Copolymer | poly[(methyl acrylate)-ran-(methyl methacrylate)] | P905015 | C4H6O2 | Physical property | Specific volume | 0.8517 | 0 | cm3/g
Copolymer | poly[(methyl acrylate)-ran-(methyl methacrylate)] | P905015 | C4H6O2 | Thermal property | Glass transition temperature | 65 | 642.4 | C
Copolymer | poly[(methyl acrylate)-ran-(methyl methacrylate)] | P905015 | C4H6O2 | Thermal property | Lc phase transition temperature | 95 | 0 | C
Copolymer | poly[(methyl acrylate)-ran-(methyl methacrylate)] | P905015 | C4H6O2 | Thermal property | Thermal conductivity | 0.207 | 2.106667e-05 | W/(m*K)
Copolymer | poly[(methyl acrylate)-ran-(methyl methacrylate)] | P905015 | C4H6O2 | Thermal property | Thermal diffusivity | 1.03e-07 | 0 | m2/s
Copolymer | poly[(methyl acrylate)-ran-(methyl methacrylate)] | P905015 | C4H6O2 | Other physical property | Bulk modulus | 2.13 | 0.1452 | GPa
Copolymer | poly[(methyl acrylate)-ran-(methyl methacrylate)] | P905015 | C4H6O2 | Other physical property | Compressibility | 0.4815 | 0.007400333 | 1/(GPa)
Copolymer | poly[styrene-stat-(methyl methacrylate)] | P905016 | C8H8 | Thermal property | Glass transition temperature | 102.4 | 25.48267 | C
Copolymer | poly[styrene-stat-(methyl methacrylate)] | P905016 | C8H8 | Thermal property | Specific heat capacity cp | 0.2584 | 5.3048e-05 | cal/(g*C)
Copolymer | poly[styrene-stat-(methyl methacrylate)] | P905016 | C8H8 | Dilute solution property | Second virial coefficient | 0.00041 | 3.082597e-08 | cm3*mol/g2
Copolymer | poly[styrene-ran-(methyl methacrylate)] | P905017 | C8H8 | Physical property | Density | 1.1185 | 0.001407964 | g/cm3
Copolymer | poly[styrene-ran-(methyl methacrylate)] | P905017 | C8H8 | Physical property | Specific volume | 0.89415 | 0.0008682026 | cm3/g
Copolymer | poly[styrene-ran-(methyl methacrylate)] | P905017 | C8H8 | Optical property | Refractive index | 1.5538 | 0.0006277529
Copolymer | poly[styrene-ran-(methyl methacrylate)] | P905017 | C8H8 | Thermal property | Glass transition temperature | 103 | 43.73475 | C
Copolymer | poly[styrene-ran-(methyl methacrylate)] | P905017 | C8H8 | Thermal property | Thermal conductivity | 0.1795 | 7.5e-05 | W/(m*K)
Copolymer | poly[styrene-ran-(methyl methacrylate)] | P905017 | C8H8 | Dilute solution property | Intrinsic viscosity eta | 0.73 | 0.05285046 | dl/g
Copolymer | poly[styrene-ran-(methyl methacrylate)] | P905017 | C8H8 | Dilute solution property | Second virial coefficient | 0.0506 | 0 | cm3*mol/g2
Copolymer | poly[styrene-ran-(methyl methacrylate)] | P905017 | C8H8 | Shear property | Dynamic shear properties storage modulus | 0.1 | 0 | GPa
Copolymer | poly[styrene-ran-(methyl methacrylate)] | P905017 | C8H8 | Shear property | Dynamic shear properties loss modulus | 0.1 | 0 | GPa
Copolymer | poly[(methyl methacrylate)-alt-styrene] | P905018 | C8H8 | Thermal property | Glass transition temperature | 97.6 | 423.458 | C
Copolymer | poly[(methyl methacrylate)-alt-styrene] | P905018 | C8H8 | Thermal property | Specific heat capacity cp | 0.2596 | 0 | cal/(g*C)
Copolymer | poly[(methyl methacrylate)-alt-styrene] | P905018 | C8H8 | Tensile property | Dynamic mechanical properties storage modulus | 1.1 | 0 | GPa
Copolymer | poly[(methyl methacrylate)-alt-styrene] | P905018 | C8H8 | Tensile property | Dynamic mechanical properties loss modulus | 0.51 | 0 | GPa
Copolymer | poly[(methyl methacrylate)-alt-styrene] | P905018 | C8H8 | Tensile property | Dynamic mechanical properties loss tangent | 1.75 | 1.763333
Copolymer | poly[(methyl methacrylate)-alt-styrene] | P905018 | C8H8 | Shear property | Dynamic shear properties storage modulus | 0.0175 | 0.0006482116 | GPa
Copolymer | poly[(methyl methacrylate)-alt-styrene] | P905018 | C8H8 | Shear property | Dynamic shear properties loss modulus | 0.045 | 0.0010856 | GPa
Copolymer | poly[tetrafluoroethene-ran-(1,1-difluoroethene)] | P905019 | CF2 | Optical property | Refractive index | 1.5 | 0.0108
Copolymer | poly[tetrafluoroethene-ran-(1,1-difluoroethene)] | P905019 | CF2 | Thermal property | Glass transition temperature | -52 | 0 | C
Copolymer | poly[tetrafluoroethene-ran-(1,1-difluoroethene)] | P905019 | CF2 | Thermal property | Melting temperature | 124 | 0 | C
Copolymer | poly[tetrafluoroethene-ran-(1,1-difluoroethene)] | P905019 | CF2 | Electric property | Dielectric loss factor | 0.293 | 0
Copolymer | poly[tetrafluoroethene-ran-(1,1-difluoroethene)] | P905019 | CF2 | Tensile property | Dynamic mechanical properties loss tangent | 0.095 | 0
Copolymer | poly[tetrafluoroethene-ran-(1,1-difluoroethene)] | P905019 | CF2 | Flexural property | Dynamic flexural properties storage modulus | 2.43 | 0 | GPa
Copolymer | poly[tetrafluoroethene-ran-(1,1-difluoroethene)] | P905019 | CF2 | Flexural property | Dynamic flexural properties loss modulus | 0.08 | 0 | GPa
Copolymer | poly[(vinyl alcohol)-stat-(vinyl acetate)] | P905020 | C2H4O | Optical property | Refractive index | 1.5 | 0.0001155556
Copolymer | poly[(vinyl alcohol)-stat-(vinyl acetate)] | P905020 | C2H4O | Thermal property | Glass transition temperature | 41 | 22.4 | C
Copolymer | poly[(vinyl alcohol)-stat-(vinyl acetate)] | P905020 | C2H4O | Physicochemical property | Cohesive energy density | 173 | 1385.156 | cal/cm3
Copolymer | poly[(vinyl alcohol)-stat-(vinyl acetate)] | P905020 | C2H4O | Physicochemical property | Solubility parameter | 26.9 | 8.367111 | (J/cm3)1/2
Copolymer | poly[(vinyl alcohol)-ran-(vinyl acetate)] | P905021 | C2H4O | Thermal property | Glass transition temperature | 30.2 | 17.26667 | C
Copolymer | poly[(vinyl alcohol)-ran-(vinyl acetate)] | P905021 | C2H4O | Thermal property | Melting temperature | 192 | 295.5556 | C
Copolymer | poly[(vinyl alcohol)-ran-(vinyl acetate)] | P905021 | C2H4O | Physicochemical property | Cohesive energy density | 90.5 | 220.2847 | cal/cm3
Copolymer | poly[(vinyl alcohol)-ran-(vinyl acetate)] | P905021 | C2H4O | Physicochemical property | Solubility parameter | 19.45 | 2.47288 | (J/cm3)1/2
Copolymer | poly[(vinyl alcohol)-ran-(vinyl acetate)] | P905021 | C2H4O | Tensile property | Dynamic mechanical properties storage modulus | 3 | 0 | GPa
Copolymer | poly[(vinyl alcohol)-ran-(vinyl acetate)] | P905021 | C2H4O | Tensile property | Dynamic mechanical properties loss tangent | 0.26 | 0
Copolymer | poly[(vinyl chloride)-ran-(vinyl acetate)] | P905022 | C2H3Cl | Physical property | Density | 1.35 | 0 | g/cm3
Copolymer | poly[(vinyl chloride)-ran-(vinyl acetate)] | P905022 | C2H3Cl | Physical property | Specific volume | 0.741 | 0 | cm3/g
Copolymer | poly[(vinyl chloride)-ran-(vinyl acetate)] | P905022 | C2H3Cl | Thermal property | Glass transition temperature | 65 | 196.2771 | C
Copolymer | poly[(vinyl chloride)-ran-(vinyl acetate)] | P905022 | C2H3Cl | Thermal property | Specific heat capacity cp | 0.2665 | 0.001586857 | cal/(g*C)
Copolymer | poly[(vinyl chloride)-ran-(vinyl acetate)] | P905022 | C2H3Cl | Electric property | Dielectric constant ac | 2.75 | 0
Copolymer | poly[(vinyl chloride)-ran-(vinyl acetate)] | P905022 | C2H3Cl | Electric property | Dielectric loss tangent | 0.008 | 0
Copolymer | poly[(vinyl chloride)-ran-(vinyl acetate)] | P905022 | C2H3Cl | Electric property | Electric conductivity | 1.09424e-08 | 1.491808e-16 | 1/(ohm*cm)
Copolymer | poly[(vinyl chloride)-ran-(vinyl acetate)] | P905022 | C2H3Cl | Electric property | Volume resistivity | 1393735000 | 2.4202e+18 | ohm*cm
Copolymer | poly[(vinyl chloride)-ran-(vinyl acetate)] | P905022 | C2H3Cl | Physicochemical property | Cohesive energy density | 67 | 438.6017 | cal/cm3
Copolymer | poly[(vinyl chloride)-ran-(vinyl acetate)] | P905022 | C2H3Cl | Physicochemical property | Solubility parameter | 16.75 | 4.903158 | (J/cm3)1/2
Copolymer | poly[(vinyl chloride)-ran-(vinyl acetate)] | P905022 | C2H3Cl | Tensile property | Dynamic mechanical properties storage modulus | 2.5 | 0 | GPa
Copolymer | poly[(vinyl chloride)-ran-(vinyl acetate)] | P905022 | C2H3Cl | Tensile property | Dynamic mechanical properties loss tangent | 1.6 | 0
Copolymer | poly[(vinyl chloride)-ran-(vinyl acetate)] | P905022 | C2H3Cl | Tensile property | Elongation at break | 35 | 0 | %
Copolymer | poly[(vinyl chloride)-ran-(vinyl acetate)] | P905022 | C2H3Cl | Tensile property | Tensile stress strength at break | 0.0466 | 0 | GPa
Copolymer | poly[(vinyl chloride)-ran-(vinyl acetate)] | P905022 | C2H3Cl | Other physical property | Bulk modulus | 3.08 | 0 | GPa
Copolymer | poly[(vinyl chloride)-ran-(vinyl acetate)] | P905022 | C2H3Cl | Other physical property | Compressibility | 0.325 | 0 | 1/(GPa)
Copolymer | poly[(N-vinylpyrrolidone)-ran-(vinyl acetate)] | P905023 | C6H9NO | Physical property | Density | 1.18 | 0 | g/cm3
Copolymer | poly[(N-vinylpyrrolidone)-ran-(vinyl acetate)] | P905023 | C6H9NO | Physical property | Specific volume | 0.847 | 0 | cm3/g
Copolymer | poly[(N-vinylpyrrolidone)-ran-(vinyl acetate)] | P905023 | C6H9NO | Thermal property | Glass transition temperature | 102 | 0 | C
Copolymer | poly[(vinyl alcohol)-ran-(vinyl butyral)] | P905024 | C2H4O | Thermal property | Glass transition temperature | 71.6 | 30.3234 | C
Copolymer | poly[(1-chloroethene)-ran-(1,1-dichloroethene)] | P905025 | C2H3Cl | Physical property | Density | 1.7625 | 0.000508 | g/cm3
Copolymer | poly[(1-chloroethene)-ran-(1,1-dichloroethene)] | P905025 | C2H3Cl | Physical property | Specific volume | 0.5674 | 5.335643e-05 | cm3/g
Copolymer | poly[(1-chloroethene)-ran-(1,1-dichloroethene)] | P905025 | C2H3Cl | Thermal property | Melting temperature | 183 | 288.8889 | C
Copolymer | poly[(1-chloroethene)-ran-(1,1-dichloroethene)] | P905025 | C2H3Cl | Physicochemical property | Gas permeability coefficient p | 1.54e-15 | 7.683528e-31 | cm3(STP)cm/(cm2*s*Pa)
Copolymer | poly[(prop-1-ene)-ran-(but-1-ene)] | P905026 | C3H6 | Physical property | Density | 0.90065 | 1.046788e-05 | g/cm3
Copolymer | poly[(prop-1-ene)-ran-(but-1-ene)] | P905026 | C3H6 | Physical property | Specific volume | 1.1105 | 1.672727e-05 | cm3/g
Copolymer | poly[(prop-1-ene)-ran-(but-1-ene)] | P905026 | C3H6 | Thermal property | Glass transition temperature | -5 | 59.15152 | C
Copolymer | poly[(prop-1-ene)-ran-(but-1-ene)] | P905026 | C3H6 | Thermal property | Heat of fusion | 0.0128 | 0.0001103793 | kcal/g
Copolymer | poly[(prop-1-ene)-ran-(but-1-ene)] | P905026 | C3H6 | Thermal property | Melting temperature | 130.5 | 620.352 | C
Copolymer | poly[(prop-1-ene)-ran-(but-1-ene)] | P905026 | C3H6 | Tensile property | Elongation at break | 4.3 | 162304 | %
Copolymer | poly[(prop-1-ene)-ran-(but-1-ene)] | P905026 | C3H6 | Tensile property | Elongation at yield | 9.4 | 0.48 | %
Copolymer | poly[(prop-1-ene)-ran-(but-1-ene)] | P905026 | C3H6 | Tensile property | Tensile modulus | 0.17 | 0.1385061 | GPa
Copolymer | poly[(prop-1-ene)-ran-(but-1-ene)] | P905026 | C3H6 | Tensile property | Tensile stress strength at break | 0.1295 | 0.005159515 | GPa
Copolymer | poly[(prop-1-ene)-ran-(but-1-ene)] | P905026 | C3H6 | Tensile property | Tensile stress strength at yield | 0.0975 | 0.001431788 | GPa
Copolymer | poly{[(bisphenol A)-alt-(terephthalic acid)]-ran-[(bisphenol A)-alt-(isophthalic acid)]} | P905027 | C23H18O4 | Physical property | Density | 1.21 | 0.0004266667 | g/cm3
Copolymer | poly{[(bisphenol A)-alt-(terephthalic acid)]-ran-[(bisphenol A)-alt-(isophthalic acid)]} | P905027 | C23H18O4 | Physical property | Specific volume | 0.826 | 0.000231296 | cm3/g
Copolymer | poly{[(bisphenol A)-alt-(terephthalic acid)]-ran-[(bisphenol A)-alt-(isophthalic acid)]} | P905027 | C23H18O4 | Thermal property | Glass transition temperature | 193 | 565.5163 | C
Copolymer | poly{[(bisphenol A)-alt-(terephthalic acid)]-ran-[(bisphenol A)-alt-(isophthalic acid)]} | P905027 | C23H18O4 | Thermal property | Melting temperature | 280 | 0 | C
Copolymer | poly{[(bisphenol A)-alt-(terephthalic acid)]-ran-[(bisphenol A)-alt-(isophthalic acid)]} | P905027 | C23H18O4 | Electric property | Dielectric constant ac | 4.4 | 0
Copolymer | poly{[(bisphenol A)-alt-(terephthalic acid)]-ran-[(bisphenol A)-alt-(isophthalic acid)]} | P905027 | C23H18O4 | Electric property | Dielectric loss factor | 0.23 | 0
Copolymer | poly{[(bisphenol A)-alt-(terephthalic acid)]-ran-[(bisphenol A)-alt-(isophthalic acid)]} | P905027 | C23H18O4 | Electric property | Electric conductivity | 5.00025e-12 | 3.333e-23 | 1/(ohm*cm)
Copolymer | poly{[(bisphenol A)-alt-(terephthalic acid)]-ran-[(bisphenol A)-alt-(isophthalic acid)]} | P905027 | C23H18O4 | Electric property | Volume resistivity | 1000050000000000 | 1.3332e+30 | ohm*cm
Copolymer | poly{[(bisphenol A)-alt-(terephthalic acid)]-ran-[(bisphenol A)-alt-(isophthalic acid)]} | P905027 | C23H18O4 | Physicochemical property | Cohesive energy density | 94.95 | 680.805 | cal/cm3
Copolymer | poly{[(bisphenol A)-alt-(terephthalic acid)]-ran-[(bisphenol A)-alt-(isophthalic acid)]} | P905027 | C23H18O4 | Physicochemical property | Gas diffusion coefficient d | 1.605e-08 | 1.3467e-16 | cm2/s
Copolymer | poly{[(bisphenol A)-alt-(terephthalic acid)]-ran-[(bisphenol A)-alt-(isophthalic acid)]} | P905027 | C23H18O4 | Physicochemical property | Gas permeability coefficient p | 1.36e-13 | 3.85075e-26 | cm3(STP)cm/(cm2*s*Pa)
Copolymer | poly{[(bisphenol A)-alt-(terephthalic acid)]-ran-[(bisphenol A)-alt-(isophthalic acid)]} | P905027 | C23H18O4 | Physicochemical property | Gas solubility coefficient s | 1.325e-05 | 9.119053e-11 | cm3(STP)/(cm3*Pa)
Copolymer | poly{[(bisphenol A)-alt-(terephthalic acid)]-ran-[(bisphenol A)-alt-(isophthalic acid)]} | P905027 | C23H18O4 | Physicochemical property | Solubility parameter | 19.845 | 7.56605 | (J/cm3)1/2
Copolymer | poly{[(bisphenol A)-alt-(terephthalic acid)]-ran-[(bisphenol A)-alt-(isophthalic acid)]} | P905027 | C23H18O4 | Shear property | Shear stress strength at break | 0.01379 | 0 | GPa
Copolymer | poly{[(bisphenol A)-alt-(terephthalic acid)]-ran-[(bisphenol A)-alt-(isophthalic acid)]} | P905027 | C23H18O4 | Other physical property | Pvt relation specific volume | 0.874 | 0.00444425 | cm3/g
Copolymer | poly{[(bisphenol A)-alt-(terephthalic acid)]-ran-[(bisphenol A)-alt-(isophthalic acid)]} | P905027 | C23H18O4 | Other physical property | Pvt relation temperature | 261.1 | 17618.36 | C
Copolymer | poly{[(bisphenol A)-alt-(terephthalic acid)]-ran-[(bisphenol A)-alt-(isophthalic acid)]} | P905027 | C23H18O4 | Other physical property | Radiation resistance | 183 | 216.2 | Mrad
Copolymer | poly{[(ethylene glycol)-alt-(terephthalic acid)]-ran-[(cyclohexane-1,4-dimethanol)-alt-(terephthalic acid)]} | P905028 | C10H8O4 | Physical property | Density | 1.28 | 0 | g/cm3
Copolymer | poly{[(ethylene glycol)-alt-(terephthalic acid)]-ran-[(cyclohexane-1,4-dimethanol)-alt-(terephthalic acid)]} | P905028 | C10H8O4 | Physical property | Specific volume | 0.781 | 0 | cm3/g
Copolymer | poly{[(ethylene glycol)-alt-(terephthalic acid)]-ran-[(cyclohexane-1,4-dimethanol)-alt-(terephthalic acid)]} | P905028 | C10H8O4 | Optical property | Refractive index | 1.4983 | 0
Copolymer | poly{[(ethylene glycol)-alt-(terephthalic acid)]-ran-[(cyclohexane-1,4-dimethanol)-alt-(terephthalic acid)]} | P905028 | C10H8O4 | Thermal property | Glass transition temperature | 81 | 0 | C
Copolymer | poly{[(ethylene glycol)-alt-(terephthalic acid)]-ran-[(cyclohexane-1,4-dimethanol)-alt-(terephthalic acid)]} | P905028 | C10H8O4 | Physicochemical property | Gas diffusion coefficient d | 7.4e-08 | 1.853611e-15 | cm2/s
Copolymer | poly{[(ethylene glycol)-alt-(terephthalic acid)]-ran-[(cyclohexane-1,4-dimethanol)-alt-(terephthalic acid)]} | P905028 | C10H8O4 | Physicochemical property | Surface tension | 50.1 | 0 | mN/m
Copolymer | poly{[(ethylene glycol)-alt-(terephthalic acid)]-ran-[(cyclohexane-1,4-dimethanol)-alt-(terephthalic acid)]} | P905028 | C10H8O4 | Tensile property | Dynamic mechanical properties storage modulus | 0.0084 | 0.0005257469 | GPa
Copolymer | poly{[(cyclohexane-1,4-dimethanol)-alt-(terephthalic acid)]-ran-[(cyclohexane-1,4-dimethanol)-alt-(isophthalic acid)]} | P905030 | C16H18O4 | Physical property | Density | 1.251 | 0.00183392 | g/cm3
Copolymer | poly{[(cyclohexane-1,4-dimethanol)-alt-(terephthalic acid)]-ran-[(cyclohexane-1,4-dimethanol)-alt-(isophthalic acid)]} | P905030 | C16H18O4 | Physical property | Specific volume | 0.79985 | 0.0007729865 | cm3/g
Copolymer | poly{[(cyclohexane-1,4-dimethanol)-alt-(terephthalic acid)]-ran-[(cyclohexane-1,4-dimethanol)-alt-(isophthalic acid)]} | P905030 | C16H18O4 | Thermal property | Glass transition temperature | 100 | 136.2667 | C
Copolymer | poly{[(cyclohexane-1,4-dimethanol)-alt-(terephthalic acid)]-ran-[(cyclohexane-1,4-dimethanol)-alt-(isophthalic acid)]} | P905030 | C16H18O4 | Thermal property | Melting temperature | 287 | 0 | C
Copolymer | poly{[(ethylene glycol)-alt-(terephthalic acid)]-ran-[(ethylene glycol)-alt-(adipic acid)] | P905031 | C10H8O4 | Thermal property | Glass transition temperature | 21 | 75.46667 | C
Copolymer | poly[(ethylene glycol)-alt-(terephthalic acid)]-stat-[(ethylene glycol)-alt-(isophthalic acid)] | P905032 | C10H8O4 | Optical property | Refractive index | 1.624 | 0.0008928
Copolymer | poly[(ethylene glycol)-alt-(terephthalic acid)]-stat-[(ethylene glycol)-alt-(isophthalic acid)] | P905032 | C10H8O4 | Thermal property | Crystallization temperature | 159 | 192 | C
Copolymer | poly[(ethylene glycol)-alt-(terephthalic acid)]-stat-[(ethylene glycol)-alt-(isophthalic acid)] | P905032 | C10H8O4 | Thermal property | Glass transition temperature | 68 | 18.15385 | C
Copolymer | poly[(ethylene glycol)-alt-(terephthalic acid)]-stat-[(ethylene glycol)-alt-(isophthalic acid)] | P905032 | C10H8O4 | Thermal property | Heat of crystallization | 0.29 | 12.18483 | cal/g
Copolymer | poly[(ethylene glycol)-alt-(terephthalic acid)]-stat-[(ethylene glycol)-alt-(isophthalic acid)] | P905032 | C10H8O4 | Thermal property | Heat of fusion | 0.00033 | 1.681224e-05 | kcal/g
Copolymer | poly[(ethylene glycol)-alt-(terephthalic acid)]-stat-[(ethylene glycol)-alt-(isophthalic acid)] | P905032 | C10H8O4 | Thermal property | Melting temperature | 218 | 225.3333 | C
Copolymer | poly[(ethylene glycol)-alt-(terephthalic acid)]-stat-[(ethylene glycol)-alt-(isophthalic acid)] | P905032 | C10H8O4 | Electric property | Dielectric loss factor | 0.58 | 0.01570667
Copolymer | poly[(ethylene glycol)-alt-(terephthalic acid)]-stat-[(ethylene glycol)-alt-(isophthalic acid)] | P905032 | C10H8O4 | Dilute solution property | Intrinsic viscosity eta | 0.58 | 0.02216 | dl/g
Copolymer | poly[(ethylene glycol)-alt-(terephthalic acid)]-ran-[(ethylene glycol)-alt-(isophthalic acid)] | P905033 | C10H8O4 | Physical property | Density | 1.3721 | 0.0002288905 | g/cm3
Copolymer | poly[(ethylene glycol)-alt-(terephthalic acid)]-ran-[(ethylene glycol)-alt-(isophthalic acid)] | P905033 | C10H8O4 | Physical property | Specific volume | 0.72881 | 6.748095e-05 | cm3/g
Copolymer | poly[(ethylene glycol)-alt-(terephthalic acid)]-ran-[(ethylene glycol)-alt-(isophthalic acid)] | P905033 | C10H8O4 | Thermal property | Crystallization kinetics k | 1.25 | 0.1633333
Copolymer | poly[(ethylene glycol)-alt-(terephthalic acid)]-ran-[(ethylene glycol)-alt-(isophthalic acid)] | P905033 | C10H8O4 | Thermal property | Crystallization kinetics n | 2.55 | 0.003333333
Copolymer | poly[(ethylene glycol)-alt-(terephthalic acid)]-ran-[(ethylene glycol)-alt-(isophthalic acid)] | P905033 | C10H8O4 | Thermal property | Crystallization kinetics half time of crystallization | 204 | 6912 | second
Copolymer | poly[(ethylene glycol)-alt-(terephthalic acid)]-ran-[(ethylene glycol)-alt-(isophthalic acid)] | P905033 | C10H8O4 | Thermal property | Crystallization temperature | 165.9 | 267.7627 | C
Copolymer | poly[(ethylene glycol)-alt-(terephthalic acid)]-ran-[(ethylene glycol)-alt-(isophthalic acid)] | P905033 | C10H8O4 | Thermal property | Glass transition temperature | 72.55 | 20.744 | C
Copolymer | poly[(ethylene glycol)-alt-(terephthalic acid)]-ran-[(ethylene glycol)-alt-(isophthalic acid)] | P905033 | C10H8O4 | Thermal property | Heat of crystallization | 5.68 | 1.117627 | cal/g
Copolymer | poly[(ethylene glycol)-alt-(terephthalic acid)]-ran-[(ethylene glycol)-alt-(isophthalic acid)] | P905033 | C10H8O4 | Thermal property | Heat of fusion | 0.00755 | 6.009364e-07 | kcal/g
Copolymer | poly[(ethylene glycol)-alt-(terephthalic acid)]-ran-[(ethylene glycol)-alt-(isophthalic acid)] | P905033 | C10H8O4 | Thermal property | Thermal decomposition temperature | 425.5 | 264.0605 | C
Copolymer | poly[(ethylene glycol)-alt-(terephthalic acid)]-ran-[(ethylene glycol)-alt-(isophthalic acid)] | P905033 | C10H8O4 | Thermal property | Thermal decomposition weight loss | 10 | 0 | %
Copolymer | poly[(ethylene glycol)-alt-(terephthalic acid)]-ran-[(ethylene glycol)-alt-(isophthalic acid)] | P905033 | C10H8O4 | Thermal property | Melting temperature | 230.85 | 104.0242 | C
Copolymer | poly[(ethylene glycol)-alt-(terephthalic acid)]-ran-[(ethylene glycol)-alt-(isophthalic acid)] | P905033 | C10H8O4 | Physicochemical property | Gas diffusion coefficient d | 3.2e-09 | 7.767033e-19 | cm2/s
Copolymer | poly[(ethylene glycol)-alt-(terephthalic acid)]-ran-[(ethylene glycol)-alt-(isophthalic acid)] | P905033 | C10H8O4 | Physicochemical property | Gas permeability coefficient p | 2.24e-15 | 1.317934e-30 | cm3(STP)cm/(cm2*s*Pa)
Copolymer | poly[(ethylene glycol)-alt-(terephthalic acid)]-ran-[(ethylene glycol)-alt-(isophthalic acid)] | P905033 | C10H8O4 | Dilute solution property | Intrinsic viscosity eta | 0.83 | 0.005068132 | dl/g
Copolymer | poly{[(hexane-1,6-diamine)-alt-(terephthalic acid)]-ran-[(hexane-1,6-diamine)-alt-(isophthalic acid)]} | P905034 | C14H18N2O2 | Thermal property | Glass transition temperature | 120 | 0 | C
Copolymer | poly[ethene-ran-(methacrylic acid)] | P905035 | CH2 | Physical property | Density | 0.925 | 0 | g/cm3
Copolymer | poly[ethene-ran-(methacrylic acid)] | P905035 | CH2 | Physical property | Specific volume | 1.08 | 0 | cm3/g
Copolymer | poly[ethene-ran-(methacrylic acid)] | P905035 | CH2 | Thermal property | Specific heat capacity cp | 0.5639 | 0 | cal/(g*C)
Copolymer | poly[ethene-ran-(methacrylic acid)] | P905035 | CH2 | Thermal property | Thermal conductivity | 0.24 | 2.666667e-05 | W/(m*K)
Copolymer | poly[ethene-ran-(methacrylic acid)] | P905035 | CH2 | Thermal property | Thermal diffusivity | 1.09e-07 | 0 | m2/s
Copolymer | poly[ethene-ran-(methacrylic acid)] | P905035 | CH2 | Tensile property | Elongation at break | 430 | 0 | %
Copolymer | poly[ethene-ran-(methacrylic acid)] | P905035 | CH2 | Tensile property | Tensile stress strength at yield | 0.004 | 0 | GPa
Copolymer | polyethylene-graft-poly(methacrylic acid)] | P905036 | CH2 | Physicochemical property | Water absorption | 27 | 0 | wt%
Copolymer | poly{[(ethylene glycol)-alt-(terephthalic acid)]-ran-[(ethylene glycol)-alt-(sebacic acid)]} | P905037 | C10H8O4 | Thermal property | Crystallization kinetics half time of crystallization | 55.5 | 31856.79 | second
Copolymer | poly{[(ethylene glycol)-alt-(terephthalic acid)]-ran-[(ethylene glycol)-alt-(sebacic acid)]} | P905037 | C10H8O4 | Thermal property | Crystallization temperature | 60 | 6576.267 | C
Copolymer | poly{[(ethylene glycol)-alt-(terephthalic acid)]-ran-[(ethylene glycol)-alt-(sebacic acid)]} | P905037 | C10H8O4 | Thermal property | Glass transition temperature | 12 | 210.9281 | C
Copolymer | poly{[(ethylene glycol)-alt-(terephthalic acid)]-ran-[(ethylene glycol)-alt-(sebacic acid)]} | P905037 | C10H8O4 | Thermal property | Melting temperature | 163 | 5117.72 | C
Copolymer | poly{[(ethylene glycol)-alt-(terephthalic acid)]-ran-[(ethylene glycol)-alt-(sebacic acid)]} | P905037 | C10H8O4 | Thermal property | Specific heat capacity cp | 2.058 | 3.707159 | cal/(g*C)
Copolymer | poly{[(ethylene glycol)-alt-(terephthalic acid)]-ran-[(ethylene glycol)-alt-(sebacic acid)]} | P905037 | C10H8O4 | Dilute solution property | Intrinsic viscosity eta | 0.7 | 0.004821429 | dl/g
Copolymer | poly{[(ethylene glycol)-alt-(terephthalic acid)]-ran-[(ethylene glycol)-alt-(sebacic acid)]} | P905037 | C10H8O4 | Tensile property | Elongation at break | 300 | 0 | %
Copolymer | poly{[(ethylene glycol)-alt-(terephthalic acid)]-ran-[(ethylene glycol)-alt-(sebacic acid)]} | P905037 | C10H8O4 | Tensile property | Tensile modulus | 0.05 | 0 | GPa
Copolymer | poly{[(ethylene glycol)-alt-(terephthalic acid)]-ran-[(ethylene glycol)-alt-(sebacic acid)]} | P905037 | C10H8O4 | Tensile property | Tensile stress strength at break | 0.083 | 0 | GPa
Copolymer | poly[(ethylene glycol)-alt-(terephthalic acid)]-block-poly[(ethylene glycol)-alt-(sebacic acid)] | P905038 | C10H8O4 | Thermal property | Melting temperature | 170 | 0 | C
Copolymer | poly[(ethylene glycol)-alt-(terephthalic acid)]-block-poly[(ethylene glycol)-alt-(sebacic acid)] | P905038 | C10H8O4 | Tensile property | Elongation at break | 200 | 0 | %
Copolymer | poly[(ethylene glycol)-alt-(terephthalic acid)]-block-poly[(ethylene glycol)-alt-(sebacic acid)] | P905038 | C10H8O4 | Tensile property | Tensile modulus | 0.06 | 0 | GPa
Copolymer | poly{[(butane-1,4-diol)-alt-(adipic acid)]-ran-[(butane-1,4-diol)-alt-(terephthalic acid)]} | P905046 | C12H12O4 | Thermal property | Crystallization kinetics r | 17 | 73.04267 | nm/s
Copolymer | poly{[(butane-1,4-diol)-alt-(adipic acid)]-ran-[(butane-1,4-diol)-alt-(terephthalic acid)]} | P905046 | C12H12O4 | Thermal property | Crystallization temperature | 119 | 410 | C
Copolymer | poly{[(butane-1,4-diol)-alt-(adipic acid)]-ran-[(butane-1,4-diol)-alt-(terephthalic acid)]} | P905046 | C12H12O4 | Thermal property | Glass transition temperature | -29 | 97.36418 | C
Copolymer | poly{[(butane-1,4-diol)-alt-(adipic acid)]-ran-[(butane-1,4-diol)-alt-(terephthalic acid)]} | P905046 | C12H12O4 | Thermal property | Heat of fusion mol conversion | 0.705 | 0.02316429 | kcal/mol
Copolymer | poly{[(butane-1,4-diol)-alt-(adipic acid)]-ran-[(butane-1,4-diol)-alt-(terephthalic acid)]} | P905046 | C12H12O4 | Thermal property | Thermal decomposition temperature | 319 | 46.28571 | C
Copolymer | poly{[(butane-1,4-diol)-alt-(adipic acid)]-ran-[(butane-1,4-diol)-alt-(terephthalic acid)]} | P905046 | C12H12O4 | Thermal property | Thermal decomposition weight loss | 0 | 0 | %
Copolymer | poly{[(butane-1,4-diol)-alt-(adipic acid)]-ran-[(butane-1,4-diol)-alt-(terephthalic acid)]} | P905046 | C12H12O4 | Thermal property | Melting temperature | 135.5 | 1141.613 | C
Copolymer | poly{[(butane-1,4-diol)-alt-(adipic acid)]-ran-[(butane-1,4-diol)-alt-(terephthalic acid)]} | P905046 | C12H12O4 | Dilute solution property | Intrinsic viscosity eta | 0.82 | 0.05165714 | dl/g
Copolymer | poly{[(butane-1,4-diol)-alt-(adipic acid)]-ran-[(butane-1,4-diol)-alt-(terephthalic acid)]} | P905046 | C12H12O4 | Tensile property | Dynamic mechanical properties storage modulus | 0.2405 | 0.13776568 | GPa
Copolymer | poly{[(butane-1,4-diol)-alt-(adipic acid)]-ran-[(butane-1,4-diol)-alt-(terephthalic acid)]} | P905046 | C12H12O4 | Tensile property | Dynamic mechanical properties loss tangent | 0.11 | 0.001828571
Copolymer | poly{[(butane-1,4-diol)-alt-(adipic acid)]-ran-[(butane-1,4-diol)-alt-(terephthalic acid)]} | P905046 | C12H12O4 | Tensile property | Elongation at break | 770 | 199136.25 | %
Copolymer | poly{[(butane-1,4-diol)-alt-(adipic acid)]-ran-[(butane-1,4-diol)-alt-(terephthalic acid)]} | P905046 | C12H12O4 | Tensile property | Tensile modulus | 0.1325 | 0.005333929 | GPa
Copolymer | poly{[(butane-1,4-diol)-alt-(adipic acid)]-ran-[(butane-1,4-diol)-alt-(terephthalic acid)]} | P905046 | C12H12O4 | Tensile property | Tensile stress strength at break | 0.021 | 3.211667e-05 | GPa
Copolymer | poly[acrylonitrile-co-(buta-1,3diene)-co-vinylbenzene | P905051 | C3H3N | Physicochemical property | Gas permeability coefficient p | 4.615e-14 | 1.373633e-28 | cm3(STP)cm/(cm2*s*Pa)
Copolymer | poly(styrene-ran-butadiene) | P905056 | C8H8 | Physical property | Density | 0.985 | 0.001462132 | g/cm3
Copolymer | poly(styrene-ran-butadiene) | P905056 | C8H8 | Physical property | Specific volume | 1.02 | 0.001579777 | cm3/g
Copolymer | poly(styrene-ran-butadiene) | P905056 | C8H8 | Thermal property | Glass transition temperature | -60 | 880.0742 | C
Copolymer | poly(styrene-ran-butadiene) | P905056 | C8H8 | Thermal property | Lc phase transition temperature | 63 | 0 | C
Copolymer | poly(styrene-ran-butadiene) | P905056 | C8H8 | Thermal property | Specific heat capacity cp | 0.339 | 0.003537333 | cal/(g*C)
Copolymer | poly(styrene-ran-butadiene) | P905056 | C8H8 | Thermal property | Thermal diffusivity | 1.1e-07 | 0 | m2/s
Copolymer | poly(styrene-ran-butadiene) | P905056 | C8H8 | Physicochemical property | Cohesive energy density | 74 | 1.871515 | cal/cm3
Copolymer | poly(styrene-ran-butadiene) | P905056 | C8H8 | Physicochemical property | Gas diffusion coefficient d | 2.85e-06 | 3.92757e-11 | cm2/s
Copolymer | poly(styrene-ran-butadiene) | P905056 | C8H8 | Physicochemical property | Gas permeability coefficient p | 1.43e-12 | 1.882864e-23 | cm3(STP)cm/(cm2*s*Pa)
Copolymer | poly(styrene-ran-butadiene) | P905056 | C8H8 | Physicochemical property | Gas solubility coefficient s | 1.4335e-06 | 2.540527e-09 | cm3(STP)/(cm3*Pa)
Copolymer | poly(styrene-ran-butadiene) | P905056 | C8H8 | Physicochemical property | Hansen parameter delta-d: dispersion component | 18 | 0 | (J/cm3)1/2
Copolymer | poly(styrene-ran-butadiene) | P905056 | C8H8 | Physicochemical property | Hansen parameter delta-h: hydrogen bonding | 3.7 | 0 | (J/cm3)1/2
Copolymer | poly(styrene-ran-butadiene) | P905056 | C8H8 | Physicochemical property | Hansen parameter delta p polar | 3.7 | 0 | (J/cm3)1/2
Copolymer | poly(styrene-ran-butadiene) | P905056 | C8H8 | Physicochemical property | Solubility parameter | 17.6 | 0.03060606 | (J/cm3)1/2
Copolymer | poly(styrene-ran-butadiene) | P905056 | C8H8 | Physicochemical property | Water vapor transmission | 0.88 | 0 | g*mil/(cm2*24h)
Copolymer | poly(styrene-ran-butadiene) | P905056 | C8H8 | Tensile property | Tensile modulus | 0.00137 | 3.0711e-07 | GPa
Copolymer | poly(styrene-ran-butadiene) | P905056 | C8H8 | Shear property | Dynamic shear properties storage modulus | 0.79 | 0 | GPa
Copolymer | poly(styrene-ran-butadiene) | P905056 | C8H8 | Shear property | Dynamic shear properties loss modulus | 0.079 | 0 | GPa
Copolymer | poly(styrene-ran-butadiene) | P905056 | C8H8 | Shear property | Dynamic shear properties loss tangent | 0.668 | 0
Copolymer | polystyrene-block-polybutadiene | P905057 | C8H8 | Thermal property | Glass transition temperature | -50 | 0 | C
Copolymer | polystyrene-block-polybutadiene | P905057 | C8H8 | Electric property | Dielectric constant ac | 2.35 | 0.01333333
Copolymer | polystyrene-block-polybutadiene | P905057 | C8H8 | Electric property | Dielectric loss factor | 0.0975 | 0.009075
Copolymer | polystyrene-block-polybutadiene | P905057 | C8H8 | Physicochemical property | Gas diffusion coefficient d | 9.93e-06 | 5.619472e-11 | cm2/s
Copolymer | polystyrene-block-polybutadiene | P905057 | C8H8 | Physicochemical property | Gas permeability coefficient p | 3.4e-12 | 2.877098e-24 | cm3(STP)cm/(cm2*s*Pa)
Copolymer | polystyrene-block-polybutadiene | P905057 | C8H8 | Physicochemical property | Gas solubility coefficient s | 4.78e-07 | 1.091966e-13 | cm3(STP)/(cm3*Pa)
Copolymer | polybutadiene-ran-polystyrene | P905059 | C4H6 | Tensile property | Tensile modulus | 0.0015 | 9.866667e-08 | GPa
Copolymer | polybutadiene-ran-polystyrene | P905059 | C4H6 | Tensile property | Tensile stress strength at break | 0.0021 | 0 | GPa
Copolymer | poly[bis(2-hydroxyethyl) terephthalate]-block-poly{bis(2-hydroxyethyl) 1,1',3,3'-tetraoxo-2,2'-[methylenebis(4,1-phenylene)]bisisoindoline-5,5'-dicarboxylate} | P905060 | C10H8O4 | Thermal property | Glass transition temperature | 91.6 | 0 | C
Copolymer | poly[bis(2-hydroxyethyl) terephthalate]-block-poly{bis(2-hydroxyethyl) 1,1',3,3'-tetraoxo-2,2'-[methylenebis(4,1-phenylene)]bisisoindoline-5,5'-dicarboxylate} | P905060 | C10H8O4 | Thermal property | Melting temperature | 225.7 | 0 | C
Copolymer | poly{styrene-ran-[4-(sodiooxysulfonyl)styrene]} | P905061 | C8H8 | Thermal property | Glass transition temperature | 107.3 | 496.6533 | C
Copolymer | poly{styrene-ran-[4-(sodiooxysulfonyl)styrene]} | P905061 | C8H8 | Dilute solution property | Intrinsic viscosity eta | 0.2357 | 0.0008134533 | dl/g
Copolymer | oly[(vinylidene fluoride)-ran-(1,1,1,3,3,3-hexafluoroacetone)] | P905062 | C2H2F2 | Physical property | Density | 1.75 | 0 | g/cm3
Copolymer | oly[(vinylidene fluoride)-ran-(1,1,1,3,3,3-hexafluoroacetone)] | P905062 | C2H2F2 | Physical property | Specific volume | 0.5714 | 0 | cm3/g
Copolymer | oly[(vinylidene fluoride)-ran-(1,1,1,3,3,3-hexafluoroacetone)] | P905062 | C2H2F2 | Thermal property | Glass transition temperature | 15 | 201.6667 | C
Copolymer | oly[(vinylidene fluoride)-ran-(1,1,1,3,3,3-hexafluoroacetone)] | P905062 | C2H2F2 | Thermal property | Melting temperature | 133.65 | 248.43 | C
Copolymer | oly[(vinylidene fluoride)-ran-(1,1,1,3,3,3-hexafluoroacetone)] | P905062 | C2H2F2 | Physicochemical property | Cohesive energy density | 33.3 | 0 | cal/cm3
Copolymer | oly[(vinylidene fluoride)-ran-(1,1,1,3,3,3-hexafluoroacetone)] | P905062 | C2H2F2 | Physicochemical property | Solubility parameter | 11.8 | 0 | (J/cm3)1/2
Copolymer | oly[(vinylidene fluoride)-ran-(1,1,1,3,3,3-hexafluoroacetone)] | P905062 | C2H2F2 | Physicochemical property | Surface tension | 24 | 14.24267 | mN/m
Copolymer | oly[(vinylidene fluoride)-ran-(1,1,1,3,3,3-hexafluoroacetone)] | P905062 | C2H2F2 | Tensile property | Dynamic mechanical properties loss tangent | 0.315 | 0
Copolymer | polyethylene-graft-polyhexafluoroacetone | P905063 | CH2 | Physical property | Density | 1.21 | 0 | g/cm3
Copolymer | polyethylene-graft-polyhexafluoroacetone | P905063 | CH2 | Physical property | Specific volume | 0.826 | 0 | cm3/g
Copolymer | polyethylene-graft-polyhexafluoroacetone | P905063 | CH2 | Tensile property | Elongation at break | 385 | 0 | %
Copolymer | polyethylene-graft-polyhexafluoroacetone | P905063 | CH2 | Tensile property | Tensile modulus | 0.26889 | 0 | GPa
Copolymer | polyethylene-graft-polyhexafluoroacetone | P905063 | CH2 | Tensile property | Tensile stress strength at break | 0.02137 | 0 | GPa
Copolymer | poly(ethene-ran-dicyclopentadiene-ran-propylene) | P905064 | CH2 | Thermal property | Melting temperature | 45 | 0 | C
Copolymer | poly{[(biphenyl-2,5-diol)-alt-(terephthalic acid)]-ran-[(2-phenethylbenzene-1,4-diol)-alt-(terephthalic acid)]} | P905065 | C20H12O4 | Physical property | Density | 1.335 | 3.333333e-05 | g/cm3
Copolymer | poly{[(biphenyl-2,5-diol)-alt-(terephthalic acid)]-ran-[(2-phenethylbenzene-1,4-diol)-alt-(terephthalic acid)]} | P905065 | C20H12O4 | Physical property | Specific volume | 0.74915 | 1.083e-05 | cm3/g
Copolymer | poly{[(biphenyl-2,5-diol)-alt-(terephthalic acid)]-ran-[(2-phenethylbenzene-1,4-diol)-alt-(terephthalic acid)]} | P905065 | C20H12O4 | Thermal property | Melting temperature | 320 | 0 | C
Copolymer | poly[styrene-stat-(alpha-methylstyrene)] | P905066 | C8H8 | Thermal property | Glass transition temperature | 118.4 | 64.24267 | C
Copolymer | poly[styrene-stat-(alpha-methylstyrene)] | P905066 | C8H8 | Dilute solution property | Intrinsic viscosity eta | 1.87 | 2.342604 | dl/g
Copolymer | polystyrene-block-poly(methyl methacrylate) | P905067 | C8H8 | Physical property | Density | 1.163 | 0.000588 | g/cm3
Copolymer | polystyrene-block-poly(methyl methacrylate) | P905067 | C8H8 | Physical property | Specific volume | 0.86015 | 0.0003224033 | cm3/g
Copolymer | polystyrene-block-poly(methyl methacrylate) | P905067 | C8H8 | Optical property | Refractive index | 1.51835 | 3.63e-06
Copolymer | polystyrene-block-poly(methyl methacrylate) | P905067 | C8H8 | Thermal property | Glass transition temperature | 107.4 | 643.8385 | C
Copolymer | polystyrene-block-poly(methyl methacrylate) | P905067 | C8H8 | Thermal property | Thermal decomposition temperature | 397.63 | 7.4892 | C
Copolymer | polystyrene-block-poly(methyl methacrylate) | P905067 | C8H8 | Thermal property | Thermal decomposition weight loss | 86.29 | 0 | %
Copolymer | polystyrene-block-poly(methyl methacrylate) | P905067 | C8H8 | Thermal property | Specific heat capacity cp | 0.2594 | 0 | cal/(g*C)
Copolymer | polystyrene-block-poly(methyl methacrylate) | P905067 | C8H8 | Electric property | Electric conductivity | 3.33e-14 | 0 | 1/(ohm*cm)
Copolymer | polystyrene-block-poly(methyl methacrylate) | P905067 | C8H8 | Electric property | Volume resistivity | 30000000000000 | 0 | ohm*cm
Copolymer | polystyrene-block-poly(methyl methacrylate) | P905067 | C8H8 | Dilute solution property | Diffusion coefficient | 6e-13 | 0 | cm2/s
Copolymer | polystyrene-block-poly(methyl methacrylate) | P905067 | C8H8 | Dilute solution property | Intrinsic viscosity eta | 0.128 | 0 | dl/g
Copolymer | polystyrene-block-poly(methyl methacrylate) | P905067 | C8H8 | Tensile property | Elongation at break | 5.9 | 0 | %
Copolymer | polystyrene-block-poly(methyl methacrylate) | P905067 | C8H8 | Tensile property | Tensile modulus | 0.68 | 0 | GPa
Copolymer | polystyrene-block-poly(methyl methacrylate) | P905067 | C8H8 | Tensile property | Tensile stress strength at break | 0.020229 | 0 | GPa
Copolymer | polystyrene-block-poly(methyl methacrylate) | P905067 | C8H8 | Shear property | Dynamic shear properties storage modulus | 2e-07 | 2.664001e-08 | GPa
Copolymer | polystyrene-block-poly(methyl methacrylate) | P905067 | C8H8 | Shear property | Dynamic shear properties loss modulus | 0.0001 | 2.409138e-08 | GPa
Copolymer | poly[methylene/chloromethylene/(chlorosulfonyl)methylene] | P905071 | CH2 | Tensile property | Elongation at break | 221 | 53333.33 | %
Copolymer | poly[methylene/chloromethylene/(chlorosulfonyl)methylene] | P905071 | CH2 | Tensile property | Tensile stress strength at break | 0.01525 | 4.033333e-07 | GPa
Copolymer | poly[methylene/chloromethylene/(chlorosulfonyl)methylene] | P905071 | CH2 | Hardness | Shore hardness | 58.55 | 764.8033
Copolymer | poly[methylene/chloromethylene/(chlorosulfonyl)methylene] | P905071 | CH2 | Heat resistance and combustion | Oxygen index | 32.7 | 0 | %
Copolymer | poly[methylene/chloromethylene/(chlorosulfonyl)methylene] | P905071 | CH2 | Other physical property | Radiation resistance | 55 | 0 | Mrad
Copolymer | poly([4,4'-(1-methylethane-1,1-diyl)diphenol-alt-phosgene]-ran-{4,4'-[butane-1,4-diylbis(oxycarbonyl)]diphenol}-alt-phosgene) | P905072 | C16H14O3 | Thermal property | Glass transition temperature | 72 | 0 | C
Copolymer | poly([4,4'-(1-methylethane-1,1-diyl)diphenol-alt-phosgene]-ran-{4,4'-[butane-1,4-diylbis(oxycarbonyl)]diphenol}-alt-phosgene) | P905072 | C16H14O3 | Physicochemical property | Gas permeability coefficient p | 3.5e-14 | 0 | cm3(STP)cm/(cm2*s*Pa)
Copolymer | poly{oxyethylene/oxy-1-[(methylsulfonyl)methyl]ethylene} | P905073 | C2H4O | Physical property | Density | 1.34 | 0 | g/cm3
Copolymer | poly{oxyethylene/oxy-1-[(methylsulfonyl)methyl]ethylene} | P905073 | C2H4O | Physical property | Specific volume | 0.7463 | 0 | cm3/g
Copolymer | poly{oxyethylene/oxy-1-[(methylsulfonyl)methyl]ethylene} | P905073 | C2H4O | Thermal property | Glass transition temperature | 52 | 0 | C
Copolymer | poly{oxyethylene/oxy-1-[(methylsulfonyl)methyl]ethylene} | P905073 | C2H4O | Thermal property | Thermal decomposition temperature | 330 | 240 | C
Copolymer | poly{oxyethylene/oxy-1-[(methylsulfonyl)methyl]ethylene} | P905073 | C2H4O | Thermal property | Thermal decomposition weight loss | 1 | 653.6 | %
Copolymer | poly{oxyethylene/oxy-1-[(methylsulfonyl)methyl]ethylene} | P905073 | C2H4O | Physicochemical property | Gas permeability coefficient p | 3.6e-16 | 0 | cm3(STP)cm/(cm2*s*Pa)
Copolymer | poly{oxyethylene/oxy-1-[(methylsulfonyl)methyl]ethylene} | P905073 | C2H4O | Dilute solution property | Intrinsic viscosity eta | 1.68 | 0 | dl/g
Copolymer | poly{[(carbon monooxide)-alt-ethene}-ran-[(carbon monooxide)-alt-propene]} | P905074 | C3H4O | Physical property | Density | 1.288 | 0.0002078222 | g/cm3
Copolymer | poly{[(carbon monooxide)-alt-ethene}-ran-[(carbon monooxide)-alt-propene]} | P905074 | C3H4O | Physical property | Specific volume | 0.7764 | 7.7464e-05 | cm3/g
Copolymer | poly{[(carbon monooxide)-alt-ethene}-ran-[(carbon monooxide)-alt-propene]} | P905074 | C3H4O | Thermal property | Crystallization kinetics r | 220 | 3333.333 | nm/s
Copolymer | poly{[(carbon monooxide)-alt-ethene}-ran-[(carbon monooxide)-alt-propene]} | P905074 | C3H4O | Thermal property | Crystallization kinetics k | 0.00055685 | 3.789986e-07
Copolymer | poly{[(carbon monooxide)-alt-ethene}-ran-[(carbon monooxide)-alt-propene]} | P905074 | C3H4O | Thermal property | Crystallization kinetics n | 2.24 | 0.04813333
Copolymer | poly{[(carbon monooxide)-alt-ethene}-ran-[(carbon monooxide)-alt-propene]} | P905074 | C3H4O | Thermal property | Crystallization kinetics half time of crystallization | 90 | 7220 | second
Copolymer | poly{[(carbon monooxide)-alt-ethene}-ran-[(carbon monooxide)-alt-propene]} | P905074 | C3H4O | Thermal property | Crystallization temperature | 154.8 | 269.2471 | C
Copolymer | poly{[(carbon monooxide)-alt-ethene}-ran-[(carbon monooxide)-alt-propene]} | P905074 | C3H4O | Thermal property | Glass transition temperature | 15 | 39.06667 | C
Copolymer | poly{[(carbon monooxide)-alt-ethene}-ran-[(carbon monooxide)-alt-propene]} | P905074 | C3H4O | Thermal property | Heat of crystallization | 15.2 | 0.096 | cal/g
Copolymer | poly{[(carbon monooxide)-alt-ethene}-ran-[(carbon monooxide)-alt-propene]} | P905074 | C3H4O | Thermal property | Heat of fusion | 0.020605 | 5.299156e-05 | kcal/g
Copolymer | poly{[(carbon monooxide)-alt-ethene}-ran-[(carbon monooxide)-alt-propene]} | P905074 | C3H4O | Thermal property | Heat of fusion mol conversion | 1.7 | 0 | kcal/mol
Copolymer | poly{[(carbon monooxide)-alt-ethene}-ran-[(carbon monooxide)-alt-propene]} | P905074 | C3H4O | Thermal property | Melting temperature | 220 | 383.8606 | C
Copolymer | poly{[(carbon monooxide)-alt-ethene}-ran-[(carbon monooxide)-alt-propene]} | P905074 | C3H4O | Physicochemical property | Gas diffusion coefficient d | 1.2325e-08 | 1.171875e-16 | cm2/s
Copolymer | poly{[(carbon monooxide)-alt-ethene}-ran-[(carbon monooxide)-alt-propene]} | P905074 | C3H4O | Physicochemical property | Gas permeability coefficient p | 2.58e-15 | 8.4672e-30 | cm3(STP)cm/(cm2*s*Pa)
Copolymer | poly{[(carbon monooxide)-alt-ethene}-ran-[(carbon monooxide)-alt-propene]} | P905074 | C3H4O | Dilute solution property | Intrinsic viscosity eta | 1.5 | 0.2088889 | dl/g
Copolymer | poly{[(carbon monooxide)-alt-ethene}-ran-[(carbon monooxide)-alt-propene]} | P905074 | C3H4O | Tensile property | Elongation at break | 277.5 | 81202.42 | %
Copolymer | poly{[(carbon monooxide)-alt-ethene}-ran-[(carbon monooxide)-alt-propene]} | P905074 | C3H4O | Tensile property | Tensile modulus | 6.225 | 32.49733 | GPa
Copolymer | poly{[(carbon monooxide)-alt-ethene}-ran-[(carbon monooxide)-alt-propene]} | P905074 | C3H4O | Tensile property | Tensile stress strength at break | 0.51405 | 0.23629984 | GPa
Copolymer | poly{[(carbon monooxide)-alt-ethene}-ran-[(carbon monooxide)-alt-propene]} | P905074 | C3H4O | Shear property | Dynamic shear properties storage modulus | 0.85 | 0 | GPa
Copolymer | poly{[(carbon monooxide)-alt-ethene}-ran-[(carbon monooxide)-alt-propene]} | P905074 | C3H4O | Shear property | Dynamic shear properties loss tangent | 0.06 | 0
Copolymer | poly{[(carbon monooxide)-alt-ethylene]-ran-[(1-phenyl-1H-pyrrole)-alt-ethylene]} | P905076 | C3H4O | Thermal property | Glass transition temperature | 70 | 0 | C
Copolymer | poly(2-methyloxirane-2,3-diylethylene/cis-1-methylbut-1-ene-1,4-diyl) | P905077 | C5H8O | Physical property | Density | 1.1395 | 0.0031205 | g/cm3
Copolymer | poly(2-methyloxirane-2,3-diylethylene/cis-1-methylbut-1-ene-1,4-diyl) | P905077 | C5H8O | Physical property | Specific volume | 0.87865 | 0.001854405 | cm3/g
Copolymer | poly(2-methyloxirane-2,3-diylethylene/cis-1-methylbut-1-ene-1,4-diyl) | P905077 | C5H8O | Thermal property | Glass transition temperature | 106.75 | 17271.56 | C
Copolymer | poly(2-methyloxirane-2,3-diylethylene/cis-1-methylbut-1-ene-1,4-diyl) | P905077 | C5H8O | Physicochemical property | Cohesive energy density | 69 | 0 | cal/cm3
Copolymer | poly(2-methyloxirane-2,3-diylethylene/cis-1-methylbut-1-ene-1,4-diyl) | P905077 | C5H8O | Physicochemical property | Solubility parameter | 17 | 0 | (J/cm3)1/2
Copolymer | poly(2-methyloxirane-2,3-diylethylene/cis-1-methylbut-1-ene-1,4-diyl) | P905077 | C5H8O | Tensile property | Dynamic mechanical properties loss tangent | 1.555 | 0.05603333
Copolymer | poly(2-methyloxirane-2,3-diylethylene/cis-1-methylbut-1-ene-1,4-diyl) | P905077 | C5H8O | Tensile property | Tensile stress strength at break | 0.0009 | 3.642857e-08 | GPa
Copolymer | poly(2-methyloxirane-2,3-diylethylene/cis-1-methylbut-1-ene-1,4-diyl) | P905077 | C5H8O | Shear property | Dynamic shear properties loss modulus | 0.195 | 0 | GPa
Copolymer | polystyrene-block-poly(4-{[(3,3,4,4,5,5,6,6,6-decafluorohexyl)oxy]methyl}styrene) | P905078 | C8H8 | Thermal property | Glass transition temperature | 17 | 0 | C
Copolymer | polystyrene-block-poly(4-{[(3,3,4,4,5,5,6,6,6-decafluorohexyl)oxy]methyl}styrene) | P905078 | C8H8 | Physicochemical property | Contact angle | 91 | 12 | degree
Copolymer | polystyrene-block-poly(4-{[(3,3,4,4,5,5,6,6,7,7,8,8,9,9,10,10,10-heptadecafluorodecyl)oxy]methyl}styrene) | P905079 | C8H8 | Thermal property | Glass transition temperature | 52 | 0 | C
Copolymer | polystyrene-block-poly(4-{[(3,3,4,4,5,5,6,6,7,7,8,8,9,9,10,10,10-heptadecafluorodecyl)oxy]methyl}styrene) | P905079 | C8H8 | Physicochemical property | Contact angle | 97.5 | 326.5 | degree
Copolymer | poly(tetrafluoroethene-ran-{1,1,2,2-tetrafluoro-2-[(1,2,2-trifluorovinyl)oxy]ethanesulfonic acid}) | P905080 | CF2 | Electric property | Electric conductivity | 0.00134 | 0.0001005292 | 1/(ohm*cm)
Copolymer | poly(tetrafluoroethene-ran-{1,1,2,2-tetrafluoro-2-[(1,2,2-trifluorovinyl)oxy]ethanesulfonic acid}) | P905080 | CF2 | Electric property | Volume resistivity | 746 | 55723039775896800 | ohm*cm
Copolymer | poly[(4-hydroxybenzoic acid)-ran-(6-hydroxy-2-naphthoic acid)] | P905081 | C7H4O2 | Physical property | Density | 1.4 | 0.0002255754 | g/cm3
Copolymer | poly[(4-hydroxybenzoic acid)-ran-(6-hydroxy-2-naphthoic acid)] | P905081 | C7H4O2 | Physical property | Specific volume | 0.7143 | 6.622535e-05 | cm3/g
Copolymer | poly[(4-hydroxybenzoic acid)-ran-(6-hydroxy-2-naphthoic acid)] | P905081 | C7H4O2 | Thermal property | Glass transition temperature | 101 | 62.04481 | C
Copolymer | poly[(4-hydroxybenzoic acid)-ran-(6-hydroxy-2-naphthoic acid)] | P905081 | C7H4O2 | Thermal property | Heat of fusion | 0.000634 | 2.998314e-07 | kcal/g
Copolymer | poly[(4-hydroxybenzoic acid)-ran-(6-hydroxy-2-naphthoic acid)] | P905081 | C7H4O2 | Thermal property | Thermal decomposition temperature | 503 | 0 | C
Copolymer | poly[(4-hydroxybenzoic acid)-ran-(6-hydroxy-2-naphthoic acid)] | P905081 | C7H4O2 | Thermal property | Lc phase transition temperature | 340 | 0 | C
Copolymer | poly[(4-hydroxybenzoic acid)-ran-(6-hydroxy-2-naphthoic acid)] | P905081 | C7H4O2 | Thermal property | Melting temperature | 282 | 723.6875 | C
Copolymer | poly[(4-hydroxybenzoic acid)-ran-(6-hydroxy-2-naphthoic acid)] | P905081 | C7H4O2 | Thermal property | Specific heat capacity cp | 0.34775 | 0.008282658 | cal/(g*C)
Copolymer | poly[(4-hydroxybenzoic acid)-ran-(6-hydroxy-2-naphthoic acid)] | P905081 | C7H4O2 | Electric property | Dielectric constant ac | 2.72 | 0.009626667
Copolymer | poly[(4-hydroxybenzoic acid)-ran-(6-hydroxy-2-naphthoic acid)] | P905081 | C7H4O2 | Electric property | Dielectric loss factor | 0.05 | 0.00104
Copolymer | poly[(4-hydroxybenzoic acid)-ran-(6-hydroxy-2-naphthoic acid)] | P905081 | C7H4O2 | Electric property | Electric conductivity | 3e-11 | 0 | 1/(ohm*cm)
Copolymer | poly[(4-hydroxybenzoic acid)-ran-(6-hydroxy-2-naphthoic acid)] | P905081 | C7H4O2 | Electric property | Volume resistivity | 30000000000 | 0 | ohm*cm
Copolymer | poly[(4-hydroxybenzoic acid)-ran-(6-hydroxy-2-naphthoic acid)] | P905081 | C7H4O2 | Physicochemical property | Gas diffusion coefficient d | 7.8e-10 | 1.723699e-13 | cm2/s
Copolymer | poly[(4-hydroxybenzoic acid)-ran-(6-hydroxy-2-naphthoic acid)] | P905081 | C7H4O2 | Physicochemical property | Gas permeability coefficient p | 9.106e-17 | 3.435883e-29 | cm3(STP)cm/(cm2*s*Pa)
Copolymer | poly[(4-hydroxybenzoic acid)-ran-(6-hydroxy-2-naphthoic acid)] | P905081 | C7H4O2 | Physicochemical property | Gas solubility coefficient s | 4.485e-08 | 9.623137e-14 | cm3(STP)/(cm3*Pa)
Copolymer | poly[(4-hydroxybenzoic acid)-ran-(6-hydroxy-2-naphthoic acid)] | P905081 | C7H4O2 | Physicochemical property | Interfacial tension | 12.75 | 5.327833 | mN/m
Copolymer | poly[(4-hydroxybenzoic acid)-ran-(6-hydroxy-2-naphthoic acid)] | P905081 | C7H4O2 | Physicochemical property | Surface tension | 32.25 | 80.69697 | mN/m
Copolymer | poly[(4-hydroxybenzoic acid)-ran-(6-hydroxy-2-naphthoic acid)] | P905081 | C7H4O2 | Physicochemical property | Contact angle | 27.45 | 892.985 | degree
Copolymer | poly[(4-hydroxybenzoic acid)-ran-(6-hydroxy-2-naphthoic acid)] | P905081 | C7H4O2 | Tensile property | Dynamic mechanical properties loss tangent | 0.088 | 0
Copolymer | poly[(4-hydroxybenzoic acid)-ran-(6-hydroxy-2-naphthoic acid)] | P905081 | C7H4O2 | Tensile property | Tensile modulus | 6.5 | 0 | GPa
Copolymer | poly[(4-hydroxybenzoic acid)-ran-(6-hydroxy-2-naphthoic acid)] | P905081 | C7H4O2 | Tensile property | Tensile stress strength at break | 0.235 | 0 | GPa
Copolymer | poly[(4-hydroxybenzoic acid)-ran-(6-hydroxy-2-naphthoic acid)] | P905081 | C7H4O2 | Shear property | Dynamic shear properties storage modulus | 0.000138 | 0 | GPa
Copolymer | poly[(4-hydroxybenzoic acid)-ran-(6-hydroxy-2-naphthoic acid)] | P905081 | C7H4O2 | Shear property | Dynamic shear properties loss modulus | 0.000212 | 0 | GPa
Copolymer | poly[(4-hydroxybenzoic acid)-ran-(6-hydroxy-2-naphthoic acid)] | P905081 | C7H4O2 | Shear property | Dynamic shear properties loss tangent | 0.08 | 0
Copolymer | poly[(4-hydroxybenzoic acid)-ran-(6-hydroxy-2-naphthoic acid)] | P905081 | C7H4O2 | Flexural property | Dynamic flexural properties storage modulus | 2.7 | 0 | GPa
Copolymer | poly[(4-hydroxybenzoic acid)-ran-(6-hydroxy-2-naphthoic acid)] | P905081 | C7H4O2 | Flexural property | Dynamic flexural properties loss modulus | 0.25 | 0 | GPa
Copolymer | poly[(4-hydroxybenzoic acid)-ran-(6-hydroxy-2-naphthoic acid)] | P905081 | C7H4O2 | Flexural property | Dynamic flexural properties loss tanget | 0.093 | 0
Copolymer | poly[(4-hydroxybenzoic acid)-ran-(6-hydroxy-2-naphthoic acid)] | P905081 | C7H4O2 | Other physical property | Bulk modulus | 3.07395 | 2.843496 | GPa
Copolymer | poly[(4-hydroxybenzoic acid)-ran-(6-hydroxy-2-naphthoic acid)] | P905081 | C7H4O2 | Other physical property | Compressibility | 0.42014 | 0.05312021 | 1/(GPa)
Copolymer | poly[(4-hydroxybenzoic acid)-ran-(6-hydroxy-2-naphthoic acid)] | P905081 | C7H4O2 | Other physical property | Pvt relation pressure | 0 | 0 | MPa
Copolymer | poly[(4-hydroxybenzoic acid)-ran-(6-hydroxy-2-naphthoic acid)] | P905081 | C7H4O2 | Other physical property | Pvt relation specific volume | 0.722 | 0 | cm3/g
Copolymer | poly[(4-hydroxybenzoic acid)-ran-(6-hydroxy-2-naphthoic acid)] | P905081 | C7H4O2 | Other physical property | Pvt relation temperature | 50 | 0 | C
Copolymer | poly[ethene-ran-(prop-1-ene)-ran-(but-1-ene)] | P905082 | CH2 | Physical property | Density | 0.888 | 0 | g/cm3
Copolymer | poly[ethene-ran-(prop-1-ene)-ran-(but-1-ene)] | P905082 | CH2 | Physical property | Specific volume | 1.13 | 0 | cm3/g
Copolymer | poly[ethene-ran-(prop-1-ene)-ran-(but-1-ene)] | P905082 | CH2 | Thermal property | Crystallization temperature | 59.5 | 456.3333 | C
Copolymer | poly[ethene-ran-(prop-1-ene)-ran-(but-1-ene)] | P905082 | CH2 | Thermal property | Glass transition temperature | -3 | 37.35714 | C
Copolymer | poly[ethene-ran-(prop-1-ene)-ran-(but-1-ene)] | P905082 | CH2 | Thermal property | Heat of fusion | 0.02305 | 1.47e-06 | kcal/g
Copolymer | poly[ethene-ran-(prop-1-ene)-ran-(but-1-ene)] | P905082 | CH2 | Thermal property | Melting temperature | 120.5 | 608.9011 | C
Copolymer | poly[ethene-ran-(prop-1-ene)-ran-(but-1-ene)] | P905082 | CH2 | Tensile property | Dynamic mechanical properties loss tangent | 0.12 | 0
Copolymer | poly[ethene-ran-(prop-1-ene)-ran-(but-1-ene)] | P905082 | CH2 | Tensile property | Elongation at break | 854 | 705.3333 | %
Copolymer | poly[ethene-ran-(prop-1-ene)-ran-(but-1-ene)] | P905082 | CH2 | Tensile property | Elongation at yield | 11 | 0 | %
Copolymer | poly[ethene-ran-(prop-1-ene)-ran-(but-1-ene)] | P905082 | CH2 | Tensile property | Tensile modulus | 0.736 | 0.02466133 | GPa
Copolymer | poly[ethene-ran-(prop-1-ene)-ran-(but-1-ene)] | P905082 | CH2 | Tensile property | Tensile stress strength at break | 0.042 | 1.333333e-06 | GPa
Copolymer | poly[ethene-ran-(prop-1-ene)-ran-(but-1-ene)] | P905082 | CH2 | Tensile property | Tensile stress strength at yield | 0.021 | 0 | GPa
Copolymer | poly[ethylene-stat-(but-1-ene)] | P905084 | CH2 | Physical property | Density | 0.875 | 0 | g/cm3
Copolymer | poly[ethylene-stat-(but-1-ene)] | P905084 | CH2 | Physical property | Specific volume | 1.14 | 0 | cm3/g
Copolymer | poly[ethylene-stat-(but-1-ene)] | P905084 | CH2 | Thermal property | Melting temperature | 48 | 0 | C
Copolymer | poly[ethylene-ran-(but-1-ene)] | P905085 | CH2 | Physical property | Density | 0.913 | 0.0005836024 | g/cm3
Copolymer | poly[ethylene-ran-(but-1-ene)] | P905085 | CH2 | Physical property | Specific volume | 1.09 | 0.001026106 | cm3/g
Copolymer | poly[ethylene-ran-(but-1-ene)] | P905085 | CH2 | Thermal property | Crystallization kinetics k | 6.78e-06 | 5.158453e-11
Copolymer | poly[ethylene-ran-(but-1-ene)] | P905085 | CH2 | Thermal property | Crystallization kinetics n | 2.55 | 0.003333333
Copolymer | poly[ethylene-ran-(but-1-ene)] | P905085 | CH2 | Thermal property | Crystallization kinetics half time of crystallization | 150.5 | 5896.333 | second
Copolymer | poly[ethylene-ran-(but-1-ene)] | P905085 | CH2 | Thermal property | Crystallization temperature | 88.25 | 178.74 | C
Copolymer | poly[ethylene-ran-(but-1-ene)] | P905085 | CH2 | Thermal property | Glass transition temperature | -36.5 | 2667.928 | C
Copolymer | poly[ethylene-ran-(but-1-ene)] | P905085 | CH2 | Thermal property | Heat of crystallization | 24.4 | 18.44615 | cal/g
Copolymer | poly[ethylene-ran-(but-1-ene)] | P905085 | CH2 | Thermal property | Heat of fusion | 0.023 | 8.865847e-05 | kcal/g
Copolymer | poly[ethylene-ran-(but-1-ene)] | P905085 | CH2 | Thermal property | Thermal decomposition temperature | 344 | 839.4667 | C
Copolymer | poly[ethylene-ran-(but-1-ene)] | P905085 | CH2 | Thermal property | Thermal decomposition weight loss | 10 | 0 | %
Copolymer | poly[ethylene-ran-(but-1-ene)] | P905085 | CH2 | Thermal property | Lc phase transition temperature | 122.5 | 1104.606 | C
Copolymer | poly[ethylene-ran-(but-1-ene)] | P905085 | CH2 | Thermal property | Melting temperature | 114.1 | 473.5282 | C
Copolymer | poly[ethylene-ran-(but-1-ene)] | P905085 | CH2 | Thermal property | Specific heat capacity cp | 0.6783 | 0 | cal/(g*C)
Copolymer | poly[ethylene-ran-(but-1-ene)] | P905085 | CH2 | Thermal property | Thermal diffusivity | 9.7e-08 | 1.030769e-16 | m2/s
Copolymer | poly[ethylene-ran-(but-1-ene)] | P905085 | CH2 | Dilute solution property | Intrinsic viscosity eta | 0.5375 | 0.3522079 | dl/g
Copolymer | poly[ethylene-ran-(but-1-ene)] | P905085 | CH2 | Dilute solution property | Radius of gyration | 16.25 | 2.048571 | nm
Copolymer | poly[ethylene-ran-(but-1-ene)] | P905085 | CH2 | Tensile property | Dynamic mechanical properties storage modulus | 1.64 | 0 | GPa
Copolymer | poly[ethylene-ran-(but-1-ene)] | P905085 | CH2 | Tensile property | Dynamic mechanical properties loss tangent | 0.11 | 0
Copolymer | poly[ethylene-ran-(but-1-ene)] | P905085 | CH2 | Tensile property | Elongation at break | 650 | 76720.71 | %
Copolymer | poly[ethylene-ran-(but-1-ene)] | P905085 | CH2 | Tensile property | Tensile modulus | 0.0007 | 1.2e-07 | GPa
Copolymer | poly[ethylene-ran-(but-1-ene)] | P905085 | CH2 | Tensile property | Tensile stress strength at break | 0.0167 | 0.0001221152 | GPa
Copolymer | poly[ethylene-ran-(but-1-ene)] | P905085 | CH2 | Shear property | Dynamic shear properties storage modulus | 0.28 | 0.0012 | GPa
Copolymer | poly[ethylene-ran-(but-1-ene)] | P905085 | CH2 | Shear property | Dynamic shear properties loss modulus | 0.0003 | 0.0001164608 | GPa
Copolymer | poly[ethylene-ran-(but-1-ene)] | P905085 | CH2 | Shear property | Dynamic shear properties loss tangent | 0.11 | 2.4e-06
Copolymer | poly[ethylene-ran-(but-1-ene)] | P905085 | CH2 | Flexural property | Dynamic flexural properties storage modulus | 4.2 | 0 | GPa
Copolymer | poly[ethylene-ran-(but-1-ene)] | P905085 | CH2 | Flexural property | Dynamic flexural properties loss tanget | 0.07 | 0
Copolymer | poly[ethylene-ran-(but-1-ene)] | P905085 | CH2 | Other physical property | Bulk modulus | 0.87 | 0.0001184176 | GPa
Copolymer | poly[ethylene-ran-(but-1-ene)] | P905085 | CH2 | Other physical property | Compressibility | 1.15 | 0.000210989 | 1/(GPa)
Copolymer | polyethylene-block-poly(but-1-ene)] | P905086 | CH2 | Thermal property | Glass transition temperature | -46.95 | 5.07 | C
Copolymer | polyethylene-block-poly(but-1-ene)] | P905086 | CH2 | Thermal property | Specific heat capacity cp | 0.1914 | 0.01613333 | cal/(g*C)
Copolymer | poly[ethylene-stat-(hex-1-ene)] | P905092 | CH2 | Physical property | Density | 0.922 | 0 | g/cm3
Copolymer | poly[ethylene-stat-(hex-1-ene)] | P905092 | CH2 | Physical property | Specific volume | 1.08 | 0 | cm3/g
Copolymer | poly[ethylene-stat-(hex-1-ene)] | P905092 | CH2 | Thermal property | Crystallization kinetics r | 83.75 | 9240.75 | nm/s
Copolymer | poly[ethylene-stat-(hex-1-ene)] | P905092 | CH2 | Thermal property | Melting temperature | 130 | 114.2857 | C
Copolymer | poly[ethylene-ran-(hex-1-ene)] | P905093 | CH2 | Physical property | Density | 0.9205 | 0.0001477886 | g/cm3
Copolymer | poly[ethylene-ran-(hex-1-ene)] | P905093 | CH2 | Physical property | Specific volume | 1.09 | 0.0004602537 | cm3/g
Copolymer | poly[ethylene-ran-(hex-1-ene)] | P905093 | CH2 | Optical property | Refractive index | 1.5127 | 3.144267e-05
Copolymer | poly[ethylene-ran-(hex-1-ene)] | P905093 | CH2 | Thermal property | Crystallization temperature | 101.2 | 0 | C
Copolymer | poly[ethylene-ran-(hex-1-ene)] | P905093 | CH2 | Thermal property | Glass transition temperature | -36 | 99.15152 | C
Copolymer | poly[ethylene-ran-(hex-1-ene)] | P905093 | CH2 | Thermal property | Heat of fusion | 0.0303 | 6.874686e-05 | kcal/g
Copolymer | poly[ethylene-ran-(hex-1-ene)] | P905093 | CH2 | Thermal property | Melting temperature | 118 | 132.8593 | C
Copolymer | poly[ethylene-ran-(hex-1-ene)] | P905093 | CH2 | Physicochemical property | Gas diffusion coefficient d | 1.76e-07 | 2.677185656e-12 | cm2/s
Copolymer | poly[ethylene-ran-(hex-1-ene)] | P905093 | CH2 | Physicochemical property | Gas permeability coefficient p | 6.97e-14 | 1.459556e-27 | cm3(STP)cm/(cm2*s*Pa)
Copolymer | poly[ethylene-ran-(hex-1-ene)] | P905093 | CH2 | Physicochemical property | Gas solubility coefficient s | 3.42e-07 | 3.161729e-14 | cm3(STP)/(cm3*Pa)
Copolymer | poly[ethylene-ran-(hex-1-ene)] | P905093 | CH2 | Dilute solution property | Intrinsic viscosity eta | 1.495 | 0.01162143 | dl/g
Copolymer | poly[ethylene-ran-(hex-1-ene)] | P905093 | CH2 | Dilute solution property | Radius of gyration | 16.6 | 15.37357 | nm
Copolymer | poly[ethylene-ran-(hex-1-ene)] | P905093 | CH2 | Shear property | Dynamic shear properties storage modulus | 0.00010005 | 1.332e-08 | GPa
Copolymer | poly(ethylene-ran-butadiene) | P905095 | CH2 | Physicochemical property | Cohesive energy density | 69 | 0 | cal/cm3
Copolymer | poly(ethylene-ran-butadiene) | P905095 | CH2 | Physicochemical property | Solubility parameter | 17 | 0 | (J/cm3)1/2
Copolymer | poly(ethylene-ran-styrene) | P905096 | CH2 | Physical property | Density | 0.9347 | 0.0002471499 | g/cm3
Copolymer | poly(ethylene-ran-styrene) | P905096 | CH2 | Physical property | Specific volume | 1.07 | 0.0003555165 | cm3/g
Copolymer | poly(ethylene-ran-styrene) | P905096 | CH2 | Thermal property | Crystallization temperature | 74.5 | 1163.515 | C
Copolymer | poly(ethylene-ran-styrene) | P905096 | CH2 | Thermal property | Glass transition temperature | -7.7 | 160.8142 | C
Copolymer | poly(ethylene-ran-styrene) | P905096 | CH2 | Thermal property | Melting temperature | 80 | 796.5882 | C
Copolymer | poly(ethylene-ran-styrene) | P905096 | CH2 | Physicochemical property | Cohesive energy density | 76.965 | 5.450429 | cal/cm3
Copolymer | poly(ethylene-ran-styrene) | P905096 | CH2 | Physicochemical property | Solubility parameter | 17.95 | 0.07522143 | (J/cm3)1/2
Copolymer | poly(ethylene-ran-styrene) | P905096 | CH2 | Tensile property | Dynamic mechanical properties loss tangent | 0.125 | 0.01046
Copolymer | poly(ethylene-ran-styrene) | P905096 | CH2 | Tensile property | Elongation at break | 685 | 8166.667 | %
Copolymer | poly(ethylene-ran-styrene) | P905096 | CH2 | Tensile property | Tensile stress strength at break | 0.0336 | 5.811467e-05 | GPa
Copolymer | poly(ethylene-ran-styrene) | P905096 | CH2 | Other physical property | Pvt relation pressure | 20.68 | 0 | MPa
Copolymer | poly(ethylene-ran-styrene) | P905096 | CH2 | Other physical property | Pvt relation specific volume | 1.15 | 0 | cm3/g
Copolymer | poly(ethylene-ran-styrene) | P905096 | CH2 | Other physical property | Pvt relation temperature | 100 | 0 | C
Copolymer | polyethylene-block-polystyrene | P905097 | CH2 | Thermal property | Crystallization temperature | 86.8 | 43.32 | C
Copolymer | polyethylene-block-polystyrene | P905097 | CH2 | Thermal property | Melting temperature | 95.5 | 33.42857 | C
Copolymer | polyethylene-graft-polystyrene | P905098 | CH2 | Thermal property | Crystallization temperature | 113.9 | 0.1685714 | C
Copolymer | polyethylene-graft-polystyrene | P905098 | CH2 | Thermal property | Melting temperature | 126.8 | 0.3085714 | C
Copolymer | polyethylene-graft-polystyrene | P905098 | CH2 | Tensile property | Elongation at break | 67.1 | 315.7782 | %
Copolymer | polyethylene-graft-polystyrene | P905098 | CH2 | Tensile property | Tensile stress strength at break | 0.01926 | 7.285956e-07 | GPa
Copolymer | poly[ethene-ran-(methyl acrylate)] | P905101 | CH2 | Physical property | Density | 0.94 | 0 | g/cm3
Copolymer | poly[ethene-ran-(methyl acrylate)] | P905101 | CH2 | Physical property | Specific volume | 1.06 | 0 | cm3/g
Copolymer | poly[ethene-ran-(methyl acrylate)] | P905101 | CH2 | Thermal property | Glass transition temperature | -35.75 | 420.0833 | C
Copolymer | poly[ethene-ran-(methyl acrylate)] | P905101 | CH2 | Thermal property | Melting temperature | 51.5 | 613.4107 | C
Copolymer | poly[ethene-ran-(methyl acrylate)] | P905101 | CH2 | Tensile property | Dynamic mechanical properties storage modulus | 0.85 | 0 | GPa
Copolymer | poly[ethene-ran-(methyl acrylate)] | P905101 | CH2 | Tensile property | Dynamic mechanical properties loss tangent | 0.269 | 0
Copolymer | polyethene-graft-poly(methyl acrylate) | P905102 | CH2 | Physicochemical property | Gas diffusion coefficient d | 5.02e-07 | 3.30672e-13 | cm2/s
Copolymer | poly[ethene-ran-(maleic anhydride)-ran-(ethyl acrylate)] | P905103 | CH2 | Thermal property | Melting temperature | 64 | 0 | C
Copolymer | poly[ethene-ran-(maleic anhydride)-ran-(ethyl acrylate)] | P905103 | CH2 | Shear property | Dynamic shear properties storage modulus | 1.78e-05 | 0 | GPa
Copolymer | poly[ethylene-ran-(butyl acrylate)] | P905104 | CH2 | Thermal property | Glass transition temperature | -52 | 50.48889 | C
Copolymer | poly[ethylene-ran-(butyl acrylate)] | P905104 | CH2 | Thermal property | Melting temperature | 96 | 0 | C
Copolymer | poly[ethylene-ran-(butyl acrylate)] | P905104 | CH2 | Shear property | Dynamic shear properties storage modulus | 1.39e-05 | 0 | GPa
Copolymer | polyethylene-graft-poly(butyl acrylate) | P905105 | CH2 | Physicochemical property | Gas diffusion coefficient d | 5.15e-07 | 1.976333e-13 | cm2/s
Copolymer | polyethylene-graft-poly(butyl acrylate) | P905105 | CH2 | Tensile property | Elongation at break | 551.5 | 456.3333 | %
Copolymer | polyethylene-graft-poly(butyl acrylate) | P905105 | CH2 | Tensile property | Tensile modulus | 0.00405 | 3e-08 | GPa
Copolymer | polyethylene-graft-poly(butyl acrylate) | P905105 | CH2 | Tensile property | Tensile stress strength at break | 0.01315 | 5.633333e-07 | GPa
Copolymer | polyethylene-graft-poly(butyl acrylate) | P905105 | CH2 | Tensile property | Tensile stress strength at yield | 0.01095 | 2.803333e-06 | GPa
Copolymer | poly[ethylene-ran-(sodium acrylate)] | P905106 | CH2 | Physical property | Density | 0.95 | 0.0002857143 | g/cm3
Copolymer | poly[ethylene-ran-(sodium acrylate)] | P905106 | CH2 | Physical property | Specific volume | 1.05 | 0.002857143 | cm3/g
Copolymer | poly[ethylene-ran-(sodium acrylate)] | P905106 | CH2 | Thermal property | Crystallization temperature | 62.5 | 191.9286 | C
Copolymer | poly[ethylene-ran-(sodium acrylate)] | P905106 | CH2 | Thermal property | Glass transition temperature | -7.5 | 24.21429 | C
Copolymer | poly[ethylene-ran-(sodium acrylate)] | P905106 | CH2 | Thermal property | Melting temperature | 93.5 | 12 | C
Copolymer | poly[ethylene-ran-(sodium acrylate)] | P905106 | CH2 | Flexural property | Dynamic flexural properties storage modulus | 0.575 | 0.004942857 | GPa
Copolymer | poly[ethylene-ran-(sodium acrylate)] | P905106 | CH2 | Flexural property | Dynamic flexural properties loss modulus | 0.0575 | 0.0001697143 | GPa
Copolymer | poly[ethylene-ran-(sodium acrylate)] | P905106 | CH2 | Flexural property | Dynamic flexural properties loss tanget | 0.09 | 1.392857e-05
Copolymer | poly[ethene-ran-(vinyl chloride)] | P905107 | CH2 | Thermal property | Glass transition temperature | 0 | 955.9091 | C
Copolymer | polyethene-block-poly(vinyl chloride)] | P905108 | CH2 | Thermal property | Glass transition temperature | 78.3 | 0 | C
Copolymer | poly(ethylene-ran-tetrafluoroethylene) | P905109 | CH2 | Thermal property | Crystallization temperature | 246.5 | 699.1515 | C
Copolymer | poly(ethylene-ran-tetrafluoroethylene) | P905109 | CH2 | Thermal property | Glass transition temperature | 92.9 | 54.61333 | C
Copolymer | poly(ethylene-ran-tetrafluoroethylene) | P905109 | CH2 | Thermal property | Heat of crystallization | 16 | 0.8888889 | cal/g
Copolymer | poly(ethylene-ran-tetrafluoroethylene) | P905109 | CH2 | Thermal property | Heat of fusion | 0.0135 | 5.729833e-06 | kcal/g
Copolymer | poly(ethylene-ran-tetrafluoroethylene) | P905109 | CH2 | Thermal property | Melting temperature | 253 | 595.8364 | C
Copolymer | poly(ethylene-ran-tetrafluoroethylene) | P905109 | CH2 | Electric property | Electric conductivity | 1e-17 | 0 | 1/(ohm*cm)
Copolymer | poly(ethylene-ran-tetrafluoroethylene) | P905109 | CH2 | Electric property | Volume resistivity | 1e+17 | 0 | ohm*cm
Copolymer | poly(ethylene-ran-tetrafluoroethylene) | P905109 | CH2 | Physicochemical property | Surface tension | 25.31 | 0.6348 | mN/m
Copolymer | poly(ethylene-ran-tetrafluoroethylene) | P905109 | CH2 | Tensile property | Elongation at break | 230 | 0 | %
Copolymer | poly(ethylene-ran-tetrafluoroethylene) | P905109 | CH2 | Tensile property | Tensile modulus | 0.64 | 0 | GPa
Copolymer | poly(ethylene-ran-tetrafluoroethylene) | P905109 | CH2 | Tensile property | Tensile stress strength at break | 0.0312 | 0 | GPa
Copolymer | poly(ethylene-ran-tetrafluoroethylene) | P905109 | CH2 | Other physical property | Pvt relation specific volume | 0.6021 | 0 | cm3/g
Copolymer | poly(ethylene-ran-tetrafluoroethylene) | P905109 | CH2 | Other physical property | Pvt relation temperature | 20 | 0 | C
Copolymer | poly(ethylene-ran-tetrafluoroethylene) | P905109 | CH2 | Other physical property | Radiation resistance | 41 | 5058.667 | Mrad
Copolymer | poly(ethylene-ran-chlorotrifluoroethylene) | P905110 | CH2 | Physical property | Density | 1.64 | 0 | g/cm3
Copolymer | poly(ethylene-ran-chlorotrifluoroethylene) | P905110 | CH2 | Physical property | Specific volume | 0.61 | 0 | cm3/g
Copolymer | poly(ethylene-ran-chlorotrifluoroethylene) | P905110 | CH2 | Thermal property | Glass transition temperature | 35 | 0 | C
Copolymer | poly(ethylene-ran-chlorotrifluoroethylene) | P905110 | CH2 | Thermal property | Melting temperature | 224.5 | 3480.232 | C
Copolymer | poly(ethylene-ran-chlorotrifluoroethylene) | P905110 | CH2 | Physicochemical property | Gas permeability coefficient p | 6.63e-14 | 4.040125e-27 | cm3(STP)cm/(cm2*s*Pa)
Copolymer | poly(methylene/chloromethylene) | P905111 | CH2 | Thermal property | Glass transition temperature | 39 | 0 | C
Copolymer | poly[propylene-ran-(1-hexene)] | P905112 | C3H6 | Physical property | Density | 0.8936 | 9.086878e-05 | g/cm3
Copolymer | poly[propylene-ran-(1-hexene)] | P905112 | C3H6 | Physical property | Specific volume | 1.12 | 0.0001625471 | cm3/g
Copolymer | poly[propylene-ran-(1-hexene)] | P905112 | C3H6 | Thermal property | Crystallization temperature | 73.4 | 693.0198 | C
Copolymer | poly[propylene-ran-(1-hexene)] | P905112 | C3H6 | Thermal property | Glass transition temperature | -7.75 | 49.45413 | C
Copolymer | poly[propylene-ran-(1-hexene)] | P905112 | C3H6 | Thermal property | Heat of crystallization | 13.4 | 14.744 | cal/g
Copolymer | poly[propylene-ran-(1-hexene)] | P905112 | C3H6 | Thermal property | Heat of fusion | 0.008385 | 6.032034e-05 | kcal/g
Copolymer | poly[propylene-ran-(1-hexene)] | P905112 | C3H6 | Thermal property | Melting temperature | 118.6 | 734.6876 | C
Copolymer | poly[propylene-ran-(1-hexene)] | P905112 | C3H6 | Tensile property | Elongation at break | 915 | 2001.991 | %
Copolymer | poly[propylene-ran-(1-hexene)] | P905112 | C3H6 | Tensile property | Elongation at yield | 23 | 686.8225 | %
Copolymer | poly[propylene-ran-(1-hexene)] | P905112 | C3H6 | Tensile property | Tensile modulus | 0.19 | 0.01861067 | GPa
Copolymer | poly[propylene-ran-(1-hexene)] | P905112 | C3H6 | Tensile property | Tensile stress strength at break | 0.022 | 4.084848e-05 | GPa
Copolymer | poly[propylene-ran-(1-hexene)] | P905112 | C3H6 | Tensile property | Tensile stress strength at yield | 0.018 | 9.800433e-05 | GPa
Copolymer | poly[propylene-ran-(1-hexene)] | P905112 | C3H6 | Flexural property | Dynamic flexural properties storage modulus | 0.30375 | 0.07407344 | GPa
Copolymer | poly[propylene-ran-(1-hexene)] | P905112 | C3H6 | Flexural property | Dynamic flexural properties loss tanget | 0.1422 | 0.009983214
Copolymer | poly[propylene-ran-(4-methyl-1-pentene)] | P905113 | C3H6 | Thermal property | Glass transition temperature | -3 | 133.9556 | C
Copolymer | poly[propylene-ran-(4-methyl-1-pentene)] | P905113 | C3H6 | Thermal property | Heat of fusion | 0.00535 | 3.461667e-05 | kcal/g
Copolymer | poly[propylene-ran-(4-methyl-1-pentene)] | P905113 | C3H6 | Thermal property | Melting temperature | 110 | 461.0667 | C
Copolymer | poly[propylene-graft-(maleic anhydride)] | P905115 | C4H2O3 | Physical property | Density | 0.91 | 0.0001018951 | g/cm3
Copolymer | poly[propylene-graft-(maleic anhydride)] | P905115 | C4H2O3 | Physical property | Specific volume | 1.1 | 0.0001628444 | cm3/g
Copolymer | poly[propylene-graft-(maleic anhydride)] | P905115 | C4H2O3 | Thermal property | Crystallization kinetics k | 5.2e-07 | 0
Copolymer | poly[propylene-graft-(maleic anhydride)] | P905115 | C4H2O3 | Thermal property | Crystallization kinetics n | 2.54 | 0
Copolymer | poly[propylene-graft-(maleic anhydride)] | P905115 | C4H2O3 | Thermal property | Crystallization kinetics half time of crystallization | 223.8 | 0 | second
Copolymer | poly[propylene-graft-(maleic anhydride)] | P905115 | C4H2O3 | Thermal property | Crystallization temperature | 113.68 | 13.32294 | C
Copolymer | poly[propylene-graft-(maleic anhydride)] | P905115 | C4H2O3 | Thermal property | Glass transition temperature | 5.25 | 283.4821 | C
Copolymer | poly[propylene-graft-(maleic anhydride)] | P905115 | C4H2O3 | Thermal property | Heat of crystallization | 23.08 | 0.1009203 | cal/g
Copolymer | poly[propylene-graft-(maleic anhydride)] | P905115 | C4H2O3 | Thermal property | Heat of fusion | 0.02434 | 2.86936e-05 | kcal/g
Copolymer | poly[propylene-graft-(maleic anhydride)] | P905115 | C4H2O3 | Thermal property | Thermal decomposition temperature | 303 | 5246.571 | C
Copolymer | poly[propylene-graft-(maleic anhydride)] | P905115 | C4H2O3 | Thermal property | Melting temperature | 158.79 | 28.02817 | C
Copolymer | poly[propylene-graft-(maleic anhydride)] | P905115 | C4H2O3 | Thermal property | Thermal diffusivity | 1.18e-07 | 0 | m2/s
Copolymer | poly[propylene-graft-(maleic anhydride)] | P905115 | C4H2O3 | Electric property | Electric conductivity | 3.95e-14 | 1.160333e-27 | 1/(ohm*cm)
Copolymer | poly[propylene-graft-(maleic anhydride)] | P905115 | C4H2O3 | Electric property | Volume resistivity | 57000000000000 | 2.4653e+27 | ohm*cm
Copolymer | poly[propylene-graft-(maleic anhydride)] | P905115 | C4H2O3 | Physicochemical property | Contact angle | 68.5 | 0 | degree
Copolymer | poly[propylene-graft-(maleic anhydride)] | P905115 | C4H2O3 | Tensile property | Dynamic mechanical properties storage modulus | 1.8 | 0 | GPa
Copolymer | poly[propylene-graft-(maleic anhydride)] | P905115 | C4H2O3 | Tensile property | Elongation at break | 600 | 0 | %
Copolymer | poly[propylene-graft-(maleic anhydride)] | P905115 | C4H2O3 | Tensile property | Tensile modulus | 1.0615 | 0.001976333 | GPa
Copolymer | poly[propylene-graft-(maleic anhydride)] | P905115 | C4H2O3 | Tensile property | Tensile stress strength at break | 0.0326 | 6.061697e-05 | GPa
Copolymer | poly[propylene-graft-(maleic anhydride)] | P905115 | C4H2O3 | Shear property | Dynamic shear properties storage modulus | 1.395e-07 | 1.628033e-14 | GPa
Copolymer | poly[propylene-graft-(maleic anhydride)] | P905115 | C4H2O3 | Flexural property | Dynamic flexural properties loss tanget | 0.102 | 0.0003
Copolymer | poly[propylene-graft-(maleic anhydride)] | P905115 | C4H2O3 | Flexural property | Flexural modulus | 1.5 | 0 | GPa
Copolymer | poly[propylene-graft-(maleic anhydride)] | P905115 | C4H2O3 | Heat resistance and combustion | Oxygen index | 17.8 | 0 | %
Copolymer | poly[(1-pentene)-ran-(4-methyl-1-pentene)] | P905117 | C5H10 | Physical property | Density | 0.8319 | 0 | g/cm3
Copolymer | poly[(1-pentene)-ran-(4-methyl-1-pentene)] | P905117 | C5H10 | Physical property | Specific volume | 1.202 | 0 | cm3/g
Copolymer | poly[(1-pentene)-ran-(4-methyl-1-pentene)] | P905117 | C5H10 | Thermal property | Crystallization temperature | 30 | 0 | C
Copolymer | poly[(1-pentene)-ran-(4-methyl-1-pentene)] | P905117 | C5H10 | Thermal property | Melting temperature | 137 | 2456.264 | C
Copolymer | poly[(1-hexene)-ran-(4-methyl-1-pentene)] | P905118 | C6H12 | Thermal property | Melting temperature | 230 | 0 | C
Copolymer | poly[(4-methyl-1-pentene)-ran-(1-decene)] | P905119 | C6H12 | Thermal property | Melting temperature | 228 | 0 | C
Copolymer | poly[(4-methyl-1-pentene)-ran-(1-octadecene)] | P905120 | C6H12 | Thermal property | Melting temperature | 234 | 0 | C
Copolymer | poly(isobutylene-ran-isoprene) | P905122 | C4H8 | Physical property | Density | 0.9175 | 0 | g/cm3
Copolymer | poly(isobutylene-ran-isoprene) | P905122 | C4H8 | Physical property | Specific volume | 1.09 | 0 | cm3/g
Copolymer | poly(isobutylene-ran-isoprene) | P905123 | C4H8 | Physical property | Density | 0.99 | 0 | g/cm3
Copolymer | poly(isobutylene-ran-isoprene) | P905123 | C4H8 | Physical property | Specific volume | 1 | 0 | cm3/g
Copolymer | poly(isobutylene-ran-isoprene) | P905123 | C4H8 | Physicochemical property | Gas diffusion coefficient d | 4.9e-09 | 0 | cm2/s
Copolymer | poly(isobutylene-ran-isoprene) | P905123 | C4H8 | Physicochemical property | Surface tension | 16.5 | 0.072 | mN/m
Copolymer | poly(isobutylene-ran-isoprene) | P905123 | C4H8 | Physicochemical property | Contact angle | 84.5 | 77.76 | degree
Copolymer | poly(isobutylene-ran-isoprene) | P905123 | C4H8 | Other physical property | Radiation resistance | 9.75 | 31.5 | Mrad
Copolymer | poly(butadiene-ran-styrene) | P905124 | C4H6 | Physical property | Density | 0.92875 | 0.002140574 | g/cm3
Copolymer | poly(butadiene-ran-styrene) | P905124 | C4H6 | Physical property | Specific volume | 1.0775 | 0.0027385 | cm3/g
Copolymer | poly(butadiene-ran-styrene) | P905124 | C4H6 | Thermal property | Glass transition temperature | -66.55 | 1136.369 | C
Copolymer | poly(butadiene-ran-styrene) | P905124 | C4H6 | Tensile property | Dynamic mechanical properties storage modulus | 0.63 | 0.006533333 | GPa
Copolymer | poly(butadiene-ran-styrene) | P905124 | C4H6 | Tensile property | Dynamic mechanical properties loss modulus | 0.155 | 0.0003 | GPa
Copolymer | poly(butadiene-ran-styrene) | P905124 | C4H6 | Other physical property | Pvt relation specific volume | 1.0775 | 0.0027385 | cm3/g
Copolymer | poly(butadiene-ran-styrene) | P905124 | C4H6 | Other physical property | Pvt relation temperature | 200 | 0 | C
Copolymer | poly(butadiene-block-styrene) | P905125 | C4H6 | Thermal property | Glass transition temperature | 56.4 | 3679.3 | C
Copolymer | polybutadiene | P905129 | C4H6 | Physical property | Density | 0.8217 | 0 | g/cm3
Copolymer | polybutadiene | P905129 | C4H6 | Physical property | Specific volume | 1.217 | 0 | cm3/g
Copolymer | polybutadiene | P905129 | C4H6 | Thermal property | Glass transition temperature | -80.95 | 1131.745 | C
Copolymer | polybutadiene | P905129 | C4H6 | Thermal property | Heat of crystallization | 0 | 3.962143 | cal/g
Copolymer | polybutadiene | P905129 | C4H6 | Thermal property | Heat of fusion | 0.0074 | 4.914286e-07 | kcal/g
Copolymer | polybutadiene | P905129 | C4H6 | Thermal property | Heat of fusion mol conversion | 0.5997 | 0 | kcal/mol
Copolymer | polybutadiene | P905129 | C4H6 | Thermal property | Thermal decomposition temperature | 420 | 85.71429 | C
Copolymer | polybutadiene | P905129 | C4H6 | Thermal property | Thermal decomposition weight loss | 10 | 0 | %
Copolymer | polybutadiene | P905129 | C4H6 | Thermal property | Melting temperature | -9.3 | 33.08178 | C
Copolymer | polybutadiene | P905129 | C4H6 | Electric property | Dielectric constant ac | 2.028 | 0
Copolymer | polybutadiene | P905129 | C4H6 | Electric property | Dielectric loss factor | 0.021 | 0
Copolymer | polybutadiene | P905129 | C4H6 | Physicochemical property | Cohesive energy density | 65.5 | 264.5 | cal/cm3
Copolymer | polybutadiene | P905129 | C4H6 | Physicochemical property | Solubility parameter | 16.5 | 4.5 | (J/cm3)1/2
Copolymer | polybutadiene | P905129 | C4H6 | Dilute solution property | Intrinsic viscosity eta | 1.17 | 0.9685411 | dl/g
Copolymer | polybutadiene | P905129 | C4H6 | Rheological property | Dynamic viscosity loss tangent | 0.65 | 0.0664
Copolymer | polybutadiene | P905129 | C4H6 | Shear property | Dynamic shear properties storage modulus | 5e-05 | 1.703174e-08 | GPa
Copolymer | polybutadiene | P905129 | C4H6 | Shear property | Dynamic shear properties loss modulus | 0.0001 | 1.396949e-08 | GPa
Copolymer | polybutadiene | P905129 | C4H6 | Other physical property | Pvt relation specific volume | 1.177 | 0 | cm3/g
Copolymer | polybutadiene | P905129 | C4H6 | Other physical property | Pvt relation temperature | 200 | 0 | C
Copolymer | polybutadiene-block-polystyrene | P905130 | C4H6 | Physical property | Density | 0.93 | 0 | g/cm3
Copolymer | polybutadiene-block-polystyrene | P905130 | C4H6 | Physical property | Specific volume | 1.1 | 0 | cm3/g
Copolymer | polybutadiene-block-polystyrene | P905130 | C4H6 | Thermal property | Glass transition temperature | 28 | 8871.477 | C
Copolymer | polybutadiene-block-polystyrene | P905130 | C4H6 | Physicochemical property | Cohesive energy density | 69 | 0 | cal/cm3
Copolymer | polybutadiene-block-polystyrene | P905130 | C4H6 | Physicochemical property | Gas diffusion coefficient d | 1.1e-06 | 7.251385e-13 | cm2/s
Copolymer | polybutadiene-block-polystyrene | P905130 | C4H6 | Physicochemical property | Gas permeability coefficient p | 1.375e-12 | 8.685526e-25 | cm3(STP)cm/(cm2*s*Pa)
Copolymer | polybutadiene-block-polystyrene | P905130 | C4H6 | Physicochemical property | Solubility parameter | 17 | 0 | (J/cm3)1/2
Copolymer | polybutadiene-block-polystyrene | P905130 | C4H6 | Physicochemical property | Surface tension | 33 | 0 | mN/m
Copolymer | polybutadiene-block-polystyrene | P905130 | C4H6 | Physicochemical property | Contact angle | 68 | 459.5294 | degree
Copolymer | polybutadiene-block-polystyrene | P905130 | C4H6 | Dilute solution property | Intrinsic viscosity eta | 0.402 | 0 | dl/g
Copolymer | polybutadiene-block-polystyrene | P905130 | C4H6 | Flexural property | Dynamic flexural properties storage modulus | 0.072 | 0 | GPa
Copolymer | polybutadiene-block-polystyrene | P905130 | C4H6 | Flexural property | Dynamic flexural properties loss tanget | 1.5 | 0
Copolymer | poly(acrylonitrile-stat-butadiene) | P905134 | C3H3N | Thermal property | Glass transition temperature | -41 | 0 | C
Copolymer | poly(acrylonitrile-ran-butadiene) | P905135 | C3H3N | Physical property | Density | 1.015 | 0.0007196364 | g/cm3
Copolymer | poly(acrylonitrile-ran-butadiene) | P905135 | C3H3N | Physical property | Specific volume | 0.985 | 0.0005484182 | cm3/g
Copolymer | poly(acrylonitrile-ran-butadiene) | P905135 | C3H3N | Thermal property | Glass transition temperature | -29 | 0 | C
Copolymer | poly(acrylonitrile-ran-butadiene) | P905135 | C3H3N | Electric property | Dielectric constant ac | 8.225 | 61.20083
Copolymer | poly(acrylonitrile-ran-butadiene) | P905135 | C3H3N | Electric property | Dielectric loss factor | 0.775 | 0.0008333333
Copolymer | poly(acrylonitrile-ran-butadiene) | P905135 | C3H3N | Physicochemical property | Cohesive energy density | 87 | 87.82305 | cal/cm3
Copolymer | poly(acrylonitrile-ran-butadiene) | P905135 | C3H3N | Physicochemical property | Gas diffusion coefficient d | 7.8e-07 | 1.299959e-11 | cm2/s
Copolymer | poly(acrylonitrile-ran-butadiene) | P905135 | C3H3N | Physicochemical property | Gas permeability coefficient p | 1.04e-12 | 4.133251e-24 | cm3(STP)cm/(cm2*s*Pa)
Copolymer | poly(acrylonitrile-ran-butadiene) | P905135 | C3H3N | Physicochemical property | Gas solubility coefficient s | 5.33e-07 | 9.124641e-09 | cm3(STP)/(cm3*Pa)
Copolymer | poly(acrylonitrile-ran-butadiene) | P905135 | C3H3N | Physicochemical property | Hansen parameter delta-d: dispersion component | 17.3 | 0.9315556 | (J/cm3)1/2
Copolymer | poly(acrylonitrile-ran-butadiene) | P905135 | C3H3N | Physicochemical property | Hansen parameter delta-h: hydrogen bonding | 6.2 | 2.828444 | (J/cm3)1/2
Copolymer | poly(acrylonitrile-ran-butadiene) | P905135 | C3H3N | Physicochemical property | Hansen parameter delta p polar | 8.9 | 0.2906667 | (J/cm3)1/2
Copolymer | poly(acrylonitrile-ran-butadiene) | P905135 | C3H3N | Physicochemical property | Solubility parameter | 19.1 | 0.9441713 | (J/cm3)1/2
Copolymer | poly(acrylonitrile-ran-butadiene) | P905135 | C3H3N | Physicochemical property | Water vapor transmission | 0.53 | 0 | g*mil/(cm2*24h)
Copolymer | poly(acrylonitrile-ran-butadiene) | P905135 | C3H3N | Tensile property | Tensile modulus | 0.002685 | 4.949357e-07 | GPa
Copolymer | polybutadiene | P905139 | C4H6 | Physical property | Density | 0.889 | 0 | g/cm3
Copolymer | polybutadiene | P905139 | C4H6 | Physical property | Specific volume | 1.12 | 0 | cm3/g
Copolymer | polybutadiene | P905139 | C4H6 | Thermal property | Glass transition temperature | 0 | 21.24242 | C
Copolymer | polybutadiene | P905139 | C4H6 | Dilute solution property | Intrinsic viscosity eta | 0.621 | 0.950275 | dl/g
Copolymer | poly[styrene-ran-(4-vinylpyridine)] | P905141 | C8H8 | Thermal property | Glass transition temperature | 120 | 0 | C
Copolymer | polystyrene-block-poly(4-vinylpyridine)] | P905142 | C8H8 | Physical property | Density | 1.0907 | 1.943636e-05 | g/cm3
Copolymer | polystyrene-block-poly(4-vinylpyridine)] | P905142 | C8H8 | Physical property | Specific volume | 0.91684 | 1.37381e-05 | cm3/g
Copolymer | polystyrene-block-poly(4-vinylpyridine)] | P905142 | C8H8 | Thermal property | Glass transition temperature | 105.35 | 439.8248 | C
Copolymer | polystyrene-block-poly(4-vinylpyridine)] | P905142 | C8H8 | Thermal property | Thermal decomposition temperature | 372.5 | 2533.929 | C
Copolymer | polystyrene-block-poly(4-vinylpyridine)] | P905142 | C8H8 | Thermal property | Thermal decomposition weight loss | 10 | 0 | %
Copolymer | polystyrene-block-poly(4-vinylpyridine)] | P905142 | C8H8 | Physicochemical property | Gas diffusion coefficient d | 9.65e-08 | 2.716606e-15 | cm2/s
Copolymer | polystyrene-block-poly(4-vinylpyridine)] | P905142 | C8H8 | Shear property | Dynamic shear properties storage modulus | 1.65e-05 | 1.543925e-05 | GPa
Copolymer | polystyrene-block-poly(4-vinylpyridine)] | P905142 | C8H8 | Shear property | Dynamic shear properties loss modulus | 0.03 | 0 | GPa
Copolymer | poly[styrene-ran-(p-hydroxystyrene)] | P905143 | C8H8 | Physical property | Density | 1.05 | 0 | g/cm3
Copolymer | poly[styrene-ran-(p-hydroxystyrene)] | P905143 | C8H8 | Physical property | Specific volume | 0.95 | 0 | cm3/g
Copolymer | poly[styrene-ran-(p-hydroxystyrene)] | P905143 | C8H8 | Thermal property | Glass transition temperature | 130.25 | 852.1048 | C
Copolymer | poly[styrene-ran-(p-hydroxystyrene)] | P905143 | C8H8 | Electric property | Dielectric loss factor | 0.04 | 0
Copolymer | poly[styrene-ran-(p-hydroxystyrene)] | P905143 | C8H8 | Physicochemical property | Contact angle | 87 | 321.0667 | degree
Copolymer | poly{styrene-ran-[4-(acetyloxy)styrene] | P905144 | C8H8 | Thermal property | Glass transition temperature | 120.15 | 31.80707 | C
Copolymer | polystyrene-block-poly[4-(acetyloxy)styrene]} | P905145 | C8H8 | Thermal property | Glass transition temperature | 117.25 | 55.49063 | C
Copolymer | poly(styrene-ran-methacrylonitrile) | P905146 | C8H8 | Thermal property | Thermal decomposition temperature | 635 | 1263.636 | C
Copolymer | poly(styrene-ran-methacrylonitrile) | P905146 | C8H8 | Thermal property | Thermal decomposition weight loss | 7.5 | 6.818182 | %
Copolymer | polystyren-block-poly(2-vinylpyridine) | P905147 | C8H8 | Thermal property | Glass transition temperature | 100 | 9.020444 | C
Copolymer | polystyren-block-poly(2-vinylpyridine) | P905147 | C8H8 | Thermal property | Thermal decomposition temperature | 378 | 0 | C
Copolymer | polystyren-block-poly(2-vinylpyridine) | P905147 | C8H8 | Thermal property | Thermal decomposition weight loss | 10 | 0 | %
Copolymer | polystyren-block-poly(2-vinylpyridine) | P905147 | C8H8 | Shear property | Dynamic shear properties storage modulus | 1.2e-05 | 7.7696e-11 | GPa
Copolymer | poly[styrene-ran-(methyl acrylate)] | P905148 | C8H8 | Thermal property | Glass transition temperature | 62 | 479.0714 | C
Copolymer | poly[styrene-ran-(ethyl acrylate)] | P905149 | C8H8 | Thermal property | Glass transition temperature | 30.75 | 665.8166 | C
Copolymer | poly[styrene-ran-(butyl acrylate)] | P905150 | C8H8 | Thermal property | Glass transition temperature | 16 | 1013.6 | C
Copolymer | poly[styrene-ran-(butyl acrylate)] | P905150 | C8H8 | Physicochemical property | Surface tension | 42 | 1.266667 | mN/m
Copolymer | poly[styrene-ran-(butyl acrylate)] | P905150 | C8H8 | Dilute solution property | Intrinsic viscosity eta | 0.19 | 0.0009330667 | dl/g
Copolymer | polystyrene-graft-poly(butyl acrylate) | P905151 | C8H8 | Physicochemical property | Surface tension | 44.5 | 1.266667 | mN/m
Copolymer | polystyrene-graft-poly(butyl acrylate) | P905151 | C8H8 | Dilute solution property | Intrinsic viscosity eta | 0.118 | 0.0002456 | dl/g
Copolymer | polystyrene-graft-poly(butyl acrylate) | P905151 | C8H8 | Tensile property | Elongation at break | 210 | 168130.3 | %
Copolymer | polystyrene-graft-poly(butyl acrylate) | P905151 | C8H8 | Tensile property | Tensile modulus | 0.078 | 0.005166622 | GPa
Copolymer | polystyrene-graft-poly(butyl acrylate) | P905151 | C8H8 | Tensile property | Tensile stress strength at break | 0.0027 | 2.294806e-06 | GPa
Copolymer | polystyrene-graft-poly(butyl acrylate) | P905151 | C8H8 | Tensile property | Tensile stress strength at yield | 0.0022 | 2.620532e-06 | GPa
Copolymer | poly[(butyl acrylate)-alt-styrene] | P905152 | C8H8 | Thermal property | Glass transition temperature | 32.2 | 1856.078 | C
Copolymer | poly[styrene-ran-(methacrylic acid)] | P905153 | C8H8 | Physical property | Density | 1.0824 | 5.832e-06 | g/cm3
Copolymer | poly[styrene-ran-(methacrylic acid)] | P905153 | C8H8 | Physical property | Specific volume | 0.92387 | 4.250427e-06 | cm3/g
Copolymer | poly[styrene-ran-(methacrylic acid)] | P905153 | C8H8 | Thermal property | Glass transition temperature | 143 | 266.5455 | C
Copolymer | poly[styrene-ran-(methacrylic acid)] | P905153 | C8H8 | Dilute solution property | Intrinsic viscosity eta | 0.5895 | 0.059643 | dl/g
Copolymer | poly[styrene-ran-(methacrylic acid)] | P905153 | C8H8 | Tensile property | Dynamic mechanical properties storage modulus | 0.013 | 0 | GPa
Copolymer | poly[styrene-ran-(methacrylic acid)] | P905153 | C8H8 | Tensile property | Dynamic mechanical properties loss tangent | 2.6 | 0.03264
Copolymer | polystyrene-graft-poly(methacrylic acid) | P905154 | C8H8 | Shear property | Dynamic shear properties storage modulus | 6.75e-06 | 6.75e-12 | GPa
Copolymer | polystyrene-graft-poly(methacrylic acid) | P905154 | C8H8 | Shear property | Dynamic shear properties loss modulus | 9.5e-06 | 3.333333e-13 | GPa
Copolymer | poly[styrene-ran-(ethyl methacrylate)] | P905155 | C8H8 | Thermal property | Glass transition temperature | 80 | 59.37778 | C
Copolymer | polystyrene-block-poly(ethyl methacrylate) | P905156 | C8H8 | Thermal property | Glass transition temperature | 85 | 300 | C
Copolymer | poly[(ethyl methacrylate)-alt-styrene] | P905157 | C8H8 | Thermal property | Glass transition temperature | 75 | 0 | C
Copolymer | poly[styrene-ran-(butyl methacrylate)] | P905158 | C8H8 | Thermal property | Glass transition temperature | 44 | 328 | C
Copolymer | poly[styrene-ran-(butyl methacrylate)] | P905158 | C8H8 | Physicochemical property | Cohesive energy density | 55.2 | 0 | cal/cm3
Copolymer | poly[styrene-ran-(butyl methacrylate)] | P905158 | C8H8 | Physicochemical property | Solubility parameter | 15.2 | 0 | (J/cm3)1/2
Copolymer | poly[styrene-ran-(butyl methacrylate)] | P905158 | C8H8 | Shear property | Dynamic shear properties loss modulus | 9e-07 | 0 | GPa
Copolymer | polystyrene-block-poly(butyl methacrylate) | P905159 | C8H8 | Thermal property | Glass transition temperature | 70.25 | 582.9368 | C
Copolymer | polystyrene-block-poly(butyl methacrylate) | P905159 | C8H8 | Tensile property | Elongation at break | 45 | 12 | %
Copolymer | polystyrene-block-poly(butyl methacrylate) | P905159 | C8H8 | Tensile property | Tensile stress strength at break | 0.027 | 5.333333e-06 | GPa
Copolymer | polystyrene-block-poly(butyl methacrylate) | P905159 | C8H8 | Shear property | Dynamic shear properties storage modulus | 5.3e-07 | 0 | GPa
Copolymer | polystyrene-block-poly(butyl methacrylate) | P905159 | C8H8 | Shear property | Dynamic shear properties loss modulus | 1e-06 | 0 | GPa
Copolymer | poly[(butyl methacrylate)-alt-styrene] | P905160 | C8H8 | Thermal property | Glass transition temperature | 43 | 0 | C
Copolymer | poly[styrene-ran-(hexyl methacrylate)] | P905161 | C8H8 | Physical property | Density | 1.0265 | 2.7e-05 | g/cm3
Copolymer | poly[styrene-ran-(hexyl methacrylate)] | P905161 | C8H8 | Physical property | Specific volume | 0.9742 | 2.465333e-05 | cm3/g
Copolymer | poly[styrene-ran-(hexyl methacrylate)] | P905161 | C8H8 | Thermal property | Glass transition temperature | 14 | 276.2667 | C
Copolymer | poly[styrene-ran-(hexyl methacrylate)] | P905161 | C8H8 | Thermal property | Specific heat capacity cp | 0.3615 | 0.001160333 | cal/(g*C)
Copolymer | poly[styrene-ran-(hexyl methacrylate)] | P905161 | C8H8 | Dilute solution property | Intrinsic viscosity eta | 0.43 | 0.03 | dl/g
Copolymer | polystyrene-block-poly(hexyl methacrylate) | P905162 | C8H8 | Thermal property | Glass transition temperature | 47.5 | 3675 | C
Copolymer | poly[styrene-ran-(glycidyl methacrylate)] | P905163 | C8H8 | Thermal property | Specific heat capacity cp | 0.3485 | 3.333333e-07 | cal/(g*C)
Copolymer | poly[styrene-ran-(glycidyl methacrylate)] | P905163 | C8H8 | Dilute solution property | Intrinsic viscosity eta | 0.25 | 0.0001333333 | dl/g
Copolymer | poly[styrene-ran-(2,3,4,5,6-pentabromobenzyl acrylate)] | P905164 | C8H8 | Thermal property | Glass transition temperature | 123 | 53.6 | C
Copolymer | poly[styrene-ran-(2,3,4,5,6-pentabromobenzyl acrylate)] | P905164 | C8H8 | Thermal property | Thermal decomposition temperature | 365 | 2763.384 | C
Copolymer | poly[styrene-ran-(2,3,4,5,6-pentabromobenzyl acrylate)] | P905164 | C8H8 | Thermal property | Thermal decomposition weight loss | 10 | 1431.294 | %
Copolymer | poly[styrene-ran-(2,3,4,5,6-pentabromobenzyl acrylate)] | P905164 | C8H8 | Tensile property | Tensile stress strength at break | 0.04 | 7.2e-06 | GPa
Copolymer | poly[styrene-ran-(2,3,4,5,6-pentabromobenzyl acrylate)] | P905164 | C8H8 | Flexural property | Flexural stress strength at break | 0.0775 | 8.333333e-06 | GPa
Copolymer | poly[(maleic anhydride)-ran-styrene] | P905165 | C4H2O3 | Thermal property | Glass transition temperature | 141 | 577.5509 | C
Copolymer | poly[(maleic anhydride)-ran-styrene] | P905165 | C4H2O3 | Electric property | Dielectric loss factor | 0.37 | 0
Copolymer | poly[(maleic anhydride)-ran-styrene] | P905165 | C4H2O3 | Physicochemical property | Cohesive energy density | 113.5 | 1512.5 | cal/cm3
Copolymer | poly[(maleic anhydride)-ran-styrene] | P905165 | C4H2O3 | Physicochemical property | Solubility parameter | 21.65 | 14.045 | (J/cm3)1/2
Copolymer | poly[(maleic anhydride)-ran-styrene] | P905165 | C4H2O3 | Physicochemical property | Surface tension | 24.05 | 32.36786 | mN/m
Copolymer | poly[(maleic anhydride)-ran-styrene] | P905165 | C4H2O3 | Dilute solution property | Intrinsic viscosity eta | 0.5555 | 0.000675 | dl/g
Copolymer | poly[(maleic anhydride)-ran-styrene] | P905165 | C4H2O3 | Shear property | Dynamic shear properties storage modulus | 4e-07 | 8.672e-12 | GPa
Copolymer | poly[(maleic anhydride)-ran-styrene] | P905165 | C4H2O3 | Shear property | Dynamic shear properties loss tangent | 5 | 7.2
Copolymer | poly[(maleic anhydride)-ran-styrene] | P905165 | C4H2O3 | Flexural property | Dynamic flexural properties storage modulus | 0.023 | 1.371429e-05 | GPa
Copolymer | poly[(maleic anhydride)-ran-styrene] | P905165 | C4H2O3 | Flexural property | Dynamic flexural properties loss modulus | 0.05 | 0.0002194286 | GPa
Copolymer | poly[(maleic anhydride)-ran-styrene] | P905165 | C4H2O3 | Flexural property | Dynamic flexural properties loss tanget | 2.165 | 0.0014
Copolymer | poly[(maleic anhydride)-ran-styrene] | P905165 | C4H2O3 | Other physical property | Bulk modulus | 1.5 | 0.02844444 | GPa
Copolymer | poly[(maleic anhydride)-ran-styrene] | P905165 | C4H2O3 | Other physical property | Compressibility | 0.67 | 0.005288889 | 1/(GPa)
Copolymer | poly[(maleic anhydride)-ran-styrene] | P905165 | C4H2O3 | Other physical property | Pvt relation pressure | 0.101 | 0 | MPa
Copolymer | poly[(maleic anhydride)-ran-styrene] | P905165 | C4H2O3 | Other physical property | Pvt relation specific volume | 0.913 | 0.002281778 | cm3/g
Copolymer | poly[(maleic anhydride)-ran-styrene] | P905165 | C4H2O3 | Other physical property | Pvt relation temperature | 177 | 0 | C
Copolymer | polystyrene-block-poly(cyclododecyl acrylate) | P905166 | C8H8 | Physical property | Density | 1.0485 | 3.333333e-07 | g/cm3
Copolymer | polystyrene-block-poly(cyclododecyl acrylate) | P905166 | C8H8 | Physical property | Specific volume | 0.95375 | 2.7e-07 | cm3/g
Copolymer | polystyrene-block-poly(cyclododecyl acrylate) | P905166 | C8H8 | Thermal property | Glass transition temperature | 62.5 | 900.7857 | C
Copolymer | branch-polystyrene-nu-divinylbenzene | P905167 | C8H8 | Physicochemical property | Cohesive energy density | 86 | 0 | cal/cm3
Copolymer | branch-polystyrene-nu-divinylbenzene | P905167 | C8H8 | Physicochemical property | Solubility parameter | 19 | 0 | (J/cm3)1/2
Copolymer | poly[styren-ran-(4-sulfostyrene)] | P905168 | C8H8 | Thermal property | Glass transition temperature | 119.3 | 0 | C
Copolymer | poly[(4-methylstyrene)-ran-(3-methylstyrene)] | P905169 | C9H10 | Thermal property | Glass transition temperature | 48 | 0 | C
Copolymer | poly[(4-chlorostyrene)-ran-(4-methylstyrene)] | P905170 | C9H10 | Physical property | Density | 1.095 | 0.003529156 | g/cm3
Copolymer | poly[(4-chlorostyrene)-ran-(4-methylstyrene)] | P905170 | C9H10 | Physical property | Specific volume | 0.9132 | 0.002432513 | cm3/g
Copolymer | poly[(4-chlorostyrene)-ran-(4-methylstyrene)] | P905170 | C9H10 | Electric property | Dielectric constant ac | 2.565 | 0.001857143
Copolymer | poly[(4-chlorostyrene)-ran-(4-methylstyrene)] | P905170 | C9H10 | Electric property | Dielectric loss factor | 0.00023 | 7.289778e-09
Copolymer | poly[acrylonitrile-stat-(alpha-methylstyrene)] | P905171 | C3H3N | Thermal property | Glass transition temperature | 119 | 0 | C
Copolymer | poly[acrylonitrile-ran-(alpha-methylstyrene)] | P905172 | C3H3N | Thermal property | Glass transition temperature | 122 | 102.3333 | C
Copolymer | poly[acrylonitrile-ran-(alpha-methylstyrene)] | P905172 | C3H3N | Thermal property | Thermal decomposition temperature | 299.5 | 101.9286 | C
Copolymer | poly[acrylonitrile-ran-(alpha-methylstyrene)] | P905172 | C3H3N | Thermal property | Thermal decomposition weight loss | 0 | 0 | %
Copolymer | poly[acrylonitrile-ran-(alpha-methylstyrene)] | P905172 | C3H3N | Electric property | Dielectric loss factor | 0.026 | 0
Copolymer | poly[acrylonitrile-ran-(alpha-methylstyrene)] | P905172 | C3H3N | Physicochemical property | Cohesive energy density | 65 | 32 | cal/cm3
Copolymer | poly[acrylonitrile-ran-(alpha-methylstyrene)] | P905172 | C3H3N | Physicochemical property | Solubility parameter | 16.5 | 0.5 | (J/cm3)1/2
Copolymer | poly[acrylonitrile-ran-(alpha-methylstyrene)] | P905172 | C3H3N | Dilute solution property | Intrinsic viscosity eta | 0.45 | 0.04802667 | dl/g
Copolymer | poly[(4-vinylpyridine)-ran-(butyl methacrylate)] | P905173 | C7H7N | Thermal property | Glass transition temperature | 80 | 0 | C
Copolymer | poly[acrylonitrile-ran-(vinyl acetate)] | P905174 | C3H3N | Thermal property | Glass transition temperature | 77.5 | 251.7632 | C
Copolymer | poly[acrylonitrile-ran-(methyl acrylate)] | P905175 | C3H3N | Thermal property | Glass transition temperature | 65 | 521.1868 | C
Copolymer | poly[acrylonitrile-ran-(methyl acrylate)] | P905175 | C3H3N | Thermal property | Specific heat capacity cp | 0.3135 | 0.0003865 | cal/(g*C)
Copolymer | poly[acrylonitrile-ran-(methyl acrylate)] | P905175 | C3H3N | Physicochemical property | Gas permeability coefficient p | 3.4135e-15 | 1.561253e-28 | cm3(STP)cm/(cm2*s*Pa)
Copolymer | poly(acrylonitrile-ran-(butyl acrylate)) | P905176 | C3H3N | Thermal property | Glass transition temperature | 51 | 944.8571 | C
Copolymer | poly[acrylonitrile-ran-(methyl methacrylate)] | P905177 | C3H3N | Optical property | Refractive index | 1.5052 | 5.189983e-05
Copolymer | poly[acrylonitrile-ran-(methyl methacrylate)] | P905177 | C3H3N | Thermal property | Crystallization temperature | 358.3 | 656.1787 | C
Copolymer | poly[acrylonitrile-ran-(methyl methacrylate)] | P905177 | C3H3N | Thermal property | Glass transition temperature | 91 | 64.10789 | C
Copolymer | poly[acrylonitrile-ran-(methyl methacrylate)] | P905177 | C3H3N | Thermal property | Heat of crystallization | 66.18 | 949.3074 | cal/g
Copolymer | poly[acrylonitrile-ran-(methyl methacrylate)] | P905177 | C3H3N | Thermal property | Heat of fusion | 0.1257 | 0.005596113 | kcal/g
Copolymer | poly[acrylonitrile-ran-(methyl methacrylate)] | P905177 | C3H3N | Thermal property | Melting temperature | 382.5 | 1078.769 | C
Copolymer | poly[acrylonitrile-ran-(methyl methacrylate)] | P905177 | C3H3N | Thermal property | Thermal conductivity | 0.232 | 0.0002930667 | W/(m*K)
Copolymer | poly[acrylonitrile-ran-(methyl methacrylate)] | P905177 | C3H3N | Physicochemical property | Surface tension | 13 | 23.82418 | mN/m
Copolymer | poly[acrylonitrile-ran-(methyl methacrylate)] | P905177 | C3H3N | Dilute solution property | Intrinsic viscosity eta | 1.11 | 0.06569697 | dl/g
Copolymer | poly[acrylonitrile-ran-(methyl methacrylate)] | P905177 | C3H3N | Other physical property | Radiation resistance | 38 | 252826.4 | Mrad
Copolymer | polyacrylonitrile-block-poly(methyl methacrylate) | P905178 | C3H3N | Optical property | Refractive index | 1.5137 | 7.897778e-06
Copolymer | polyacrylonitrile-block-poly(methyl methacrylate) | P905178 | C3H3N | Thermal property | Glass transition temperature | 98 | 47.73333 | C
Copolymer | polyacrylonitrile-block-poly(methyl methacrylate) | P905178 | C3H3N | Dilute solution property | Intrinsic viscosity eta | 3.85 | 2.726489 | dl/g
Copolymer | poly[acrylonitrile-ran-(1,1-dichloroethene)] | P905179 | C3H3N | Thermal property | Glass transition temperature | 58 | 1.333333 | C
Copolymer | poly[(acrylic acid)-ran-acrylamide] | P905180 | C3H4O2 | Dilute solution property | Intrinsic viscosity eta | 3.05 | 0.75 | dl/g
Copolymer | poly(acrylic acid)-block-polyacrylamide | P905181 | C3H4O2 | Dilute solution property | Intrinsic viscosity eta | 2.05 | 0.27 | dl/g
Copolymer | poly[(methyl acrylate)-ran-(ethyl acrylate)] | P905182 | C4H6O2 | Thermal property | Glass transition temperature | 8 | 57.35714 | C
Copolymer | poly[(vinylidene chloride)-ran-(methyl acrylate)] | P905184 | C2H2Cl2 | Physical property | Density | 1.698 | 0.02452411 | g/cm3
Copolymer | poly[(vinylidene chloride)-ran-(methyl acrylate)] | P905184 | C2H2Cl2 | Physical property | Specific volume | 0.5889 | 0.004239026 | cm3/g
Copolymer | poly[(vinylidene chloride)-ran-(methyl acrylate)] | P905184 | C2H2Cl2 | Thermal property | Heat of fusion | 0.00830825 | 1.310198e-05 | kcal/g
Copolymer | poly[(vinylidene chloride)-ran-(methyl acrylate)] | P905184 | C2H2Cl2 | Thermal property | Melting temperature | 159.64 | 517.7067 | C
Copolymer | poly[(vinylidene chloride)-ran-(methyl acrylate)] | P905184 | C2H2Cl2 | Physicochemical property | Gas permeability coefficient p | 1.079e-15 | 3.216671e-31 | cm3(STP)cm/(cm2*s*Pa)
Copolymer | poly[(ethyl acrylate)-ran-(methyl methacrylate)] | P905185 | C5H8O2 | Optical property | Refractive index | 1.4969 | 0
Copolymer | poly[(ethyl acrylate)-ran-(methyl methacrylate)] | P905185 | C5H8O2 | Thermal property | Glass transition temperature | 50 | 1091.317 | C
Copolymer | poly[(ethyl acrylate)-ran-(methyl methacrylate)] | P905185 | C5H8O2 | Thermal property | Melting temperature | 130 | 0 | C
Copolymer | poly[(ethyl acrylate)-ran-(methyl methacrylate)] | P905185 | C5H8O2 | Thermal property | Thermal diffusivity | 7.65e-08 | 1.805e-16 | m2/s
Copolymer | poly[(ethyl acrylate)-ran-(methyl methacrylate)] | P905185 | C5H8O2 | Flexural property | Dynamic flexural properties storage modulus | 4.49 | 0 | GPa
Copolymer | poly[(ethyl acrylate)-ran-(methyl methacrylate)] | P905185 | C5H8O2 | Flexural property | Dynamic flexural properties loss modulus | 0.272 | 0 | GPa
Copolymer | poly[(vinyl chloride)-graft-poly(butyl acrylate)] | P905186 | C2H3Cl | Thermal property | Glass transition temperature | -20 | 2550.467 | C
Copolymer | poly[(vinyl chloride)-graft-poly(butyl acrylate)] | P905186 | C2H3Cl | Flexural property | Dynamic flexural properties loss modulus | 0.07 | 0 | GPa
Copolymer | poly[(vinylidene chloride)-ran-(butyl acrylate)] | P905187 | C2H2Cl2 | Physical property | Density | 1.773 | 0 | g/cm3
Copolymer | poly[(vinylidene chloride)-ran-(butyl acrylate)] | P905187 | C2H2Cl2 | Physical property | Specific volume | 0.564 | 0 | cm3/g
Copolymer | poly[(vinylidene chloride)-ran-(butyl acrylate)] | P905187 | C2H2Cl2 | Thermal property | Melting temperature | 162 | 0 | C
Copolymer | poly[(vinylidene chloride)-ran-(butyl acrylate)] | P905187 | C2H2Cl2 | Physicochemical property | Gas permeability coefficient p | 1.079e-15 | 3.75948e-31 | cm3(STP)cm/(cm2*s*Pa)
Copolymer | poly[(methacrylic acid)-ran-(methyl methacrylate)] | P905188 | C4H6O2 | Thermal property | Glass transition temperature | 143 | 455.8242 | C
Copolymer | poly[(methacrylic acid)-ran-(methyl methacrylate)] | P905188 | C4H6O2 | Thermal property | Specific heat capacity cp | 0.3 | 0.0003266667 | cal/(g*C)
Copolymer | poly[(methacrylic acid)-ran-(methyl methacrylate)] | P905188 | C4H6O2 | Flexural property | Dynamic flexural properties storage modulus | 0.03 | 0 | GPa
Copolymer | poly[(methacrylic acid)-ran-(methyl methacrylate)] | P905188 | C4H6O2 | Flexural property | Dynamic flexural properties loss tanget | 1.5 | 0
Copolymer | poly[(methyl methacrylate)-ran-(ethyl methacrylate)] | P905189 | C5H8O2 | Thermal property | Glass transition temperature | 94.5 | 222.5789 | C
Copolymer | poly[(methyl methacrylate)-ran-(ethyl methacrylate)] | P905189 | C5H8O2 | Tensile property | Dynamic mechanical properties storage modulus | 1.35 | 0.1633333 | GPa
Copolymer | poly[(methyl methacrylate)-ran-(ethyl methacrylate)] | P905189 | C5H8O2 | Tensile property | Dynamic mechanical properties loss modulus | 0.185 | 0.009633333 | GPa
Copolymer | poly[(methyl methacrylate)-ran-(ethyl methacrylate)] | P905189 | C5H8O2 | Tensile property | Dynamic mechanical properties loss tangent | 0.06 | 0.005626667
Copolymer | poly[(methyl methacrylate)-stat-(butyl methacrylate)] | P905190 | C5H8O2 | Thermal property | Glass transition temperature | 57.9 | 227.8107 | C
Copolymer | poly[(methyl methacrylate)-ran-(butyl methacrylate)] | P905191 | C5H8O2 | Thermal property | Glass transition temperature | 73 | 360.5714 | C
Copolymer | poly[(methyl methacrylate)-ran-(butyl methacrylate)] | P905191 | C5H8O2 | Electric property | Dielectric constant ac | 4.785 | 0.1178571
Copolymer | poly[(methyl methacrylate)-ran-(butyl methacrylate)] | P905191 | C5H8O2 | Electric property | Dielectric loss factor | 0.1715 | 0.010963305
Copolymer | poly(methyl methacrylate)-block-poly(butyl methacrylate) | P905192 | C5H8O2 | Thermal property | Glass transition temperature | 73.4 | 1559.964 | C
Copolymer | poly[(tert-butyl methacrylate)-ran-(methyl methacrylate)] | P905193 | C5H8O2 | Thermal property | Glass transition temperature | 102 | 1.928571 | C
Copolymer | poly[(methyl methacrylate)-ran-(2,2,2-trifluoroethyl methacrylate)] | P905196 | C5H8O2 | Optical property | Refractive index | 1.4535 | 0.000329697
Copolymer | poly[(methyl methacrylate)-ran-(2,2,2-trifluoroethyl methacrylate)] | P905196 | C5H8O2 | Thermal property | Glass transition temperature | 90 | 0 | C
Copolymer | poly[(methyl methacrylate)-ran-(2-ethylhexyl acrylate)] | P905197 | C5H8O2 | Thermal property | Glass transition temperature | 9 | 1591.714 | C
Copolymer | poly(vinyl chloride-ran-methyl methacrylate) | P905198 | C2H3Cl | Thermal property | Glass transition temperature | 73 | 125.3571 | C
Copolymer | poly[(ethyl methacrylate)-ran-(propyl methacrylate)] | P905199 | C6H10O2 | Thermal property | Glass transition temperature | 62.5 | 40.33333 | C
Copolymer | poly(ethyl methacrylate)-graft-polychloroprene | P905200 | C6H10O2 | Thermal property | Glass transition temperature | -42.3 | 0 | C
Copolymer | poly(vinyl chloride)-graft-poly(2-ethylhexyl acrylate) | P905201 | C2H3Cl | Thermal property | Glass transition temperature | -59.3 | 5241.235 | C
Copolymer | poly(vinyl chloride)-graft-poly(2-ethylhexyl acrylate) | P905201 | C2H3Cl | Flexural property | Dynamic flexural properties loss modulus | 0.025 | 0 | GPa
Copolymer | poly{[5,12,13,16-tetrachloro-tricyclo[8.2.2.2.^4,7^^]hexadeca-1(12),4,6,10,13,15-hexaene]-ran-(heptadecafluorooctyl methacrylate)} | P905202 | C12H5F17O2 | Optical property | Refractive index | 1.505 | 0.0008333333
Copolymer | poly{[5,12,13,16-tetrachloro-tricyclo[8.2.2.2.^4,7^^]hexadeca-1(12),4,6,10,13,15-hexaene]-ran-(heptadecafluorooctyl methacrylate)} | P905202 | C12H5F17O2 | Electric property | Dielectric constant ac | 2.255 | 0.005633333
Copolymer | poly(glycidyl methacrylate)-graft-polychloroprene | P905203 | C7H10O3 | Thermal property | Glass transition temperature | -29.7 | 0 | C
Copolymer | chlorinated poly(vinyl chloride) | P905204 | C2H3Cl | Thermal property | Glass transition temperature | 103 | 0 | C
Copolymer | poly[(vinylidene fluoride)-ran-trifluoroethene] | P905205 | C2H2F2 | Physical property | Density | 1.8893 | 0.002468529 | g/cm3
Copolymer | poly[(vinylidene fluoride)-ran-trifluoroethene] | P905205 | C2H2F2 | Physical property | Specific volume | 0.5293 | 0.0002001685 | cm3/g
Copolymer | poly[(vinylidene fluoride)-ran-trifluoroethene] | P905205 | C2H2F2 | Thermal property | Heat of fusion | 0.0031 | 3.834276e-06 | kcal/g
Copolymer | poly[(vinylidene fluoride)-ran-trifluoroethene] | P905205 | C2H2F2 | Thermal property | Melting temperature | 147 | 1113.333 | C
Copolymer | poly[(vinylidene fluoride)-ran-trifluoroethene] | P905205 | C2H2F2 | Thermal property | Thermal conductivity | 0.9 | 1.258514 | W/(m*K)
Copolymer | poly[(vinylidene fluoride)-ran-trifluoroethene] | P905205 | C2H2F2 | Thermal property | Thermal diffusivity | 4.2e-07 | 1.937406e-13 | m2/s
Copolymer | poly[(vinylidene fluoride)-ran-trifluoroethene] | P905205 | C2H2F2 | Electric property | Dielectric constant ac | 18 | 296.5033
Copolymer | poly[(vinylidene fluoride)-ran-trifluoroethene] | P905205 | C2H2F2 | Electric property | Dielectric loss factor | 1.2 | 13.31359
Copolymer | poly[(vinylidene fluoride)-ran-trifluoroethene] | P905205 | C2H2F2 | Electric property | Dielectric loss tangent | 0.019 | 1.333333e-06
Copolymer | poly[(vinylidene fluoride)-ran-trifluoroethene] | P905205 | C2H2F2 | Electric property | Electric conductivity | 5.6e-15 | 0 | 1/(ohm*cm)
Copolymer | poly[(vinylidene fluoride)-ran-trifluoroethene] | P905205 | C2H2F2 | Electric property | Volume resistivity | 180000000000000 | 0 | ohm*cm
Copolymer | poly[(vinylidene fluoride)-ran-trifluoroethene] | P905205 | C2H2F2 | Dilute solution property | Intrinsic viscosity eta | 1.8 | 0 | dl/g
Copolymer | poly[(vinylidene fluoride)-ran-trifluoroethene] | P905205 | C2H2F2 | Tensile property | Dynamic mechanical properties storage modulus | 0.8 | 1.115707 | GPa
Copolymer | poly[(vinylidene fluoride)-ran-trifluoroethene] | P905205 | C2H2F2 | Tensile property | Dynamic mechanical properties loss tangent | 0.0775 | 0.000675
Copolymer | poly[(vinylidene fluoride)-ran-chlorotrifluoroethylene] | P905206 | C2H2F2 | Optical property | Refractive index | 1.62 | 0
Copolymer | poly[(vinylidene fluoride)-ran-chlorotrifluoroethylene] | P905206 | C2H2F2 | Electric property | Dielectric loss factor | 0.184 | 0
Copolymer | poly[(vinylidene fluoride)-ran-chlorotrifluoroethylene] | P905206 | C2H2F2 | Physicochemical property | Gas permeability coefficient p | 4.005e-11 | 1.034839e-20 | cm3(STP)cm/(cm2*s*Pa)
Copolymer | poly[(1,1-difluoroethene)-ran-(1,1,2,3,3,3-hexafluoroprop-1-ene)] | P905207 | C2H2F2 | Optical property | Refractive index | 1.58 | 0.003306667
Copolymer | poly[(1,1-difluoroethene)-ran-(1,1,2,3,3,3-hexafluoroprop-1-ene)] | P905207 | C2H2F2 | Thermal property | Crystallization temperature | 105 | 33.33333 | C
Copolymer | poly[(1,1-difluoroethene)-ran-(1,1,2,3,3,3-hexafluoroprop-1-ene)] | P905207 | C2H2F2 | Thermal property | Heat of crystallization | 23.9 | 486.4133 | cal/g
Copolymer | poly[(1,1-difluoroethene)-ran-(1,1,2,3,3,3-hexafluoroprop-1-ene)] | P905207 | C2H2F2 | Thermal property | Heat of fusion | 0.0057525 | 2.099988e-06 | kcal/g
Copolymer | poly[(1,1-difluoroethene)-ran-(1,1,2,3,3,3-hexafluoroprop-1-ene)] | P905207 | C2H2F2 | Thermal property | Melting temperature | 142.5 | 175.7588 | C
Copolymer | poly[(1,1-difluoroethene)-ran-(1,1,2,3,3,3-hexafluoroprop-1-ene)] | P905207 | C2H2F2 | Electric property | Dielectric constant ac | 12 | 1.322667
Copolymer | poly[(1,1-difluoroethene)-ran-(1,1,2,3,3,3-hexafluoroprop-1-ene)] | P905207 | C2H2F2 | Electric property | Dielectric loss factor | 0.2225 | 0.04570379
Copolymer | poly[(1,1-difluoroethene)-ran-(1,1,2,3,3,3-hexafluoroprop-1-ene)] | P905207 | C2H2F2 | Physicochemical property | Gas permeability coefficient p | 2.4e-13 | 3.114111e-25 | cm3(STP)cm/(cm2*s*Pa)
Copolymer | poly[(1,1-difluoroethene)-ran-(1,1,2,3,3,3-hexafluoroprop-1-ene)] | P905207 | C2H2F2 | Tensile property | Tensile modulus | 0.715 | 0.06905 | GPa
Copolymer | poly[(1,1-difluoroethene)-ran-(1,1,2,3,3,3-hexafluoroprop-1-ene)] | P905207 | C2H2F2 | Other physical property | Radiation resistance | 12 | 68.26667 | Mrad
Copolymer | poly[(1,1,2,2-tetrafluoroethene)-ran-(1,1,2,3,3,3-hexafluoroprop-1-ene)] | P905208 | CF2 | Physical property | Density | 2.136 | 0.000128 | g/cm3
Copolymer | poly[(1,1,2,2-tetrafluoroethene)-ran-(1,1,2,3,3,3-hexafluoroprop-1-ene)] | P905208 | CF2 | Physical property | Specific volume | 0.4682 | 6.085167e-06 | cm3/g
Copolymer | poly[(1,1,2,2-tetrafluoroethene)-ran-(1,1,2,3,3,3-hexafluoroprop-1-ene)] | P905208 | CF2 | Thermal property | Crystallization temperature | 250 | 0 | C
Copolymer | poly[(1,1,2,2-tetrafluoroethene)-ran-(1,1,2,3,3,3-hexafluoroprop-1-ene)] | P905208 | CF2 | Thermal property | Glass transition temperature | 90 | 0 | C
Copolymer | poly[(1,1,2,2-tetrafluoroethene)-ran-(1,1,2,3,3,3-hexafluoroprop-1-ene)] | P905208 | CF2 | Thermal property | Lc phase transition temperature | 2 | 197.0667 | C
Copolymer | poly[(1,1,2,2-tetrafluoroethene)-ran-(1,1,2,3,3,3-hexafluoroprop-1-ene)] | P905208 | CF2 | Thermal property | Melting temperature | 276 | 261.3333 | C
Copolymer | poly[(1,1,2,2-tetrafluoroethene)-ran-(1,1,2,3,3,3-hexafluoroprop-1-ene)] | P905208 | CF2 | Thermal property | Specific heat capacity cp | 0.23 | 0.0001333333 | cal/(g*C)
Copolymer | poly[(1,1,2,2-tetrafluoroethene)-ran-(1,1,2,3,3,3-hexafluoroprop-1-ene)] | P905208 | CF2 | Electric property | Dielectric constant ac | 2.1 | 0.00096
Copolymer | poly[(1,1,2,2-tetrafluoroethene)-ran-(1,1,2,3,3,3-hexafluoroprop-1-ene)] | P905208 | CF2 | Electric property | Dielectric loss factor | 0.0008325 | 3.146334e-07
Copolymer | poly[(1,1,2,2-tetrafluoroethene)-ran-(1,1,2,3,3,3-hexafluoroprop-1-ene)] | P905208 | CF2 | Electric property | Dielectric loss tangent | 0.0002 | 0
Copolymer | poly[(1,1,2,2-tetrafluoroethene)-ran-(1,1,2,3,3,3-hexafluoroprop-1-ene)] | P905208 | CF2 | Physicochemical property | Gas diffusion coefficient d | 9.48e-08 | 2.048654e-13 | cm2/s
Copolymer | poly[(1,1,2,2-tetrafluoroethene)-ran-(1,1,2,3,3,3-hexafluoroprop-1-ene)] | P905208 | CF2 | Physicochemical property | Gas permeability coefficient p | 2.41e-13 | 2.803319e-24 | cm3(STP)cm/(cm2*s*Pa)
Copolymer | poly[(1,1,2,2-tetrafluoroethene)-ran-(1,1,2,3,3,3-hexafluoroprop-1-ene)] | P905208 | CF2 | Physicochemical property | Gas solubility coefficient s | 1.785e-10 | 4.107e-21 | cm3(STP)/(cm3*Pa)
Copolymer | poly[(1,1,2,2-tetrafluoroethene)-ran-(1,1,2,3,3,3-hexafluoroprop-1-ene)] | P905208 | CF2 | Tensile property | Dynamic mechanical properties storage modulus | 4.5 | 0 | GPa
Copolymer | poly[(1,1,2,2-tetrafluoroethene)-ran-(1,1,2,3,3,3-hexafluoroprop-1-ene)] | P905208 | CF2 | Tensile property | Dynamic mechanical properties loss tangent | 0.16 | 0
Copolymer | poly[(1,1,2,2-tetrafluoroethene)-ran-(1,1,2,3,3,3-hexafluoroprop-1-ene)] | P905208 | CF2 | Shear property | Dynamic shear properties storage modulus | 2e-06 | 0 | GPa
Copolymer | poly[(1,1,2,2-tetrafluoroethene)-ran-(1,1,2,3,3,3-hexafluoroprop-1-ene)] | P905208 | CF2 | Shear property | Dynamic shear properties loss modulus | 1.2e-05 | 0 | GPa
Copolymer | poly[(1,1,2,2-tetrafluoroethene)-ran-(3,3,4,4,5,5,5-heptafluoropent-1-ene)] | P905209 | CF2 | Thermal property | Glass transition temperature | 23 | 262.5 | C
Copolymer | poly[(1,1,2,2-tetrafluoroethene)-ran-(3,3,4,4,5,5,5-heptafluoropent-1-ene)] | P905209 | CF2 | Thermal property | Thermal decomposition temperature | 430 | 240 | C
Copolymer | poly[(1,1,2,2-tetrafluoroethene)-ran-(3,3,4,4,5,5,5-heptafluoropent-1-ene)] | P905209 | CF2 | Dilute solution property | Intrinsic viscosity eta | 1.18 | 0.2581333 | dl/g
Copolymer | poly[tetrafluoroethylene-ran-(perfluoro-2,2-dimethyl-1,3-dioxole)] | P905210 | CF2 | Physical property | Density | 1.725 | 0.004033333 | g/cm3
Copolymer | poly[tetrafluoroethylene-ran-(perfluoro-2,2-dimethyl-1,3-dioxole)] | P905210 | CF2 | Physical property | Specific volume | 0.5805 | 0.0004563333 | cm3/g
Copolymer | poly[tetrafluoroethylene-ran-(perfluoro-2,2-dimethyl-1,3-dioxole)] | P905210 | CF2 | Optical property | Refractive index | 1.30345 | 0.0001020833
Copolymer | poly[tetrafluoroethylene-ran-(perfluoro-2,2-dimethyl-1,3-dioxole)] | P905210 | CF2 | Thermal property | Glass transition temperature | 167 | 2517.766 | C
Copolymer | poly[tetrafluoroethylene-ran-(perfluoro-2,2-dimethyl-1,3-dioxole)] | P905210 | CF2 | Thermal property | Thermal decomposition temperature | 440 | 5626.667 | C
Copolymer | poly[tetrafluoroethylene-ran-(perfluoro-2,2-dimethyl-1,3-dioxole)] | P905210 | CF2 | Thermal property | Thermal decomposition weight loss | 1 | 0 | %
Copolymer | poly[tetrafluoroethylene-ran-(perfluoro-2,2-dimethyl-1,3-dioxole)] | P905210 | CF2 | Electric property | Dielectric constant ac | 1.919 | 0.0003
Copolymer | poly[tetrafluoroethylene-ran-(perfluoro-2,2-dimethyl-1,3-dioxole)] | P905210 | CF2 | Physicochemical property | Gas permeability coefficient p | 5.9e-12 | 2.972463e-21 | cm3(STP)cm/(cm2*s*Pa)
Copolymer | poly[tetrafluoroethylene-ran-(perfluoro-2,2-dimethyl-1,3-dioxole)] | P905210 | CF2 | Physicochemical property | Surface tension | 15.8 | 0.48 | mN/m
Copolymer | poly[trioxan-stat-(ethylene oxide)] | P905212 | CH2O | Physical property | Density | 1.3835 | 0.0002905 | g/cm3
Copolymer | poly[trioxan-stat-(ethylene oxide)] | P905212 | CH2O | Physical property | Specific volume | 0.7228 | 7.652857e-05 | cm3/g
Copolymer | poly[trioxan-stat-(ethylene oxide)] | P905212 | CH2O | Thermal property | Crystallization kinetics r | 17500 | 27000000 | nm/s
Copolymer | poly[trioxan-stat-(ethylene oxide)] | P905212 | CH2O | Thermal property | Crystallization temperature | 135.5 | 16.21429 | C
Copolymer | poly[trioxan-stat-(ethylene oxide)] | P905212 | CH2O | Thermal property | Melting temperature | 169 | 21.42857 | C
Copolymer | poly[trioxan-ran-(ethylene oxide)] | P905213 | CH2O | Physical property | Density | 1.41085 | 0.001799029 | g/cm3
Copolymer | poly[trioxan-ran-(ethylene oxide)] | P905213 | CH2O | Physical property | Specific volume | 0.708685 | 0.000403479 | cm3/g
Copolymer | poly[trioxan-ran-(ethylene oxide)] | P905213 | CH2O | Thermal property | Heat of fusion | 0.03396 | 0 | kcal/g
Copolymer | poly[trioxan-ran-(ethylene oxide)] | P905213 | CH2O | Thermal property | Thermal decomposition temperature | 330.05 | 2749.842 | C
Copolymer | poly[trioxan-ran-(ethylene oxide)] | P905213 | CH2O | Thermal property | Thermal decomposition weight loss | 6 | 1775.429 | %
Copolymer | poly[trioxan-ran-(ethylene oxide)] | P905213 | CH2O | Thermal property | Isothermal weight loss temperature | 222 | 0 | C
Copolymer | poly[trioxan-ran-(ethylene oxide)] | P905213 | CH2O | Thermal property | Isothermal weight loss time | 2 | 0 | hour
Copolymer | poly[trioxan-ran-(ethylene oxide)] | P905213 | CH2O | Thermal property | Melting temperature | 164.95 | 0.4033333 | C
Copolymer | poly[trioxan-ran-(ethylene oxide)] | P905213 | CH2O | Physicochemical property | Gas diffusion coefficient d | 2.47e-08 | 1.599411e-16 | cm2/s
Copolymer | poly[trioxan-ran-(ethylene oxide)] | P905213 | CH2O | Physicochemical property | Gas permeability coefficient p | 1.76e-10 | 5.017867e-21 | cm3(STP)cm/(cm2*s*Pa)
Copolymer | poly[trioxan-ran-(ethylene oxide)] | P905213 | CH2O | Tensile property | Dynamic mechanical properties storage modulus | 1.2 | 0 | GPa
Copolymer | poly[trioxan-ran-(ethylene oxide)] | P905213 | CH2O | Tensile property | Dynamic mechanical properties loss modulus | 0.065 | 0 | GPa
Copolymer | poly[trioxan-ran-(ethylene oxide)] | P905213 | CH2O | Tensile property | Dynamic mechanical properties loss tangent | 0.06 | 0
Copolymer | poly[trioxan-ran-(ethylene oxide)] | P905213 | CH2O | Tensile property | Elongation at break | 42 | 0 | %
Copolymer | poly[trioxan-ran-(ethylene oxide)] | P905213 | CH2O | Tensile property | Tensile stress strength at break | 0.0451 | 7.909067e-05 | GPa
Copolymer | poly[trioxan-ran-(ethylene oxide)] | P905213 | CH2O | Tensile property | Tensile stress strength at yield | 0.0588 | 0 | GPa
Copolymer | poly[trioxan-ran-(ethylene oxide)] | P905213 | CH2O | Impact strength | Izod impact | 0.0061 | 5.88e-06 | kJ/m
Copolymer | poly[trioxan-ran-(ethylene oxide)] | P905213 | CH2O | Heat resistance and combustion | Oxygen index | 15.5 | 0 | %
Copolymer | poly[trioxan-ran-(ethylene oxide)] | P905213 | CH2O | Other physical property | Radiation resistance | 7 | 0 | Mrad